Accessory_phases | 2022-08-18 | MFT | 50 | 0.3754853 | 0 | 0.01010799 | 82.92683 | 11.3082 | 5.764967
Apatite | 2022-08-18 | MFT | 40 | 0.3388943 | 0 | 0.003559091 | 88.80952 | 7.619048 | 3.571429
Zircon | 2022-08-18 | MFT | 9 | 0.03600369 | 0 | 0.006548903 | 0 | 63.33333 | 36.66667
Carbonate gangue | 2022-08-18 | MFT | 1292 | 10.17328 | 0.2810607 | 5.098288 | 79.0836 | 11.82232 | 9.094089
Ankerite | 2022-08-18 | MFT | 390 | 1.570872 | 0.1302699 | 3.130958 | 41.62826 | 37.27599 | 21.09575
Calcite | 2022-08-18 | MFT | 787 | 7.34197 | 0.1132143 | 0.7151591 | 89.49105 | 3.609802 | 6.899152
Dolomite_ | 2022-08-18 | MFT | 115 | 1.260436 | 0.0375766 | 1.25217 | 57.56351 | 33.42956 | 9.006928
Chalcopyrite | 2022-08-18 | MFT | 3 | 0.0342367 | 6.799369 | 0.1338098 | 100 | 0 | 0
Chalcopyrite <20 | 2022-08-18 | MFT | 44 | 0.05884433 | 8.697397 | 0.187334 | 47.27273 | 9.090909 | 43.63636
Chalcopyrite >150 | 2022-08-18 | MFT | 0 | 0 | 0 | 0 | 0 | 0 | 0
CPS floating Cu | 2022-08-18 | MFT | 2 | 0.003881249 | 1.540816 | 0 | 0 | 75 | 25
Cuprite | 2022-08-18 | MFT | 0 | 0 | 0 | 0 | 0 | 0 | 0
Delafossite | 2022-08-18 | MFT | 0 | 0 | 0 | 0 | 0 | 0 | 0
Malachite | 2022-08-18 | MFT | 2 | 0.003881249 | 1.540816 | 0 | 0 | 75 | 25
Fe_Ox | 2022-08-18 | MFT | 272 | 1.256605 | 0.9227412 | 10.85989 | 15.51363 | 60.79665 | 23.68973
Fe_oxyhydroxides | 2022-08-18 | MFT | 158 | 0.504307 | 0.3938815 | 3.301841 | 4.556962 | 54.43038 | 41.01266
Haematite | 2022-08-18 | MFT | 49 | 0.08661314 | 0.2529068 | 0.6902566 | 23.4375 | 21.875 | 54.6875
Magnesioferrite | 2022-08-18 | MFT | 0 | 0 | 0 | 0 | 0 | 0 | 0
Magnetite | 2022-08-18 | MFT | 58 | 0.6312137 | 0.2759528 | 6.453211 | 23.95833 | 73.125 | 2.916667
Tramp_Steel | 2022-08-18 | MFT | 7 | 0.03447162 | 0 | 0.4145795 | 0 | 0 | 100
Fe_Ti_Ox | 2022-08-18 | MFT | 141 | 1.296976 | 0.05926078 | 3.665289 | 55.52511 | 12.05479 | 32.42009
Ilmenite | 2022-08-18 | MFT | 64 | 0.6201827 | 0.04763101 | 3.63022 | 68.7747 | 8.102767 | 23.12253
Rutile | 2022-08-18 | MFT | 77 | 0.6767928 | 0.01162977 | 0.03506862 | 44.14261 | 15.44992 | 40.40747
Non floating Cu | 2022-08-18 | MFT | 62 | 0.292779 | 36.46387 | 1.357417 | 3.117506 | 45.32374 | 51.55875
Chrysocolla | 2022-08-18 | MFT | 16 | 0.02841994 | 5.017 | 0.01560297 | 1.886792 | 0 | 98.11321
Cu_Fe_Oxide | 2022-08-18 | MFT | 15 | 0.1179695 | 7.775775 | 0.9181857 | 6.363636 | 0 | 93.63636
CuFe_Silicate | 2022-08-18 | MFT | 26 | 0.1218763 | 21.8819 | 0.3951655 | 2.252252 | 85.13514 | 12.61261
Other sulphides | 2022-08-18 | MFT | 11 | 0.02350454 | 0 | 0.006618336 | 58.82353 | 0 | 41.17647
Arsenopyrite | 2022-08-18 | MFT | 1 | 0.001583141 | 0 | 0.005252597 | 0 | 0 | 100
Galena | 2022-08-18 | MFT | 2 | 0.003779111 | 0 | 0 | 0 | 0 | 100
Millerite | 2022-08-18 | MFT | 0 | 0 | 0 | 0 | 0 | 0 | 0
Molybdenite | 2022-08-18 | MFT | 0 | 0 | 0 | 0 | 0 | 0 | 0
Monazite_Ce | 2022-08-18 | MFT | 5 | 0.01446531 | 0 | 0 | 72.72727 | 0 | 27.27273
Pentlandite | 2022-08-18 | MFT | 0 | 0 | 0 | 0 | 0 | 0 | 0
Siegenite | 2022-08-18 | MFT | 0 | 0 | 0 | 0 | 0 | 0 | 0
Sphalerite | 2022-08-18 | MFT | 0 | 0 | 0 | 0 | 0 | 0 | 0
vaesite | 2022-08-18 | MFT | 3 | 0.003676973 | 0 | 0.001365739 | 66.66667 | 0 | 33.33333
Pyrite | 2022-08-18 | MFT | 134 | 2.632758 | 0.7399753 | 16.17422 | 48.88241 | 47.37609 | 3.741497
Pyrrhotite | 2022-08-18 | MFT | 55 | 0.5685596 | 0 | 4.562608 | 83.22981 | 7.867495 | 8.902692
Sec. Cu Sulphides | 2022-08-18 | MFT | 22 | 0.1028863 | 40.44773 | 0.02609552 | 59.45946 | 12.16216 | 28.37838
Bornite | 2022-08-18 | MFT | 7 | 0.01327796 | 3.8212 | 0.01449658 | 10 | 0 | 90
Chalcocite | 2022-08-18 | MFT | 5 | 0.07646316 | 32.43182 | 0.01013267 | 77.35849 | 16.98113 | 5.660377
Covellite | 2022-08-18 | MFT | 10 | 0.01314518 | 4.194713 | 0.001466267 | 18.18182 | 0 | 81.81818
Silicate gangue | 2022-08-18 | MFT | 14387 | 83.18021 | 4.047777 | 57.91832 | 54.27593 | 32.82193 | 12.90215
Amphibole | 2022-08-18 | MFT | 463 | 2.23323 | 1.53091 | 9.275936 | 31.07735 | 55.00691 | 13.91575
Biotite | 2022-08-18 | MFT | 1098 | 8.530679 | 0.2243996 | 25.10139 | 45.13841 | 45.24221 | 9.619377
Garnets | 2022-08-18 | MFT | 1856 | 4.238932 | 0.7471228 | 8.976798 | 18.34299 | 38.97034 | 42.68667
Kaolinite | 2022-08-18 | MFT | 2314 | 17.98366 | 0.3979886 | 0.5378359 | 52.8063 | 38.75798 | 8.435715
Muscovite | 2022-08-18 | MFT | 2941 | 14.2841 | 0.4882768 | 3.138333 | 61.68271 | 24.90296 | 13.41433
Orthoclase | 2022-08-18 | MFT | 44 | 0.1039358 | 0 | 0.003920088 | 12.57862 | 57.86164 | 29.55975
Plagioclase | 2022-08-18 | MFT | 1114 | 1.032361 | 0.07532585 | 0.2386624 | 2.958199 | 10.28939 | 86.75241
Quartz | 2022-08-18 | MFT | 2061 | 30.60624 | 0.1204082 | 0.4594774 | 67.93792 | 27.72656 | 4.335522
Silicate gangue_generic | 2022-08-18 | MFT | 2380 | 3.523321 | 0.463345 | 9.316063 | 5.375026 | 33.78296 | 60.84202
Chalcopyrite cl. | 2022-08-18 | MFT | 47 | 0.09308103 | 15.49677 | 0.3211438 | 66.66667 | 5.747126 | 27.58621
Native Copper | 2022-08-18 | MFT | 0 | 0 | 0 | 0 | 0 | 0 | 0
CuMn mineral | 2022-08-18 | MFT | 5 | 0.02451315 | 1.789195 | 0.02846303 | 0 | 0 | 100
Accessory_phases | 2022-08-18 | MCT | 33 | 0.2531376 | 0.01576544 | 0.00297124 | 79.72973 | 12.16216 | 8.108108
Apatite | 2022-08-18 | MCT | 25 | 0.2260022 | 0 | 0.002454403 | 84.55882 | 7.352941 | 8.088235
Zircon | 2022-08-18 | MCT | 6 | 0.02471636 | 0 | 0.0005168373 | 20 | 70 | 10
Carbonate gangue | 2022-08-18 | MCT | 846 | 9.907721 | 0.1520324 | 2.013761 | 88.57269 | 7.59865 | 3.828664
Ankerite | 2022-08-18 | MCT | 241 | 1.191039 | 0.1232644 | 1.267203 | 45.34075 | 35.18776 | 19.47149
Calcite | 2022-08-18 | MCT | 549 | 8.183124 | 0.02876798 | 0.4797346 | 95.59387 | 3.030303 | 1.375827
Dolomite_ | 2022-08-18 | MCT | 56 | 0.5335578 | 0 | 0.2668232 | 62.64045 | 25.5618 | 11.79775
Chalcopyrite | 2022-08-18 | MCT | 29 | 1.117143 | 22.86746 | 2.334975 | 62.13018 | 30.96647 | 6.903353
Chalcopyrite <20 | 2022-08-18 | MCT | 199 | 0.6896758 | 11.89078 | 1.289856 | 52.39617 | 18.53035 | 29.07348
Chalcopyrite >150 | 2022-08-18 | MCT | 0 | 0 | 0 | 0 | 0 | 0 | 0
CPS floating Cu | 2022-08-18 | MCT | 25 | 0.2457227 | 7.323279 | 0.4015528 | 14.73684 | 20 | 65.26316
Cuprite | 2022-08-18 | MCT | 0 | 0 | 0 | 0 | 0 | 0 | 0
Delafossite | 2022-08-18 | MCT | 17 | 0.1877707 | 4.555549 | 0.3981582 | 7.575758 | 1.515152 | 90.90909
Malachite | 2022-08-18 | MCT | 8 | 0.05795198 | 2.76773 | 0.003394608 | 31.03448 | 62.06897 | 6.896552
Fe_Ox | 2022-08-18 | MCT | 285 | 1.711671 | 0.3998799 | 7.905382 | 16.13924 | 53.48101 | 30.37975
Fe_oxyhydroxides | 2022-08-18 | MCT | 140 | 0.539027 | 0.1348099 | 1.998129 | 20.4878 | 31.21951 | 48.29268
Haematite | 2022-08-18 | MCT | 48 | 0.1728042 | 0.05346215 | 0.7074308 | 11.29032 | 25.80645 | 62.90323
Magnesioferrite | 2022-08-18 | MCT | 1 | 0.002445342 | 0 | 0.003902863 | 0 | 0 | 100
Magnetite | 2022-08-18 | MCT | 84 | 0.9370656 | 0.2116078 | 4.850819 | 14.45087 | 71.38728 | 14.16185
Tramp_Steel | 2022-08-18 | MCT | 10 | 0.0473292 | 0 | 0.297556 | 30 | 30 | 40
Fe_Ti_Ox | 2022-08-18 | MCT | 88 | 1.010636 | 0.0863461 | 2.222977 | 51.71569 | 40.93137 | 7.352941
Ilmenite | 2022-08-18 | MCT | 47 | 0.7219281 | 0.0863461 | 2.217088 | 45.1049 | 49.65035 | 5.244755
Rutile | 2022-08-18 | MCT | 41 | 0.2887081 | 0 | 0.005889021 | 67.21311 | 20.4918 | 12.29508
Non floating Cu | 2022-08-18 | MCT | 101 | 0.3069562 | 2.720917 | 0.8284779 | 9.223301 | 48.54369 | 42.23301
Chrysocolla | 2022-08-18 | MCT | 15 | 0.03313044 | 0.5200894 | 0.0148945 | 0 | 73.33333 | 26.66667
Cu_Fe_Oxide | 2022-08-18 | MCT | 33 | 0.1524 | 0.9219784 | 0.6321813 | 14.49275 | 59.42029 | 26.08696
CuFe_Silicate | 2022-08-18 | MCT | 52 | 0.1198481 | 1.269864 | 0.1801019 | 8.490566 | 34.90566 | 56.60377
Other sulphides | 2022-08-18 | MCT | 52 | 0.7490792 | 0.1058366 | 1.39947 | 7.77027 | 61.82432 | 30.40541
Arsenopyrite | 2022-08-18 | MCT | 0 | 0 | 0 | 0 | 0 | 0 | 0
Galena | 2022-08-18 | MCT | 2 | 0.007783024 | 0 | 0.002797245 | 0 | 0 | 100
Millerite | 2022-08-18 | MCT | 0 | 0 | 0 | 0 | 0 | 0 | 0
Molybdenite | 2022-08-18 | MCT | 4 | 0.01156936 | 0 | 0 | 0 | 25 | 75
Monazite_Ce | 2022-08-18 | MCT | 4 | 0.02166626 | 0 | 0.001468048 | 87.5 | 12.5 | 0
Pentlandite | 2022-08-18 | MCT | 18 | 0.6184349 | 0 | 1.32684 | 1.22449 | 72.2449 | 26.53061
Siegenite | 2022-08-18 | MCT | 15 | 0.05842001 | 0.008343072 | 0.05890962 | 17.3913 | 17.3913 | 65.21739
Sphalerite | 2022-08-18 | MCT | 7 | 0.02360149 | 0.005433255 | 0.008894905 | 63.63636 | 0 | 36.36364
vaesite | 2022-08-18 | MCT | 1 | 0.002524224 | 0 | 0.0005608235 | 0 | 0 | 100
Pyrite | 2022-08-18 | MCT | 657 | 9.569081 | 1.139773 | 30.52593 | 76.59692 | 18.39207 | 5.011013
Pyrrhotite | 2022-08-18 | MCT | 224 | 6.172285 | 0.04250439 | 25.88278 | 52.98507 | 23.56638 | 23.44855
Sec. Cu Sulphides | 2022-08-18 | MCT | 163 | 1.281643 | 51.71977 | 0.5613017 | 24 | 33.11111 | 42.88889
Bornite | 2022-08-18 | MCT | 82 | 0.4457359 | 15.14651 | 0.3539017 | 19.0184 | 15.95092 | 65.03067
Chalcocite | 2022-08-18 | MCT | 54 | 0.7546904 | 33.67418 | 0.2038465 | 26.37795 | 46.85039 | 26.77165
Covellite | 2022-08-18 | MCT | 27 | 0.08121691 | 2.899083 | 0.003553516 | 30.30303 | 12.12121 | 57.57576
Silicate gangue | 2022-08-18 | MCT | 9817 | 66.98525 | 1.535652 | 24.63057 | 53.66561 | 35.50292 | 10.83147
Amphibole | 2022-08-18 | MCT | 379 | 1.449988 | 0.2561921 | 2.988135 | 19.16758 | 53.12158 | 27.71084
Biotite | 2022-08-18 | MCT | 620 | 7.413551 | 0.2122439 | 11.36727 | 41.59492 | 54.22304 | 4.182042
Garnets | 2022-08-18 | MCT | 1059 | 2.674368 | 0.2809669 | 2.549295 | 27.37896 | 28.15804 | 44.46299
Kaolinite | 2022-08-18 | MCT | 1718 | 13.64808 | 0.1168741 | 0.2034031 | 48.24686 | 48.25699 | 3.496149
Muscovite | 2022-08-18 | MCT | 2264 | 16.43737 | 0.2026309 | 2.046115 | 66.36593 | 25.96536 | 7.668712
Orthoclase | 2022-08-18 | MCT | 13 | 0.0713514 | 0 | 0.001907989 | 60.37736 | 5.660377 | 33.96226
Plagioclase | 2022-08-18 | MCT | 466 | 0.9078792 | 0.02726714 | 0.1173924 | 7.53012 | 17.46988 | 75
Quartz | 2022-08-18 | MCT | 1744 | 20.09685 | 0.04096086 | 0.261329 | 67.20754 | 28.40302 | 4.389432
Silicate gangue_generic | 2022-08-18 | MCT | 1502 | 4.021846 | 0.3819881 | 4.916372 | 12.5 | 34.91888 | 52.58112
Chalcopyrite cl. | 2022-08-18 | MCT | 228 | 1.806819 | 34.75824 | 3.624831 | 58.41463 | 26.21951 | 15.36585
Native Copper | 2022-08-18 | MCT | 0 | 0 | 0 | 0 | 0 | 0 | 0
CuMn mineral | 2022-08-18 | MCT | 1 | 0.00157764 | 0.008985006 | 0.001300266 | 0 | 0 | 100
Accessory_phases | 2022-08-19 | MCOF | 70 | 0.2779551 | 0 | 0.005272827 | 53.95095 | 4.087193 | 41.96185
Apatite | 2022-08-19 | MCOF | 56 | 0.2419725 | 0 | 0.003583 | 58.96657 | 1.215805 | 39.81763
Zircon | 2022-08-19 | MCOF | 9 | 0.03062943 | 0 | 0.001460151 | 10.71429 | 32.14286 | 57.14286
Carbonate gangue | 2022-08-19 | MCOF | 1135 | 11.66875 | 0.1356492 | 2.146698 | 89.63688 | 5.802253 | 4.560866
Ankerite | 2022-08-19 | MCOF | 355 | 0.4032331 | 0.09535438 | 0.5553464 | 18 | 20.90909 | 61.09091
Calcite | 2022-08-19 | MCOF | 677 | 9.66424 | 0.04029486 | 0.427266 | 92.14202 | 5.025454 | 2.832528
Dolomite_ | 2022-08-19 | MCOF | 103 | 1.601272 | 0 | 1.164085 | 90.058 | 7.290804 | 2.651201
Chalcopyrite | 2022-08-19 | MCOF | 18 | 0.5256368 | 36.58127 | 1.607976 | 88.31169 | 7.235622 | 4.45269
Chalcopyrite <20 | 2022-08-19 | MCOF | 80 | 0.1189753 | 6.408369 | 0.3308421 | 48.36066 | 9.016393 | 42.62295
Chalcopyrite >150 | 2022-08-19 | MCOF | 2 | 0.6446121 | 47.4547 | 1.968317 | 100 | 0 | 0
CPS floating Cu | 2022-08-19 | MCOF | 7 | 0.01034325 | 1.145939 | 0.01773184 | 10 | 40 | 50
Cuprite | 2022-08-19 | MCOF | 0 | 0 | 0 | 0 | 0 | 0 | 0
Delafossite | 2022-08-19 | MCOF | 4 | 0.005036632 | 0.3011179 | 0.01746749 | 0 | 0 | 100
Malachite | 2022-08-19 | MCOF | 3 | 0.005306618 | 0.8448214 | 0.0002643486 | 16.66667 | 66.66667 | 16.66667
Fe_Ox | 2022-08-19 | MCOF | 417 | 1.094902 | 0.3623693 | 5.919727 | 19.87041 | 31.96544 | 48.16415
Fe_oxyhydroxides | 2022-08-19 | MCOF | 307 | 0.7668994 | 0.2467105 | 3.659474 | 11.68437 | 29.43854 | 58.87709
Haematite | 2022-08-19 | MCOF | 49 | 0.1147207 | 0.06877456 | 0.6367125 | 10.75269 | 54.83871 | 34.4086
Magnesioferrite | 2022-08-19 | MCOF | 1 | 0.001082271 | 0 | 0.004705956 | 0 | 0 | 100
Magnetite | 2022-08-19 | MCOF | 52 | 0.195379 | 0.04207124 | 1.482797 | 57.66871 | 31.28834 | 11.04294
Tramp_Steel | 2022-08-19 | MCOF | 6 | 0.01466302 | 0 | 0.1290603 | 42.85714 | 0 | 57.14286
Fe_Ti_Ox | 2022-08-19 | MCOF | 119 | 1.328679 | 0.04774982 | 5.212009 | 54.8414 | 5.42571 | 39.73289
Ilmenite | 2022-08-19 | MCOF | 86 | 1.181979 | 0.03785431 | 5.205025 | 59.54631 | 5.482042 | 34.97164
Rutile | 2022-08-19 | MCOF | 32 | 0.1455829 | 0.009895516 | 0.006410662 | 18.70504 | 5.035971 | 76.25899
Non floating Cu | 2022-08-19 | MCOF | 33 | 0.02334446 | 0.7347239 | 0.06737017 | 12.5 | 7.5 | 80
Chrysocolla | 2022-08-19 | MCOF | 10 | 0.005376442 | 0.3647902 | 0.0007935559 | 9.090909 | 18.18182 | 72.72727
Cu_Fe_Oxide | 2022-08-19 | MCOF | 3 | 0.005865209 | 0.06933694 | 0.03839105 | 16.66667 | 0 | 83.33333
CuFe_Silicate | 2022-08-19 | MCOF | 17 | 0.01000809 | 0.2444661 | 0.02244563 | 10 | 5 | 85
Other sulphides | 2022-08-19 | MCOF | 18 | 0.03925733 | 0 | 0.03160618 | 24.24242 | 6.060606 | 69.69697
Arsenopyrite | 2022-08-19 | MCOF | 1 | 0.001443028 | 0 | 0.00538593 | 0 | 0 | 100
Galena | 2022-08-19 | MCOF | 8 | 0.01377859 | 0 | 0 | 0 | 0 | 100
Millerite | 2022-08-19 | MCOF | 0 | 0 | 0 | 0 | 0 | 0 | 0
Molybdenite | 2022-08-19 | MCOF | 0 | 0 | 0 | 0 | 0 | 0 | 0
Monazite_Ce | 2022-08-19 | MCOF | 5 | 0.00599322 | 0 | 0.0009954196 | 0 | 40 | 60
Pentlandite | 2022-08-19 | MCOF | 0 | 0 | 0 | 0 | 0 | 0 | 0
Siegenite | 2022-08-19 | MCOF | 0 | 0 | 0 | 0 | 0 | 0 | 0
Sphalerite | 2022-08-19 | MCOF | 4 | 0.0180425 | 0 | 0.02522483 | 42.10526 | 0 | 57.89474
vaesite | 2022-08-19 | MCOF | 0 | 0 | 0 | 0 | 0 | 0 | 0
Pyrite | 2022-08-19 | MCOF | 202 | 1.613826 | 2.165536 | 7.360246 | 54.84104 | 37.71676 | 7.442197
Pyrrhotite | 2022-08-19 | MCOF | 59 | 0.9538622 | 0.01310724 | 5.685354 | 56.46794 | 40.60742 | 2.924634
Sec. Cu Sulphides | 2022-08-19 | MCOF | 11 | 0.02568124 | 3.10816 | 0.01276294 | 23.80952 | 0 | 76.19048
Bornite | 2022-08-19 | MCOF | 4 | 0.01452337 | 1.629716 | 0.01132815 | 8.333333 | 0 | 91.66667
Chalcocite | 2022-08-19 | MCOF | 4 | 0.007890103 | 1.179941 | 0.0004790232 | 66.66667 | 0 | 33.33333
Covellite | 2022-08-19 | MCOF | 3 | 0.003267759 | 0.298503 | 0.0009557712 | 0 | 0 | 100
Silicate gangue | 2022-08-19 | MCOF | 16127 | 81.67418 | 1.842423 | 69.63409 | 30.93937 | 48.93465 | 20.12598
Amphibole | 2022-08-19 | MCOF | 542 | 10.75498 | 1.048182 | 34.92088 | 2.326645 | 93.86315 | 3.810208
Biotite | 2022-08-19 | MCOF | 644 | 4.886036 | 0.04239647 | 10.96178 | 21.64097 | 64.27588 | 14.08315
Garnets | 2022-08-19 | MCOF | 2606 | 5.601349 | 0.381486 | 11.49362 | 14.34619 | 32.59643 | 53.05738
Kaolinite | 2022-08-19 | MCOF | 2196 | 12.88274 | 0.06922949 | 0.1789379 | 26.53236 | 53.99126 | 19.47639
Muscovite | 2022-08-19 | MCOF | 3520 | 18.09543 | 0.1207108 | 2.324176 | 35.64019 | 52.90533 | 11.45448
Orthoclase | 2022-08-19 | MCOF | 15 | 0.2264157 | 0 | 0.0003725869 | 95.52632 | 0.5263158 | 3.947368
Plagioclase | 2022-08-19 | MCOF | 1542 | 1.324653 | 0.04899393 | 0.1598423 | 3.015075 | 7.40064 | 89.58429
Quartz | 2022-08-19 | MCOF | 2243 | 22.85594 | 0.02187008 | 0.3407145 | 53.34485 | 29.91608 | 16.73908
Silicate gangue_generic | 2022-08-19 | MCOF | 2778 | 4.32925 | 0.1081305 | 8.743808 | 6.443299 | 37.12856 | 56.42814
Chalcopyrite cl. | 2022-08-19 | MCOF | 100 | 1.289224 | 90.44434 | 3.907135 | 90.46899 | 3.782148 | 5.748865
Native Copper | 2022-08-19 | MCOF | 0 | 0 | 0 | 0 | 0 | 0 | 0
CuMn mineral | 2022-08-19 | MCOF | 3 | 0.002094718 | 0.05613067 | 0.005739924 | 33.33333 | 0 | 66.66667
Accessory_phases | 2022-08-19 | MCON | 15 | 0.02941194 | 0.002157341 | 0.001202066 | 15.15152 | 36.36364 | 48.48485
Apatite | 2022-08-19 | MCON | 11 | 0.02374857 | 0.002157341 | 0.0008506346 | 17.85714 | 28.57143 | 53.57143
Zircon | 2022-08-19 | MCON | 3 | 0.005046035 | 0 | 0.0003514309 | 0 | 100 | 0
Carbonate gangue | 2022-08-19 | MCON | 123 | 0.1471107 | 0.0317509 | 0.04621176 | 17.64706 | 20.85561 | 61.49733
Ankerite | 2022-08-19 | MCON | 71 | 0.07778409 | 0.01959667 | 0.03898321 | 8.695652 | 13.04348 | 78.26087
Calcite | 2022-08-19 | MCON | 48 | 0.06473687 | 0.01201523 | 0.006282933 | 24.7191 | 28.08989 | 47.19101
Dolomite_ | 2022-08-19 | MCON | 4 | 0.004589744 | 0.0001389993 | 0.0009456181 | 50 | 33.33333 | 16.66667
Chalcopyrite | 2022-08-19 | MCON | 765 | 16.07197 | 32.812 | 13.3725 | 49.66063 | 26.80708 | 23.53229
Chalcopyrite <20 | 2022-08-19 | MCON | 3361 | 6.620647 | 11.79848 | 5.385217 | 51.29947 | 20.34992 | 28.3506
Chalcopyrite >150 | 2022-08-19 | MCON | 7 | 14.4154 | 27.43598 | 12.12361 | 2.519894 | 95.48291 | 1.997191
CPS floating Cu | 2022-08-19 | MCON | 248 | 0.6283897 | 2.366021 | 0.3114197 | 7.777778 | 36.44444 | 55.77778
Cuprite | 2022-08-19 | MCON | 18 | 0.08513842 | 0.4510238 | 0.008843458 | 0 | 1.923077 | 98.07692
Delafossite | 2022-08-19 | MCON | 159 | 0.3615672 | 0.9432133 | 0.2900901 | 8.433735 | 38.95582 | 52.61044
Malachite | 2022-08-19 | MCON | 63 | 0.1244331 | 0.6236241 | 0.008378151 | 11.47541 | 40.98361 | 47.54098
Fe_Ox | 2022-08-19 | MCON | 398 | 1.021801 | 0.01041112 | 1.824623 | 10.9589 | 31.78082 | 57.26027
Fe_oxyhydroxides | 2022-08-19 | MCON | 141 | 0.2845105 | 0.004320915 | 0.3899668 | 14.62264 | 25.9434 | 59.43396
Haematite | 2022-08-19 | MCON | 80 | 0.120917 | 0.0006509137 | 0.1814134 | 20 | 24.70588 | 55.29412
Magnesioferrite | 2022-08-19 | MCON | 1 | 0.001248088 | 0 | 0.001320894 | 0 | 0 | 100
Magnetite | 2022-08-19 | MCON | 154 | 0.5667395 | 0.005439296 | 1.13601 | 6.341463 | 37.56098 | 56.09756
Tramp_Steel | 2022-08-19 | MCON | 19 | 0.04589744 | 0 | 0.1135472 | 31.57895 | 10.52632 | 57.89474
Fe_Ti_Ox | 2022-08-19 | MCON | 34 | 0.07681783 | 0.009075611 | 0.05458745 | 31.14754 | 11.47541 | 57.37705
Ilmenite | 2022-08-19 | MCON | 23 | 0.05024562 | 0.004172504 | 0.05333334 | 38.46154 | 7.692308 | 53.84615
Rutile | 2022-08-19 | MCON | 11 | 0.0265722 | 0.004903107 | 0.001254111 | 18.18182 | 18.18182 | 63.63636
Non floating Cu | 2022-08-19 | MCON | 311 | 0.2916098 | 0.3130816 | 0.2842549 | 6.565657 | 6.818182 | 86.61616
Chrysocolla | 2022-08-19 | MCON | 51 | 0.03100091 | 0.05945816 | 0.004494332 | 7.272727 | 7.272727 | 85.45455
Cu_Fe_Oxide | 2022-08-19 | MCON | 62 | 0.1307675 | 0.1086679 | 0.2182903 | 9.482759 | 8.62069 | 81.89655
CuFe_Silicate | 2022-08-19 | MCON | 198 | 0.1298415 | 0.1449556 | 0.06147035 | 4.888889 | 5.777778 | 89.33333
Other sulphides | 2022-08-19 | MCON | 155 | 0.3843951 | 0.02461838 | 0.1111959 | 27.88462 | 14.74359 | 57.37179
Arsenopyrite | 2022-08-19 | MCON | 3 | 0.004992354 | 0.0006360502 | 0.004411407 | 33.33333 | 33.33333 | 33.33333
Galena | 2022-08-19 | MCON | 6 | 0.01191723 | 0.004306036 | 0.001413989 | 0 | 33.33333 | 66.66667
Millerite | 2022-08-19 | MCON | 5 | 0.02594413 | 0 | 0.00301792 | 22.22222 | 0 | 77.77778
Molybdenite | 2022-08-19 | MCON | 8 | 0.01180987 | 0 | 0 | 37.5 | 12.5 | 50
Monazite_Ce | 2022-08-19 | MCON | 10 | 0.03593958 | 0.001551461 | 0.003854454 | 3.846154 | 61.53846 | 34.61538
Pentlandite | 2022-08-19 | MCON | 29 | 0.06441747 | 0.001734698 | 0.04388793 | 22 | 14 | 64
Siegenite | 2022-08-19 | MCON | 18 | 0.05963447 | 0.004591078 | 0.02116348 | 47.82609 | 8.695652 | 43.47826
Sphalerite | 2022-08-19 | MCON | 76 | 0.16974 | 0.01179906 | 0.03344674 | 29.03226 | 9.677419 | 61.29032
vaesite | 2022-08-19 | MCON | 0 | 0 | 0 | 0 | 0 | 0 | 0
Pyrite | 2022-08-19 | MCON | 4467 | 43.43159 | 1.359724 | 54.0856 | 46.47656 | 34.5718 | 18.95164
Pyrrhotite | 2022-08-19 | MCON | 1247 | 6.13108 | 0.1342307 | 9.835858 | 28.87992 | 37.78002 | 33.34006
Sec. Cu Sulphides | 2022-08-19 | MCON | 1554 | 5.583043 | 23.52437 | 1.122024 | 16.01146 | 23.45743 | 60.53111
Bornite | 2022-08-19 | MCON | 1056 | 2.580671 | 9.281348 | 0.8012042 | 9.410492 | 17.36074 | 73.22877
Chalcocite | 2022-08-19 | MCON | 434 | 2.913186 | 13.92139 | 0.3110137 | 22.38417 | 29.51588 | 48.09995
Covellite | 2022-08-19 | MCON | 64 | 0.08918598 | 0.3216298 | 0.009806057 | 15.49296 | 18.30986 | 66.19718
Silicate gangue | 2022-08-19 | MCON | 3884 | 5.166734 | 0.1780963 | 1.441698 | 18.68289 | 22.09019 | 59.22691
Amphibole | 2022-08-19 | MCON | 281 | 0.2934323 | 0.04739407 | 0.1985817 | 6.077348 | 14.91713 | 79.00552
Biotite | 2022-08-19 | MCON | 25 | 0.04654162 | 0.003943585 | 0.02669857 | 16.66667 | 20 | 63.33333
Garnets | 2022-08-19 | MCON | 1100 | 1.129509 | 0.03800218 | 0.5375785 | 13.3154 | 12.9119 | 73.7727
Kaolinite | 2022-08-19 | MCON | 451 | 0.8668551 | 0.01010551 | 0.02829531 | 22.96417 | 34.03909 | 42.99674
Muscovite | 2022-08-19 | MCON | 411 | 0.6252037 | 0.02253547 | 0.06387183 | 28.3293 | 23.48668 | 48.18402
Orthoclase | 2022-08-19 | MCON | 1 | 0.001374239 | 0 | 9.220503e-05 | 0 | 0 | 100
Plagioclase | 2022-08-19 | MCON | 206 | 0.1681833 | 0.01322206 | 0.01934968 | 5.394191 | 16.18257 | 78.42324
Quartz | 2022-08-19 | MCON | 564 | 1.056956 | 0.009532675 | 0.04800893 | 30.34993 | 31.02288 | 38.62719
Silicate gangue_generic | 2022-08-19 | MCON | 845 | 0.9786785 | 0.03336074 | 0.5192214 | 7.347254 | 13.37974 | 79.27301
Chalcopyrite cl. | 2022-08-19 | MCON | 4133 | 37.10801 | 72.04646 | 30.88133 | 31.6402 | 52.33362 | 16.02618
Native Copper | 2022-08-19 | MCON | 8 | 0.05725102 | 0.3481595 | 0.004107969 | 0 | 59.25926 | 40.74074
CuMn mineral | 2022-08-19 | MCON | 0 | 0 | 0 | 0 | 0 | 0 | 0
Accessory_phases | 2022-08-19 | MFT | 49 | 0.292547 | 0 | 0.007865871 | 14.86146 | 1.511335 | 83.6272
Apatite | 2022-08-19 | MFT | 40 | 0.2838665 | 0 | 0.007736244 | 14.76684 | 0 | 85.23316
Zircon | 2022-08-19 | MFT | 5 | 0.005468996 | 0 | 0 | 20 | 40 | 40
Carbonate gangue | 2022-08-19 | MFT | 514 | 2.249167 | 0.1532335 | 0.8642207 | 74.77143 | 14.97143 | 10.25714
Ankerite | 2022-08-19 | MFT | 141 | 0.1722734 | 0 | 0.3414384 | 17.02128 | 25.10638 | 57.87234
Calcite | 2022-08-19 | MFT | 319 | 1.71608 | 0.1532335 | 0.2217395 | 82.10217 | 12.56891 | 5.328923
Dolomite_ | 2022-08-19 | MFT | 54 | 0.3608141 | 0 | 0.3010428 | 63.05147 | 22.61029 | 14.33824
Chalcopyrite | 2022-08-19 | MFT | 2 | 0.03022842 | 24.84812 | 0.1323339 | 100 | 0 | 0
Chalcopyrite <20 | 2022-08-19 | MFT | 43 | 0.06045684 | 32.87257 | 0.2151604 | 32.25806 | 29.03226 | 38.70968
Chalcopyrite >150 | 2022-08-19 | MFT | 0 | 0 | 0 | 0 | 0 | 0 | 0
CPS floating Cu | 2022-08-19 | MFT | 4 | 0.005545794 | 5.533503 | 0.01976802 | 60 | 0 | 40
Cuprite | 2022-08-19 | MFT | 0 | 0 | 0 | 0 | 0 | 0 | 0
Delafossite | 2022-08-19 | MFT | 2 | 0.003777098 | 3.323368 | 0.01976802 | 66.66667 | 0 | 33.33333
Malachite | 2022-08-19 | MFT | 2 | 0.001768696 | 2.210134 | 0 | 50 | 0 | 50
Fe_Ox | 2022-08-19 | MFT | 395 | 1.178741 | 3.691581 | 10.18818 | 15.12097 | 46.67339 | 38.20565
Fe_oxyhydroxides | 2022-08-19 | MFT | 246 | 0.6993333 | 1.987247 | 5.279458 | 4.991681 | 46.25624 | 48.75208
Haematite | 2022-08-19 | MFT | 54 | 0.128277 | 0.1760935 | 1.070167 | 5.769231 | 59.61538 | 34.61538
Magnesioferrite | 2022-08-19 | MFT | 1 | 0.001082163 | 0 | 0.007003144 | 0 | 0 | 100
Magnetite | 2022-08-19 | MFT | 72 | 0.3128149 | 1.528241 | 3.407809 | 39.84674 | 45.97701 | 14.17625
Tramp_Steel | 2022-08-19 | MFT | 14 | 0.02932313 | 0 | 0.3693483 | 35.71429 | 21.42857 | 42.85714
Fe_Ti_Ox | 2022-08-19 | MFT | 110 | 0.7973796 | 0.3241812 | 4.194572 | 61.77285 | 19.52909 | 18.69806
Ilmenite | 2022-08-19 | MFT | 72 | 0.6601892 | 0.3241812 | 4.189345 | 67.17428 | 21.3198 | 11.50592
Rutile | 2022-08-19 | MFT | 38 | 0.1371903 | 0 | 0.0052268 | 37.40458 | 11.45038 | 51.14504
Non floating Cu | 2022-08-19 | MFT | 14 | 0.01680262 | 4.031078 | 0.0856752 | 30.76923 | 30.76923 | 38.46154
Chrysocolla | 2022-08-19 | MFT | 2 | 0.0009774375 | 0.564702 | 0 | 50 | 0 | 50
Cu_Fe_Oxide | 2022-08-19 | MFT | 5 | 0.0078195 | 1.421021 | 0.06269691 | 12.5 | 12.5 | 75
CuFe_Silicate | 2022-08-19 | MFT | 7 | 0.008005679 | 2.045354 | 0.02297829 | 37.5 | 43.75 | 18.75
Other sulphides | 2022-08-19 | MFT | 33 | 0.111877 | 0 | 0.01970369 | 2.298851 | 2.298851 | 95.4023
Arsenopyrite | 2022-08-19 | MFT | 0 | 0 | 0 | 0 | 0 | 0 | 0
Galena | 2022-08-19 | MFT | 15 | 0.02583228 | 0 | 0 | 6.666667 | 6.666667 | 86.66667
Millerite | 2022-08-19 | MFT | 0 | 0 | 0 | 0 | 0 | 0 | 0
Molybdenite | 2022-08-19 | MFT | 1 | 0.001279978 | 0 | 0 | 0 | 0 | 100
Monazite_Ce | 2022-08-19 | MFT | 15 | 0.08269819 | 0 | 0.01587882 | 0 | 0 | 100
Pentlandite | 2022-08-19 | MFT | 1 | 0.001117071 | 0 | 0.003633437 | 100 | 0 | 0
Siegenite | 2022-08-19 | MFT | 0 | 0 | 0 | 0 | 0 | 0 | 0
Sphalerite | 2022-08-19 | MFT | 1 | 0.0009495107 | 0 | 0.0001914311 | 0 | 100 | 0
vaesite | 2022-08-19 | MFT | 0 | 0 | 0 | 0 | 0 | 0 | 0
Pyrite | 2022-08-19 | MFT | 138 | 0.9700648 | 1.43218 | 6.331356 | 74.15865 | 10.45673 | 15.38462
Pyrrhotite | 2022-08-19 | MFT | 31 | 0.1019211 | 0 | 0.8665028 | 12.63158 | 70.52632 | 16.84211
Sec. Cu Sulphides | 2022-08-19 | MFT | 9 | 0.01314188 | 17.57576 | 0.008521822 | 45.45455 | 0 | 54.54545
Bornite | 2022-08-19 | MFT | 3 | 0.004840643 | 5.601244 | 0.008521822 | 50 | 0 | 50
Chalcocite | 2022-08-19 | MFT | 2 | 0.003944659 | 6.284963 | 0 | 33.33333 | 0 | 66.66667
Covellite | 2022-08-19 | MFT | 4 | 0.004356579 | 5.689557 | 0 | 50 | 0 | 50
Silicate gangue | 2022-08-19 | MFT | 17457 | 94.17213 | 9.537793 | 77.06614 | 27.88449 | 48.34403 | 23.77147
Amphibole | 2022-08-19 | MFT | 470 | 4.311826 | 1.555772 | 21.21296 | 13.90383 | 80.2771 | 5.819071
Biotite | 2022-08-19 | MFT | 618 | 8.310949 | 2.310692 | 24.58707 | 16.03949 | 56.65615 | 27.30436
Garnets | 2022-08-19 | MFT | 2566 | 4.649105 | 0.8442442 | 12.22356 | 17.25457 | 37.69656 | 45.04887
Kaolinite | 2022-08-19 | MFT | 2321 | 16.64992 | 0.6234135 | 0.3967647 | 27.30581 | 46.31474 | 26.37944
Muscovite | 2022-08-19 | MFT | 3980 | 22.77421 | 0.977587 | 4.299193 | 34.05279 | 42.76411 | 23.1831
Orthoclase | 2022-08-19 | MFT | 9 | 0.0083408 | 0 | 0 | 57.14286 | 0 | 42.85714
Plagioclase | 2022-08-19 | MFT | 1999 | 1.80556 | 0.164456 | 0.3500596 | 2.245308 | 6.568365 | 91.18633
Quartz | 2022-08-19 | MFT | 2419 | 30.74209 | 0.5156945 | 0.5685729 | 34.7376 | 54.61603 | 10.64636
Silicate gangue_generic | 2022-08-19 | MFT | 3031 | 4.818404 | 2.459585 | 13.2838 | 6.687551 | 26.80469 | 66.50776
Chalcopyrite cl. | 2022-08-19 | MFT | 45 | 0.09068526 | 57.72069 | 0.3474943 | 54.83871 | 19.35484 | 25.80645
Native Copper | 2022-08-19 | MFT | 0 | 0 | 0 | 0 | 0 | 0 | 0
CuMn mineral | 2022-08-19 | MFT | 0 | 0 | 0 | 0 | 0 | 0 | 0
Accessory_phases | 2022-08-20 | MCOF | 44 | 0.3009272 | 0.03639931 | 0.004036076 | 78.78151 | 3.781513 | 17.43697
Apatite | 2022-08-20 | MCOF | 39 | 0.2953277 | 0 | 0.004036076 | 79.95736 | 3.837953 | 16.20469
Zircon | 2022-08-20 | MCOF | 4 | 0.004682871 | 0 | 0 | 0 | 0 | 100
Carbonate gangue | 2022-08-20 | MCOF | 5203 | 27.75496 | 1.075094 | 23.07585 | 69.63677 | 19.17171 | 11.19152
Ankerite | 2022-08-20 | MCOF | 1502 | 4.759251 | 0.6942172 | 13.91444 | 26.73437 | 51.79372 | 21.47191
Calcite | 2022-08-20 | MCOF | 3171 | 19.93177 | 0.3808768 | 4.011716 | 84.87361 | 7.242136 | 7.884256
Dolomite_ | 2022-08-20 | MCOF | 530 | 3.063942 | 0 | 5.149694 | 25.69045 | 54.93976 | 19.36979
Chalcopyrite | 2022-08-20 | MCOF | 23 | 0.4583853 | 32.86267 | 2.861081 | 91.07468 | 6.010929 | 2.91439
Chalcopyrite <20 | 2022-08-20 | MCOF | 136 | 0.1803483 | 10.9462 | 0.9657018 | 56.01852 | 17.12963 | 26.85185
Chalcopyrite >150 | 2022-08-20 | MCOF | 1 | 0.6045008 | 44.46373 | 3.877047 | 0 | 100 | 0
CPS floating Cu | 2022-08-20 | MCOF | 12 | 0.0155551 | 1.849682 | 0.04379552 | 38.88889 | 11.11111 | 50
Cuprite | 2022-08-20 | MCOF | 0 | 0 | 0 | 0 | 0 | 0 | 0
Delafossite | 2022-08-20 | MCOF | 6 | 0.00646834 | 0.5602757 | 0.04307631 | 0 | 0 | 100
Malachite | 2022-08-20 | MCOF | 6 | 0.009086762 | 1.289406 | 0.0007192078 | 58.33333 | 16.66667 | 25
Fe_Ox | 2022-08-20 | MCOF | 191 | 0.5795401 | 0.6258699 | 7.616561 | 21.40351 | 47.19298 | 31.40351
Fe_oxyhydroxides | 2022-08-20 | MCOF | 114 | 0.3457353 | 0.3064965 | 4.189479 | 8.357349 | 62.24784 | 29.39481
Haematite | 2022-08-20 | MCOF | 32 | 0.04647002 | 0.0408938 | 0.573834 | 22.72727 | 13.63636 | 63.63636
Magnesioferrite | 2022-08-20 | MCOF | 1 | 0.001853221 | 0 | 0.01637309 | 0 | 0 | 100
Magnetite | 2022-08-20 | MCOF | 39 | 0.1765143 | 0.2784796 | 2.680911 | 47.09302 | 27.32558 | 25.5814
Tramp_Steel | 2022-08-20 | MCOF | 5 | 0.008967199 | 0 | 0.1559645 | 40 | 0 | 60
Fe_Ti_Ox | 2022-08-20 | MCOF | 116 | 1.054124 | 0.02303438 | 1.795931 | 72.37522 | 13.85542 | 13.76936
Ilmenite | 2022-08-20 | MCOF | 28 | 0.1941698 | 0 | 1.762988 | 55.17241 | 36.4532 | 8.374384
Rutile | 2022-08-20 | MCOF | 88 | 0.8599544 | 0.02303438 | 0.03294351 | 76.01668 | 9.07195 | 14.91137
Non floating Cu | 2022-08-20 | MCOF | 50 | 0.04905058 | 1.801641 | 0.2857589 | 11 | 15 | 74
Chrysocolla | 2022-08-20 | MCOF | 12 | 0.005021631 | 0.3303844 | 0.004197025 | 8.333333 | 0 | 91.66667
Cu_Fe_Oxide | 2022-08-20 | MCOF | 11 | 0.0108802 | 0.1801457 | 0.1415916 | 38.46154 | 38.46154 | 23.07692
CuFe_Silicate | 2022-08-20 | MCOF | 25 | 0.02956187 | 1.174414 | 0.1248307 | 7.246377 | 10.14493 | 82.6087
Other sulphides | 2022-08-20 | MCOF | 31 | 0.1295561 | 0.03835426 | 0 | 79.48718 | 0.8547009 | 19.65812
Arsenopyrite | 2022-08-20 | MCOF | 0 | 0 | 0 | 0 | 0 | 0 | 0
Galena | 2022-08-20 | MCOF | 15 | 0.02211909 | 0 | 0 | 0 | 0 | 100
Millerite | 2022-08-20 | MCOF | 0 | 0 | 0 | 0 | 0 | 0 | 0
Molybdenite | 2022-08-20 | MCOF | 0 | 0 | 0 | 0 | 0 | 0 | 0
Monazite_Ce | 2022-08-20 | MCOF | 15 | 0.1036509 | 0.03835426 | 0 | 92.07921 | 0.990099 | 6.930693
Pentlandite | 2022-08-20 | MCOF | 0 | 0 | 0 | 0 | 0 | 0 | 0
Siegenite | 2022-08-20 | MCOF | 0 | 0 | 0 | 0 | 0 | 0 | 0
Sphalerite | 2022-08-20 | MCOF | 0 | 0 | 0 | 0 | 0 | 0 | 0
vaesite | 2022-08-20 | MCOF | 0 | 0 | 0 | 0 | 0 | 0 | 0
Pyrite | 2022-08-20 | MCOF | 77 | 0.2216333 | 0.01010523 | 2.037058 | 56.30631 | 13.96396 | 29.72973
Pyrrhotite | 2022-08-20 | MCOF | 29 | 0.2875342 | 0 | 3.557807 | 43.45048 | 54.3131 | 2.236422
Sec. Cu Sulphides | 2022-08-20 | MCOF | 21 | 0.03865461 | 5.148022 | 0.02592262 | 25 | 38.88889 | 36.11111
Bornite | 2022-08-20 | MCOF | 6 | 0.008289677 | 0.9148851 | 0.01690939 | 25 | 25 | 50
Chalcocite | 2022-08-20 | MCOF | 10 | 0.0247694 | 3.670933 | 0.008219082 | 31.81818 | 45.45455 | 22.72727
Covellite | 2022-08-20 | MCOF | 5 | 0.005595532 | 0.5622041 | 0.0007941491 | 0 | 33.33333 | 66.66667
Silicate gangue | 2022-08-20 | MCOF | 12009 | 68.32523 | 1.119196 | 53.85345 | 46.53302 | 41.17364 | 12.29333
Amphibole | 2022-08-20 | MCOF | 655 | 1.434086 | 0.2475341 | 8.448309 | 27.906 | 42.88712 | 29.20688
Biotite | 2022-08-20 | MCOF | 551 | 4.59563 | 0.03822792 | 20.46434 | 51.86717 | 40.56391 | 7.568922
Garnets | 2022-08-20 | MCOF | 2378 | 5.075435 | 0.4609851 | 14.96097 | 15.72222 | 53.13333 | 31.14444
Kaolinite | 2022-08-20 | MCOF | 2409 | 21.4722 | 0.09476934 | 1.036288 | 37.93415 | 55.2049 | 6.86095
Muscovite | 2022-08-20 | MCOF | 1630 | 7.841935 | 0.1083856 | 3.312138 | 56.04443 | 21.555 | 22.40057
Orthoclase | 2022-08-20 | MCOF | 51 | 0.08621264 | 0 | 0.004139208 | 21.30178 | 11.2426 | 67.45562
Plagioclase | 2022-08-20 | MCOF | 1070 | 0.7035864 | 0.04880588 | 0.1713573 | 3.313697 | 5.596465 | 91.08984
Quartz | 2022-08-20 | MCOF | 1419 | 25.27071 | 0.03360773 | 0.2398868 | 60.15254 | 35.55114 | 4.296312
Silicate gangue_generic | 2022-08-20 | MCOF | 1807 | 1.469485 | 0.08688016 | 4.561096 | 5.00956 | 13.00191 | 81.98853
Chalcopyrite cl. | 2022-08-20 | MCOF | 160 | 1.243234 | 88.2726 | 7.70383 | 41.70584 | 53.32438 | 4.969778
Native Copper | 2022-08-20 | MCOF | 0 | 0 | 0 | 0 | 0 | 0 | 0
CuMn mineral | 2022-08-20 | MCOF | 2 | 0.00358688 | 0.1166973 | 0.01513956 | 0 | 50 | 50
Accessory_phases | 2022-08-20 | MCON | 31 | 0.234932 | 0.001054122 | 0.001871525 | 89.63964 | 5.855856 | 4.504505
Apatite | 2022-08-20 | MCON | 27 | 0.22101 | 0.0004010996 | 0.001653831 | 93.86792 | 2.358491 | 3.773585
Zircon | 2022-08-20 | MCON | 2 | 0.01240443 | 0 | 0.0002176933 | 0 | 87.5 | 12.5
Carbonate gangue | 2022-08-20 | MCON | 454 | 3.277508 | 0.07859562 | 0.2918175 | 62.94346 | 29.65632 | 7.400222
Ankerite | 2022-08-20 | MCON | 141 | 0.2951331 | 0.02361069 | 0.1505683 | 34.85915 | 15.14085 | 50
Calcite | 2022-08-20 | MCON | 285 | 2.767063 | 0.05429433 | 0.09911544 | 68.04523 | 28.36834 | 3.58643
Dolomite_ | 2022-08-20 | MCON | 28 | 0.2153126 | 0.0006906072 | 0.04213371 | 28.82096 | 65.0655 | 6.113537
Chalcopyrite | 2022-08-20 | MCON | 547 | 23.42588 | 43.91222 | 21.84967 | 88.80628 | 9.482504 | 1.711217
Chalcopyrite <20 | 2022-08-20 | MCON | 1684 | 4.073645 | 6.922159 | 3.564015 | 77.57041 | 11.70682 | 10.72277
Chalcopyrite >150 | 2022-08-20 | MCON | 22 | 14.93163 | 28.25111 | 14.15977 | 91.41826 | 8.581744 | 0
CPS floating Cu | 2022-08-20 | MCON | 231 | 0.6463798 | 2.149661 | 0.2067292 | 19.71154 | 30.28846 | 50
Cuprite | 2022-08-20 | MCON | 14 | 0.038236 | 0.173881 | 0.003233221 | 0 | 0 | 100
Delafossite | 2022-08-20 | MCON | 117 | 0.2302375 | 0.4514273 | 0.1884252 | 10.07752 | 8.527132 | 81.39535
Malachite | 2022-08-20 | MCON | 95 | 0.2971125 | 1.12229 | 0.01146791 | 29.11392 | 46.83544 | 24.05063
Fe_Ox | 2022-08-20 | MCON | 237 | 1.029515 | 0.002984894 | 1.931392 | 5.463576 | 52.98013 | 41.55629
Fe_oxyhydroxides | 2022-08-20 | MCON | 73 | 0.1484573 | 0.0003928745 | 0.2087893 | 17.77778 | 6.666667 | 75.55556
Haematite | 2022-08-20 | MCON | 38 | 0.4178908 | 0.000371772 | 0.7460357 | 0.8368201 | 90.79498 | 8.368201
Magnesioferrite | 2022-08-20 | MCON | 14 | 0.03528335 | 0.001832806 | 0.04822316 | 0 | 0 | 100
Magnetite | 2022-08-20 | MCON | 105 | 0.4128598 | 0.0003874412 | 0.8970804 | 4.938272 | 39.50617 | 55.55556
Tramp_Steel | 2022-08-20 | MCON | 3 | 0.008907438 | 0 | 0.02518135 | 66.66667 | 0 | 33.33333
Fe_Ti_Ox | 2022-08-20 | MCON | 39 | 0.5271224 | 0.001748536 | 0.09550089 | 71.875 | 22.72727 | 5.397727
Ilmenite | 2022-08-20 | MCON | 9 | 0.07284305 | 0.0009067879 | 0.09315913 | 52.17391 | 32.6087 | 15.21739
Rutile | 2022-08-20 | MCON | 30 | 0.4542793 | 0.0008417479 | 0.002341764 | 74.8366 | 21.24183 | 3.921569
Non floating Cu | 2022-08-20 | MCON | 75 | 0.09687664 | 0.1082308 | 0.09062656 | 8.928571 | 34.82143 | 56.25
Chrysocolla | 2022-08-20 | MCON | 34 | 0.03464004 | 0.05927279 | 0.003553433 | 4 | 36 | 60
Cu_Fe_Oxide | 2022-08-20 | MCON | 11 | 0.03741124 | 0.02220458 | 0.07590813 | 18.51852 | 55.55556 | 25.92593
CuFe_Silicate | 2022-08-20 | MCON | 30 | 0.02482536 | 0.02675343 | 0.01116499 | 8.571429 | 17.14286 | 74.28571
Other sulphides | 2022-08-20 | MCON | 34 | 0.116308 | 0.00844662 | 0.01488684 | 22.72727 | 16.66667 | 60.60606
Arsenopyrite | 2022-08-20 | MCON | 1 | 0.002045412 | 0 | 0.001783407 | 0 | 0 | 100
Galena | 2022-08-20 | MCON | 6 | 0.01464779 | 0.001325063 | 0.001326732 | 0 | 16.66667 | 83.33333
Millerite | 2022-08-20 | MCON | 4 | 0.03011704 | 0.0005560547 | 0.003464796 | 5.882353 | 0 | 94.11765
Molybdenite | 2022-08-20 | MCON | 11 | 0.02903165 | 0 | 0.0002396295 | 68.75 | 6.25 | 25
Monazite_Ce | 2022-08-20 | MCON | 3 | 0.01699011 | 0.003250616 | 0.002542368 | 0 | 10 | 90
Pentlandite | 2022-08-20 | MCON | 1 | 0.003167089 | 0 | 0.002202765 | 100 | 0 | 0
Siegenite | 2022-08-20 | MCON | 3 | 0.004780325 | 0.001023929 | 0.001392765 | 0 | 33.33333 | 66.66667
Sphalerite | 2022-08-20 | MCON | 2 | 0.0107681 | 0 | 0.001085076 | 0 | 87.5 | 12.5
vaesite | 2022-08-20 | MCON | 2 | 0.003167089 | 0 | 0.0008493007 | 0 | 0 | 100
Pyrite | 2022-08-20 | MCON | 873 | 33.98869 | 0.1523139 | 48.72517 | 80.6701 | 18.01692 | 1.312974
Pyrrhotite | 2022-08-20 | MCON | 468 | 4.177809 | 0.0150073 | 7.66335 | 51.65635 | 28.75865 | 19.585
Sec. Cu Sulphides | 2022-08-20 | MCON | 616 | 4.802016 | 18.36053 | 0.5421283 | 52.39726 | 26.44597 | 21.15677
Bornite | 2022-08-20 | MCON | 221 | 0.6896336 | 2.082505 | 0.2486881 | 25.62189 | 12.43781 | 61.9403
Chalcocite | 2022-08-20 | MCON | 292 | 3.934828 | 15.75732 | 0.2832654 | 59.1189 | 29.27523 | 11.60587
Covellite | 2022-08-20 | MCON | 103 | 0.1775549 | 0.520702 | 0.01017479 | 22.6087 | 23.47826 | 53.91304
Silicate gangue | 2022-08-20 | MCON | 2286 | 8.671691 | 0.03593019 | 0.8630768 | 37.1458 | 42.91602 | 19.93818
Amphibole | 2022-08-20 | MCON | 43 | 0.07571982 | 0.003883959 | 0.05966495 | 7.894737 | 43.42105 | 48.68421
Biotite | 2022-08-20 | MCON | 23 | 0.04195073 | 0 | 0.02973796 | 20.45455 | 31.81818 | 47.72727
Garnets | 2022-08-20 | MCON | 375 | 1.243597 | 0.005383967 | 0.4605517 | 23.87387 | 50.15015 | 25.97598
Kaolinite | 2022-08-20 | MCON | 473 | 1.904493 | 0.009781205 | 0.02868496 | 38.5877 | 47.19818 | 14.21412
Muscovite | 2022-08-20 | MCON | 370 | 1.524815 | 0.01046256 | 0.07007469 | 30.0183 | 38.31605 | 31.66565
Orthoclase | 2022-08-20 | MCON | 6 | 0.0059119 | 0 | 0 | 57.14286 | 0 | 42.85714
Plagioclase | 2022-08-20 | MCON | 185 | 0.2032875 | 0.001081515 | 0.01239736 | 11.39241 | 9.704641 | 78.90295
Quartz | 2022-08-20 | MCON | 561 | 3.308157 | 0.004235098 | 0.03223392 | 49.55074 | 44.2389 | 6.210359
Silicate gangue_generic | 2022-08-20 | MCON | 246 | 0.3600386 | 0.001101891 | 0.1684086 | 6.976744 | 22.22222 | 70.80103
Chalcopyrite cl. | 2022-08-20 | MCON | 2253 | 42.43116 | 79.0855 | 39.57345 | 88.64673 | 9.379072 | 1.974199
Native Copper | 2022-08-20 | MCON | 5 | 0.08079376 | 0.402063 | 0.003602847 | 0 | 12.90323 | 87.09677
CuMn mineral | 2022-08-20 | MCON | 0 | 0 | 0 | 0 | 0 | 0 | 0
Accessory_phases | 2022-08-20 | MFT | 41 | 0.5389918 | 0.08278854 | 0.02645086 | 84.9026 | 5.519481 | 9.577922
Apatite | 2022-08-20 | MFT | 37 | 0.5357781 | 0.08278854 | 0.02645086 | 85.29412 | 5.555556 | 9.150327
Zircon | 2022-08-20 | MFT | 1 | 0.0013021 | 0 | 0 | 100 | 0 | 0
Carbonate gangue | 2022-08-20 | MFT | 5169 | 35.19788 | 12.17711 | 30.68636 | 73.50338 | 16.29169 | 10.20493
Ankerite | 2022-08-20 | MFT | 1326 | 4.643552 | 5.393885 | 17.94036 | 28.86675 | 47.62263 | 23.51062
Calcite | 2022-08-20 | MFT | 3421 | 28.3001 | 6.702668 | 7.580292 | 84.45376 | 9.041227 | 6.505014
Dolomite_ | 2022-08-20 | MFT | 422 | 2.254226 | 0.08056163 | 5.165705 | 12.11909 | 53.62522 | 34.25569
Chalcopyrite | 2022-08-20 | MFT | 1 | 0.00696485 | 6.071563 | 0.05518947 | 100 | 0 | 0
Chalcopyrite <20 | 2022-08-20 | MFT | 31 | 0.04062829 | 22.82969 | 0.2282931 | 28.57143 | 20 | 51.42857
Chalcopyrite >150 | 2022-08-20 | MFT | 0 | 0 | 0 | 0 | 0 | 0 | 0
CPS floating Cu | 2022-08-20 | MFT | 2 | 0.002105523 | 2.056048 | 0 | 0 | 0 | 100
Cuprite | 2022-08-20 | MFT | 0 | 0 | 0 | 0 | 0 | 0 | 0
Delafossite | 2022-08-20 | MFT | 0 | 0 | 0 | 0 | 0 | 0 | 0
Malachite | 2022-08-20 | MFT | 2 | 0.002105523 | 2.056048 | 0 | 0 | 0 | 100
Fe_Ox | 2022-08-20 | MFT | 128 | 0.4027506 | 5.300074 | 7.061696 | 14.84099 | 50.53004 | 34.62898
Fe_oxyhydroxides | 2022-08-20 | MFT | 61 | 0.1731516 | 0.6555072 | 2.59285 | 11.2 | 29.6 | 59.2
Haematite | 2022-08-20 | MFT | 35 | 0.07194795 | 0.4790031 | 1.168452 | 16.32653 | 55.10204 | 28.57143
Magnesioferrite | 2022-08-20 | MFT | 0 | 0 | 0 | 0 | 0 | 0 | 0
Magnetite | 2022-08-20 | MFT | 30 | 0.1526643 | 4.165564 | 3.178257 | 18.69159 | 72.8972 | 8.411215
Tramp_Steel | 2022-08-20 | MFT | 2 | 0.004986766 | 0 | 0.122137 | 0 | 50 | 50
Fe_Ti_Ox | 2022-08-20 | MFT | 106 | 0.9640249 | 0.8654284 | 4.676294 | 59.6817 | 22.14854 | 18.16976
Ilmenite | 2022-08-20 | MFT | 22 | 0.3843134 | 0.6294025 | 4.640902 | 52.59516 | 44.9827 | 2.422145
Rutile | 2022-08-20 | MFT | 84 | 0.5797115 | 0.2360259 | 0.03539167 | 64.08602 | 7.956989 | 27.95699
Non floating Cu | 2022-08-20 | MFT | 43 | 0.09222746 | 33.46373 | 1.180807 | 28.97196 | 49.53271 | 21.49533
Chrysocolla | 2022-08-20 | MFT | 10 | 0.00930863 | 7.916827 | 0.007624475 | 25 | 18.75 | 56.25
Cu_Fe_Oxide | 2022-08-20 | MFT | 13 | 0.05352462 | 9.444125 | 0.9966384 | 52.17391 | 36.95652 | 10.86957
CuFe_Silicate | 2022-08-20 | MFT | 18 | 0.02025181 | 10.68969 | 0.123145 | 8.823529 | 70.58824 | 20.58824
Other sulphides | 2022-08-20 | MFT | 23 | 0.08334825 | 1.086809 | 0.117127 | 9.615385 | 46.15385 | 44.23077
Arsenopyrite | 2022-08-20 | MFT | 0 | 0 | 0 | 0 | 0 | 0 | 0
Galena | 2022-08-20 | MFT | 14 | 0.03075172 | 0 | 0.002934446 | 0 | 6.666667 | 93.33333
Millerite | 2022-08-20 | MFT | 0 | 0 | 0 | 0 | 0 | 0 | 0
Molybdenite | 2022-08-20 | MFT | 0 | 0 | 0 | 0 | 0 | 0 | 0
Monazite_Ce | 2022-08-20 | MFT | 8 | 0.04993692 | 1.086809 | 0.09939526 | 14.28571 | 65.71429 | 20
Pentlandite | 2022-08-20 | MFT | 1 | 0.002659608 | 0 | 0.01479729 | 0 | 0 | 100
Siegenite | 2022-08-20 | MFT | 0 | 0 | 0 | 0 | 0 | 0 | 0
Sphalerite | 2022-08-20 | MFT | 0 | 0 | 0 | 0 | 0 | 0 | 0
vaesite | 2022-08-20 | MFT | 0 | 0 | 0 | 0 | 0 | 0 | 0
Pyrite | 2022-08-20 | MFT | 62 | 0.1221425 | 0.1001694 | 1.486674 | 45.45455 | 15.90909 | 38.63636
Pyrrhotite | 2022-08-20 | MFT | 27 | 0.09961896 | 0 | 1.623837 | 41.02564 | 35.89744 | 23.07692
Sec. Cu Sulphides | 2022-08-20 | MFT | 2 | 0.00273718 | 4.48372 | 0.001573076 | 100 | 0 | 0
Bornite | 2022-08-20 | MFT | 1 | 0.001440621 | 2.429549 | 0.001573076 | 100 | 0 | 0
Chalcocite | 2022-08-20 | MFT | 0 | 0 | 0 | 0 | 0 | 0 | 0
Covellite | 2022-08-20 | MFT | 1 | 0.001296559 | 2.054171 | 0 | 100 | 0 | 0
Silicate gangue | 2022-08-20 | MFT | 9956 | 62.44658 | 11.48286 | 52.8557 | 52.86954 | 34.55195 | 12.57851
Amphibole | 2022-08-20 | MFT | 619 | 0.7379416 | 4.308044 | 4.107225 | 8.049887 | 21.65533 | 70.29478
Biotite | 2022-08-20 | MFT | 374 | 4.30351 | 0.717745 | 25.10243 | 36.22326 | 57.73023 | 6.046512
Garnets | 2022-08-20 | MFT | 1989 | 4.43918 | 2.464909 | 10.46753 | 15.5952 | 49.27587 | 35.12893
Kaolinite | 2022-08-20 | MFT | 2266 | 21.00398 | 1.513873 | 1.333437 | 52.24269 | 41.46807 | 6.289243
Muscovite | 2022-08-20 | MFT | 1250 | 8.836832 | 1.052988 | 4.060231 | 70.61268 | 15.31253 | 14.07479
Orthoclase | 2022-08-20 | MFT | 42 | 0.07517827 | 0 | 0.004537543 | 17.92453 | 16.98113 | 65.09434
Plagioclase | 2022-08-20 | MFT | 804 | 0.7275137 | 0.5506895 | 0.234899 | 6.138614 | 11.9802 | 81.88119
Quartz | 2022-08-20 | MFT | 1184 | 20.49195 | 0.3183254 | 0.3610387 | 64.1767 | 29.65391 | 6.16939
Silicate gangue_generic | 2022-08-20 | MFT | 1393 | 1.755491 | 0.4824075 | 7.020991 | 6.764575 | 25.81219 | 67.42323
Chalcopyrite cl. | 2022-08-20 | MFT | 32 | 0.04759314 | 28.90126 | 0.2834826 | 39.02439 | 17.07317 | 43.90244
Native Copper | 2022-08-20 | MFT | 0 | 0 | 0 | 0 | 0 | 0 | 0
CuMn mineral | 2022-08-20 | MFT | 2 | 0.009142404 | 5.413084 | 0.05339949 | 0 | 81.81818 | 18.18182
Accessory_phases | 2022-08-21 | MCON | 26 | 0.2888155 | 0.0005278108 | 0.00337642 | 76.27119 | 23.72881 | 0
Apatite | 2022-08-21 | MCON | 24 | 0.2780111 | 0.0005278108 | 0.002650764 | 75.4386 | 24.5614 | 0
Zircon | 2022-08-21 | MCON | 1 | 0.007254344 | 0 | 0.0007256562 | 100 | 0 | 0
Carbonate gangue | 2022-08-21 | MCON | 446 | 3.945792 | 0.06651115 | 0.6059789 | 80.08705 | 17.30141 | 2.611534
Ankerite | 2022-08-21 | MCON | 85 | 0.6126062 | 0.04417661 | 0.344887 | 66.66667 | 20.63492 | 12.69841
Calcite | 2022-08-21 | MCON | 326 | 3.003267 | 0.01854288 | 0.1933427 | 86.49025 | 12.67409 | 0.8356546
Dolomite_ | 2022-08-21 | MCON | 35 | 0.3299183 | 0.00379167 | 0.06774918 | 41.33333 | 56 | 2.666667
Chalcopyrite | 2022-08-21 | MCON | 393 | 15.80576 | 25.4096 | 17.03111 | 91.36661 | 8.469722 | 0.1636661
Chalcopyrite <20 | 2022-08-21 | MCON | 3250 | 29.00526 | 43.84547 | 29.25414 | 92.44147 | 6.020067 | 1.538462
Chalcopyrite >150 | 2022-08-21 | MCON | 4 | 0.8148634 | 1.329721 | 0.8938733 | 100 | 0 | 0
CPS floating Cu | 2022-08-21 | MCON | 155 | 1.41949 | 4.122186 | 0.5766343 | 38.74346 | 45.54974 | 15.70681
Cuprite | 2022-08-21 | MCON | 15 | 0.1506434 | 0.5562053 | 0.01512153 | 0 | 37.5 | 62.5
Delafossite | 2022-08-21 | MCON | 63 | 0.5594642 | 0.9864428 | 0.5167893 | 53.73134 | 32.83582 | 13.43284
Malachite | 2022-08-21 | MCON | 71 | 0.5630605 | 1.959535 | 0.03607062 | 39.58333 | 51.04167 | 9.375
Fe_Ox | 2022-08-21 | MCON | 84 | 0.7424898 | 0.008654819 | 1.661228 | 58.24176 | 28.57143 | 13.18681
Fe_oxyhydroxides | 2022-08-21 | MCON | 32 | 0.2546738 | 0.003076539 | 0.4050647 | 45.45455 | 39.39394 | 15.15152
Haematite | 2022-08-21 | MCON | 12 | 0.1063456 | 0 | 0.218804 | 61.53846 | 30.76923 | 7.692308
Magnesioferrite | 2022-08-21 | MCON | 0 | 0 | 0 | 0 | 0 | 0 | 0
Magnetite | 2022-08-21 | MCON | 36 | 0.3259052 | 0.005578281 | 0.8565273 | 63.41463 | 21.95122 | 14.63415
Tramp_Steel | 2022-08-21 | MCON | 4 | 0.05556519 | 0 | 0.1808316 | 100 | 0 | 0
Fe_Ti_Ox | 2022-08-21 | MCON | 29 | 0.3454302 | 0.006199619 | 0.1371712 | 83.67347 | 12.2449 | 4.081633
Ilmenite | 2022-08-21 | MCON | 6 | 0.0814956 | 0 | 0.1285634 | 81.81818 | 18.18182 | 0
Rutile | 2022-08-21 | MCON | 23 | 0.2639346 | 0.006199619 | 0.008607803 | 84.21053 | 10.52632 | 5.263158
Non floating Cu | 2022-08-21 | MCON | 75 | 0.4293182 | 0.445728 | 0.5087197 | 26.21359 | 49.51456 | 24.27184
Chrysocolla | 2022-08-21 | MCON | 21 | 0.1004804 | 0.172561 | 0.01513612 | 25.80645 | 38.70968 | 35.48387
Cu_Fe_Oxide | 2022-08-21 | MCON | 17 | 0.1815129 | 0.09186524 | 0.4027739 | 50 | 35.71429 | 14.28571
CuFe_Silicate | 2022-08-21 | MCON | 36 | 0.1426945 | 0.1801168 | 0.09080971 | 11.62791 | 65.11628 | 23.25581
Other sulphides | 2022-08-21 | MCON | 34 | 0.3874591 | 0.01186001 | 0.09176516 | 26.53061 | 61.22449 | 12.2449
Arsenopyrite | 2022-08-21 | MCON | 0 | 0 | 0 | 0 | 0 | 0 | 0
Galena | 2022-08-21 | MCON | 1 | 0.01142173 | 0.006638291 | 0.004113081 | 100 | 0 | 0
Millerite | 2022-08-21 | MCON | 5 | 0.04973084 | 0 | 0.006293458 | 0 | 50 | 50
Molybdenite | 2022-08-21 | MCON | 9 | 0.09338038 | 0 | 0.002375304 | 18.18182 | 63.63636 | 18.18182
Monazite_Ce | 2022-08-21 | MCON | 2 | 0.03974454 | 0 | 0 | 40 | 60 | 0
Pentlandite | 2022-08-21 | MCON | 9 | 0.07408691 | 0.001508774 | 0.05878881 | 60 | 40 | 0
Siegenite | 2022-08-21 | MCON | 6 | 0.08945995 | 0.003712948 | 0.0133092 | 8.333333 | 83.33333 | 8.333333
Sphalerite | 2022-08-21 | MCON | 0 | 0 | 0 | 0 | 0 | 0 | 0
vaesite | 2022-08-21 | MCON | 2 | 0.02963477 | 0 | 0.006885298 | 25 | 75 | 0
Pyrite | 2022-08-21 | MCON | 1224 | 20.94821 | 0.2273177 | 34.26607 | 86.85862 | 12.51384 | 0.6275378
Pyrrhotite | 2022-08-21 | MCON | 443 | 5.920038 | 0.1001452 | 12.49181 | 79.44712 | 19.23077 | 1.322115
Sec. Cu Sulphides | 2022-08-21 | MCON | 641 | 7.921218 | 24.3303 | 1.459216 | 68.61702 | 24.14894 | 7.234043
Bornite | 2022-08-21 | MCON | 221 | 2.118886 | 5.497355 | 0.7777021 | 65.5303 | 20.45455 | 14.01515
Chalcocite | 2022-08-21 | MCON | 361 | 5.354477 | 17.6937 | 0.6469038 | 70.84691 | 25.40717 | 3.745928
Covellite | 2022-08-21 | MCON | 59 | 0.4478554 | 1.139242 | 0.03460997 | 59.67742 | 27.41935 | 12.90323
Silicate gangue | 2022-08-21 | MCON | 1789 | 12.02585 | 0.09578428 | 1.018908 | 73.27795 | 22.42991 | 4.292143
Amphibole | 2022-08-21 | MCON | 25 | 0.1305164 | 0.01177168 | 0.1091772 | 35.71429 | 32.14286 | 32.14286
Biotite | 2022-08-21 | MCON | 22 | 0.1605834 | 0.004815067 | 0.118352 | 38.88889 | 58.33333 | 2.777778
Garnets | 2022-08-21 | MCON | 174 | 0.960969 | 0.008248709 | 0.3098098 | 56.36364 | 30.45455 | 13.18182
Kaolinite | 2022-08-21 | MCON | 506 | 3.641233 | 0.02192657 | 0.06889797 | 76.47715 | 21.85061 | 1.672241
Muscovite | 2022-08-21 | MCON | 326 | 2.13713 | 0.02250331 | 0.1315383 | 78.41141 | 18.12627 | 3.462322
Orthoclase | 2022-08-21 | MCON | 3 | 0.01580521 | 0 | 0.0002498255 | 25 | 75 | 0
Plagioclase | 2022-08-21 | MCON | 80 | 0.3370955 | 0.01044573 | 0.02427087 | 34.52381 | 48.80952 | 16.66667
Quartz | 2022-08-21 | MCON | 570 | 4.233373 | 0.009906228 | 0.07017857 | 79.80676 | 18.06763 | 2.125604
Silicate gangue_generic | 2022-08-21 | MCON | 78 | 0.3656189 | 0.005450319 | 0.1736254 | 41.66667 | 39.28571 | 19.04762
Chalcopyrite cl. | 2022-08-21 | MCON | 3647 | 45.62589 | 70.58479 | 47.17912 | 92.20411 | 6.761162 | 1.034727
Native Copper | 2022-08-21 | MCON | 6 | 0.1463217 | 0.6200028 | 0.008652815 | 0 | 83.33333 | 16.66667
CuMn mineral | 2022-08-21 | MCON | 1 | 0.004630432 | 0.001184931 | 0 | 0 | 100 | 0
Accessory_phases | 2022-08-21 | MCOF | 39 | 0.4273639 | 0.06161049 | 0.02243208 | 82.66667 | 14.66667 | 2.666667
Apatite | 2022-08-21 | MCOF | 35 | 0.3943221 | 0.06161049 | 0.0167751 | 83.09859 | 15.49296 | 1.408451
Zircon | 2022-08-21 | MCOF | 4 | 0.03304179 | 0 | 0.005656981 | 75 | 0 | 25
Carbonate gangue | 2022-08-21 | MCOF | 3586 | 37.36991 | 2.354548 | 21.24711 | 85.74791 | 11.57165 | 2.680439
Ankerite | 2022-08-21 | MCOF | 686 | 5.785388 | 1.874822 | 12.47289 | 60 | 31.29187 | 8.708134
Calcite | 2022-08-21 | MCOF | 2656 | 28.83959 | 0.4797267 | 5.716179 | 92.436 | 6.308836 | 1.255161
Dolomite_ | 2022-08-21 | MCOF | 244 | 2.744929 | 0 | 3.058042 | 60.94891 | 32.11679 | 6.934307
Chalcopyrite | 2022-08-21 | MCOF | 7 | 0.368205 | 22.67457 | 1.673295 | 100 | 0 | 0
Chalcopyrite <20 | 2022-08-21 | MCOF | 74 | 0.7069536 | 39.69123 | 2.931827 | 85.41667 | 12.5 | 2.083333
Chalcopyrite >150 | 2022-08-21 | MCOF | 0 | 0 | 0 | 0 | 0 | 0 | 0
CPS floating Cu | 2022-08-21 | MCOF | 8 | 0.05625891 | 4.941737 | 0.06033319 | 62.5 | 25 | 12.5
Cuprite | 2022-08-21 | MCOF | 0 | 0 | 0 | 0 | 0 | 0 | 0
Delafossite | 2022-08-21 | MCOF | 1 | 0.009508301 | 0.836695 | 0.05594614 | 0 | 100 | 0
Malachite | 2022-08-21 | MCOF | 7 | 0.04675061 | 4.105042 | 0.004387046 | 71.42857 | 14.28571 | 14.28571
Fe_Ox | 2022-08-21 | MCOF | 135 | 1.777578 | 1.988824 | 16.97142 | 54.59184 | 37.7551 | 7.653061
Fe_oxyhydroxides | 2022-08-21 | MCOF | 52 | 0.5360503 | 0.3752662 | 4.087854 | 36.06557 | 54.09836 | 9.836066
Haematite | 2022-08-21 | MCOF | 23 | 0.2235593 | 0.4007804 | 1.936455 | 54.16667 | 33.33333 | 12.5
Magnesioferrite | 2022-08-21 | MCOF | 1 | 0.06538056 | 0 | 0.2901198 | 100 | 0 | 0
Magnetite | 2022-08-21 | MCOF | 57 | 0.905134 | 1.212778 | 10.01748 | 63 | 33 | 4
Tramp_Steel | 2022-08-21 | MCOF | 2 | 0.04745363 | 0 | 0.6395078 | 33.33333 | 0 | 66.66667
Fe_Ti_Ox | 2022-08-21 | MCOF | 63 | 1.243812 | 0 | 3.430517 | 80.39216 | 12.4183 | 7.189542
Ilmenite | 2022-08-21 | MCOF | 21 | 0.5399169 | 0 | 3.400009 | 93.75 | 4.6875 | 1.5625
Rutile | 2022-08-21 | MCOF | 42 | 0.7038955 | 0 | 0.03050715 | 70.78652 | 17.97753 | 11.23596
Non floating Cu | 2022-08-21 | MCOF | 85 | 0.5625891 | 15.72052 | 3.311577 | 54.20561 | 38.31776 | 7.476636
Chrysocolla | 2022-08-21 | MCOF | 18 | 0.08488927 | 5.452251 | 0.0285811 | 78.26087 | 8.695652 | 13.04348
Cu_Fe_Oxide | 2022-08-21 | MCOF | 33 | 0.3100304 | 4.140289 | 2.711538 | 52.38095 | 38.09524 | 9.52381
CuFe_Silicate | 2022-08-21 | MCOF | 30 | 0.1360337 | 4.930029 | 0.4793073 | 36.11111 | 61.11111 | 2.777778
Other sulphides | 2022-08-21 | MCOF | 8 | 0.07392221 | 0 | 0.004148316 | 62.5 | 12.5 | 25
Arsenopyrite | 2022-08-21 | MCOF | 0 | 0 | 0 | 0 | 0 | 0 | 0
Galena | 2022-08-21 | MCOF | 1 | 0.01300581 | 0 | 0 | 0 | 0 | 100
Millerite | 2022-08-21 | MCOF | 0 | 0 | 0 | 0 | 0 | 0 | 0
Molybdenite | 2022-08-21 | MCOF | 0 | 0 | 0 | 0 | 0 | 0 | 0
Monazite_Ce | 2022-08-21 | MCOF | 5 | 0.0452567 | 0 | 0 | 60 | 20 | 20
Pentlandite | 2022-08-21 | MCOF | 0 | 0 | 0 | 0 | 0 | 0 | 0
Siegenite | 2022-08-21 | MCOF | 1 | 0.008488927 | 0 | 0.004148316 | 100 | 0 | 0
Sphalerite | 2022-08-21 | MCOF | 1 | 0.007170771 | 0 | 0 | 100 | 0 | 0
vaesite | 2022-08-21 | MCOF | 0 | 0 | 0 | 0 | 0 | 0 | 0
Pyrite | 2022-08-21 | MCOF | 41 | 0.6956175 | 0.06990967 | 4.689389 | 82.27848 | 16.4557 | 1.265823
Pyrrhotite | 2022-08-21 | MCOF | 25 | 0.7292041 | 0 | 6.503031 | 90 | 10 | 0
Sec. Cu Sulphides | 2022-08-21 | MCOF | 8 | 0.07627732 | 8.659799 | 0.04981348 | 87.5 | 12.5 | 0
Bornite | 2022-08-21 | MCOF | 4 | 0.03655687 | 3.517116 | 0.04981348 | 75 | 25 | 0
Chalcocite | 2022-08-21 | MCOF | 4 | 0.03972045 | 5.142683 | 0 | 100 | 0 | 0
Covellite | 2022-08-21 | MCOF | 0 | 0 | 0 | 0 | 0 | 0 | 0
Silicate gangue | 2022-08-21 | MCOF | 5082 | 55.91231 | 3.837257 | 39.10511 | 75.80232 | 19.63127 | 4.566405
Amphibole | 2022-08-21 | MCOF | 213 | 1.422484 | 2.096227 | 5.220937 | 51.86567 | 30.22388 | 17.91045
Biotite | 2022-08-21 | MCOF | 370 | 5.439926 | 0.4468753 | 17.44196 | 73.29599 | 24.36975 | 2.334267
Garnets | 2022-08-21 | MCOF | 515 | 3.685618 | 0.6037621 | 7.126014 | 58.43455 | 25.23617 | 16.32928
Kaolinite | 2022-08-21 | MCOF | 1474 | 17.03793 | 0.3080256 | 0.6981411 | 79.59848 | 18.31253 | 2.088985
Muscovite | 2022-08-21 | MCOF | 863 | 7.91516 | 0.057363 | 2.150617 | 79.21102 | 16.84408 | 3.944897
Orthoclase | 2022-08-21 | MCOF | 19 | 0.116982 | 0 | 0.009620738 | 84.61538 | 11.53846 | 3.846154
Plagioclase | 2022-08-21 | MCOF | 153 | 0.7174286 | 0.01893395 | 0.2351941 | 26.75159 | 40.76433 | 32.48408
Quartz | 2022-08-21 | MCOF | 1035 | 17.00448 | 0.02078945 | 0.3307929 | 82.77184 | 16.13257 | 1.09559
Silicate gangue_generic | 2022-08-21 | MCOF | 411 | 2.265014 | 0.2852803 | 5.512511 | 41.57549 | 34.5733 | 23.8512
Chalcopyrite cl. | 2022-08-21 | MCOF | 81 | 1.075159 | 62.36579 | 4.605122 | 90.41096 | 8.219178 | 1.369863
Native Copper | 2022-08-21 | MCOF | 0 | 0 | 0 | 0 | 0 | 0 | 0
CuMn mineral | 2022-08-21 | MCOF | 4 | 0.03163575 | 1.197951 | 0.09215111 | 83.33333 | 16.66667 | 0
Accessory_phases | 2022-08-21 | MCT | 37 | 0.498629 | 0 | 0.01808396 | 78.08219 | 16.43836 | 5.479452
Apatite | 2022-08-21 | MCT | 32 | 0.4490037 | 0 | 0.01808396 | 82.08955 | 13.43284 | 4.477612
Zircon | 2022-08-21 | MCT | 3 | 0.03986996 | 0 | 0 | 25 | 50 | 25
Carbonate gangue | 2022-08-21 | MCT | 2888 | 28.4918 | 3.681271 | 13.01319 | 84.58975 | 12.36985 | 3.0404
Ankerite | 2022-08-21 | MCT | 621 | 5.89206 | 2.551062 | 8.716373 | 62.92517 | 28.91156 | 8.163265
Calcite | 2022-08-21 | MCT | 2153 | 21.16124 | 1.130209 | 3.241238 | 90.73873 | 7.441608 | 1.819663
Dolomite_ | 2022-08-21 | MCT | 114 | 1.4385 | 0 | 1.055574 | 69.7479 | 27.31092 | 2.941176
Chalcopyrite | 2022-08-21 | MCT | 6 | 0.302121 | 10.79773 | 0.8891159 | 44.11765 | 55.88235 | 0
Chalcopyrite <20 | 2022-08-21 | MCT | 86 | 0.8885912 | 26.35974 | 2.259237 | 73 | 22 | 5
Chalcopyrite >150 | 2022-08-21 | MCT | 0 | 0 | 0 | 0 | 0 | 0 | 0
CPS floating Cu | 2022-08-21 | MCT | 23 | 0.4484735 | 33.3665 | 0.3220034 | 25.5814 | 67.44186 | 6.976744
Cuprite | 2022-08-21 | MCT | 4 | 0.2069845 | 18.00368 | 0.04528972 | 0 | 100 | 0
Delafossite | 2022-08-21 | MCT | 6 | 0.08031253 | 2.815407 | 0.2545157 | 42.85714 | 42.85714 | 14.28571
Malachite | 2022-08-21 | MCT | 13 | 0.1611765 | 12.54742 | 0.02219798 | 40 | 50 | 10
Fe_Ox | 2022-08-21 | MCT | 196 | 3.142644 | 1.445158 | 20.63483 | 68.53147 | 27.62238 | 3.846154
Fe_oxyhydroxides | 2022-08-21 | MCT | 60 | 0.7846748 | 0.2448426 | 4.261509 | 48.64865 | 43.24324 | 8.108108
Haematite | 2022-08-21 | MCT | 53 | 0.6519163 | 0.0922204 | 3.813611 | 68.96552 | 25.86207 | 5.172414
Magnesioferrite | 2022-08-21 | MCT | 1 | 0.06903018 | 0 | 0.1758809 | 100 | 0 | 0
Magnetite | 2022-08-21 | MCT | 73 | 1.49629 | 1.108095 | 11.23405 | 75.18248 | 23.35766 | 1.459854
Tramp_Steel | 2022-08-21 | MCT | 6 | 0.1145201 | 0 | 1.026188 | 100 | 0 | 0
Fe_Ti_Ox | 2022-08-21 | MCT | 51 | 0.9969612 | 0 | 0.9403891 | 78.64078 | 18.4466 | 2.912621
Ilmenite | 2022-08-21 | MCT | 11 | 0.2239504 | 0 | 0.9057181 | 81.81818 | 18.18182 | 0
Rutile | 2022-08-21 | MCT | 40 | 0.7730107 | 0 | 0.03467109 | 77.77778 | 18.51852 | 3.703704
Non floating Cu | 2022-08-21 | MCT | 80 | 0.5957167 | 8.761878 | 2.413382 | 59.78261 | 23.91304 | 16.30435
Chrysocolla | 2022-08-21 | MCT | 7 | 0.03562848 | 1.32791 | 0.01591994 | 62.5 | 25 | 12.5
Cu_Fe_Oxide | 2022-08-21 | MCT | 33 | 0.3295634 | 2.800388 | 1.996575 | 70.27027 | 16.21622 | 13.51351
CuFe_Silicate | 2022-08-21 | MCT | 33 | 0.1732647 | 3.321651 | 0.3077491 | 57.89474 | 21.05263 | 21.05263
Other sulphides | 2022-08-21 | MCT | 16 | 0.216846 | 0.3484824 | 0.08006399 | 84.21053 | 10.52632 | 5.263158
Arsenopyrite | 2022-08-21 | MCT | 0 | 0 | 0 | 0 | 0 | 0 | 0
Galena | 2022-08-21 | MCT | 2 | 0.03138699 | 0 | 0.01671328 | 0 | 50 | 50
Millerite | 2022-08-21 | MCT | 1 | 0.01138839 | 0 | 0.007413257 | 100 | 0 | 0
Molybdenite | 2022-08-21 | MCT | 0 | 0 | 0 | 0 | 0 | 0 | 0
Monazite_Ce | 2022-08-21 | MCT | 12 | 0.1638274 | 0 | 0.05593745 | 93.33333 | 6.666667 | 0
Pentlandite | 2022-08-21 | MCT | 0 | 0 | 0 | 0 | 0 | 0 | 0
Siegenite | 2022-08-21 | MCT | 0 | 0 | 0 | 0 | 0 | 0 | 0
Sphalerite | 2022-08-21 | MCT | 0 | 0 | 0 | 0 | 0 | 0 | 0
vaesite | 2022-08-21 | MCT | 0 | 0 | 0 | 0 | 0 | 0 | 0
Pyrite | 2022-08-21 | MCT | 220 | 3.718722 | 0.07204216 | 16.95792 | 84.85714 | 11.42857 | 3.714286
Pyrrhotite | 2022-08-21 | MCT | 148 | 3.15785 | 0 | 18.91294 | 80.80495 | 17.95666 | 1.23839
Sec. Cu Sulphides | 2022-08-21 | MCT | 13 | 0.1687899 | 11.46295 | 0.0640575 | 100 | 0 | 0
Bornite | 2022-08-21 | MCT | 5 | 0.05513931 | 3.096902 | 0.05419854 | 100 | 0 | 0
Chalcocite | 2022-08-21 | MCT | 5 | 0.08387538 | 6.598754 | 0.007234593 | 100 | 0 | 0
Covellite | 2022-08-21 | MCT | 3 | 0.02977523 | 1.767297 | 0.002624364 | 100 | 0 | 0
Silicate gangue | 2022-08-21 | MCT | 5720 | 57.37286 | 3.70425 | 23.49479 | 69.13705 | 26.20079 | 4.662169
Amphibole | 2022-08-21 | MCT | 248 | 1.857347 | 2.135141 | 4.111445 | 48.96552 | 36.2069 | 14.82759
Biotite | 2022-08-21 | MCT | 198 | 2.378031 | 0.06205721 | 5.083616 | 59.02062 | 38.65979 | 2.319588
Garnets | 2022-08-21 | MCT | 734 | 5.43154 | 0.5051333 | 5.77504 | 55.02762 | 36.24309 | 8.729282
Kaolinite | 2022-08-21 | MCT | 1441 | 15.38289 | 0.2065806 | 0.6973047 | 74.98187 | 23.1327 | 1.885424
Muscovite | 2022-08-21 | MCT | 1185 | 11.94305 | 0.2652725 | 2.364579 | 75.71357 | 19.62944 | 4.656985
Orthoclase | 2022-08-21 | MCT | 24 | 0.211735 | 0 | 0.005326918 | 79.48718 | 17.94872 | 2.564103
Plagioclase | 2022-08-21 | MCT | 201 | 1.207551 | 0.05077743 | 0.2052674 | 28.3105 | 45.6621 | 26.0274
Quartz | 2022-08-21 | MCT | 1174 | 15.34251 | 0.1650765 | 0.4681636 | 76.66667 | 21.8315 | 1.501832
Silicate gangue_generic | 2022-08-21 | MCT | 490 | 3.349077 | 0.3142117 | 4.530689 | 37.5 | 46.78571 | 15.71429
Chalcopyrite cl. | 2022-08-21 | MCT | 92 | 1.190712 | 37.15746 | 3.148353 | 65.67164 | 30.59701 | 3.731343
Native Copper | 2022-08-21 | MCT | 0 | 0 | 0 | 0 | 0 | 0 | 0
CuMn mineral | 2022-08-21 | MCT | 7 | 0.05726006 | 1.31193 | 0.0931382 | 22.22222 | 66.66667 | 11.11111
Accessory_phases | 2022-08-21 | MFT | 22 | 0.2944678 | 0 | 0.01717272 | 90.38462 | 5.769231 | 3.846154
Apatite | 2022-08-21 | MFT | 21 | 0.2903244 | 0 | 0.01717272 | 90.19608 | 5.882353 | 3.921569
Zircon | 2022-08-21 | MFT | 0 | 0 | 0 | 0 | 0 | 0 | 0
Carbonate gangue | 2022-08-21 | MFT | 5187 | 52.83344 | 7.307429 | 34.3251 | 86.18514 | 11.39467 | 2.42019
Ankerite | 2022-08-21 | MFT | 713 | 6.049145 | 5.779049 | 18.82527 | 55.90994 | 33.86492 | 10.22514
Calcite | 2022-08-21 | MFT | 4206 | 43.7962 | 1.52838 | 10.92163 | 91.07123 | 7.646862 | 1.281908
Dolomite_ | 2022-08-21 | MFT | 268 | 2.988093 | 0 | 4.578196 | 66.32302 | 28.00687 | 5.670103
Chalcopyrite | 2022-08-21 | MFT | 2 | 0.08302961 | 11.49218 | 0.6217727 | 54.54545 | 45.45455 | 0
Chalcopyrite <20 | 2022-08-21 | MFT | 32 | 0.2717333 | 36.74049 | 1.377687 | 80.55556 | 5.555556 | 13.88889
Chalcopyrite >150 | 2022-08-21 | MFT | 0 | 0 | 0 | 0 | 0 | 0 | 0
CPS floating Cu | 2022-08-21 | MFT | 1 | 0.009745936 | 1.424665 | 0.04530738 | 100 | 0 | 0
Cuprite | 2022-08-21 | MFT | 0 | 0 | 0 | 0 | 0 | 0 | 0
Delafossite | 2022-08-21 | MFT | 1 | 0.009745936 | 1.424665 | 0.04530738 | 100 | 0 | 0
Malachite | 2022-08-21 | MFT | 0 | 0 | 0 | 0 | 0 | 0 | 0
Fe_Ox | 2022-08-21 | MFT | 95 | 1.504405 | 5.55756 | 21.79246 | 65.21739 | 26.70807 | 8.074534
Fe_oxyhydroxides | 2022-08-21 | MFT | 24 | 0.2792274 | 0.4090347 | 3.209464 | 35.48387 | 35.48387 | 29.03226
Haematite | 2022-08-21 | MFT | 38 | 0.4296498 | 1.121037 | 5.551395 | 53.33333 | 40 | 6.666667
Magnesioferrite | 2022-08-21 | MFT | 0 | 0 | 0 | 0 | 0 | 0 | 0
Magnetite | 2022-08-21 | MFT | 32 | 0.7793145 | 4.027488 | 12.71259 | 82.14286 | 16.66667 | 1.190476
Tramp_Steel | 2022-08-21 | MFT | 1 | 0.0162132 | 0 | 0.3190117 | 100 | 0 | 0
Fe_Ti_Ox | 2022-08-21 | MFT | 44 | 0.7366198 | 0 | 1.002358 | 75.55556 | 18.88889 | 5.555556
Ilmenite | 2022-08-21 | MFT | 10 | 0.1124115 | 0 | 0.9377382 | 46.15385 | 30.76923 | 23.07692
Rutile | 2022-08-21 | MFT | 34 | 0.6242083 | 0 | 0.06461939 | 80.51948 | 16.88312 | 2.597403
Non floating Cu | 2022-08-21 | MFT | 41 | 0.2745435 | 25.59113 | 1.947877 | 54.38596 | 45.61404 | 0
Chrysocolla | 2022-08-21 | MFT | 7 | 0.05296312 | 11.86916 | 0.01643333 | 78.57143 | 21.42857 | 0
Cu_Fe_Oxide | 2022-08-21 | MFT | 10 | 0.09079393 | 2.861473 | 1.296006 | 75 | 25 | 0
CuFe_Silicate | 2022-08-21 | MFT | 19 | 0.09295569 | 7.134466 | 0.4638972 | 45.83333 | 54.16667 | 0
Other sulphides | 2022-08-21 | MFT | 3 | 0.02846318 | 0 | 0 | 100 | 0 | 0
Arsenopyrite | 2022-08-21 | MFT | 0 | 0 | 0 | 0 | 0 | 0 | 0
Galena | 2022-08-21 | MFT | 0 | 0 | 0 | 0 | 0 | 0 | 0
Millerite | 2022-08-21 | MFT | 0 | 0 | 0 | 0 | 0 | 0 | 0
Molybdenite | 2022-08-21 | MFT | 1 | 0.009908068 | 0 | 0 | 100 | 0 | 0
Monazite_Ce | 2022-08-21 | MFT | 2 | 0.01855511 | 0 | 0 | 100 | 0 | 0
Pentlandite | 2022-08-21 | MFT | 0 | 0 | 0 | 0 | 0 | 0 | 0
Siegenite | 2022-08-21 | MFT | 0 | 0 | 0 | 0 | 0 | 0 | 0
Sphalerite | 2022-08-21 | MFT | 0 | 0 | 0 | 0 | 0 | 0 | 0
vaesite | 2022-08-21 | MFT | 0 | 0 | 0 | 0 | 0 | 0 | 0
Pyrite | 2022-08-21 | MFT | 19 | 0.1714816 | 0 | 1.49376 | 78.94737 | 5.263158 | 15.78947
Pyrrhotite | 2022-08-21 | MFT | 3 | 0.02491429 | 0 | 0.3276564 | 100 | 0 | 0
Sec. Cu Sulphides | 2022-08-21 | MFT | 2 | 0.01779849 | 4.567354 | 0.02865045 | 50 | 0 | 50
Bornite | 2022-08-21 | MFT | 1 | 0.009367627 | 2.1025 | 0.02865045 | 0 | 0 | 100
Chalcocite | 2022-08-21 | MFT | 0 | 0 | 0 | 0 | 0 | 0 | 0
Covellite | 2022-08-21 | MFT | 1 | 0.008430865 | 2.464854 | 0 | 100 | 0 | 0
Silicate gangue | 2022-08-21 | MFT | 3773 | 43.74936 | 7.319189 | 37.02021 | 68.71371 | 26.61903 | 4.667262
Amphibole | 2022-08-21 | MFT | 179 | 1.153371 | 3.175191 | 5.58294 | 42.92453 | 33.96226 | 23.11321
Biotite | 2022-08-21 | MFT | 190 | 3.139362 | 0.1709435 | 14.80833 | 59.20398 | 38.97181 | 1.824212
Garnets | 2022-08-21 | MFT | 520 | 3.568706 | 1.389681 | 7.328723 | 47.85714 | 37.14286 | 15
Kaolinite | 2022-08-21 | MFT | 1228 | 15.26064 | 1.219209 | 0.8909939 | 70.72338 | 27.75536 | 1.521267
Muscovite | 2022-08-21 | MFT | 553 | 6.299369 | 0.8114996 | 2.481263 | 75.48387 | 19.35484 | 5.16129
Orthoclase | 2022-08-21 | MFT | 15 | 0.1152939 | 0 | 0.005357301 | 56 | 44 | 0
Plagioclase | 2022-08-21 | MFT | 83 | 0.4074918 | 0.3686747 | 0.08586975 | 33.33333 | 32.18391 | 34.48276
Quartz | 2022-08-21 | MFT | 722 | 11.9204 | 0.05368066 | 0.2101279 | 79.17501 | 19.06288 | 1.762115
Silicate gangue_generic | 2022-08-21 | MFT | 259 | 1.513881 | 0.1303098 | 4.979877 | 34.89933 | 42.95302 | 22.14765
Chalcopyrite cl. | 2022-08-21 | MFT | 34 | 0.3547629 | 48.23267 | 1.99946 | 74.46809 | 14.89362 | 10.6383
Native Copper | 2022-08-21 | MFT | 0 | 0 | 0 | 0 | 0 | 0 | 0
CuMn mineral | 2022-08-21 | MFT | 5 | 0.0378308 | 3.726031 | 0.17154 | 0 | 100 | 0
Accessory_phases | 2022-08-24 | MCOF | 40 | 0.4865716 | 0 | 0.007480628 | 48.26255 | 46.9112 | 4.826255
Apatite | 2022-08-24 | MCOF | 33 | 0.4796505 | 0 | 0.006589744 | 48.53229 | 47.35812 | 4.109589
Zircon | 2022-08-24 | MCOF | 3 | 0.004188283 | 0 | 0.0008908848 | 33.33333 | 0 | 66.66667
Carbonate gangue | 2022-08-24 | MCOF | 5075 | 41.03012 | 2.964748 | 25.04383 | 76.386 | 15.37013 | 8.243871
Ankerite | 2022-08-24 | MCOF | 1451 | 5.091972 | 1.299408 | 14.81082 | 28.02279 | 37.48622 | 34.491
Calcite | 2022-08-24 | MCOF | 3255 | 33.33833 | 1.65417 | 6.414197 | 87.41519 | 8.397923 | 4.186889
Dolomite_ | 2022-08-24 | MCOF | 369 | 2.59981 | 0.01116993 | 3.818809 | 13.3507 | 70.20514 | 16.44415
Chalcopyrite | 2022-08-24 | MCOF | 16 | 0.6285247 | 38.96447 | 3.604185 | 97.62376 | 1.782178 | 0.5940594
Chalcopyrite <20 | 2022-08-24 | MCOF | 89 | 0.1817121 | 9.398657 | 0.8774652 | 54.10959 | 17.12329 | 28.76712
Chalcopyrite >150 | 2022-08-24 | MCOF | 0 | 0 | 0 | 0 | 0 | 0 | 0
CPS floating Cu | 2022-08-24 | MCOF | 21 | 0.04927619 | 4.912121 | 0.1131787 | 25.71429 | 34.28571 | 40
Cuprite | 2022-08-24 | MCOF | 1 | 0.001811952 | 0.2730428 | 0.0006102456 | 0 | 0 | 100
Delafossite | 2022-08-24 | MCOF | 11 | 0.03053288 | 2.457582 | 0.110029 | 10.52632 | 42.10526 | 47.36842
Malachite | 2022-08-24 | MCOF | 9 | 0.01693136 | 2.181497 | 0.002539463 | 46.66667 | 26.66667 | 26.66667
Fe_Ox | 2022-08-24 | MCOF | 257 | 1.466149 | 0.9281997 | 20.66319 | 20.92457 | 45.49878 | 33.57664
Fe_oxyhydroxides | 2022-08-24 | MCOF | 96 | 0.207929 | 0.1048445 | 1.943573 | 5.714286 | 27.14286 | 67.14286
Haematite | 2022-08-24 | MCOF | 53 | 0.2314249 | 0.08663172 | 2.532083 | 6.802721 | 35.37415 | 57.82313
Magnesioferrite | 2022-08-24 | MCOF | 2 | 0.002762485 | 0 | 0.0224514 | 50 | 0 | 50
Magnetite | 2022-08-24 | MCOF | 92 | 0.5338873 | 0.6987397 | 7.619336 | 42.97994 | 31.80516 | 25.2149
Tramp_Steel | 2022-08-24 | MCOF | 13 | 0.4892271 | 0.03798381 | 8.539367 | 1.639344 | 94.53552 | 3.825137
Fe_Ti_Ox | 2022-08-24 | MCOF | 65 | 1.066943 | 0.01968986 | 1.480533 | 61.64557 | 25.06329 | 13.29114
Ilmenite | 2022-08-24 | MCOF | 14 | 0.1753732 | 0 | 1.452857 | 67.47967 | 30.89431 | 1.626016
Rutile | 2022-08-24 | MCOF | 51 | 0.8915697 | 0.01968986 | 0.02767568 | 60.56972 | 23.98801 | 15.44228
Non floating Cu | 2022-08-24 | MCOF | 167 | 0.7789464 | 27.3309 | 5.822076 | 25.75107 | 58.3691 | 15.87983
Chrysocolla | 2022-08-24 | MCOF | 43 | 0.1890074 | 12.50642 | 0.1299414 | 3.960396 | 86.13861 | 9.90099
Cu_Fe_Oxide | 2022-08-24 | MCOF | 52 | 0.3742721 | 4.918644 | 4.793475 | 63 | 7.333333 | 29.66667
CuFe_Silicate | 2022-08-24 | MCOF | 63 | 0.1960622 | 9.166928 | 0.8358656 | 12.37785 | 78.50163 | 9.120521
Other sulphides | 2022-08-24 | MCOF | 12 | 0.03372905 | 0 | 0.02279819 | 70 | 0 | 30
Arsenopyrite | 2022-08-24 | MCOF | 0 | 0 | 0 | 0 | 0 | 0 | 0
Galena | 2022-08-24 | MCOF | 5 | 0.01099053 | 0 | 0.01047744 | 40 | 0 | 60
Millerite | 2022-08-24 | MCOF | 0 | 0 | 0 | 0 | 0 | 0 | 0
Molybdenite | 2022-08-24 | MCOF | 0 | 0 | 0 | 0 | 0 | 0 | 0
Monazite_Ce | 2022-08-24 | MCOF | 5 | 0.01988692 | 0 | 0.001301576 | 92.30769 | 0 | 7.692308
Pentlandite | 2022-08-24 | MCOF | 1 | 0.001425799 | 0 | 0.01036206 | 0 | 0 | 100
Siegenite | 2022-08-24 | MCOF | 0 | 0 | 0 | 0 | 0 | 0 | 0
Sphalerite | 2022-08-24 | MCOF | 0 | 0 | 0 | 0 | 0 | 0 | 0
vaesite | 2022-08-24 | MCOF | 1 | 0.001425799 | 0 | 0.0006571065 | 0 | 0 | 100
Pyrite | 2022-08-24 | MCOF | 68 | 0.343769 | 0.07786448 | 2.97102 | 36.79654 | 48.48485 | 14.71861
Pyrrhotite | 2022-08-24 | MCOF | 39 | 0.2177284 | 0.02316927 | 2.458723 | 32.07547 | 59.1195 | 8.805031
Sec. Cu Sulphides | 2022-08-24 | MCOF | 19 | 0.08726184 | 10.7367 | 0.02057614 | 13.20755 | 71.69811 | 15.09434
Bornite | 2022-08-24 | MCOF | 4 | 0.006178461 | 0.60857 | 0.007419828 | 50 | 25 | 25
Chalcocite | 2022-08-24 | MCOF | 11 | 0.07552277 | 9.542601 | 0.01204744 | 8.888889 | 82.22222 | 8.888889
Covellite | 2022-08-24 | MCOF | 4 | 0.005560615 | 0.5855292 | 0.001108867 | 25 | 0 | 75
Silicate gangue | 2022-08-24 | MCOF | 9115 | 53.62927 | 4.64348 | 36.91495 | 53.99931 | 32.89653 | 13.10416
Amphibole | 2022-08-24 | MCOF | 559 | 0.8019761 | 0.8326403 | 3.526 | 12.19239 | 24.72036 | 63.08725
Biotite | 2022-08-24 | MCOF | 459 | 4.067334 | 0.08529963 | 16.32406 | 42.42296 | 51.26636 | 6.31068
Garnets | 2022-08-24 | MCOF | 1617 | 3.112842 | 0.4536222 | 7.003274 | 27.59924 | 29.11153 | 43.28922
Kaolinite | 2022-08-24 | MCOF | 1747 | 16.47278 | 2.738398 | 0.7501776 | 44.84966 | 50.19918 | 4.951152
Muscovite | 2022-08-24 | MCOF | 1319 | 6.073011 | 0.1563357 | 2.225791 | 60.48276 | 24.96552 | 14.55172
Orthoclase | 2022-08-24 | MCOF | 27 | 0.06387578 | 0 | 0.001603449 | 41.66667 | 39.28571 | 19.04762
Plagioclase | 2022-08-24 | MCOF | 651 | 0.6147568 | 0.09767741 | 0.1665581 | 5.904523 | 12.43719 | 81.65829
Quartz | 2022-08-24 | MCOF | 1190 | 19.97339 | 0.04024887 | 0.2851202 | 72.45606 | 19.92591 | 7.618034
Silicate gangue_generic | 2022-08-24 | MCOF | 1497 | 1.934149 | 0.2392573 | 5.832297 | 8.401906 | 24.38285 | 67.21524
Chalcopyrite cl. | 2022-08-24 | MCOF | 105 | 0.8102368 | 48.36313 | 4.481651 | 87.86482 | 5.222734 | 6.912442
Native Copper | 2022-08-24 | MCOF | 0 | 0 | 0 | 0 | 0 | 0 | 0
CuMn mineral | 2022-08-24 | MCOF | 9 | 0.01960473 | 0.7389094 | 0.06279385 | 4.545455 | 90.90909 | 4.545455
Accessory_phases | 2022-08-24 | MCON | 39 | 0.518418 | 0.002099387 | 0.004108098 | 82.96837 | 14.84185 | 2.189781
Apatite | 2022-08-24 | MCON | 34 | 0.5128615 | 0.0007382967 | 0.003472567 | 83.49754 | 14.77833 | 1.724138
Zircon | 2022-08-24 | MCON | 1 | 0.001878819 | 0 | 0.0006355319 | 100 | 0 | 0
Carbonate gangue | 2022-08-24 | MCON | 643 | 3.975057 | 0.1427756 | 0.5070142 | 74.49235 | 18.55355 | 6.954103
Ankerite | 2022-08-24 | MCON | 197 | 0.5011649 | 0.06288001 | 0.2553991 | 46.48241 | 17.8392 | 35.67839
Calcite | 2022-08-24 | MCON | 408 | 3.259706 | 0.07379555 | 0.2044533 | 81.8212 | 14.9219 | 3.256896
Dolomite_ | 2022-08-24 | MCON | 38 | 0.2141853 | 0.006100036 | 0.04716186 | 16.48936 | 78.19149 | 5.319149
Chalcopyrite | 2022-08-24 | MCON | 761 | 33.61618 | 53.0002 | 33.88762 | 87.05032 | 12.21724 | 0.7324365
Chalcopyrite <20 | 2022-08-24 | MCON | 3214 | 9.099986 | 13.12907 | 8.634776 | 77.50782 | 13.76772 | 8.724462
Chalcopyrite >150 | 2022-08-24 | MCON | 14 | 7.043152 | 11.31585 | 7.21284 | 86.42093 | 13.57907 | 0
CPS floating Cu | 2022-08-24 | MCON | 344 | 1.170436 | 3.254559 | 0.5700724 | 16.9844 | 37.43501 | 45.58059
Cuprite | 2022-08-24 | MCON | 25 | 0.09997714 | 0.3799005 | 0.01387475 | 0 | 2.439024 | 97.56098
Delafossite | 2022-08-24 | MCON | 203 | 0.547148 | 0.9547185 | 0.5167493 | 19.76285 | 28.06324 | 52.17391
Malachite | 2022-08-24 | MCON | 106 | 0.3433041 | 1.171204 | 0.02702739 | 21.23894 | 48.23009 | 30.53097
Fe_Ox | 2022-08-24 | MCON | 178 | 0.4897721 | 0.007287314 | 1.077754 | 21.49123 | 28.94737 | 49.5614
Fe_oxyhydroxides | 2022-08-24 | MCON | 39 | 0.1039347 | 0.001082965 | 0.1697097 | 15.38462 | 53.84615 | 30.76923
Haematite | 2022-08-24 | MCON | 32 | 0.07627204 | 0.0004161898 | 0.1416384 | 33.33333 | 22.22222 | 44.44444
Magnesioferrite | 2022-08-24 | MCON | 1 | 0.001858831 | 0 | 0.001264574 | 100 | 0 | 0
Magnetite | 2022-08-24 | MCON | 92 | 0.2573382 | 0.005788159 | 0.6112725 | 16.8 | 22.4 | 60.8
Tramp_Steel | 2022-08-24 | MCON | 14 | 0.05036833 | 0 | 0.1538687 | 50 | 14.28571 | 35.71429
Fe_Ti_Ox | 2022-08-24 | MCON | 30 | 0.4234537 | 0.004752384 | 0.06017173 | 89.31624 | 5.128205 | 5.555556
Ilmenite | 2022-08-24 | MCON | 5 | 0.04029466 | 0.0009914809 | 0.05520347 | 80.95238 | 9.52381 | 9.52381
Rutile | 2022-08-24 | MCON | 25 | 0.3831591 | 0.003760903 | 0.004968256 | 90.14085 | 4.694836 | 5.164319
Non floating Cu | 2022-08-24 | MCON | 139 | 0.1997944 | 0.1565287 | 0.2202577 | 9.782609 | 28.80435 | 61.41304
Chrysocolla | 2022-08-24 | MCON | 40 | 0.04029466 | 0.05493054 | 0.003875553 | 8.333333 | 35.41667 | 56.25
Cu_Fe_Oxide | 2022-08-24 | MCON | 27 | 0.08730511 | 0.0490124 | 0.17393 | 7.692308 | 25 | 67.30769
CuFe_Silicate | 2022-08-24 | MCON | 72 | 0.07219461 | 0.05258577 | 0.04245215 | 11.90476 | 27.38095 | 60.71429
Other sulphides | 2022-08-24 | MCON | 43 | 0.3250596 | 0.01273445 | 0.0560293 | 51.26582 | 39.87342 | 8.860759
Arsenopyrite | 2022-08-24 | MCON | 0 | 0 | 0 | 0 | 0 | 0 | 0
Galena | 2022-08-24 | MCON | 4 | 0.01183256 | 0.002875591 | 0.002405988 | 25 | 0 | 75
Millerite | 2022-08-24 | MCON | 2 | 0.07513276 | 0 | 0.006275356 | 8.571429 | 91.42857 | 0
Molybdenite | 2022-08-24 | MCON | 22 | 0.08354747 | 0.006389253 | 0.001250463 | 21.05263 | 65.78947 | 13.15789
Monazite_Ce | 2022-08-24 | MCON | 1 | 0.006176117 | 0 | 0.0002366225 | 0 | 100 | 0
Pentlandite | 2022-08-24 | MCON | 7 | 0.01535035 | 0 | 0.01362272 | 62.5 | 0 | 37.5
Siegenite | 2022-08-24 | MCON | 3 | 0.1158472 | 0.003469606 | 0.03049579 | 96.66667 | 0 | 3.333333
Sphalerite | 2022-08-24 | MCON | 3 | 0.01141682 | 0 | 0.001170137 | 85.71429 | 0 | 14.28571
vaesite | 2022-08-24 | MCON | 1 | 0.005756381 | 0 | 0.0005722158 | 0 | 100 | 0
Pyrite | 2022-08-24 | MCON | 1446 | 21.59956 | 0.2227238 | 33.19458 | 75.74409 | 21.68753 | 2.568382
Pyrrhotite | 2022-08-24 | MCON | 612 | 6.328317 | 0.08955045 | 12.57142 | 60.3378 | 34.39138 | 5.270821
Sec. Cu Sulphides | 2022-08-24 | MCON | 1003 | 6.095999 | 18.57133 | 1.191997 | 32.73381 | 39.67626 | 27.58993
Bornite | 2022-08-24 | MCON | 489 | 1.63801 | 4.15792 | 0.6296042 | 20.05076 | 26.90355 | 53.04569
Chalcocite | 2022-08-24 | MCON | 418 | 4.259682 | 13.94094 | 0.5503917 | 38.01697 | 46.12937 | 15.85366
Covellite | 2022-08-24 | MCON | 96 | 0.1983073 | 0.4724695 | 0.01200117 | 33.01887 | 19.81132 | 47.16981
Silicate gangue | 2022-08-24 | MCON | 2860 | 9.114813 | 0.09053817 | 0.8113686 | 40.17276 | 44.33795 | 15.48929
Amphibole | 2022-08-24 | MCON | 87 | 0.1267603 | 0.01289012 | 0.08183808 | 22.85714 | 19.04762 | 58.09524
Biotite | 2022-08-24 | MCON | 32 | 0.06816114 | 0.0004631134 | 0.04509712 | 33.89831 | 47.45763 | 18.64407
Garnets | 2022-08-24 | MCON | 420 | 0.8122653 | 0.01460291 | 0.2694815 | 22.84123 | 41.22563 | 35.93315
Kaolinite | 2022-08-24 | MCON | 627 | 2.720865 | 0.01543053 | 0.05216219 | 33.26893 | 61.93972 | 4.791345
Muscovite | 2022-08-24 | MCON | 454 | 1.477879 | 0.02100517 | 0.09372281 | 50.80092 | 32.64683 | 16.55225
Orthoclase | 2022-08-24 | MCON | 5 | 0.008186852 | 0.0001398452 | 0.0005371199 | 0 | 37.5 | 62.5
Plagioclase | 2022-08-24 | MCON | 247 | 0.3034892 | 0.009074001 | 0.02483464 | 10.27397 | 22.94521 | 66.78082
Quartz | 2022-08-24 | MCON | 716 | 3.145162 | 0.01381142 | 0.06533893 | 53.95756 | 38.46413 | 7.578309
Silicate gangue_generic | 2022-08-24 | MCON | 267 | 0.437389 | 0.003121054 | 0.1732026 | 7.216495 | 39.17526 | 53.60825
Chalcopyrite cl. | 2022-08-24 | MCON | 3989 | 49.75932 | 77.44512 | 49.73523 | 85.2161 | 12.69355 | 2.090346
Native Copper | 2022-08-24 | MCON | 10 | 0.1800068 | 0.748736 | 0.01242095 | 0 | 61.40351 | 38.59649
CuMn mineral | 2022-08-24 | MCON | 0 | 0 | 0 | 0 | 0 | 0 | 0
Accessory_phases | 2022-08-24 | MFT | 35 | 0.6642721 | 0 | 0.05071502 | 83.52713 | 7.751938 | 8.72093
Apatite | 2022-08-24 | MFT | 30 | 0.632236 | 0 | 0.05071502 | 86.37275 | 5.410822 | 8.216433
Zircon | 2022-08-24 | MFT | 5 | 0.03203601 | 0 | 0 | 0 | 76.47059 | 23.52941
Carbonate gangue | 2022-08-24 | MFT | 6247 | 47.06007 | 8.004956 | 29.4334 | 83.73262 | 11.15344 | 5.113942
Ankerite | 2022-08-24 | MFT | 1147 | 3.263583 | 4.682281 | 13.43184 | 33.66873 | 32.31424 | 34.01703
Calcite | 2022-08-24 | MFT | 4721 | 41.45621 | 3.322675 | 11.10405 | 89.88546 | 7.464682 | 2.649857
Dolomite_ | 2022-08-24 | MFT | 379 | 2.340273 | 0 | 4.897514 | 32.27539 | 53.17383 | 14.55078125
Chalcopyrite | 2022-08-24 | MFT | 2 | 0.04367963 | 17.41843 | 0.3811646 | 61.53846 | 0 | 38.46154
Chalcopyrite <20 | 2022-08-24 | MFT | 22 | 0.04871959 | 13.95142 | 0.3553463 | 44.82759 | 13.7931 | 41.37931
Chalcopyrite >150 | 2022-08-24 | MFT | 0 | 0 | 0 | 0 | 0 | 0 | 0
CPS floating Cu | 2022-08-24 | MFT | 3 | 0.005216376 | 2.321568 | 0.02376641 | 33.33333 | 33.33333 | 33.33333
Cuprite | 2022-08-24 | MFT | 0 | 0 | 0 | 0 | 0 | 0 | 0
Delafossite | 2022-08-24 | MFT | 1 | 0.002169147 | 1.291509 | 0.02376641 | 100 | 0 | 0
Malachite | 2022-08-24 | MFT | 2 | 0.00304723 | 1.030059 | 0 | 0 | 50 | 50
Fe_Ox | 2022-08-24 | MFT | 129 | 0.4700553 | 3.381676 | 8.835369 | 23.55556 | 53.33333 | 23.11111
Fe_oxyhydroxides | 2022-08-24 | MFT | 51 | 0.1884471 | 1.184855 | 2.807191 | 15.95745 | 59.57447 | 24.46809
Haematite | 2022-08-24 | MFT | 32 | 0.07225142 | 0.2373902 | 1.245866 | 26.47059 | 17.64706 | 55.88235
Magnesioferrite | 2022-08-24 | MFT | 1 | 0.001864424 | 0 | 0.02523725 | 0 | 100 | 0
Magnetite | 2022-08-24 | MFT | 39 | 0.1858409 | 1.95943 | 4.169714 | 28.88889 | 63.33333 | 7.777778
Tramp_Steel | 2022-08-24 | MFT | 6 | 0.02165137 | 0 | 0.5873603 | 50 | 0 | 50
Fe_Ti_Ox | 2022-08-24 | MFT | 44 | 0.6493005 | 1.939756 | 0.6716152 | 15.0838 | 71.78771 | 13.12849
Ilmenite | 2022-08-24 | MFT | 10 | 0.05388785 | 1.295641 | 0.5842149 | 17.85714 | 32.14286 | 50
Rutile | 2022-08-24 | MFT | 34 | 0.5954127 | 0.644115 | 0.0874003 | 14.84848 | 75.15152 | 10
Non floating Cu | 2022-08-24 | MFT | 74 | 0.1619843 | 38.84551 | 1.158291 | 18.18182 | 44.24242 | 37.57576
Chrysocolla | 2022-08-24 | MFT | 22 | 0.04378388 | 15.46569 | 0.0583392 | 30.76923 | 32.69231 | 36.53846
Cu_Fe_Oxide | 2022-08-24 | MFT | 12 | 0.02862792 | 2.485946 | 0.5510684 | 5.882353 | 11.76471 | 82.35294
CuFe_Silicate | 2022-08-24 | MFT | 35 | 0.06551544 | 14.45705 | 0.4209373 | 14.47368 | 47.36842 | 38.15789
Other sulphides | 2022-08-24 | MFT | 12 | 0.03782174 | 0 | 0.01373824 | 35.29412 | 35.29412 | 29.41176
Arsenopyrite | 2022-08-24 | MFT | 0 | 0 | 0 | 0 | 0 | 0 | 0
Galena | 2022-08-24 | MFT | 3 | 0.008901119 | 0 | 0.01218043 | 0 | 0 | 100
Millerite | 2022-08-24 | MFT | 0 | 0 | 0 | 0 | 0 | 0 | 0
Molybdenite | 2022-08-24 | MFT | 1 | 0.002205232 | 0 | 0 | 0 | 0 | 100
Monazite_Ce | 2022-08-24 | MFT | 7 | 0.02477879 | 0 | 0 | 50 | 50 | 0
Pentlandite | 2022-08-24 | MFT | 0 | 0 | 0 | 0 | 0 | 0 | 0
Siegenite | 2022-08-24 | MFT | 1 | 0.001936595 | 0 | 0.00155781 | 0 | 0 | 100
Sphalerite | 2022-08-24 | MFT | 0 | 0 | 0 | 0 | 0 | 0 | 0
vaesite | 2022-08-24 | MFT | 0 | 0 | 0 | 0 | 0 | 0 | 0
Pyrite | 2022-08-24 | MFT | 28 | 0.1305698 | 0.1911499 | 1.697725 | 61.53846 | 1.538462 | 36.92308
Pyrrhotite | 2022-08-24 | MFT | 9 | 0.1330838 | 0 | 2.338385 | 90.27778 | 9.722222 | 0
Sec. Cu Sulphides | 2022-08-24 | MFT | 1 | 0.00453075 | 3.707367 | 0.006845376 | 100 | 0 | 0
Bornite | 2022-08-24 | MFT | 0 | 0 | 0 | 0 | 0 | 0 | 0
Chalcocite | 2022-08-24 | MFT | 1 | 0.00453075 | 3.707367 | 0.006845376 | 100 | 0 | 0
Covellite | 2022-08-24 | MFT | 0 | 0 | 0 | 0 | 0 | 0 | 0
Silicate gangue | 2022-08-24 | MFT | 6088 | 50.5907 | 10.23817 | 55.03364 | 50.30411 | 38.2426 | 11.45329
Amphibole | 2022-08-24 | MFT | 478 | 0.9045221 | 3.293358 | 5.452485 | 8.96921 | 27.44311 | 63.58768
Biotite | 2022-08-24 | MFT | 322 | 4.651219 | 0.5577121 | 28.79788 | 31.68909 | 60.86198 | 7.448929
Garnets | 2022-08-24 | MFT | 1087 | 3.219122 | 2.296179 | 7.625949 | 26.40113 | 42.2982 | 31.30067
Kaolinite | 2022-08-24 | MFT | 1342 | 18.14271 | 3.175205 | 1.081685 | 53.35077 | 41.33682 | 5.312409
Muscovite | 2022-08-24 | MFT | 752 | 4.894725 | 0.1262265 | 2.33093 | 48.69485 | 34.55763 | 16.74752
Orthoclase | 2022-08-24 | MFT | 29 | 0.2042606 | 0 | 0.01687864 | 42.71357 | 12.0603 | 45.22613
Plagioclase | 2022-08-24 | MFT | 388 | 0.5650206 | 0.1712325 | 0.1784662 | 6.088561 | 11.99262 | 81.91882
Quartz | 2022-08-24 | MFT | 840 | 15.7455 | 0.3125879 | 0.3170987 | 66.83312 | 29.57689 | 3.589986
Silicate gangue_generic | 2022-08-24 | MFT | 819 | 1.481194 | 0.3056665 | 6.785582 | 6.10687 | 22.9771 | 70.91603
Chalcopyrite cl. | 2022-08-24 | MFT | 24 | 0.09239923 | 31.36985 | 0.7365109 | 52.72727 | 7.272727 | 40
Native Copper | 2022-08-24 | MFT | 0 | 0 | 0 | 0 | 0 | 0 | 0
CuMn mineral | 2022-08-24 | MFT | 5 | 0.02405708 | 6.436824 | 0.1279464 | 10 | 90 | 0
Accessory_phases | 2022-09-03 | MCOF | 38 | 0.6964491 | 0 | 0.01613515 | 94.91525 | 0 | 5.084746
Apatite | 2022-09-03 | MCOF | 35 | 0.6534449 | 0 | 0.01613515 | 95.57522 | 0 | 4.424779
Zircon | 2022-09-03 | MCOF | 3 | 0.04300424 | 0 | 0 | 80 | 0 | 20
Carbonate gangue | 2022-09-03 | MCOF | 4086 | 43.8496 | 2.93173 | 18.78962 | 90.54595 | 7.668536 | 1.78551
Ankerite | 2022-09-03 | MCOF | 376 | 2.882199 | 2.210134 | 8.171852 | 50.2 | 34.8 | 15
Calcite | 2022-09-03 | MCOF | 3486 | 38.55788 | 0.6894495 | 7.510696 | 94.2508 | 5.016077 | 0.733119
Dolomite_ | 2022-09-03 | MCOF | 224 | 2.409519 | 0.03214699 | 3.10707 | 71.86147 | 22.94372 | 5.194805
Chalcopyrite | 2022-09-03 | MCOF | 12 | 0.5213944 | 20.26335 | 2.93737 | 94.11765 | 5.882353 | 0
Chalcopyrite <20 | 2022-09-03 | MCOF | 85 | 0.8587673 | 30.36995 | 4.369151 | 89.28571 | 8.035714 | 2.678571
Chalcopyrite >150 | 2022-09-03 | MCOF | 0 | 0 | 0 | 0 | 0 | 0 | 0
CPS floating Cu | 2022-09-03 | MCOF | 5 | 0.04867714 | 4.394899 | 0.001965075 | 85.71429 | 14.28571 | 0
Cuprite | 2022-09-03 | MCOF | 0 | 0 | 0 | 0 | 0 | 0 | 0
Delafossite | 2022-09-03 | MCOF | 0 | 0 | 0 | 0 | 0 | 0 | 0
Malachite | 2022-09-03 | MCOF | 5 | 0.04867714 | 4.394899 | 0.001965075 | 85.71429 | 14.28571 | 0
Fe_Ox | 2022-09-03 | MCOF | 130 | 2.014703 | 1.745506 | 24.4594 | 52.83019 | 40.56604 | 6.603774
Fe_oxyhydroxides | 2022-09-03 | MCOF | 49 | 0.6404887 | 0.5631656 | 6.623259 | 41.42857 | 47.14286 | 11.42857
Haematite | 2022-09-03 | MCOF | 39 | 0.5237368 | 0.161824 | 5.858975 | 61.11111 | 31.48148 | 7.407407
Magnesioferrite | 2022-09-03 | MCOF | 0 | 0 | 0 | 0 | 0 | 0 | 0
Magnetite | 2022-09-03 | MCOF | 40 | 0.8010684 | 1.020517 | 11.17845 | 57.64706 | 40 | 2.352941
Tramp_Steel | 2022-09-03 | MCOF | 2 | 0.04940913 | 0 | 0.798718 | 33.33333 | 66.66667 | 0
Fe_Ti_Ox | 2022-09-03 | MCOF | 46 | 0.8416022 | 0 | 1.341862 | 70.29703 | 21.78218 | 7.920792
Ilmenite | 2022-09-03 | MCOF | 9 | 0.1581092 | 0 | 1.326567 | 33.33333 | 66.66667 | 0
Rutile | 2022-09-03 | MCOF | 37 | 0.683493 | 0 | 0.01529554 | 78.31325 | 12.04819 | 9.638554
Non floating Cu | 2022-09-03 | MCOF | 65 | 0.4748766 | 10.95837 | 2.474817 | 55.10204 | 29.59184 | 15.30612
Chrysocolla | 2022-09-03 | MCOF | 18 | 0.1191309 | 5.003861 | 0.07011085 | 74.19355 | 9.677419 | 16.12903
Cu_Fe_Oxide | 2022-09-03 | MCOF | 17 | 0.1537173 | 1.329767 | 1.811242 | 45 | 20 | 35
CuFe_Silicate | 2022-09-03 | MCOF | 24 | 0.1416395 | 2.979846 | 0.5359595 | 52.77778 | 41.66667 | 5.555556
Other sulphides | 2022-09-03 | MCOF | 6 | 0.08364783 | 0 | 0.02794741 | 100 | 0 | 0
Arsenopyrite | 2022-09-03 | MCOF | 0 | 0 | 0 | 0 | 0 | 0 | 0
Galena | 2022-09-03 | MCOF | 0 | 0 | 0 | 0 | 0 | 0 | 0
Millerite | 2022-09-03 | MCOF | 0 | 0 | 0 | 0 | 0 | 0 | 0
Molybdenite | 2022-09-03 | MCOF | 0 | 0 | 0 | 0 | 0 | 0 | 0
Monazite_Ce | 2022-09-03 | MCOF | 5 | 0.06597034 | 0 | 0 | 100 | 0 | 0
Pentlandite | 2022-09-03 | MCOF | 0 | 0 | 0 | 0 | 0 | 0 | 0
Siegenite | 2022-09-03 | MCOF | 1 | 0.01767749 | 0 | 0.02794741 | 100 | 0 | 0
Sphalerite | 2022-09-03 | MCOF | 0 | 0 | 0 | 0 | 0 | 0 | 0
vaesite | 2022-09-03 | MCOF | 0 | 0 | 0 | 0 | 0 | 0 | 0
Pyrite | 2022-09-03 | MCOF | 93 | 1.714442 | 0 | 14.539 | 89.83957 | 9.625668 | 0.5347594
Pyrrhotite | 2022-09-03 | MCOF | 28 | 0.4892968 | 0 | 5.46681 | 96.55172 | 1.724138 | 1.724138
Sec. Cu Sulphides | 2022-09-03 | MCOF | 28 | 0.3566241 | 27.15806 | 0.1107844 | 66.66667 | 30.55556 | 2.777778
Bornite | 2022-09-03 | MCOF | 6 | 0.057095 | 3.184516 | 0.074285 | 66.66667 | 33.33333 | 0
Chalcocite | 2022-09-03 | MCOF | 16 | 0.2481436 | 20.54338 | 0.02135841 | 70.83333 | 29.16667 | 0
Covellite | 2022-09-03 | MCOF | 6 | 0.0513855 | 3.430168 | 0.01514104 | 50 | 33.33333 | 16.66667
Silicate gangue | 2022-09-03 | MCOF | 4549 | 48.04992 | 2.178125 | 25.46514 | 74.69619 | 20.84449 | 4.45932
Amphibole | 2022-09-03 | MCOF | 158 | 1.022403 | 1.16773 | 5.020435 | 54.59459 | 34.05405 | 11.35135
Biotite | 2022-09-03 | MCOF | 163 | 1.824569 | 0 | 7.50286 | 55.07246 | 40.86957 | 4.057971
Garnets | 2022-09-03 | MCOF | 313 | 2.491007 | 0.5075152 | 5.651365 | 63.20166 | 23.90852 | 12.88981
Kaolinite | 2022-09-03 | MCOF | 1651 | 18.65447 | 0.1789416 | 0.4720705 | 78.94737 | 19.06605 | 1.986584
Muscovite | 2022-09-03 | MCOF | 1079 | 9.495337 | 0.1585594 | 2.027755 | 80.1087 | 16.25 | 3.641304
Orthoclase | 2022-09-03 | MCOF | 17 | 0.3045066 | 0 | 0.005208652 | 86.15385 | 12.30769 | 1.538462
Plagioclase | 2022-09-03 | MCOF | 156 | 0.7755404 | 0.07686379 | 0.1730926 | 28.83436 | 30.06135 | 41.10429
Quartz | 2022-09-03 | MCOF | 764 | 11.45917 | 0.01338605 | 0.2221157 | 77.40161 | 20.3978 | 2.200592
Silicate gangue_generic | 2022-09-03 | MCOF | 179 | 1.032102 | 0.07512865 | 2.854488 | 29 | 37.5 | 33.5
Chalcopyrite cl. | 2022-09-03 | MCOF | 97 | 1.380162 | 50.6333 | 7.306522 | 91.11111 | 7.222222 | 1.666667
Native Copper | 2022-09-03 | MCOF | 0 | 0 | 0 | 0 | 0 | 0 | 0
CuMn mineral | 2022-09-03 | MCOF | 6 | 0.06038894 | 1.644898 | 0.05750455 | 27.27273 | 63.63636 | 9.090909
Accessory_phases | 2022-09-03 | MCON | 3 | 0.0138322 | 0.001986682 | 0.002806564 | 100 | 0 | 0
Apatite | 2022-09-03 | MCON | 2 | 0.007932803 | 0 | 0 | 100 | 0 | 0
Zircon | 2022-09-03 | MCON | 1 | 0.005899395 | 0.001986682 | 0.002806564 | 100 | 0 | 0
Carbonate gangue | 2022-09-03 | MCON | 87 | 0.4756167 | 0.0619394 | 0.07323077 | 74.26471 | 19.11765 | 6.617647
Ankerite | 2022-09-03 | MCON | 18 | 0.08303084 | 0.01283753 | 0.03733183 | 61.90476 | 19.04762 | 19.04762
Calcite | 2022-09-03 | MCON | 63 | 0.3639676 | 0.04831208 | 0.0283544 | 78.50467 | 18.69159 | 2.803738
Dolomite_ | 2022-09-03 | MCON | 6 | 0.02861834 | 0.000789788 | 0.00754455 | 50 | 25 | 25
Chalcopyrite | 2022-09-03 | MCON | 226 | 6.253245 | 11.70357 | 5.365223 | 80.65601 | 19.34399 | 0
Chalcopyrite <20 | 2022-09-03 | MCON | 3161 | 23.71921 | 39.42013 | 20.09328 | 80.88692 | 15.52106 | 3.592018
Chalcopyrite >150 | 2022-09-03 | MCON | 0 | 0 | 0 | 0 | 0 | 0 | 0
CPS floating Cu | 2022-09-03 | MCON | 191 | 1.819361 | 7.249656 | 0.4747634 | 25.26316 | 57.89474 | 16.84211
Cuprite | 2022-09-03 | MCON | 21 | 0.2067299 | 1.00109 | 0.02275541 | 0 | 33.33333 | 66.66667
Delafossite | 2022-09-03 | MCON | 71 | 0.5228747 | 1.064362 | 0.3726066 | 40.25974 | 46.75325 | 12.98701
Malachite | 2022-09-03 | MCON | 82 | 0.6534521 | 2.946097 | 0.05344812 | 29.92701 | 60.58394 | 9.489051
Fe_Ox | 2022-09-03 | MCON | 34 | 0.2939028 | 0 | 0.5493334 | 54.54545 | 36.36364 | 9.090909
Fe_oxyhydroxides | 2022-09-03 | MCON | 9 | 0.06275952 | 0 | 0.08567963 | 50 | 50 | 0
Haematite | 2022-09-03 | MCON | 7 | 0.05987258 | 0 | 0.0967701 | 66.66667 | 22.22222 | 11.11111
Magnesioferrite | 2022-09-03 | MCON | 0 | 0 | 0 | 0 | 0 | 0 | 0
Magnetite | 2022-09-03 | MCON | 16 | 0.1486773 | 0 | 0.3085049 | 56.52174 | 30.43478 | 13.04348
Tramp_Steel | 2022-09-03 | MCON | 2 | 0.02259343 | 0 | 0.05837877 | 0 | 100 | 0
Fe_Ti_Ox | 2022-09-03 | MCON | 6 | 0.04706964 | 0.007858957 | 0.02529262 | 75 | 0 | 25
Ilmenite | 2022-09-03 | MCON | 3 | 0.03012457 | 0.007858957 | 0.02529262 | 60 | 0 | 40
Rutile | 2022-09-03 | MCON | 3 | 0.01694507 | 0 | 0 | 100 | 0 | 0
Non floating Cu | 2022-09-03 | MCON | 41 | 0.1852033 | 0.1750858 | 0.236784 | 45.65217 | 45.65217 | 8.695652
Chrysocolla | 2022-09-03 | MCON | 10 | 0.0289949 | 0.0582913 | 0.002716695 | 18.18182 | 63.63636 | 18.18182
Cu_Fe_Oxide | 2022-09-03 | MCON | 21 | 0.1265232 | 0.0859944 | 0.2194494 | 54.16667 | 41.66667 | 4.166667
CuFe_Silicate | 2022-09-03 | MCON | 10 | 0.02968525 | 0.03080007 | 0.01461792 | 54.54545 | 36.36364 | 9.090909
Other sulphides | 2022-09-03 | MCON | 13 | 0.177145 | 0 | 0.05785499 | 48.27586 | 51.72414 | 0
Arsenopyrite | 2022-09-03 | MCON | 1 | 0.00778218 | 0 | 0.005817863 | 0 | 100 | 0
Galena | 2022-09-03 | MCON | 0 | 0 | 0 | 0 | 0 | 0 | 0
Millerite | 2022-09-03 | MCON | 0 | 0 | 0 | 0 | 0 | 0 | 0
Molybdenite | 2022-09-03 | MCON | 2 | 0.01380709 | 0 | 0 | 0 | 100 | 0
Monazite_Ce | 2022-09-03 | MCON | 0 | 0 | 0 | 0 | 0 | 0 | 0
Pentlandite | 2022-09-03 | MCON | 4 | 0.03012457 | 0 | 0.01989469 | 100 | 0 | 0
Siegenite | 2022-09-03 | MCON | 5 | 0.1151888 | 0 | 0.03041559 | 36.84211 | 63.15789 | 0
Sphalerite | 2022-09-03 | MCON | 1 | 0.01024235 | 0 | 0.001726854 | 100 | 0 | 0
vaesite | 2022-09-03 | MCON | 0 | 0 | 0 | 0 | 0 | 0 | 0
Pyrite | 2022-09-03 | MCON | 3705 | 53.54661 | 1.302097 | 68.97532 | 84.45097 | 14.83265 | 0.7163829
Pyrrhotite | 2022-09-03 | MCON | 156 | 1.255655 | 0.06479796 | 2.049323 | 66.82028 | 23.5023 | 9.677419
Sec. Cu Sulphides | 2022-09-03 | MCON | 1056 | 11.00457 | 39.97612 | 1.97722 | 56.7266 | 34.46993 | 8.803472
Bornite | 2022-09-03 | MCON | 521 | 4.177274 | 13.08574 | 1.211823 | 55.46875 | 31.40625 | 13.125
Chalcocite | 2022-09-03 | MCON | 477 | 6.474837 | 25.81594 | 0.7452802 | 58.15991 | 36.58269 | 5.257393
Covellite | 2022-09-03 | MCON | 58 | 0.3524575 | 1.07445 | 0.02011678 | 48.33333 | 35 | 16.66667
Silicate gangue | 2022-09-03 | MCON | 249 | 1.208585 | 0.03675412 | 0.1195675 | 72.19101 | 19.94382 | 7.865169
Amphibole | 2022-09-03 | MCON | 8 | 0.03411607 | 0.01767878 | 0.0107133 | 11.11111 | 55.55556 | 33.33333
Biotite | 2022-09-03 | MCON | 0 | 0 | 0 | 0 | 0 | 0 | 0
Garnets | 2022-09-03 | MCON | 30 | 0.1207744 | 0.002318418 | 0.04405321 | 61.76471 | 14.70588 | 23.52941
Kaolinite | 2022-09-03 | MCON | 57 | 0.2442851 | 0.006341137 | 0.0103018 | 77.02703 | 21.62162 | 1.351351
Muscovite | 2022-09-03 | MCON | 42 | 0.2017593 | 0.007112739 | 0.01489602 | 80.70175 | 15.78947 | 3.508772
Orthoclase | 2022-09-03 | MCON | 2 | 0.01606644 | 0.000422276 | 0.0001846011 | 100 | 0 | 0
Plagioclase | 2022-09-03 | MCON | 16 | 0.05221592 | 0.0009444664 | 0.005203903 | 37.5 | 56.25 | 6.25
Quartz | 2022-09-03 | MCON | 77 | 0.4756544 | 0.001452539 | 0.01075748 | 78.32168 | 14.68531 | 6.993007
Silicate gangue_generic | 2022-09-03 | MCON | 16 | 0.06017383 | 0.0004837699 | 0.02227401 | 47.05882 | 35.29412 | 17.64706
Chalcopyrite cl. | 2022-09-03 | MCON | 3387 | 29.97245 | 51.1237 | 25.4585 | 80.83874 | 16.31865 | 2.842604
Native Copper | 2022-09-03 | MCON | 17 | 0.4363042 | 2.238107 | 0.02595322 | 0 | 84.09091 | 15.90909
CuMn mineral | 2022-09-03 | MCON | 0 | 0 | 0 | 0 | 0 | 0 | 0
Accessory_phases | 2022-09-03 | MFT | 37 | 0.679382 | 0 | 0.01734736 | 99.18033 | 0 | 0.8196721
Apatite | 2022-09-03 | MFT | 35 | 0.6588817 | 0 | 0.01734736 | 100 | 0 | 0
Zircon | 2022-09-03 | MFT | 1 | 0.01647029 | 0 | 0 | 100 | 0 | 0
Carbonate gangue | 2022-09-03 | MFT | 5524 | 61.32171 | 5.745421 | 31.78045 | 92.92692 | 5.892927 | 1.180148
Ankerite | 2022-09-03 | MFT | 350 | 2.461608 | 3.7138 | 9.041754 | 52.69058 | 34.52915 | 12.78027
Calcite | 2022-09-03 | MFT | 4793 | 54.32587 | 1.568205 | 15.78572 | 95.76086 | 3.618565 | 0.6205751
Dolomite_ | 2022-09-03 | MFT | 381 | 4.534236 | 0.4634164 | 6.952973 | 76.98238 | 20.48458 | 2.53304
Chalcopyrite | 2022-09-03 | MFT | 0 | 0 | 0 | 0 | 0 | 0 | 0
Chalcopyrite <20 | 2022-09-03 | MFT | 8 | 0.08809853 | 13.48666 | 0.5335396 | 58.33333 | 25 | 16.66667
Chalcopyrite >150 | 2022-09-03 | MFT | 0 | 0 | 0 | 0 | 0 | 0 | 0
CPS floating Cu | 2022-09-03 | MFT | 3 | 0.02279558 | 4.61359 | 0.06238411 | 33.33333 | 0 | 66.66667
Cuprite | 2022-09-03 | MFT | 0 | 0 | 0 | 0 | 0 | 0 | 0
Delafossite | 2022-09-03 | MFT | 1 | 0.009479178 | 1.7321 | 0.06238411 | 0 | 0 | 100
Malachite | 2022-09-03 | MFT | 2 | 0.01331641 | 2.88149 | 0 | 50 | 0 | 50
Fe_Ox | 2022-09-03 | MFT | 123 | 1.570985 | 9.466918 | 26.04295 | 60 | 29.14286 | 10.85714
Fe_oxyhydroxides | 2022-09-03 | MFT | 52 | 0.5431692 | 2.89712 | 7.995325 | 48.3871 | 32.25806 | 19.35484
Haematite | 2022-09-03 | MFT | 26 | 0.2878797 | 1.756956 | 4.329361 | 38.70968 | 48.3871 | 12.90323
Magnesioferrite | 2022-09-03 | MFT | 0 | 0 | 0 | 0 | 0 | 0 | 0
Magnetite | 2022-09-03 | MFT | 45 | 0.7399366 | 4.812842 | 13.71827 | 76.82927 | 19.5122 | 3.658537
Tramp_Steel | 2022-09-03 | MFT | 0 | 0 | 0 | 0 | 0 | 0 | 0
Fe_Ti_Ox | 2022-09-03 | MFT | 30 | 0.6791367 | 0 | 1.67332 | 72.94118 | 22.35294 | 4.705882
Ilmenite | 2022-09-03 | MFT | 6 | 0.1429761 | 0 | 1.609384 | 100 | 0 | 0
Rutile | 2022-09-03 | MFT | 24 | 0.5361605 | 0 | 0.06393548 | 66.17647 | 27.94118 | 5.882353
Non floating Cu | 2022-09-03 | MFT | 85 | 0.5269617 | 48.50509 | 4.826853 | 50.45045 | 36.03604 | 13.51351
Chrysocolla | 2022-09-03 | MFT | 19 | 0.08094973 | 16.68847 | 0.07335651 | 68.18182 | 13.63636 | 18.18182
Cu_Fe_Oxide | 2022-09-03 | MFT | 23 | 0.220772 | 9.063903 | 3.400706 | 50 | 36.66667 | 13.33333
CuFe_Silicate | 2022-09-03 | MFT | 41 | 0.214727 | 21.5164 | 1.318304 | 43.85965 | 43.85965 | 12.2807
Other sulphides | 2022-09-03 | MFT | 9 | 0.1832758 | 0 | 0 | 63.15789 | 21.05263 | 15.78947
Arsenopyrite | 2022-09-03 | MFT | 0 | 0 | 0 | 0 | 0 | 0 | 0
Galena | 2022-09-03 | MFT | 3 | 0.03889792 | 0 | 0 | 0 | 33.33333 | 66.66667
Millerite | 2022-09-03 | MFT | 0 | 0 | 0 | 0 | 0 | 0 | 0
Molybdenite | 2022-09-03 | MFT | 0 | 0 | 0 | 0 | 0 | 0 | 0
Monazite_Ce | 2022-09-03 | MFT | 6 | 0.1443779 | 0 | 0 | 75 | 18.75 | 6.25
Pentlandite | 2022-09-03 | MFT | 0 | 0 | 0 | 0 | 0 | 0 | 0
Siegenite | 2022-09-03 | MFT | 0 | 0 | 0 | 0 | 0 | 0 | 0
Sphalerite | 2022-09-03 | MFT | 0 | 0 | 0 | 0 | 0 | 0 | 0
vaesite | 2022-09-03 | MFT | 0 | 0 | 0 | 0 | 0 | 0 | 0
Pyrite | 2022-09-03 | MFT | 22 | 0.2106795 | 0 | 2.180335 | 87.5 | 4.166667 | 8.333333
Pyrrhotite | 2022-09-03 | MFT | 4 | 0.1050069 | 0 | 1.559477 | 100 | 0 | 0
Sec. Cu Sulphides | 2022-09-03 | MFT | 1 | 0.009899696 | 3.460131 | 0.005122022 | 100 | 0 | 0
Bornite | 2022-09-03 | MFT | 0 | 0 | 0 | 0 | 0 | 0 | 0
Chalcocite | 2022-09-03 | MFT | 1 | 0.009899696 | 3.460131 | 0.005122022 | 100 | 0 | 0
Covellite | 2022-09-03 | MFT | 0 | 0 | 0 | 0 | 0 | 0 | 0
Silicate gangue | 2022-09-03 | MFT | 2806 | 34.60207 | 14.72219 | 31.31822 | 77.36828 | 19.24652 | 3.385203
Amphibole | 2022-09-03 | MFT | 147 | 0.9207243 | 8.044394 | 5.836085 | 49.42529 | 33.33333 | 17.24138
Biotite | 2022-09-03 | MFT | 197 | 2.390084 | 0.83595 | 12.59095 | 60.38136 | 36.65254 | 2.966102
Garnets | 2022-09-03 | MFT | 217 | 1.685927 | 4.601414 | 5.882913 | 47.05882 | 39.11765 | 13.82353
Kaolinite | 2022-09-03 | MFT | 1112 | 14.98579 | 0.6214217 | 0.2917654 | 80.96556 | 18.05043 | 0.9840098
Muscovite | 2022-09-03 | MFT | 319 | 3.384645 | 0.1721135 | 1.679802 | 80.14599 | 14.45255 | 5.40146
Orthoclase | 2022-09-03 | MFT | 41 | 0.3050158 | 0 | 0.01004052 | 55.88235 | 44.11765 | 0
Plagioclase | 2022-09-03 | MFT | 65 | 0.305226 | 0.07708651 | 0.08198587 | 14.92537 | 32.83582 | 52.23881
Quartz | 2022-09-03 | MFT | 521 | 9.068209 | 0 | 0.1118139 | 87.09677 | 11.93036 | 0.9728623
Silicate gangue_generic | 2022-09-03 | MFT | 114 | 0.5978715 | 0.2153571 | 2.697532 | 45.45455 | 28.92562 | 25.61983
Chalcopyrite cl. | 2022-09-03 | MFT | 8 | 0.08809853 | 13.48666 | 0.5335396 | 58.33333 | 25 | 16.66667
Native Copper | 2022-09-03 | MFT | 0 | 0 | 0 | 0 | 0 | 0 | 0
CuMn mineral | 2022-09-03 | MFT | 2 | 0.01051295 | 1.236325 | 0.03448706 | 50 | 50 | 0
Accessory_phases | 2022-09-03 | MCT | 27 | 0.3549341 | 0.01865692 | 0.003943023 | 88.02817 | 11.26761 | 0.7042254
Apatite | 2022-09-03 | MCT | 26 | 0.3512291 | 0.01865692 | 0.003943023 | 88.65248 | 11.34752 | 0
Zircon | 2022-09-03 | MCT | 1 | 0.003704949 | 0 | 0 | 0 | 0 | 100
Carbonate gangue | 2022-09-03 | MCT | 909 | 7.911177 | 2.029984 | 0.8984043 | 85.23009 | 10.80187 | 3.968035
Ankerite | 2022-09-03 | MCT | 221 | 1.095049 | 0.7881998 | 0.554523 | 38.77551 | 35.37415 | 25.85034
Calcite | 2022-09-03 | MCT | 671 | 6.699304 | 1.241784 | 0.3218579 | 91.74107 | 7.334184 | 0.9247449
Dolomite_ | 2022-09-03 | MCT | 17 | 0.1168241 | 0 | 0.02202343 | 86.53846 | 11.53846 | 1.923077
Chalcopyrite | 2022-09-03 | MCT | 72 | 1.585403 | 29.80315 | 1.179986 | 73.75 | 23.95833 | 2.291667
Chalcopyrite <20 | 2022-09-03 | MCT | 73 | 0.4491974 | 5.442616 | 0.3339316 | 36.76471 | 36.76471 | 26.47059
Chalcopyrite >150 | 2022-09-03 | MCT | 0 | 0 | 0 | 0 | 0 | 0 | 0
CPS floating Cu | 2022-09-03 | MCT | 73 | 0.7296147 | 36.00796 | 0.1093556 | 19.33962 | 62.73585 | 17.92453
Cuprite | 2022-09-03 | MCT | 11 | 0.09136246 | 4.880609 | 0.006202834 | 0 | 0 | 100
Delafossite | 2022-09-03 | MCT | 12 | 0.1151451 | 3.670159 | 0.06845753 | 37.03704 | 37.03704 | 25.92593
Malachite | 2022-09-03 | MCT | 46 | 0.470292 | 24.26494 | 0.03121063 | 19.74522 | 75.15924 | 5.095541
Fe_Ox | 2022-09-03 | MCT | 116 | 0.9882675 | 0.1778683 | 1.573851 | 23.04527 | 50.61728 | 26.33745
Fe_oxyhydroxides | 2022-09-03 | MCT | 35 | 0.2404275 | 0.02982272 | 0.3349471 | 16.39344 | 65.57377 | 18.03279
Haematite | 2022-09-03 | MCT | 34 | 0.2297856 | 0.03400896 | 0.3387874 | 20 | 38.18182 | 41.81818
Magnesioferrite | 2022-09-03 | MCT | 3 | 0.01832767 | 0.05005189 | 0.02170514 | 0 | 0 | 100
Magnetite | 2022-09-03 | MCT | 41 | 0.4831017 | 0.06398469 | 0.844294 | 29.41176 | 51.2605 | 19.32773
Tramp_Steel | 2022-09-03 | MCT | 2 | 0.01418916 | 0 | 0.03150291 | 0 | 50 | 50
Fe_Ti_Ox | 2022-09-03 | MCT | 24 | 0.3613507 | 0.02317781 | 0.1087538 | 81 | 13 | 6
Ilmenite | 2022-09-03 | MCT | 11 | 0.1059458 | 0 | 0.0999644 | 71.42857 | 7.142857 | 21.42857
Rutile | 2022-09-03 | MCT | 13 | 0.255405 | 0.02317781 | 0.008789414 | 84.72222 | 15.27778 | 0
Non floating Cu | 2022-09-03 | MCT | 55 | 0.3298587 | 5.298327 | 0.2486921 | 38.46154 | 36.53846 | 25
Chrysocolla | 2022-09-03 | MCT | 23 | 0.1291214 | 3.595065 | 0.01410247 | 26.92308 | 47.4359 | 25.64103
Cu_Fe_Oxide | 2022-09-03 | MCT | 17 | 0.1390538 | 0.8592378 | 0.2058644 | 64.28571 | 16.66667 | 19.04762
CuFe_Silicate | 2022-09-03 | MCT | 14 | 0.05931859 | 0.8200813 | 0.02786581 | 31.42857 | 37.14286 | 31.42857
Other sulphides | 2022-09-03 | MCT | 30 | 0.360326 | 0.06115709 | 0.1483796 | 52.12766 | 38.29787 | 9.574468
Arsenopyrite | 2022-09-03 | MCT | 1 | 0.004887379 | 0 | 0.00637199 | 0 | 0 | 100
Galena | 2022-09-03 | MCT | 1 | 0.005833323 | 0 | 0 | 0 | 0 | 100
Millerite | 2022-09-03 | MCT | 0 | 0 | 0 | 0 | 0 | 0 | 0
Molybdenite | 2022-09-03 | MCT | 1 | 0.004335578 | 0 | 0 | 0 | 0 | 100
Monazite_Ce | 2022-09-03 | MCT | 1 | 0.01217903 | 0 | 0 | 100 | 0 | 0
Pentlandite | 2022-09-03 | MCT | 15 | 0.2118915 | 0.04700634 | 0.1145853 | 66.07143 | 28.57143 | 5.357143
Siegenite | 2022-09-03 | MCT | 9 | 0.1104154 | 0.01415075 | 0.02331788 | 31.03448 | 62.06897 | 6.896552
Sphalerite | 2022-09-03 | MCT | 1 | 0.003216211 | 0 | 0.002505893 | 0 | 0 | 100
vaesite | 2022-09-03 | MCT | 1 | 0.007567555 | 0 | 0.001598548 | 0 | 100 | 0
Pyrite | 2022-09-03 | MCT | 3235 | 61.18678 | 2.866747 | 67.85347 | 88.07203 | 9.856064 | 2.071903
Pyrrhotite | 2022-09-03 | MCT | 1085 | 18.22816 | 0.4107398 | 26.21057 | 60.08772 | 38.27751 | 1.634769
Sec. Cu Sulphides | 2022-09-03 | MCT | 48 | 0.4089633 | 16.39648 | 0.07251446 | 26.26263 | 52.52525 | 21.21212
Bornite | 2022-09-03 | MCT | 23 | 0.1926573 | 7.024503 | 0.0457763 | 34.04255 | 51.06383 | 14.89362
Chalcocite | 2022-09-03 | MCT | 15 | 0.1425223 | 6.774117 | 0.01897846 | 12.5 | 53.125 | 34.375
Covellite | 2022-09-03 | MCT | 10 | 0.07378366 | 2.597858 | 0.007759691 | 30 | 55 | 15
Silicate gangue | 2022-09-03 | MCT | 1082 | 7.105973 | 1.463134 | 1.258154 | 63.16748 | 26.15291 | 10.67961
Amphibole | 2022-09-03 | MCT | 165 | 0.6403885 | 1.273055 | 0.4045711 | 21.93309 | 42.75093 | 35.31599
Biotite | 2022-09-03 | MCT | 51 | 0.5399214 | 0.0233732 | 0.2912352 | 63.29114 | 35.44304 | 1.265823
Garnets | 2022-09-03 | MCT | 136 | 0.6759482 | 0.06806727 | 0.2610112 | 34.32343 | 33.9934 | 31.68317
Kaolinite | 2022-09-03 | MCT | 184 | 1.366235 | 0.01115418 | 0.01828788 | 81.18361 | 17.14719 | 1.669196
Muscovite | 2022-09-03 | MCT | 115 | 0.8358364 | 0.02292074 | 0.04472479 | 73.40426 | 21.2766 | 5.319149
Orthoclase | 2022-09-03 | MCT | 49 | 0.3571886 | 0 | 0.004992472 | 67.23164 | 25.9887 | 6.779661
Plagioclase | 2022-09-03 | MCT | 47 | 0.1414187 | 0.02127613 | 0.00953281 | 4.347826 | 49.27536 | 46.37681
Quartz | 2022-09-03 | MCT | 231 | 2.055537 | 0.01820734 | 0.02776708 | 77.43902 | 20.93496 | 1.626016
Silicate gangue_generic | 2022-09-03 | MCT | 91 | 0.3734588 | 0.007837581 | 0.1732794 | 17.85714 | 44.04762 | 38.09524
Chalcopyrite cl. | 2022-09-03 | MCT | 145 | 2.0346 | 35.24577 | 1.513918 | 65.58442 | 26.78571 | 7.62987
Native Copper | 2022-09-03 | MCT | 3 | 0.04981973 | 3.069089 | 0.00304188 | 0 | 50 | 50
CuMn mineral | 2022-09-03 | MCT | 1 | 0.002364861 | 0.02394322 | 0.0008594343 | 100 | 0 | 0
Accessory_phases | 2022-09-04 | MCOF | 27 | 0.4922939 | 0 | 0.01074502 | 83.72093 | 15.11628 | 1.162791
Apatite | 2022-09-04 | MCOF | 27 | 0.4922939 | 0 | 0.01074502 | 83.72093 | 15.11628 | 1.162791
Zircon | 2022-09-04 | MCOF | 0 | 0 | 0 | 0 | 0 | 0 | 0
Carbonate gangue | 2022-09-04 | MCOF | 4960 | 55.24973 | 2.317834 | 20.76566 | 92.93897 | 5.852873 | 1.208162
Ankerite | 2022-09-04 | MCOF | 268 | 2.122718 | 1.273396 | 7.761312 | 46.77419 | 37.63441 | 15.5914
Calcite | 2022-09-04 | MCOF | 4511 | 51.12902 | 1.044438 | 9.823031 | 95.19923 | 4.243879 | 0.5568891
Dolomite_ | 2022-09-04 | MCOF | 181 | 1.997996 | 0 | 3.18132 | 76.48579 | 18.60465 | 4.909561
Chalcopyrite | 2022-09-04 | MCOF | 8 | 0.4478215 | 23.50535 | 3.187003 | 100 | 0 | 0
Chalcopyrite <20 | 2022-09-04 | MCOF | 83 | 0.9032332 | 41.69352 | 5.746249 | 89.07563 | 8.403361 | 2.521008
Chalcopyrite >150 | 2022-09-04 | MCOF | 0 | 0 | 0 | 0 | 0 | 0 | 0
CPS floating Cu | 2022-09-04 | MCOF | 6 | 0.05713478 | 3.352236 | 0.2342063 | 50 | 33.33333 | 16.66667
Cuprite | 2022-09-04 | MCOF | 1 | 0.01105016 | 1.113921 | 0 | 0 | 100 | 0
Delafossite | 2022-09-04 | MCOF | 4 | 0.03920091 | 1.66292 | 0.2287276 | 50 | 25 | 25
Malachite | 2022-09-04 | MCOF | 1 | 0.006883709 | 0.5753953 | 0.005478701 | 100 | 0 | 0
Fe_Ox | 2022-09-04 | MCOF | 90 | 1.23164 | 1.392394 | 18.4753 | 56.48855 | 30.53435 | 12.9771
Fe_oxyhydroxides | 2022-09-04 | MCOF | 37 | 0.4166455 | 0.7638889 | 5.350395 | 41.30435 | 34.78261 | 23.91304
Haematite | 2022-09-04 | MCOF | 23 | 0.3168318 | 0.05211476 | 4.259673 | 75.75758 | 18.18182 | 6.060606
Magnesioferrite | 2022-09-04 | MCOF | 1 | 0.008423486 | 0 | 0.09153244 | 0 | 100 | 0
Magnetite | 2022-09-04 | MCOF | 27 | 0.4571326 | 0.5763907 | 8.152917 | 57.14286 | 34.69388 | 8.163265
Tramp_Steel | 2022-09-04 | MCOF | 2 | 0.03260704 | 0 | 0.6207786 | 100 | 0 | 0
Fe_Ti_Ox | 2022-09-04 | MCOF | 36 | 0.6510539 | 0 | 1.070059 | 88.60759 | 5.063291 | 6.329114
Ilmenite | 2022-09-04 | MCOF | 5 | 0.1043425 | 0 | 1.056723 | 100 | 0 | 0
Rutile | 2022-09-04 | MCOF | 30 | 0.5380162 | 0 | 0.01333631 | 86.36364 | 6.060606 | 7.575758
Non floating Cu | 2022-09-04 | MCOF | 76 | 0.541458 | 14.8023 | 4.331389 | 56.48148 | 30.55556 | 12.96296
Chrysocolla | 2022-09-04 | MCOF | 16 | 0.07988725 | 4.499115 | 0.05872034 | 66.66667 | 14.28571 | 19.04762
Cu_Fe_Oxide | 2022-09-04 | MCOF | 18 | 0.1978161 | 2.416771 | 2.853957 | 46.15385 | 34.61538 | 19.23077
CuFe_Silicate | 2022-09-04 | MCOF | 29 | 0.1713681 | 5.018833 | 1.054611 | 61.36364 | 29.54545 | 9.090909
Other sulphides | 2022-09-04 | MCOF | 13 | 0.2156594 | 0 | 0.00788164 | 66.66667 | 19.04762 | 14.28571
Arsenopyrite | 2022-09-04 | MCOF | 0 | 0 | 0 | 0 | 0 | 0 | 0
Galena | 2022-09-04 | MCOF | 5 | 0.06702559 | 0 | 0 | 40 | 0 | 60
Millerite | 2022-09-04 | MCOF | 0 | 0 | 0 | 0 | 0 | 0 | 0
Molybdenite | 2022-09-04 | MCOF | 0 | 0 | 0 | 0 | 0 | 0 | 0
Monazite_Ce | 2022-09-04 | MCOF | 7 | 0.1399386 | 0 | 0 | 80 | 20 | 0
Pentlandite | 2022-09-04 | MCOF | 0 | 0 | 0 | 0 | 0 | 0 | 0
Siegenite | 2022-09-04 | MCOF | 0 | 0 | 0 | 0 | 0 | 0 | 0
Sphalerite | 2022-09-04 | MCOF | 0 | 0 | 0 | 0 | 0 | 0 | 0
vaesite | 2022-09-04 | MCOF | 1 | 0.008695211 | 0 | 0.00788164 | 0 | 100 | 0
Pyrite | 2022-09-04 | MCOF | 81 | 2.03294 | 0 | 21.66473 | 91.51786 | 8.035714 | 0.4464286
Pyrrhotite | 2022-09-04 | MCOF | 34 | 0.4843595 | 0 | 6.69059 | 84.48276 | 12.06897 | 3.448276
Sec. Cu Sulphides | 2022-09-04 | MCOF | 9 | 0.1074402 | 10.68759 | 0.09789799 | 90.90909 | 9.090909 | 0
Bornite | 2022-09-04 | MCOF | 1 | 0.01883962 | 1.56434 | 0.06217721 | 100 | 0 | 0
Chalcocite | 2022-09-04 | MCOF | 6 | 0.07164492 | 7.536458 | 0.03029076 | 85.71429 | 14.28571 | 0
Covellite | 2022-09-04 | MCOF | 2 | 0.01695566 | 1.586795 | 0.005430013 | 100 | 0 | 0
Silicate gangue | 2022-09-04 | MCOF | 3403 | 37.58523 | 2.248775 | 17.71829 | 76.84825 | 19.15694 | 3.994812
Amphibole | 2022-09-04 | MCOF | 99 | 0.6619592 | 1.369383 | 3.979967 | 53.71901 | 29.75207 | 16.52893
Biotite | 2022-09-04 | MCOF | 72 | 0.8166977 | 0 | 4.158368 | 62.82051 | 33.33333 | 3.846154
Garnets | 2022-09-04 | MCOF | 216 | 1.563598 | 0.560865 | 3.452389 | 48.85246 | 32.13115 | 19.01639
Kaolinite | 2022-09-04 | MCOF | 1456 | 18.04222 | 0.06056853 | 0.3736196 | 80.72353 | 17.82414 | 1.452337
Muscovite | 2022-09-04 | MCOF | 665 | 6.431522 | 0.1678174 | 1.294754 | 84.7498 | 11.43765 | 3.81255
Orthoclase | 2022-09-04 | MCOF | 7 | 0.04173701 | 0 | 0 | 66.66667 | 33.33333 | 0
Plagioclase | 2022-09-04 | MCOF | 130 | 0.6546769 | 0 | 0.1635369 | 27.33813 | 34.53237 | 38.1295
Quartz | 2022-09-04 | MCOF | 598 | 7.901592 | 0.06311509 | 0.1355885 | 78.1288 | 19.50182 | 2.36938
Silicate gangue_generic | 2022-09-04 | MCOF | 116 | 0.7509402 | 0.02702627 | 3.064114 | 34.01361 | 47.61905 | 18.36735
Chalcopyrite cl. | 2022-09-04 | MCOF | 91 | 1.351055 | 65.19887 | 8.933252 | 92.69663 | 5.617978 | 1.685393
Native Copper | 2022-09-04 | MCOF | 0 | 0 | 0 | 0 | 0 | 0 | 0
CuMn mineral | 2022-09-04 | MCOF | 13 | 0.09238662 | 2.867585 | 0.3641003 | 47.05882 | 47.05882 | 5.882353
Accessory_phases | 2022-09-04 | MFT | 26 | 0.9055323 | 0.1389583 | 0.05002737 | 89.94413 | 1.675978 | 8.379888
Apatite | 2022-09-04 | MFT | 26 | 0.9055323 | 0.1389583 | 0.05002737 | 89.94413 | 1.675978 | 8.379888
Zircon | 2022-09-04 | MFT | 0 | 0 | 0 | 0 | 0 | 0 | 0
Carbonate gangue | 2022-09-04 | MFT | 1117 | 39.6653 | 2.900248 | 17.80889 | 93.71687 | 4.858657 | 1.42447
Ankerite | 2022-09-04 | MFT | 101 | 1.785162 | 2.625865 | 6.113881 | 46.0452 | 30.79096 | 23.16384
Calcite | 2022-09-04 | MFT | 938 | 35.29317 | 0.2743831 | 8.062084 | 96.42286 | 3.060848 | 0.5162876
Dolomite_ | 2022-09-04 | MFT | 78 | 2.586972 | 0 | 3.632922 | 84.65608 | 14.46208 | 0.8818342
Chalcopyrite | 2022-09-04 | MFT | 6 | 0.3957581 | 63.50681 | 2.480741 | 72.88136 | 27.11864 | 0
Chalcopyrite <20 | 2022-09-04 | MFT | 2 | 0.02683106 | 1.814776 | 0.09195304 | 0 | 75 | 25
Chalcopyrite >150 | 2022-09-04 | MFT | 0 | 0 | 0 | 0 | 0 | 0 | 0
CPS floating Cu | 2022-09-04 | MFT | 0 | 0 | 0 | 0 | 0 | 0 | 0
Cuprite | 2022-09-04 | MFT | 0 | 0 | 0 | 0 | 0 | 0 | 0
Delafossite | 2022-09-04 | MFT | 0 | 0 | 0 | 0 | 0 | 0 | 0
Malachite | 2022-09-04 | MFT | 0 | 0 | 0 | 0 | 0 | 0 | 0
Fe_Ox | 2022-09-04 | MFT | 57 | 1.066663 | 3.652902 | 15.32307 | 16.79389 | 62.59542 | 20.61069
Fe_oxyhydroxides | 2022-09-04 | MFT | 28 | 0.504283 | 2.511526 | 6.639041 | 9.52381 | 71.42857 | 19.04762
Haematite | 2022-09-04 | MFT | 13 | 0.17818 | 0.3369163 | 2.463232 | 28.57143 | 33.33333 | 38.09524
Magnesioferrite | 2022-09-04 | MFT | 0 | 0 | 0 | 0 | 0 | 0 | 0
Magnetite | 2022-09-04 | MFT | 15 | 0.3792529 | 0.8044599 | 6.173845 | 21.73913 | 65.21739 | 13.04348
Tramp_Steel | 2022-09-04 | MFT | 0 | 0 | 0 | 0 | 0 | 0 | 0
Fe_Ti_Ox | 2022-09-04 | MFT | 65 | 2.624673 | 2.803649 | 4.863009 | 82.5 | 14.16667 | 3.333333
Ilmenite | 2022-09-04 | MFT | 14 | 0.4994803 | 0 | 4.681164 | 76.92308 | 18.46154 | 4.615385
Rutile | 2022-09-04 | MFT | 51 | 2.125193 | 2.803649 | 0.1818452 | 83.72881 | 13.22034 | 3.050847
Non floating Cu | 2022-09-04 | MFT | 25 | 0.2734335 | 18.35233 | 1.723433 | 41.79104 | 31.34328 | 26.86567
Chrysocolla | 2022-09-04 | MFT | 4 | 0.01344755 | 1.096274 | 0.006000399 | 0 | 75 | 25
Cu_Fe_Oxide | 2022-09-04 | MFT | 4 | 0.06051397 | 2.076852 | 0.8946755 | 0 | 66.66667 | 33.33333
CuFe_Silicate | 2022-09-04 | MFT | 14 | 0.151445 | 11.31205 | 0.7249929 | 63.63636 | 11.36364 | 25
Other sulphides | 2022-09-04 | MFT | 5 | 0.1654529 | 0 | 0.01644647 | 65 | 25 | 10
Arsenopyrite | 2022-09-04 | MFT | 0 | 0 | 0 | 0 | 0 | 0 | 0
Galena | 2022-09-04 | MFT | 0 | 0 | 0 | 0 | 0 | 0 | 0
Millerite | 2022-09-04 | MFT | 0 | 0 | 0 | 0 | 0 | 0 | 0
Molybdenite | 2022-09-04 | MFT | 1 | 0.008804942 | 0 | 0 | 0 | 0 | 100
Monazite_Ce | 2022-09-04 | MFT | 4 | 0.1566479 | 0 | 0.01644647 | 68.42105 | 26.31579 | 5.263158
Pentlandite | 2022-09-04 | MFT | 0 | 0 | 0 | 0 | 0 | 0 | 0
Siegenite | 2022-09-04 | MFT | 0 | 0 | 0 | 0 | 0 | 0 | 0
Sphalerite | 2022-09-04 | MFT | 0 | 0 | 0 | 0 | 0 | 0 | 0
vaesite | 2022-09-04 | MFT | 0 | 0 | 0 | 0 | 0 | 0 | 0
Pyrite | 2022-09-04 | MFT | 41 | 0.7779887 | 0.6643009 | 8.110754 | 40.20619 | 31.95876 | 27.83505
Pyrrhotite | 2022-09-04 | MFT | 52 | 1.881936 | 0 | 25.01038 | 40.78431 | 52.54902 | 6.666667
Sec. Cu Sulphides | 2022-09-04 | MFT | 0 | 0 | 0 | 0 | 0 | 0 | 0
Bornite | 2022-09-04 | MFT | 0 | 0 | 0 | 0 | 0 | 0 | 0
Chalcocite | 2022-09-04 | MFT | 0 | 0 | 0 | 0 | 0 | 0 | 0
Covellite | 2022-09-04 | MFT | 0 | 0 | 0 | 0 | 0 | 0 | 0
Silicate gangue | 2022-09-04 | MFT | 2529 | 52.21643 | 6.166024 | 24.5213 | 66.39014 | 24.15606 | 9.453799
Amphibole | 2022-09-04 | MFT | 77 | 0.7880583 | 0.9410662 | 5.117391 | 24.53988 | 44.78528 | 30.67485
Biotite | 2022-09-04 | MFT | 65 | 1.031731 | 0 | 4.811176 | 46.18834 | 41.70404 | 12.10762
Garnets | 2022-09-04 | MFT | 202 | 2.319638 | 1.441853 | 5.875945 | 37.6953125 | 26.3671875 | 35.9375
Kaolinite | 2022-09-04 | MFT | 927 | 23.8096 | 1.778039 | 0.4411092 | 78.47922 | 18.88594 | 2.634836
Muscovite | 2022-09-04 | MFT | 305 | 5.86438 | 0.6619745 | 1.232093 | 50.26944 | 36.33564 | 13.39492
Orthoclase | 2022-09-04 | MFT | 3 | 0.0573762 | 0 | 0.001719403 | 57.14286 | 0 | 42.85714
Plagioclase | 2022-09-04 | MFT | 318 | 2.509889 | 0.8860099 | 0.5289711 | 8.457711 | 41.95688 | 49.58541
Quartz | 2022-09-04 | MFT | 496 | 13.95319 | 0.1913665 | 0.4470067 | 74.73396 | 19.21557 | 6.050471
Silicate gangue_generic | 2022-09-04 | MFT | 99 | 1.187322 | 0.2657153 | 4.620132 | 16.34981 | 60.8365 | 22.81369
Chalcopyrite cl. | 2022-09-04 | MFT | 8 | 0.4225892 | 65.32159 | 2.572694 | 68.25397 | 30.15873 | 1.587302
Native Copper | 2022-09-04 | MFT | 0 | 0 | 0 | 0 | 0 | 0 | 0
CuMn mineral | 2022-09-04 | MFT | 3 | 0.04802696 | 3.86715 | 0.09776393 | 0 | 70 | 30
Accessory_phases | 2022-09-04 | MCT | 15 | 0.1227788 | 0 | 0.001742399 | 94.11765 | 5.882353 | 0
Apatite | 2022-09-04 | MCT | 13 | 0.1148297 | 0 | 0.001342614 | 96.875 | 3.125 | 0
Zircon | 2022-09-04 | MCT | 1 | 0.00533722 | 0 | 0.0003997849 | 0 | 100 | 0
Carbonate gangue | 2022-09-04 | MCT | 759 | 4.401514 | 0.2281633 | 0.5188169 | 83.39273 | 12.61582 | 3.991447
Ankerite | 2022-09-04 | MCT | 128 | 0.5186756 | 0.08492086 | 0.2734085 | 44.82759 | 32.41379 | 22.75862
Calcite | 2022-09-04 | MCT | 590 | 3.649818 | 0.1432424 | 0.2046756 | 88.78583 | 9.359191 | 1.854975
Dolomite_ | 2022-09-04 | MCT | 41 | 0.2330207 | 0 | 0.04073271 | 72.22222 | 26.38889 | 1.388889
Chalcopyrite | 2022-09-04 | MCT | 385 | 13.34164 | 45.38568 | 10.90013 | 92.83167 | 6.883024 | 0.2853067
Chalcopyrite <20 | 2022-09-04 | MCT | 1197 | 9.202116 | 28.81602 | 7.423419 | 88.15926 | 9.358842 | 2.481903
Chalcopyrite >150 | 2022-09-04 | MCT | 2 | 0.252178 | 0.8771292 | 0.2055616 | 49.0566 | 50.9434 | 0
CPS floating Cu | 2022-09-04 | MCT | 161 | 1.364579 | 8.746557 | 0.482262 | 14.22764 | 61.38211 | 24.39024
Cuprite | 2022-09-04 | MCT | 30 | 0.2632271 | 2.059545 | 0.03092722 | 0 | 50 | 50
Delafossite | 2022-09-04 | MCT | 68 | 0.5283393 | 2.366674 | 0.4145735 | 22.09302 | 53.48837 | 24.4186
Malachite | 2022-09-04 | MCT | 57 | 0.4833023 | 3.520969 | 0.0307198 | 14.28571 | 72.32143 | 13.39286
Fe_Ox | 2022-09-04 | MCT | 174 | 1.578466 | 0.06309221 | 2.761977 | 39.8524 | 41.32841 | 18.81919
Fe_oxyhydroxides | 2022-09-04 | MCT | 36 | 0.2555052 | 0.006268356 | 0.352198 | 42.22222 | 31.11111 | 26.66667
Haematite | 2022-09-04 | MCT | 46 | 0.361114 | 0.006031605 | 0.5413469 | 40 | 41.66667 | 18.33333
Magnesioferrite | 2022-09-04 | MCT | 5 | 0.03696309 | 0.009662937 | 0.04505134 | 0 | 42.85714 | 57.14286
Magnetite | 2022-09-04 | MCT | 84 | 0.9006274 | 0.03770906 | 1.781223 | 41.55844 | 42.85714 | 15.58442
Tramp_Steel | 2022-09-04 | MCT | 1 | 0.01022021 | 0 | 0.02549266 | 0 | 100 | 0
Fe_Ti_Ox | 2022-09-04 | MCT | 33 | 0.3304534 | 0.004883614 | 0.0586928 | 65.625 | 31.25 | 3.125
Ilmenite | 2022-09-04 | MCT | 7 | 0.05450778 | 0 | 0.04938812 | 50 | 50 | 0
Rutile | 2022-09-04 | MCT | 26 | 0.2759456 | 0.004883614 | 0.009304686 | 68.51852 | 27.77778 | 3.703704
Non floating Cu | 2022-09-04 | MCT | 122 | 0.7139383 | 1.501562 | 0.815108 | 36.13861 | 50 | 13.86139
Chrysocolla | 2022-09-04 | MCT | 29 | 0.1550065 | 0.7028549 | 0.01342107 | 30.76923 | 55.38462 | 13.84615
Cu_Fe_Oxide | 2022-09-04 | MCT | 58 | 0.4578653 | 0.5752985 | 0.7500981 | 42.70833 | 48.95833 | 8.333333
CuFe_Silicate | 2022-09-04 | MCT | 34 | 0.09765977 | 0.2191194 | 0.04946656 | 27.5 | 45 | 27.5
Other sulphides | 2022-09-04 | MCT | 21 | 0.1850993 | 0.02074986 | 0.03275873 | 35.48387 | 45.16129 | 19.35484
Arsenopyrite | 2022-09-04 | MCT | 0 | 0 | 0 | 0 | 0 | 0 | 0
Galena | 2022-09-04 | MCT | 2 | 0.01680656 | 0 | 0 | 0 | 0 | 100
Millerite | 2022-09-04 | MCT | 6 | 0.07317669 | 0 | 0.009370204 | 16.66667 | 83.33333 | 0
Molybdenite | 2022-09-04 | MCT | 2 | 0.01249137 | 0 | 0 | 50 | 50 | 0
Monazite_Ce | 2022-09-04 | MCT | 2 | 0.01169646 | 0 | 0 | 50 | 50 | 0
Pentlandite | 2022-09-04 | MCT | 5 | 0.03815544 | 0.002958168 | 0.02087677 | 42.85714 | 28.57143 | 28.57143
Siegenite | 2022-09-04 | MCT | 1 | 0.005484845 | 0 | 0.001368106 | 100 | 0 | 0
Sphalerite | 2022-09-04 | MCT | 0 | 0 | 0 | 0 | 0 | 0 | 0
vaesite | 2022-09-04 | MCT | 2 | 0.02180311 | 0 | 0.0007609599 | 75 | 0 | 25
Pyrite | 2022-09-04 | MCT | 2125 | 33.67467 | 0.4327313 | 41.76299 | 86.70384 | 11.80943 | 1.486738
Pyrrhotite | 2022-09-04 | MCT | 1878 | 21.21229 | 0.5391183 | 33.72098 | 81.56466 | 17.64561 | 0.7897335
Sec. Cu Sulphides | 2022-09-04 | MCT | 147 | 2.032198 | 13.22876 | 0.3025848 | 53.63636 | 35.15152 | 11.21212
Bornite | 2022-09-04 | MCT | 65 | 0.6141209 | 3.420695 | 0.1819331 | 42.30769 | 37.5 | 20.19231
Chalcocite | 2022-09-04 | MCT | 64 | 1.263956 | 9.006004 | 0.1069219 | 65.98985 | 27.41117 | 6.598985
Covellite | 2022-09-04 | MCT | 18 | 0.1541207 | 0.8020571 | 0.0137298 | 10.34483 | 79.31034 | 10.34483
Silicate gangue | 2022-09-04 | MCT | 2180 | 11.58808 | 0.1555608 | 1.012971 | 70.58047 | 22.77045 | 6.649077
Amphibole | 2022-09-04 | MCT | 93 | 0.3326564 | 0.08481459 | 0.2507932 | 41.23711 | 30.92784 | 27.83505
Biotite | 2022-09-04 | MCT | 30 | 0.1411184 | 0.001599939 | 0.08139801 | 58.13953 | 34.88372 | 6.976744
Garnets | 2022-09-04 | MCT | 173 | 0.6716607 | 0.01557858 | 0.2465685 | 50.7177 | 29.1866 | 20.09569
Kaolinite | 2022-09-04 | MCT | 695 | 4.067711 | 0.01159185 | 0.04889281 | 76.7254 | 19.97063 | 3.303965
Muscovite | 2022-09-04 | MCT | 333 | 1.668415 | 0.01316722 | 0.0763301 | 69.6737 | 22.07294 | 8.253359
Orthoclase | 2022-09-04 | MCT | 9 | 0.05523455 | 0 | 0.0007975649 | 78.94737 | 10.52632 | 10.52632
Plagioclase | 2022-09-04 | MCT | 113 | 0.345443 | 0.007794606 | 0.02251243 | 29.91453 | 42.73504 | 27.35043
Quartz | 2022-09-04 | MCT | 608 | 3.86392 | 0.01273502 | 0.05351149 | 77.64798 | 20.56075 | 1.791277
Silicate gangue_generic | 2022-09-04 | MCT | 117 | 0.4098985 | 0.008278971 | 0.2237664 | 33.59375 | 39.84375 | 26.5625
Chalcopyrite cl. | 2022-09-04 | MCT | 1584 | 22.79594 | 75.07883 | 18.52911 | 90.46128 | 8.36986 | 1.168858
Native Copper | 2022-09-04 | MCT | 6 | 0.08971071 | 0.7993689 | 0.006041449 | 0 | 50 | 50
CuMn mineral | 2022-09-04 | MCT | 1 | 0.003406736 | 0.004288815 | 0.002122266 | 100 | 0 | 0
Accessory_phases | 2022-09-05 | MCOF | 9 | 0.1318028 | 0 | 0.009926348 | 85.71429 | 9.52381 | 4.761905
Apatite | 2022-09-05 | MCOF | 8 | 0.1271746 | 0 | 0.007641898 | 90 | 10 | 0
Zircon | 2022-09-05 | MCOF | 0 | 0 | 0 | 0 | 0 | 0 | 0
Carbonate gangue | 2022-09-05 | MCOF | 2942 | 54.91507 | 1.530947 | 17.41928 | 94.85309 | 4.327404 | 0.8195083
Ankerite | 2022-09-05 | MCOF | 137 | 1.736778 | 0.7189116 | 5.844688 | 58.75912 | 27.73723 | 13.50365
Calcite | 2022-09-05 | MCOF | 2689 | 50.98754 | 0.8120351 | 8.223916 | 97.00535 | 2.588235 | 0.4064171
Dolomite_ | 2022-09-05 | MCOF | 116 | 2.190743 | 0 | 3.350672 | 68.06283 | 30.10471 | 1.832461
Chalcopyrite | 2022-09-05 | MCOF | 16 | 0.6407828 | 25.29224 | 4.359124 | 100 | 0 | 0
Chalcopyrite <20 | 2022-09-05 | MCOF | 58 | 0.9527428 | 33.18071 | 5.672344 | 92.92035 | 1.769912 | 5.309735
Chalcopyrite >150 | 2022-09-05 | MCOF | 0 | 0 | 0 | 0 | 0 | 0 | 0
CPS floating Cu | 2022-09-05 | MCOF | 4 | 0.0632452 | 3.62878 | 0.1928127 | 42.85714 | 42.85714 | 14.28571
Cuprite | 2022-09-05 | MCOF | 0 | 0 | 0 | 0 | 0 | 0 | 0
Delafossite | 2022-09-05 | MCOF | 2 | 0.03265891 | 1.06174 | 0.1827925 | 0 | 100 | 0
Malachite | 2022-09-05 | MCOF | 2 | 0.03058629 | 2.56704 | 0.01002014 | 75 | 0 | 25
Fe_Ox | 2022-09-05 | MCOF | 97 | 1.705286 | 2.79061 | 25.15545 | 24.24242 | 63.63636 | 12.12121
Fe_oxyhydroxides | 2022-09-05 | MCOF | 30 | 0.4225737 | 0.5904754 | 5.594464 | 23.80952 | 59.52381 | 16.66667
Haematite | 2022-09-05 | MCOF | 29 | 0.4265982 | 0.4678832 | 5.912485 | 20 | 50 | 30
Magnesioferrite | 2022-09-05 | MCOF | 4 | 0.03742796 | 0.06321875 | 0.3035019 | 75 | 25 | 0
Magnetite | 2022-09-05 | MCOF | 34 | 0.8186863 | 1.669032 | 13.34499 | 24.05063 | 74.68354 | 1.265823
Tramp_Steel | 2022-09-05 | MCOF | 0 | 0 | 0 | 0 | 0 | 0 | 0
Fe_Ti_Ox | 2022-09-05 | MCOF | 24 | 0.8312629 | 0 | 1.163515 | 84.61538 | 9.89011 | 5.494505
Ilmenite | 2022-09-05 | MCOF | 4 | 0.1159059 | 0 | 1.163515 | 91.66667 | 8.333333 | 0
Rutile | 2022-09-05 | MCOF | 20 | 0.715357 | 0 | 0 | 83.5443 | 10.12658 | 6.329114
Non floating Cu | 2022-09-05 | MCOF | 51 | 0.5916032 | 12.06455 | 4.364175 | 54.71698 | 35.84906 | 9.433962
Chrysocolla | 2022-09-05 | MCOF | 13 | 0.1394493 | 6.177877 | 0.05491712 | 81.81818 | 15.15152 | 3.030303
Cu_Fe_Oxide | 2022-09-05 | MCOF | 18 | 0.2197383 | 1.593272 | 3.226479 | 30.76923 | 38.46154 | 30.76923
CuFe_Silicate | 2022-09-05 | MCOF | 15 | 0.1297905 | 2.916016 | 0.8403705 | 63.33333 | 36.66667 | 0
Other sulphides | 2022-09-05 | MCOF | 3 | 0.07123386 | 0 | 0 | 66.66667 | 0 | 33.33333
Arsenopyrite | 2022-09-05 | MCOF | 0 | 0 | 0 | 0 | 0 | 0 | 0
Galena | 2022-09-05 | MCOF | 2 | 0.02978139 | 0 | 0 | 0 | 0 | 100
Millerite | 2022-09-05 | MCOF | 0 | 0 | 0 | 0 | 0 | 0 | 0
Molybdenite | 2022-09-05 | MCOF | 0 | 0 | 0 | 0 | 0 | 0 | 0
Monazite_Ce | 2022-09-05 | MCOF | 1 | 0.04145247 | 0 | 0 | 100 | 0 | 0
Pentlandite | 2022-09-05 | MCOF | 0 | 0 | 0 | 0 | 0 | 0 | 0
Siegenite | 2022-09-05 | MCOF | 0 | 0 | 0 | 0 | 0 | 0 | 0
Sphalerite | 2022-09-05 | MCOF | 0 | 0 | 0 | 0 | 0 | 0 | 0
vaesite | 2022-09-05 | MCOF | 0 | 0 | 0 | 0 | 0 | 0 | 0
Pyrite | 2022-09-05 | MCOF | 62 | 1.451722 | 0.03139059 | 14.96349 | 90.27778 | 7.638889 | 2.083333
Pyrrhotite | 2022-09-05 | MCOF | 29 | 0.6215255 | 0 | 8.39537 | 59.70149 | 40.29851 | 0
Sec. Cu Sulphides | 2022-09-05 | MCOF | 10 | 0.2415512 | 19.46893 | 0.07272038 | 68.18182 | 27.27273 | 4.545455
Bornite | 2022-09-05 | MCOF | 2 | 0.03139119 | 2.30669 | 0.03168883 | 0 | 66.66667 | 33.33333
Chalcocite | 2022-09-05 | MCOF | 5 | 0.1819079 | 15.15852 | 0.04103155 | 81.25 | 18.75 | 0
Covellite | 2022-09-05 | MCOF | 3 | 0.02825207 | 2.003717 | 0 | 66.66667 | 33.33333 | 0
Silicate gangue | 2022-09-05 | MCOF | 2316 | 37.78218 | 2.011841 | 18.2318 | 77.69176 | 18.1362 | 4.172043
Amphibole | 2022-09-05 | MCOF | 100 | 1.027015 | 1.313151 | 6.649587 | 49.70414 | 33.72781 | 16.56805
Biotite | 2022-09-05 | MCOF | 53 | 0.7443737 | 0 | 3.552678 | 44.53125 | 51.5625 | 3.90625
Garnets | 2022-09-05 | MCOF | 155 | 1.497702 | 0.04164707 | 2.771594 | 47.90875 | 27.37643 | 24.71483
Kaolinite | 2022-09-05 | MCOF | 950 | 17.24209 | 0.3603712 | 0.3611868 | 82.47391 | 16.42112 | 1.104972
Muscovite | 2022-09-05 | MCOF | 408 | 5.986662 | 0.2419917 | 1.344087 | 81.51659 | 13.27014 | 5.21327
Orthoclase | 2022-09-05 | MCOF | 4 | 0.09272475 | 0 | 0 | 61.11111 | 38.88889 | 0
Plagioclase | 2022-09-05 | MCOF | 86 | 0.5493458 | 0 | 0.08295937 | 8.571429 | 34.28571 | 57.14286
Quartz | 2022-09-05 | MCOF | 456 | 9.161197 | 0 | 0.1469601 | 82.71246 | 16.23981 | 1.04773
Silicate gangue_generic | 2022-09-05 | MCOF | 74 | 0.5788053 | 0.05468038 | 1.972334 | 16.66667 | 60.78431 | 22.54902
Chalcopyrite cl. | 2022-09-05 | MCOF | 74 | 1.593526 | 58.47295 | 10.03147 | 95.7672 | 1.058201 | 3.174603
Native Copper | 2022-09-05 | MCOF | 0 | 0 | 0 | 0 | 0 | 0 | 0
CuMn mineral | 2022-09-05 | MCOF | 5 | 0.102625 | 1.377386 | 0.2424086 | 23.52941 | 70.58824 | 5.882353
Accessory_phases | 2022-09-05 | MCON | 3 | 0.0349397 | 0 | 0.0006468712 | 100 | 0 | 0
Apatite | 2022-09-05 | MCON | 3 | 0.0349397 | 0 | 0.0006468712 | 100 | 0 | 0
Zircon | 2022-09-05 | MCON | 0 | 0 | 0 | 0 | 0 | 0 | 0
Carbonate gangue | 2022-09-05 | MCON | 35 | 0.2624778 | 0.1510878 | 0.05194917 | 38.66667 | 34.66667 | 26.66667
Ankerite | 2022-09-05 | MCON | 17 | 0.08900779 | 0.07757767 | 0.03555499 | 26.08696 | 21.73913 | 52.17391
Calcite | 2022-09-05 | MCON | 17 | 0.1664673 | 0.07351011 | 0.01521771 | 46 | 38 | 16
Dolomite_ | 2022-09-05 | MCON | 1 | 0.007002683 | 0 | 0.001176476 | 0 | 100 | 0
Chalcopyrite | 2022-09-05 | MCON | 533 | 16.31785 | 32.9778 | 13.3198 | 78.01262 | 20.85174 | 1.135647
Chalcopyrite <20 | 2022-09-05 | MCON | 1157 | 10.83052 | 17.23451 | 9.320422 | 61.78707 | 23.52662 | 14.68631
Chalcopyrite >150 | 2022-09-05 | MCON | 0 | 0 | 0 | 0 | 0 | 0 | 0
CPS floating Cu | 2022-09-05 | MCON | 124 | 1.449027 | 6.68951 | 0.348332 | 4.669261 | 64.98054 | 30.35019
Cuprite | 2022-09-05 | MCON | 8 | 0.0824351 | 0.4567762 | 0.006954524 | 0 | 0 | 100
Delafossite | 2022-09-05 | MCON | 53 | 0.4453092 | 1.235116 | 0.2726181 | 14.92537 | 47.76119 | 37.31343
Malachite | 2022-09-05 | MCON | 59 | 0.7562898 | 4.020172 | 0.06223883 | 1.234568 | 77.77778 | 20.98765
Fe_Ox | 2022-09-05 | MCON | 13 | 0.1294145 | 0.004106285 | 0.2057196 | 0 | 33.33333 | 66.66667
Fe_oxyhydroxides | 2022-09-05 | MCON | 5 | 0.05528434 | 0.001003982 | 0.08096385 | 0 | 0 | 100
Haematite | 2022-09-05 | MCON | 3 | 0.02604507 | 0 | 0.03922066 | 0 | 25 | 75
Magnesioferrite | 2022-09-05 | MCON | 0 | 0 | 0 | 0 | 0 | 0 | 0
Magnetite | 2022-09-05 | MCON | 4 | 0.0442889 | 0.003102303 | 0.08186148 | 0 | 85.71429 | 14.28571
Tramp_Steel | 2022-09-05 | MCON | 0 | 0 | 0 | 0 | 0 | 0 | 0
Fe_Ti_Ox | 2022-09-05 | MCON | 4 | 0.05786428 | 0 | 0.04220709 | 40 | 50 | 10
Ilmenite | 2022-09-05 | MCON | 3 | 0.04127897 | 0 | 0.0401171 | 57.14286 | 28.57143 | 14.28571
Rutile | 2022-09-05 | MCON | 1 | 0.0165853 | 0 | 0.002089993 | 0 | 100 | 0
Non floating Cu | 2022-09-05 | MCON | 11 | 0.05436294 | 0.07786128 | 0.05678697 | 35.71429 | 35.71429 | 28.57143
Chrysocolla | 2022-09-05 | MCON | 3 | 0.01031974 | 0.02595627 | 0.0009177847 | 25 | 50 | 25
Cu_Fe_Oxide | 2022-09-05 | MCON | 5 | 0.0361191 | 0.03785743 | 0.053167 | 42.85714 | 28.57143 | 28.57143
CuFe_Silicate | 2022-09-05 | MCON | 3 | 0.007924089 | 0.01404758 | 0.002702188 | 33.33333 | 33.33333 | 33.33333
Other sulphides | 2022-09-05 | MCON | 22 | 0.3027248 | 0 | 0.09755719 | 14.28571 | 65.30612 | 20.40816
Arsenopyrite | 2022-09-05 | MCON | 1 | 0.007616954 | 0 | 0.00623409 | 0 | 0 | 100
Galena | 2022-09-05 | MCON | 0 | 0 | 0 | 0 | 0 | 0 | 0
Millerite | 2022-09-05 | MCON | 4 | 0.04618085 | 0 | 0.007353174 | 57.14286 | 28.57143 | 14.28571
Molybdenite | 2022-09-05 | MCON | 4 | 0.0810837 | 0 | 0 | 0 | 75 | 25
Monazite_Ce | 2022-09-05 | MCON | 0 | 0 | 0 | 0 | 0 | 0 | 0
Pentlandite | 2022-09-05 | MCON | 5 | 0.08845495 | 0 | 0.05789026 | 20 | 66.66667 | 13.33333
Siegenite | 2022-09-05 | MCON | 6 | 0.05933853 | 0 | 0.0221363 | 0 | 80 | 20
Sphalerite | 2022-09-05 | MCON | 2 | 0.02004979 | 0 | 0.003943365 | 0 | 75 | 25
vaesite | 2022-09-05 | MCON | 0 | 0 | 0 | 0 | 0 | 0 | 0
Pyrite | 2022-09-05 | MCON | 2211 | 59.69109 | 1.829156 | 73.50596 | 79.93401 | 18.88018 | 1.185812
Pyrrhotite | 2022-09-05 | MCON | 51 | 0.6739653 | 0.02142452 | 1.048668 | 32.77311 | 47.05882 | 20.16807
Sec. Cu Sulphides | 2022-09-05 | MCON | 598 | 9.839409 | 40.99918 | 1.923947 | 35.70944 | 50.16972 | 14.12084
Bornite | 2022-09-05 | MCON | 331 | 4.050254 | 14.58089 | 1.217748 | 34.85804 | 42.11356 | 23.02839
Chalcocite | 2022-09-05 | MCON | 243 | 5.622418 | 25.8357 | 0.6865026 | 37.28395 | 56.79012 | 5.925926
Covellite | 2022-09-05 | MCON | 24 | 0.1667376 | 0.5825923 | 0.01969674 | 10.34483 | 41.37931 | 48.27586
Silicate gangue | 2022-09-05 | MCON | 65 | 0.3563506 | 0.01536378 | 0.0780031 | 46.66667 | 35.2381 | 18.09524
Amphibole | 2022-09-05 | MCON | 1 | 0.007420387 | 0 | 0.0005266254 | 100 | 0 | 0
Biotite | 2022-09-05 | MCON | 1 | 0.007100967 | 0 | 0.001183554 | 0 | 0 | 100
Garnets | 2022-09-05 | MCON | 19 | 0.1008264 | 0.0008418572 | 0.04228914 | 41.37931 | 41.37931 | 17.24138
Kaolinite | 2022-09-05 | MCON | 5 | 0.02907956 | 0.003188869 | 0.001205931 | 33.33333 | 55.55556 | 11.11111
Muscovite | 2022-09-05 | MCON | 10 | 0.06582522 | 0.003541974 | 0.00656488 | 57.89474 | 26.31579 | 15.78947
Orthoclase | 2022-09-05 | MCON | 0 | 0 | 0 | 0 | 0 | 0 | 0
Plagioclase | 2022-09-05 | MCON | 6 | 0.02555365 | 0.003072618 | 0.003289222 | 25 | 37.5 | 37.5
Quartz | 2022-09-05 | MCON | 12 | 0.06511267 | 0.002264899 | 0.003465191 | 80 | 20 | 0
Silicate gangue_generic | 2022-09-05 | MCON | 9 | 0.03810934 | 0.002453565 | 0.01606422 | 27.27273 | 27.27273 | 45.45455
Chalcopyrite cl. | 2022-09-05 | MCON | 1690 | 27.14837 | 50.21231 | 22.64022 | 71.53963 | 21.91885 | 6.541524
Native Copper | 2022-09-05 | MCON | 4 | 0.164993 | 0.9774452 | 0.006520481 | 0 | 52.94118 | 47.05882
CuMn mineral | 2022-09-05 | MCON | 0 | 0 | 0 | 0 | 0 | 0 | 0
Accessory_phases | 2022-09-05 | MFT | 14 | 0.9333954 | 0 | 0.01649651 | 94.62366 | 5.376344 | 0
Apatite | 2022-09-05 | MFT | 14 | 0.9333954 | 0 | 0.01649651 | 94.62366 | 5.376344 | 0
Zircon | 2022-09-05 | MFT | 0 | 0 | 0 | 0 | 0 | 0 | 0
Carbonate gangue | 2022-09-05 | MFT | 651 | 43.58799 | 0.5086855 | 19.25632 | 96.00239 | 3.400955 | 0.5966587
Ankerite | 2022-09-05 | MFT | 39 | 1.380655 | 0.1185936 | 5.365937 | 64.49275 | 23.91304 | 11.5942
Calcite | 2022-09-05 | MFT | 574 | 39.80858 | 0.2345807 | 9.801593 | 98.22703 | 1.556757 | 0.2162162
Dolomite_ | 2022-09-05 | MFT | 38 | 2.398758 | 0.1555112 | 4.088785 | 73.58491 | 24.90566 | 1.509434
Chalcopyrite | 2022-09-05 | MFT | 1 | 0.1064632 | 11.72497 | 0.773455 | 100 | 0 | 0
Chalcopyrite <20 | 2022-09-05 | MFT | 0 | 0 | 0 | 0 | 0 | 0 | 0
Chalcopyrite >150 | 2022-09-05 | MFT | 0 | 0 | 0 | 0 | 0 | 0 | 0
CPS floating Cu | 2022-09-05 | MFT | 3 | 0.2632678 | 46.06081 | 1.183989 | 50 | 50 | 0
Cuprite | 2022-09-05 | MFT | 0 | 0 | 0 | 0 | 0 | 0 | 0
Delafossite | 2022-09-05 | MFT | 1 | 0.1546448 | 21.59924 | 1.084249 | 100 | 0 | 0
Malachite | 2022-09-05 | MFT | 2 | 0.108623 | 24.46157 | 0.09973992 | 0 | 100 | 0
Fe_Ox | 2022-09-05 | MFT | 24 | 1.108939 | 1.108503 | 17.01077 | 26.47059 | 55.88235 | 17.64706
Fe_oxyhydroxides | 2022-09-05 | MFT | 12 | 0.4446555 | 0.6443313 | 6.436949 | 32.14286 | 39.28571 | 28.57143
Haematite | 2022-09-05 | MFT | 7 | 0.3535011 | 0.4641717 | 4.911091 | 0 | 85.71429 | 14.28571
Magnesioferrite | 2022-09-05 | MFT | 0 | 0 | 0 | 0 | 0 | 0 | 0
Magnetite | 2022-09-05 | MFT | 5 | 0.3107824 | 0 | 5.662731 | 47.36842 | 47.36842 | 5.263158
Tramp_Steel | 2022-09-05 | MFT | 0 | 0 | 0 | 0 | 0 | 0 | 0
Fe_Ti_Ox | 2022-09-05 | MFT | 36 | 3.109095 | 0 | 5.755498 | 83.25581 | 7.906977 | 8.837209
Ilmenite | 2022-09-05 | MFT | 8 | 0.5793226 | 0 | 5.649018 | 89.47368 | 5.263158 | 5.263158
Rutile | 2022-09-05 | MFT | 28 | 2.529772 | 0 | 0.1064801 | 81.9209 | 8.474576 | 9.60452
Non floating Cu | 2022-09-05 | MFT | 5 | 0.4449731 | 39.18138 | 1.960533 | 91.80328 | 6.557377 | 1.639344
Chrysocolla | 2022-09-05 | MFT | 2 | 0.1734156 | 26.21519 | 0.0539041 | 100 | 0 | 0
Cu_Fe_Oxide | 2022-09-05 | MFT | 2 | 0.06669832 | 1.30406 | 1.00372 | 0 | 80 | 20
CuFe_Silicate | 2022-09-05 | MFT | 1 | 0.2048591 | 11.66213 | 0.9029092 | 100 | 0 | 0
Other sulphides | 2022-09-05 | MFT | 12 | 0.5040487 | 0 | 0.06385331 | 72.41379 | 0 | 27.58621
Arsenopyrite | 2022-09-05 | MFT | 0 | 0 | 0 | 0 | 0 | 0 | 0
Galena | 2022-09-05 | MFT | 4 | 0.09401287 | 0 | 0.02222 | 0 | 0 | 100
Millerite | 2022-09-05 | MFT | 0 | 0 | 0 | 0 | 0 | 0 | 0
Molybdenite | 2022-09-05 | MFT | 1 | 0.01746861 | 0 | 0 | 0 | 0 | 100
Monazite_Ce | 2022-09-05 | MFT | 7 | 0.3925673 | 0 | 0.04163332 | 87.5 | 0 | 12.5
Pentlandite | 2022-09-05 | MFT | 0 | 0 | 0 | 0 | 0 | 0 | 0
Siegenite | 2022-09-05 | MFT | 0 | 0 | 0 | 0 | 0 | 0 | 0
Sphalerite | 2022-09-05 | MFT | 0 | 0 | 0 | 0 | 0 | 0 | 0
vaesite | 2022-09-05 | MFT | 0 | 0 | 0 | 0 | 0 | 0 | 0
Pyrite | 2022-09-05 | MFT | 13 | 1.018388 | 0 | 11.38839 | 54.6875 | 39.0625 | 6.25
Pyrrhotite | 2022-09-05 | MFT | 23 | 1.595964 | 0.1171536 | 22.83568 | 71.55963 | 22.01835 | 6.422018
Sec. Cu Sulphides | 2022-09-05 | MFT | 0 | 0 | 0 | 0 | 0 | 0 | 0
Bornite | 2022-09-05 | MFT | 0 | 0 | 0 | 0 | 0 | 0 | 0
Chalcocite | 2022-09-05 | MFT | 0 | 0 | 0 | 0 | 0 | 0 | 0
Covellite | 2022-09-05 | MFT | 0 | 0 | 0 | 0 | 0 | 0 | 0
Silicate gangue | 2022-09-05 | MFT | 1219 | 47.32748 | 1.298493 | 19.75501 | 68.28305 | 23.7069 | 8.010057
Amphibole | 2022-09-05 | MFT | 27 | 0.4028579 | 0.153494 | 2.390497 | 2.380952 | 66.66667 | 30.95238
Biotite | 2022-09-05 | MFT | 31 | 0.8536432 | 0 | 4.792739 | 22.58065 | 70.96774 | 6.451613
Garnets | 2022-09-05 | MFT | 87 | 1.537015 | 0.09845661 | 3.626727 | 35.67251 | 22.80702 | 41.52047
Kaolinite | 2022-09-05 | MFT | 460 | 20.92469 | 0.1286571 | 0.4576673 | 84.27146 | 13.17365 | 2.55489
Muscovite | 2022-09-05 | MFT | 138 | 5.311283 | 0 | 1.097315 | 40.97808 | 47.21754 | 11.80438
Orthoclase | 2022-09-05 | MFT | 0 | 0 | 0 | 0 | 0 | 0 | 0
Plagioclase | 2022-09-05 | MFT | 140 | 1.907572 | 0 | 0.2394281 | 5.627706 | 36.79654 | 57.57576
Quartz | 2022-09-05 | MFT | 265 | 14.38413 | 0.9178851 | 0.498556 | 72.67408 | 24.04915 | 3.27677
Silicate gangue_generic | 2022-09-05 | MFT | 54 | 1.200189 | 0 | 4.922843 | 27.61194 | 48.50746 | 23.8806
Chalcopyrite cl. | 2022-09-05 | MFT | 1 | 0.1064632 | 11.72497 | 0.773455 | 100 | 0 | 0
Native Copper | 2022-09-05 | MFT | 0 | 0 | 0 | 0 | 0 | 0 | 0
CuMn mineral | 2022-09-05 | MFT | 0 | 0 | 0 | 0 | 0 | 0 | 0
Accessory_phases | 2022-09-05 | MCT | 5 | 0.08827024 | 0 | 0.0002404049 | 75 | 25 | 0
Apatite | 2022-09-05 | MCT | 2 | 0.07103581 | 0 | 0.0002404049 | 100 | 0 | 0
Zircon | 2022-09-05 | MCT | 0 | 0 | 0 | 0 | 0 | 0 | 0
Carbonate gangue | 2022-09-05 | MCT | 140 | 2.092734 | 0.1502144 | 0.3562923 | 77.62712 | 11.69492 | 10.67797
Ankerite | 2022-09-05 | MCT | 62 | 0.5940257 | 0.05407499 | 0.2383693 | 44.37086 | 22.51656 | 33.11258
Calcite | 2022-09-05 | MCT | 62 | 1.235321 | 0.09613938 | 0.06474552 | 94.24658 | 2.739726 | 3.013699
Dolomite_ | 2022-09-05 | MCT | 16 | 0.263387 | 0 | 0.05317748 | 63.51351 | 33.78378 | 2.702703
Chalcopyrite | 2022-09-05 | MCT | 8 | 0.3767596 | 24.73211 | 0.2707156 | 41.66667 | 43.05556 | 15.27778
Chalcopyrite <20 | 2022-09-05 | MCT | 6 | 0.04709494 | 2.156643 | 0.02792462 | 33.33333 | 22.22222 | 44.44444
Chalcopyrite >150 | 2022-09-05 | MCT | 0 | 0 | 0 | 0 | 0 | 0 | 0
CPS floating Cu | 2022-09-05 | MCT | 11 | 0.3223212 | 58.67632 | 0.0268874 | 7.692308 | 71.15385 | 21.15385
Cuprite | 2022-09-05 | MCT | 2 | 0.1523623 | 29.75353 | 0.002104704 | 0 | 100 | 0
Delafossite | 2022-09-05 | MCT | 4 | 0.06080755 | 9.407466 | 0.01892888 | 0 | 55.55556 | 44.44444
Malachite | 2022-09-05 | MCT | 5 | 0.1091514 | 19.51533 | 0.005853823 | 17.3913 | 52.17391 | 30.43478
Fe_Ox | 2022-09-05 | MCT | 43 | 0.681197 | 0.3938968 | 1.016995 | 29.62963 | 32.40741 | 37.96296
Fe_oxyhydroxides | 2022-09-05 | MCT | 16 | 0.1623533 | 0.1830539 | 0.2052467 | 0 | 53.84615 | 46.15385
Haematite | 2022-09-05 | MCT | 12 | 0.1522374 | 0.1790477 | 0.2156868 | 0 | 17.3913 | 82.6087
Magnesioferrite | 2022-09-05 | MCT | 0 | 0 | 0 | 0 | 0 | 0 | 0
Magnetite | 2022-09-05 | MCT | 14 | 0.3473112 | 0 | 0.5781389 | 59.25926 | 22.22222 | 18.51852
Tramp_Steel | 2022-09-05 | MCT | 0 | 0 | 0 | 0 | 0 | 0 | 0
Fe_Ti_Ox | 2022-09-05 | MCT | 9 | 0.4346073 | 0 | 0.09764499 | 90.78947 | 9.210526 | 0
Ilmenite | 2022-09-05 | MCT | 3 | 0.1198917 | 0 | 0.09428295 | 100 | 0 | 0
Rutile | 2022-09-05 | MCT | 6 | 0.3147156 | 0 | 0.003362037 | 87.5 | 12.5 | 0
Non floating Cu | 2022-09-05 | MCT | 8 | 0.09372781 | 4.311837 | 0.04777782 | 78.78788 | 9.090909 | 12.12121
Chrysocolla | 2022-09-05 | MCT | 0 | 0 | 0 | 0 | 0 | 0 | 0
Cu_Fe_Oxide | 2022-09-05 | MCT | 2 | 0.01049052 | 0.3592983 | 0.01182244 | 0 | 0 | 100
CuFe_Silicate | 2022-09-05 | MCT | 6 | 0.08323728 | 3.952539 | 0.03595538 | 83.87097 | 9.677419 | 6.451613
Other sulphides | 2022-09-05 | MCT | 12 | 0.2082368 | 0 | 0.06231156 | 46.875 | 28.125 | 25
Arsenopyrite | 2022-09-05 | MCT | 1 | 0.007743003 | 0 | 0.006378154 | 0 | 0 | 100
Galena | 2022-09-05 | MCT | 3 | 0.02772495 | 0 | 0 | 0 | 0 | 100
Millerite | 2022-09-05 | MCT | 0 | 0 | 0 | 0 | 0 | 0 | 0
Molybdenite | 2022-09-05 | MCT | 1 | 0.006868793 | 0 | 0 | 0 | 0 | 100
Monazite_Ce | 2022-09-05 | MCT | 2 | 0.05788519 | 0 | 0.009598017 | 88.88889 | 0 | 11.11111
Pentlandite | 2022-09-05 | MCT | 3 | 0.08991875 | 0 | 0.04254081 | 33.33333 | 60 | 6.666667
Siegenite | 2022-09-05 | MCT | 2 | 0.01809615 | 0 | 0.003794585 | 66.66667 | 0 | 33.33333
Sphalerite | 2022-09-05 | MCT | 0 | 0 | 0 | 0 | 0 | 0 | 0
vaesite | 2022-09-05 | MCT | 0 | 0 | 0 | 0 | 0 | 0 | 0
Pyrite | 2022-09-05 | MCT | 2105 | 85.1807 | 2.090068 | 90.95869 | 89.36389 | 10.18804 | 0.4480682
Pyrrhotite | 2022-09-05 | MCT | 165 | 4.271915 | 0 | 5.915383 | 50.26954 | 41.77898 | 7.951482
Sec. Cu Sulphides | 2022-09-05 | MCT | 5 | 0.0453715 | 6.137002 | 0.01342915 | 0 | 14.28571 | 85.71429
Bornite | 2022-09-05 | MCT | 3 | 0.03247066 | 4.002047 | 0.01030822 | 0 | 20 | 80
Chalcocite | 2022-09-05 | MCT | 1 | 0.007056124 | 1.229791 | 0.002243541 | 0 | 0 | 100
Covellite | 2022-09-05 | MCT | 1 | 0.005844719 | 0.9051638 | 0.0008773909 | 0 | 0 | 100
Silicate gangue | 2022-09-05 | MCT | 610 | 6.157061 | 1.351906 | 1.205703 | 51.25769 | 26.94243 | 21.79989
Amphibole | 2022-09-05 | MCT | 134 | 0.9617559 | 0.5987249 | 0.5068622 | 19.21569 | 26.66667 | 54.11765
Biotite | 2022-09-05 | MCT | 6 | 0.03609239 | 0.1024283 | 0.01668165 | 50 | 20 | 30
Garnets | 2022-09-05 | MCT | 124 | 0.8376306 | 0.2226879 | 0.323567 | 20.67511 | 29.95781 | 49.36709
Kaolinite | 2022-09-05 | MCT | 89 | 1.284252 | 0 | 0.02146461 | 73.40153 | 23.78517 | 2.813299
Muscovite | 2022-09-05 | MCT | 46 | 0.7607126 | 0 | 0.04979732 | 67.12963 | 27.31481 | 5.555556
Orthoclase | 2022-09-05 | MCT | 1 | 0.009591333 | 0 | 0 | 100 | 0 | 0
Plagioclase | 2022-09-05 | MCT | 40 | 0.2013181 | 0.02755144 | 0.01475642 | 1.612903 | 38.70968 | 59.67742
Quartz | 2022-09-05 | MCT | 95 | 1.562088 | 0.04397527 | 0.0272909 | 71.39831 | 24.78814 | 3.813559
Silicate gangue_generic | 2022-09-05 | MCT | 75 | 0.5036199 | 0.3565382 | 0.2452825 | 28.67133 | 33.56643 | 37.76224
Chalcopyrite cl. | 2022-09-05 | MCT | 14 | 0.4238545 | 26.88875 | 0.2986403 | 40.74074 | 40.74074 | 18.51852
Native Copper | 2022-09-05 | MCT | 0 | 0 | 0 | 0 | 0 | 0 | 0
CuMn mineral | 2022-09-05 | MCT | 0 | 0 | 0 | 0 | 0 | 0 | 0
Accessory_phases | 2022-09-07 | MCOF | 28 | 0.4745006 | 0 | 0.0023681 | 91.89189 | 1.351351 | 6.756757
Apatite | 2022-09-07 | MCOF | 25 | 0.4326341 | 0 | 0.0023681 | 92.75362 | 0 | 7.246377
Zircon | 2022-09-07 | MCOF | 2 | 0.03730288 | 0 | 0 | 75 | 25 | 0
Carbonate gangue | 2022-09-07 | MCOF | 1449 | 17.69173 | 0.3930835 | 8.340426 | 88.81988 | 9.627329 | 1.552795
Ankerite | 2022-09-07 | MCOF | 191 | 1.837564 | 0.1784328 | 4.109712 | 61.56463 | 28.91156 | 9.52381
Calcite | 2022-09-07 | MCOF | 1065 | 13.39991 | 0.2146508 | 1.816565 | 93.7801 | 5.457464 | 0.7624398
Dolomite_ | 2022-09-07 | MCOF | 193 | 2.454252 | 0 | 2.414149 | 78.80184 | 20.50691 | 0.6912442
Chalcopyrite | 2022-09-07 | MCOF | 9 | 0.4988268 | 15.87393 | 2.139591 | 66.66667 | 33.33333 | 0
Chalcopyrite <20 | 2022-09-07 | MCOF | 68 | 0.8230643 | 24.18381 | 3.35241 | 80.80808 | 16.16162 | 3.030303
Chalcopyrite >150 | 2022-09-07 | MCOF | 0 | 0 | 0 | 0 | 0 | 0 | 0
CPS floating Cu | 2022-09-07 | MCOF | 13 | 0.2471514 | 10.13139 | 0.3608673 | 15.38462 | 73.07692 | 11.53846
Cuprite | 2022-09-07 | MCOF | 0 | 0 | 0 | 0 | 0 | 0 | 0
Delafossite | 2022-09-07 | MCOF | 3 | 0.171752 | 4.813086 | 0.3556804 | 6.25 | 93.75 | 0
Malachite | 2022-09-07 | MCOF | 10 | 0.07539944 | 5.3183 | 0.00518691 | 30 | 40 | 30
Fe_Ox | 2022-09-07 | MCOF | 179 | 2.441751 | 1.442108 | 24.094 | 55.27426 | 34.17722 | 10.54852
Fe_oxyhydroxides | 2022-09-07 | MCOF | 51 | 0.6051797 | 0.2661355 | 4.813446 | 22.95082 | 49.18033 | 27.86885
Haematite | 2022-09-07 | MCOF | 28 | 0.3365196 | 0.2727164 | 2.880491 | 50 | 34.375 | 15.625
Magnesioferrite | 2022-09-07 | MCOF | 2 | 0.01845302 | 0 | 0.05824434 | 100 | 0 | 0
Magnetite | 2022-09-07 | MCOF | 94 | 1.410168 | 0.9032559 | 15.38337 | 71.73913 | 26.08696 | 2.173913
Tramp_Steel | 2022-09-07 | MCOF | 4 | 0.07143105 | 0 | 0.9584543 | 0 | 100 | 0
Fe_Ti_Ox | 2022-09-07 | MCOF | 78 | 1.900066 | 0.04158878 | 4.372992 | 73.07692 | 23.55769 | 3.365385
Ilmenite | 2022-09-07 | MCOF | 28 | 0.6857381 | 0.04158878 | 4.336137 | 73.61111 | 25 | 1.388889
Rutile | 2022-09-07 | MCOF | 50 | 1.214328 | 0 | 0.03685436 | 72.79412 | 22.79412 | 4.411765
Non floating Cu | 2022-09-07 | MCOF | 86 | 1.071565 | 21.88272 | 4.71959 | 47.64398 | 46.0733 | 6.282723
Chrysocolla | 2022-09-07 | MCOF | 11 | 0.1958401 | 8.657163 | 0.03991218 | 85.10638 | 12.76596 | 2.12766
Cu_Fe_Oxide | 2022-09-07 | MCOF | 33 | 0.4250148 | 3.403087 | 3.810269 | 45.09804 | 49.01961 | 5.882353
CuFe_Silicate | 2022-09-07 | MCOF | 37 | 0.2602273 | 4.126855 | 0.650255 | 34.42623 | 52.45902 | 13.11475
Other sulphides | 2022-09-07 | MCOF | 14 | 0.2247102 | 0 | 0.05205544 | 52.63158 | 26.31579 | 21.05263
Arsenopyrite | 2022-09-07 | MCOF | 0 | 0 | 0 | 0 | 0 | 0 | 0
Galena | 2022-09-07 | MCOF | 7 | 0.1027813 | 0 | 0 | 42.85714 | 0 | 57.14286
Millerite | 2022-09-07 | MCOF | 0 | 0 | 0 | 0 | 0 | 0 | 0
Molybdenite | 2022-09-07 | MCOF | 0 | 0 | 0 | 0 | 0 | 0 | 0
Monazite_Ce | 2022-09-07 | MCOF | 6 | 0.1124047 | 0 | 0.0121417 | 54.54545 | 45.45455 | 0
Pentlandite | 2022-09-07 | MCOF | 1 | 0.00952414 | 0 | 0.03991375 | 100 | 0 | 0
Siegenite | 2022-09-07 | MCOF | 0 | 0 | 0 | 0 | 0 | 0 | 0
Sphalerite | 2022-09-07 | MCOF | 0 | 0 | 0 | 0 | 0 | 0 | 0
vaesite | 2022-09-07 | MCOF | 0 | 0 | 0 | 0 | 0 | 0 | 0
Pyrite | 2022-09-07 | MCOF | 72 | 1.848993 | 0.1387609 | 12.1692 | 96.23656 | 1.612903 | 2.150538
Pyrrhotite | 2022-09-07 | MCOF | 26 | 0.4756514 | 0 | 4.068592 | 67.30769 | 32.69231 | 0
Sec. Cu Sulphides | 2022-09-07 | MCOF | 12 | 0.3326108 | 22.96897 | 0.07355454 | 30 | 63.33333 | 6.666667
Bornite | 2022-09-07 | MCOF | 2 | 0.02063564 | 1.014596 | 0.02381062 | 0 | 50 | 50
Chalcocite | 2022-09-07 | MCOF | 9 | 0.3026891 | 21.40723 | 0.04974393 | 33.33333 | 66.66667 | 0
Covellite | 2022-09-07 | MCOF | 1 | 0.009286037 | 0.5471485 | 0 | 0 | 0 | 100
Silicate gangue | 2022-09-07 | MCOF | 6209 | 71.96938 | 2.943649 | 36.25435 | 74.81714 | 20.71951 | 4.463353
Amphibole | 2022-09-07 | MCOF | 117 | 1.096586 | 0.5256142 | 4.530555 | 35.51913 | 47.54098 | 16.93989
Biotite | 2022-09-07 | MCOF | 314 | 3.348846 | 0.6301077 | 10.53308 | 50.34247 | 47.08904 | 2.568493
Garnets | 2022-09-07 | MCOF | 509 | 3.958768 | 0.6350289 | 7.912987 | 54.46809 | 28.36879 | 17.16312
Kaolinite | 2022-09-07 | MCOF | 2002 | 25.32507 | 0.4009776 | 0.5612159 | 78.50814 | 20.35854 | 1.13332
Muscovite | 2022-09-07 | MCOF | 1323 | 13.90465 | 0.2849074 | 3.23209 | 83.01811 | 13.15895 | 3.822938
Orthoclase | 2022-09-07 | MCOF | 19 | 0.1828635 | 0 | 0.001508871 | 77.77778 | 22.22222 | 0
Plagioclase | 2022-09-07 | MCOF | 218 | 1.171072 | 0.05631774 | 0.1968834 | 33.9207 | 32.15859 | 33.9207
Quartz | 2022-09-07 | MCOF | 1140 | 18.99758 | 0.1170672 | 0.3802665 | 82.09244 | 15.94243 | 1.965126
Silicate gangue_generic | 2022-09-07 | MCOF | 505 | 3.217374 | 0.2443147 | 7.886389 | 41.21739 | 36.34783 | 22.43478
Chalcopyrite cl. | 2022-09-07 | MCOF | 77 | 1.321891 | 40.05773 | 5.492002 | 75.4717 | 22.64151 | 1.886792
Native Copper | 2022-09-07 | MCOF | 0 | 0 | 0 | 0 | 0 | 0 | 0
CuMn mineral | 2022-09-07 | MCOF | 5 | 0.1904828 | 5.695611 | 0.2191535 | 21.875 | 78.125 | 0
Accessory_phases | 2022-09-07 | MCON | 14 | 0.2830704 | 0 | 0.002290614 | 94.44444 | 5.555556 | 0
Apatite | 2022-09-07 | MCON | 12 | 0.2545144 | 0 | 0.001601979 | 100 | 0 | 0
Zircon | 2022-09-07 | MCON | 1 | 0.02294242 | 0 | 0 | 0 | 100 | 0
Carbonate gangue | 2022-09-07 | MCON | 210 | 2.784307 | 0.05675374 | 0.2098969 | 88.19277 | 10.60241 | 1.204819
Ankerite | 2022-09-07 | MCON | 13 | 0.1230104 | 0.003845258 | 0.07244534 | 62.5 | 25 | 12.5
Calcite | 2022-09-07 | MCON | 165 | 2.20916 | 0.05290848 | 0.07364258 | 90.71856 | 8.383234 | 0.8982036
Dolomite_ | 2022-09-07 | MCON | 32 | 0.4521365 | 0 | 0.063809 | 81.53846 | 18.46154 | 0
Chalcopyrite | 2022-09-07 | MCON | 393 | 27.19216 | 44.23397 | 27.03204 | 96.57766 | 3.422339 | 0
Chalcopyrite <20 | 2022-09-07 | MCON | 1676 | 25.81159 | 40.10294 | 24.61829 | 91.71949 | 7.171157 | 1.10935
Chalcopyrite >150 | 2022-09-07 | MCON | 0 | 0 | 0 | 0 | 0 | 0 | 0
CPS floating Cu | 2022-09-07 | MCON | 98 | 1.361218 | 3.580015 | 0.6052407 | 39.83051 | 46.61017 | 13.55932
Cuprite | 2022-09-07 | MCON | 3 | 0.05955266 | 0.222089 | 0.005688205 | 0 | 0 | 100
Delafossite | 2022-09-07 | MCON | 51 | 0.6866129 | 1.146263 | 0.5704388 | 42.30769 | 38.46154 | 19.23077
Malachite | 2022-09-07 | MCON | 42 | 0.5379265 | 1.883461 | 0.02410755 | 43.10345 | 53.44828 | 3.448276
Fe_Ox | 2022-09-07 | MCON | 40 | 0.6447064 | 0 | 1.244539 | 62.7451 | 27.45098 | 9.803922
Fe_oxyhydroxides | 2022-09-07 | MCON | 11 | 0.1342376 | 0 | 0.1977701 | 36.36364 | 54.54545 | 9.090909
Haematite | 2022-09-07 | MCON | 17 | 0.271648 | 0 | 0.476754 | 66.66667 | 23.80952 | 9.52381
Magnesioferrite | 2022-09-07 | MCON | 0 | 0 | 0 | 0 | 0 | 0 | 0
Magnetite | 2022-09-07 | MCON | 12 | 0.2388208 | 0 | 0.5700154 | 73.68421 | 15.78947 | 10.52632
Tramp_Steel | 2022-09-07 | MCON | 0 | 0 | 0 | 0 | 0 | 0 | 0
Fe_Ti_Ox | 2022-09-07 | MCON | 6 | 0.1098307 | 0 | 0 | 80 | 20 | 0
Ilmenite | 2022-09-07 | MCON | 0 | 0 | 0 | 0 | 0 | 0 | 0
Rutile | 2022-09-07 | MCON | 6 | 0.1098307 | 0 | 0 | 80 | 20 | 0
Non floating Cu | 2022-09-07 | MCON | 16 | 0.1658444 | 0.1371531 | 0.2105261 | 70.83333 | 16.66667 | 12.5
Chrysocolla | 2022-09-07 | MCON | 1 | 0.005125434 | 0.006328761 | 0 | 100 | 0 | 0
Cu_Fe_Oxide | 2022-09-07 | MCON | 5 | 0.08200694 | 0.03556907 | 0.169323 | 75 | 12.5 | 12.5
CuFe_Silicate | 2022-09-07 | MCON | 10 | 0.07871202 | 0.0952553 | 0.04120303 | 66.66667 | 20 | 13.33333
Other sulphides | 2022-09-07 | MCON | 18 | 0.2990813 | 0 | 0.1174703 | 72 | 12 | 16
Arsenopyrite | 2022-09-07 | MCON | 0 | 0 | 0 | 0 | 0 | 0 | 0
Galena | 2022-09-07 | MCON | 0 | 0 | 0 | 0 | 0 | 0 | 0
Millerite | 2022-09-07 | MCON | 0 | 0 | 0 | 0 | 0 | 0 | 0
Molybdenite | 2022-09-07 | MCON | 6 | 0.08054253 | 0 | 0 | 83.33333 | 16.66667 | 0
Monazite_Ce | 2022-09-07 | MCON | 1 | 0.01256952 | 0 | 0 | 100 | 0 | 0
Pentlandite | 2022-09-07 | MCON | 6 | 0.1171528 | 0 | 0.08256035 | 50 | 20 | 30
Siegenite | 2022-09-07 | MCON | 4 | 0.05894249 | 0 | 0.0304994 | 80 | 0 | 20
Sphalerite | 2022-09-07 | MCON | 1 | 0.02987396 | 0 | 0.004410511 | 100 | 0 | 0
vaesite | 2022-09-07 | MCON | 0 | 0 | 0 | 0 | 0 | 0 | 0
Pyrite | 2022-09-07 | MCON | 764 | 24.98144 | 0.1974983 | 37.90044 | 87.95888 | 11.60059 | 0.4405286
Pyrrhotite | 2022-09-07 | MCON | 169 | 3.566741 | 0.0588469 | 6.930268 | 71.60883 | 25.23659 | 3.154574
Sec. Cu Sulphides | 2022-09-07 | MCON | 186 | 3.69495 | 11.58291 | 0.4895805 | 62.68116 | 32.97101 | 4.347826
Bornite | 2022-09-07 | MCON | 54 | 0.73611 | 1.886556 | 0.244363 | 46.55172 | 44.82759 | 8.62069
Chalcocite | 2022-09-07 | MCON | 112 | 2.730392 | 9.115125 | 0.2420773 | 68.18182 | 29.79798 | 2.020202
Covellite | 2022-09-07 | MCON | 20 | 0.2284479 | 0.5812293 | 0.003140141 | 55 | 30 | 15
Silicate gangue | 2022-09-07 | MCON | 885 | 9.105065 | 0.04991667 | 0.6394137 | 71.68588 | 23.48703 | 4.827089
Amphibole | 2022-09-07 | MCON | 9 | 0.1031921 | 0.009971571 | 0.08987262 | 64.28571 | 35.71429 | 0
Biotite | 2022-09-07 | MCON | 9 | 0.06348216 | 0 | 0.04472747 | 66.66667 | 11.11111 | 22.22222
Garnets | 2022-09-07 | MCON | 77 | 0.6630847 | 0.006247647 | 0.1753336 | 45.83333 | 39.58333 | 14.58333
Kaolinite | 2022-09-07 | MCON | 305 | 3.408487 | 0.009319247 | 0.03023554 | 76.83616 | 21.84557 | 1.318267
Muscovite | 2022-09-07 | MCON | 125 | 1.238891 | 0.01035602 | 0.0684908 | 71.66667 | 21.11111 | 7.222222
Orthoclase | 2022-09-07 | MCON | 0 | 0 | 0 | 0 | 0 | 0 | 0
Plagioclase | 2022-09-07 | MCON | 54 | 0.3553634 | 0.006184895 | 0.02611456 | 48.21429 | 33.92857 | 17.85714
Quartz | 2022-09-07 | MCON | 251 | 2.845836 | 0.005202679 | 0.03216131 | 77.95455 | 19.09091 | 2.954545
Silicate gangue_generic | 2022-09-07 | MCON | 55 | 0.426729 | 0.002634604 | 0.1724778 | 46.77419 | 40.32258 | 12.90323
Chalcopyrite cl. | 2022-09-07 | MCON | 2069 | 53.00375 | 84.33691 | 51.65033 | 94.21185 | 5.247926 | 0.5402277
Native Copper | 2022-09-07 | MCON | 2 | 0.07712558 | 0.328201 | 0.005006183 | 0 | 100 | 0
CuMn mineral | 2022-09-07 | MCON | 0 | 0 | 0 | 0 | 0 | 0 | 0
Accessory_phases | 2022-09-07 | MFT | 38 | 0.5862159 | 0 | 0.01599008 | 87.7193 | 10.52632 | 1.754386
Apatite | 2022-09-07 | MFT | 32 | 0.5377118 | 0 | 0.006495043 | 89.71963 | 9.345794 | 0.9345794
Zircon | 2022-09-07 | MFT | 5 | 0.04484642 | 0 | 0.009495041 | 50 | 33.33333 | 16.66667
Carbonate gangue | 2022-09-07 | MFT | 2144 | 23.28337 | 0.5890109 | 17.54491 | 87.82708 | 10.35267 | 1.82025
Ankerite | 2022-09-07 | MFT | 269 | 1.933644 | 0.4048634 | 6.412672 | 51.81347 | 32.38342 | 15.80311
Calcite | 2022-09-07 | MFT | 1454 | 15.57098 | 0.1085608 | 3.055699 | 94.35372 | 5.203432 | 0.4428453
Dolomite_ | 2022-09-07 | MFT | 421 | 5.778748 | 0.07558674 | 8.07654 | 80.23529 | 18.27451 | 1.490196
Chalcopyrite | 2022-09-07 | MFT | 1 | 0.04664346 | 3.860605 | 0.3369721 | 0 | 100 | 0
Chalcopyrite <20 | 2022-09-07 | MFT | 9 | 0.07329687 | 9.076146 | 0.4154996 | 90.90909 | 9.090909 | 0
Chalcopyrite >150 | 2022-09-07 | MFT | 0 | 0 | 0 | 0 | 0 | 0 | 0
CPS floating Cu | 2022-09-07 | MFT | 2 | 0.01464665 | 2.491546 | 0.05314064 | 100 | 0 | 0
Cuprite | 2022-09-07 | MFT | 0 | 0 | 0 | 0 | 0 | 0 | 0
Delafossite | 2022-09-07 | MFT | 1 | 0.008603516 | 1.688675 | 0.05314064 | 100 | 0 | 0
Malachite | 2022-09-07 | MFT | 1 | 0.006043135 | 0.8028708 | 0 | 100 | 0 | 0
Fe_Ox | 2022-09-07 | MFT | 129 | 1.672422 | 6.305398 | 24.45616 | 59.31373 | 30.39216 | 10.29412
Fe_oxyhydroxides | 2022-09-07 | MFT | 41 | 0.3498657 | 1.657296 | 4.111297 | 36.36364 | 45.45455 | 18.18182
Haematite | 2022-09-07 | MFT | 29 | 0.3371433 | 0.4071406 | 4.254641 | 62.5 | 15 | 22.5
Magnesioferrite | 2022-09-07 | MFT | 7 | 0.05915911 | 0 | 0.4909582 | 25 | 50 | 25
Magnetite | 2022-09-07 | MFT | 49 | 0.8927142 | 4.240961 | 14.96464 | 70.6422 | 28.44037 | 0.9174312
Tramp_Steel | 2022-09-07 | MFT | 2 | 0.02862538 | 0 | 0.5967271 | 50 | 0 | 50
Fe_Ti_Ox | 2022-09-07 | MFT | 90 | 1.504264 | 0 | 4.703242 | 63.1068 | 25.72816 | 11.16505
Ilmenite | 2022-09-07 | MFT | 26 | 0.4809063 | 0 | 4.589691 | 63.49206 | 26.98413 | 9.52381
Rutile | 2022-09-07 | MFT | 64 | 1.023357 | 0 | 0.1135508 | 62.93706 | 25.17483 | 11.88811
Non floating Cu | 2022-09-07 | MFT | 74 | 0.4650033 | 50.36299 | 2.909969 | 41.73913 | 43.47826 | 14.78261
Chrysocolla | 2022-09-07 | MFT | 23 | 0.143604 | 26.66748 | 0.1550176 | 39.53488 | 58.13953 | 2.325581
Cu_Fe_Oxide | 2022-09-07 | MFT | 19 | 0.1402643 | 4.847391 | 1.959358 | 76.19048 | 14.28571 | 9.52381
CuFe_Silicate | 2022-09-07 | MFT | 28 | 0.1572805 | 16.0478 | 0.7046915 | 26.08696 | 43.47826 | 30.43478
Other sulphides | 2022-09-07 | MFT | 2 | 0.02814829 | 0 | 0.006992947 | 0 | 0 | 100
Arsenopyrite | 2022-09-07 | MFT | 0 | 0 | 0 | 0 | 0 | 0 | 0
Galena | 2022-09-07 | MFT | 1 | 0.01176821 | 0 | 0 | 0 | 0 | 100
Millerite | 2022-09-07 | MFT | 0 | 0 | 0 | 0 | 0 | 0 | 0
Molybdenite | 2022-09-07 | MFT | 0 | 0 | 0 | 0 | 0 | 0 | 0
Monazite_Ce | 2022-09-07 | MFT | 1 | 0.01638008 | 0 | 0.006992947 | 0 | 0 | 100
Pentlandite | 2022-09-07 | MFT | 0 | 0 | 0 | 0 | 0 | 0 | 0
Siegenite | 2022-09-07 | MFT | 0 | 0 | 0 | 0 | 0 | 0 | 0
Sphalerite | 2022-09-07 | MFT | 0 | 0 | 0 | 0 | 0 | 0 | 0
vaesite | 2022-09-07 | MFT | 0 | 0 | 0 | 0 | 0 | 0 | 0
Pyrite | 2022-09-07 | MFT | 12 | 0.1115435 | 0.1396876 | 1.089275 | 64.28571 | 14.28571 | 21.42857
Pyrrhotite | 2022-09-07 | MFT | 28 | 0.5058581 | 0 | 6.760855 | 82.6087 | 14.49275 | 2.898551
Sec. Cu Sulphides | 2022-09-07 | MFT | 6 | 0.05755291 | 15.30846 | 0.0722133 | 57.14286 | 0 | 42.85714
Bornite | 2022-09-07 | MFT | 1 | 0.008269553 | 1.70982 | 0.03240891 | 100 | 0 | 0
Chalcocite | 2022-09-07 | MFT | 2 | 0.02695556 | 8.543369 | 0.01668718 | 100 | 0 | 0
Covellite | 2022-09-07 | MFT | 3 | 0.02232779 | 5.055273 | 0.02311721 | 0 | 0 | 100
Silicate gangue | 2022-09-07 | MFT | 6801 | 71.65103 | 11.86615 | 41.63478 | 75.53255 | 20.51221 | 3.955242
Amphibole | 2022-09-07 | MFT | 85 | 0.5330999 | 2.822023 | 3.238457 | 45.04505 | 40.54054 | 14.41441
Biotite | 2022-09-07 | MFT | 360 | 3.883589 | 4.89679 | 18.5067 | 56.4497 | 41.42012 | 2.130178
Garnets | 2022-09-07 | MFT | 365 | 2.218769 | 1.066503 | 5.53181 | 48.68154 | 27.78905 | 23.52941
Kaolinite | 2022-09-07 | MFT | 2492 | 27.78843 | 0.6736969 | 0.5136823 | 78.31126 | 20.69536 | 0.9933775
Muscovite | 2022-09-07 | MFT | 1358 | 12.31931 | 1.406142 | 3.343065 | 83.32727 | 13.65126 | 3.021478
Orthoclase | 2022-09-07 | MFT | 25 | 0.2849815 | 0.03301119 | 0 | 91.42857 | 8.571429 | 0
Plagioclase | 2022-09-07 | MFT | 265 | 1.174277 | 0.1218777 | 0.2164866 | 27.11268 | 34.85915 | 38.02817
Quartz | 2022-09-07 | MFT | 1362 | 20.2286 | 0.06664575 | 0.2576443 | 82.16667 | 15.5625 | 2.270833
Silicate gangue_generic | 2022-09-07 | MFT | 379 | 2.018089 | 0.5093317 | 7.481865 | 29.77778 | 41.77778 | 28.44444
Chalcopyrite cl. | 2022-09-07 | MFT | 10 | 0.1199403 | 12.93675 | 0.7524716 | 55.55556 | 44.44444 | 0
Native Copper | 2022-09-07 | MFT | 0 | 0 | 0 | 0 | 0 | 0 | 0
CuMn mineral | 2022-09-07 | MFT | 4 | 0.02385448 | 2.800333 | 0.09090143 | 60 | 40 | 0
Accessory_phases | 2022-09-07 | MCT | 70 | 0.8631634 | 0.1034836 | 0.008721186 | 85.71429 | 13.57143 | 0.7142857
Apatite | 2022-09-07 | MCT | 64 | 0.8090689 | 0 | 0.007739425 | 87.21805 | 12.78195 | 0
Zircon | 2022-09-07 | MCT | 4 | 0.04523917 | 0 | 0 | 80 | 20 | 0
Carbonate gangue | 2022-09-07 | MCT | 1247 | 12.96278 | 1.376642 | 2.057801 | 92.47136 | 6.464812 | 1.06383
Ankerite | 2022-09-07 | MCT | 127 | 1.049068 | 0.3120702 | 0.9199179 | 67.63006 | 23.69942 | 8.67052
Calcite | 2022-09-07 | MCT | 990 | 10.56953 | 1.064571 | 0.6723672 | 95.75518 | 3.849951 | 0.3948667
Dolomite_ | 2022-09-07 | MCT | 130 | 1.344181 | 0 | 0.4655162 | 82.85714 | 15.91837 | 1.22449
Chalcopyrite | 2022-09-07 | MCT | 20 | 1.008256 | 19.66362 | 1.655077 | 72 | 28 | 0
Chalcopyrite <20 | 2022-09-07 | MCT | 119 | 1.371228 | 23.12121 | 2.115177 | 69.41176 | 20.58824 | 10
Chalcopyrite >150 | 2022-09-07 | MCT | 0 | 0 | 0 | 0 | 0 | 0 | 0
CPS floating Cu | 2022-09-07 | MCT | 67 | 0.9243807 | 34.57184 | 0.5821703 | 32.43243 | 57.65766 | 9.90991
Cuprite | 2022-09-07 | MCT | 3 | 0.04697174 | 2.039687 | 0.01853866 | 0 | 75 | 25
Delafossite | 2022-09-07 | MCT | 22 | 0.2916098 | 7.425986 | 0.5118197 | 25 | 46.42857 | 28.57143
Malachite | 2022-09-07 | MCT | 41 | 0.5705911 | 24.30503 | 0.05051173 | 37.17949 | 61.53846 | 1.282051
Fe_Ox | 2022-09-07 | MCT | 181 | 2.566389 | 0.3996431 | 9.205896 | 47.84314 | 43.92157 | 8.235294
Fe_oxyhydroxides | 2022-09-07 | MCT | 45 | 0.4427664 | 0.1243222 | 1.195302 | 34.78261 | 52.17391 | 13.04348
Haematite | 2022-09-07 | MCT | 38 | 0.5611583 | 0.05955814 | 1.748534 | 60 | 36.36364 | 3.636364
Magnesioferrite | 2022-09-07 | MCT | 3 | 0.04475791 | 0 | 0.09996762 | 20 | 80 | 0
Magnetite | 2022-09-07 | MCT | 88 | 1.407805 | 0.2157628 | 5.631812 | 47.88732 | 42.95775 | 9.15493
Tramp_Steel | 2022-09-07 | MCT | 6 | 0.1039538 | 0 | 0.5203769 | 66.66667 | 33.33333 | 0
Fe_Ti_Ox | 2022-09-07 | MCT | 58 | 0.9783212 | 0.03669362 | 0.3178686 | 83.92857 | 8.035714 | 8.035714
Ilmenite | 2022-09-07 | MCT | 10 | 0.1293648 | 0 | 0.2958685 | 78.57143 | 21.42857 | 0
Rutile | 2022-09-07 | MCT | 48 | 0.8489564 | 0.03669362 | 0.02200014 | 84.69388 | 6.122449 | 9.183673
Non floating Cu | 2022-09-07 | MCT | 62 | 0.4701024 | 5.109356 | 1.067744 | 29.48718 | 52.5641 | 17.94872
Chrysocolla | 2022-09-07 | MCT | 21 | 0.1131942 | 2.641533 | 0.02086206 | 32.14286 | 57.14286 | 10.71429
Cu_Fe_Oxide | 2022-09-07 | MCT | 30 | 0.3072414 | 2.006192 | 0.9845064 | 28.94737 | 52.63158 | 18.42105
CuFe_Silicate | 2022-09-07 | MCT | 11 | 0.04966684 | 0.4616306 | 0.06237555 | 25 | 41.66667 | 33.33333
Other sulphides | 2022-09-07 | MCT | 13 | 0.2403066 | 0 | 0.0614938 | 66.66667 | 29.16667 | 4.166667
Arsenopyrite | 2022-09-07 | MCT | 0 | 0 | 0 | 0 | 0 | 0 | 0
Galena | 2022-09-07 | MCT | 1 | 0.01424553 | 0 | 0 | 0 | 100 | 0
Millerite | 2022-09-07 | MCT | 0 | 0 | 0 | 0 | 0 | 0 | 0
Molybdenite | 2022-09-07 | MCT | 1 | 0.01058789 | 0 | 0 | 0 | 0 | 100
Monazite_Ce | 2022-09-07 | MCT | 9 | 0.1784541 | 0 | 0.01884754 | 72.22222 | 27.77778 | 0
Pentlandite | 2022-09-07 | MCT | 1 | 0.02772103 | 0 | 0.04264626 | 100 | 0 | 0
Siegenite | 2022-09-07 | MCT | 1 | 0.009298094 | 0 | 0 | 0 | 100 | 0
Sphalerite | 2022-09-07 | MCT | 0 | 0 | 0 | 0 | 0 | 0 | 0
vaesite | 2022-09-07 | MCT | 0 | 0 | 0 | 0 | 0 | 0 | 0
Pyrite | 2022-09-07 | MCT | 478 | 7.783198 | 0.3365274 | 19.2936 | 76.33209 | 19.57869 | 4.089219
Pyrrhotite | 2022-09-07 | MCT | 999 | 18.28163 | 0.6639351 | 58.70842 | 84.75728 | 14.95146 | 0.2912621
Sec. Cu Sulphides | 2022-09-07 | MCT | 27 | 0.3835704 | 14.10603 | 0.09235402 | 45.94595 | 29.72973 | 24.32432
Bornite | 2022-09-07 | MCT | 11 | 0.1101141 | 3.391 | 0.0576968 | 36.36364 | 27.27273 | 36.36364
Chalcocite | 2022-09-07 | MCT | 12 | 0.2284097 | 9.296161 | 0.02718226 | 47.61905 | 38.09524 | 14.28571
Covellite | 2022-09-07 | MCT | 4 | 0.04504667 | 1.418869 | 0.007474967 | 60 | 0 | 40
Silicate gangue | 2022-09-07 | MCT | 5849 | 52.16668 | 0.5110179 | 4.833674 | 74.67089 | 21.35009 | 3.979016
Amphibole | 2022-09-07 | MCT | 55 | 0.3488229 | 0.07664212 | 0.5034662 | 41.66667 | 38.33333 | 20
Biotite | 2022-09-07 | MCT | 73 | 0.7510665 | 0.04081389 | 0.8972484 | 60 | 38.51852 | 1.481481
Garnets | 2022-09-07 | MCT | 312 | 1.972158 | 0.125557 | 1.205325 | 43.64641 | 37.01657 | 19.33702
Kaolinite | 2022-09-07 | MCT | 2072 | 19.16828 | 0.1025686 | 0.2251039 | 77.60169 | 20.70787 | 1.690438
Muscovite | 2022-09-07 | MCT | 922 | 7.991048 | 0.03026567 | 0.5140306 | 76.49457 | 18.75 | 4.755435
Orthoclase | 2022-09-07 | MCT | 14 | 0.1971273 | 0 | 0.0002723669 | 70 | 30 | 0
Plagioclase | 2022-09-07 | MCT | 280 | 1.556613 | 0.07053535 | 0.1209311 | 26.36656 | 47.58842 | 26.04502
Quartz | 2022-09-07 | MCT | 1876 | 18.56924 | 0.04456171 | 0.1914199 | 81.45604 | 17.25275 | 1.291209
Silicate gangue_generic | 2022-09-07 | MCT | 229 | 1.400605 | 0.02007353 | 1.071218 | 42.63566 | 35.65891 | 21.70543
Chalcopyrite cl. | 2022-09-07 | MCT | 139 | 2.379484 | 42.78483 | 3.770255 | 70.50847 | 23.72881 | 5.762712
Native Copper | 2022-09-07 | MCT | 1 | 0.01520806 | 0.8011357 | 0.001300265 | 0 | 0 | 100
CuMn mineral | 2022-09-07 | MCT | 0 | 0 | 0 | 0 | 0 | 0 | 0
Accessory_phases | 2022-09-09 | MCON | 26 | 0.2590678 | 0.008905559 | 0.004354087 | 74.57627 | 18.64407 | 6.779661
Apatite | 2022-09-09 | MCON | 19 | 0.1856826 | 0.001138259 | 0.003369258 | 77.77778 | 15.55556 | 6.666667
Zircon | 2022-09-09 | MCON | 4 | 0.0613719 | 0 | 0.0009848294 | 70 | 20 | 10
Carbonate gangue | 2022-09-09 | MCON | 452 | 4.228615 | 0.2881203 | 0.5539154 | 74.8072 | 22.27935 | 2.913453
Ankerite | 2022-09-09 | MCON | 80 | 0.5593983 | 0.08537655 | 0.2681517 | 47.79412 | 40.44118 | 11.76471
Calcite | 2022-09-09 | MCON | 329 | 3.244967 | 0.1994485 | 0.1922916 | 80.47983 | 17.77535 | 1.74482
Dolomite_ | 2022-09-09 | MCON | 43 | 0.4242496 | 0.003295264 | 0.09347212 | 61.40351 | 36.84211 | 1.754386
Chalcopyrite | 2022-09-09 | MCON | 335 | 12.61121 | 30.85329 | 11.84552 | 91.58351 | 8.156182 | 0.2603037
Chalcopyrite <20 | 2022-09-09 | MCON | 1679 | 13.19116 | 29.55044 | 11.9939 | 86.89341 | 9.41518 | 3.691414
Chalcopyrite >150 | 2022-09-09 | MCON | 3 | 0.4869403 | 1.206005 | 0.4617319 | 100 | 0 | 0
CPS floating Cu | 2022-09-09 | MCON | 188 | 1.637925 | 7.30428 | 0.6425108 | 29.50192 | 54.40613 | 16.09195
Cuprite | 2022-09-09 | MCON | 15 | 0.2309934 | 1.406053 | 0.02156008 | 3.448276 | 72.41379 | 24.13793
Delafossite | 2022-09-09 | MCON | 73 | 0.6075296 | 1.712378 | 0.5732496 | 27.90698 | 58.13953 | 13.95349
Malachite | 2022-09-09 | MCON | 93 | 0.6450578 | 3.208579 | 0.03984274 | 39.23077 | 43.84615 | 16.92308
Fe_Ox | 2022-09-09 | MCON | 184 | 1.524243 | 0.06327272 | 3.070919 | 39.28571 | 35.71429 | 25
Fe_oxyhydroxides | 2022-09-09 | MCON | 39 | 0.3068595 | 0.01603007 | 0.4908381 | 34.04255 | 46.80851 | 19.14894
Haematite | 2022-09-09 | MCON | 36 | 0.2699058 | 0.005000107 | 0.4729317 | 51.28205 | 28.20513 | 20.51282
Magnesioferrite | 2022-09-09 | MCON | 1 | 0.006071901 | 0.003391192 | 0.01006318 | 0 | 0 | 100
Magnetite | 2022-09-09 | MCON | 104 | 0.8943975 | 0.03885136 | 1.967884 | 36.84211 | 34.58647 | 28.57143
Tramp_Steel | 2022-09-09 | MCON | 4 | 0.04700826 | 0 | 0.1292015 | 75 | 25 | 0
Fe_Ti_Ox | 2022-09-09 | MCON | 51 | 0.6659504 | 0.006354205 | 0.1663987 | 74.10714 | 22.32143 | 3.571429
Ilmenite | 2022-09-09 | MCON | 13 | 0.1253554 | 0.003577109 | 0.160223 | 70 | 20 | 10
Rutile | 2022-09-09 | MCON | 38 | 0.540595 | 0.002777097 | 0.00617575 | 75 | 22.82609 | 2.173913
Non floating Cu | 2022-09-09 | MCON | 140 | 0.826562 | 1.139977 | 1.154375 | 31.65829 | 43.21608 | 25.12563
Chrysocolla | 2022-09-09 | MCON | 27 | 0.1042017 | 0.329781 | 0.01174294 | 10.52632 | 63.15789 | 26.31579
Cu_Fe_Oxide | 2022-09-09 | MCON | 62 | 0.553914 | 0.4866144 | 1.032663 | 47.52475 | 33.66337 | 18.81188
CuFe_Silicate | 2022-09-09 | MCON | 51 | 0.1684463 | 0.3235812 | 0.1099686 | 18.33333 | 46.66667 | 35
Other sulphides | 2022-09-09 | MCON | 27 | 0.2842955 | 0.004007076 | 0.0896596 | 51.16279 | 34.88372 | 13.95349
Arsenopyrite | 2022-09-09 | MCON | 0 | 0 | 0 | 0 | 0 | 0 | 0
Galena | 2022-09-09 | MCON | 2 | 0.01932562 | 0 | 0 | 50 | 0 | 50
Millerite | 2022-09-09 | MCON | 1 | 0.007012066 | 0 | 0.001447642 | 0 | 100 | 0
Molybdenite | 2022-09-09 | MCON | 9 | 0.06463636 | 0.004007076 | 0.0007619366 | 66.66667 | 22.22222 | 11.11111
Monazite_Ce | 2022-09-09 | MCON | 0 | 0 | 0 | 0 | 0 | 0 | 0
Pentlandite | 2022-09-09 | MCON | 6 | 0.03760661 | 0 | 0.04092578 | 33.33333 | 33.33333 | 33.33333
Siegenite | 2022-09-09 | MCON | 8 | 0.1450597 | 0 | 0.0457612 | 47.82609 | 43.47826 | 8.695652
Sphalerite | 2022-09-09 | MCON | 1 | 0.01065521 | 0 | 0.0007630449 | 100 | 0 | 0
vaesite | 2022-09-09 | MCON | 0 | 0 | 0 | 0 | 0 | 0 | 0
Pyrite | 2022-09-09 | MCON | 1180 | 17.51943 | 0.302759 | 24.99293 | 79.01419 | 18.55863 | 2.427184
Pyrrhotite | 2022-09-09 | MCON | 1621 | 23.32622 | 0.4519107 | 42.6834 | 78.06452 | 21.34194 | 0.5935484
Sec. Cu Sulphides | 2022-09-09 | MCON | 575 | 6.056362 | 28.64721 | 1.023974 | 63.22657 | 31.07948 | 5.69395
Bornite | 2022-09-09 | MCON | 174 | 1.371597 | 5.44119 | 0.4728836 | 55.44554 | 31.18812 | 13.36634
Chalcocite | 2022-09-09 | MCON | 368 | 4.470878 | 22.42459 | 0.5439823 | 67.49175 | 29.37294 | 3.135314
Covellite | 2022-09-09 | MCON | 33 | 0.2138876 | 0.7814338 | 0.007107933 | 34.28571 | 60 | 5.714286
Silicate gangue | 2022-09-09 | MCON | 2874 | 17.38202 | 0.173473 | 1.316423 | 62.59588 | 30.37949 | 7.024627
Amphibole | 2022-09-09 | MCON | 36 | 0.1695693 | 0.03313192 | 0.1350126 | 30.23256 | 39.53488 | 30.23256
Biotite | 2022-09-09 | MCON | 14 | 0.08679554 | 0.00146149 | 0.05423432 | 56.52174 | 30.43478 | 13.04348
Garnets | 2022-09-09 | MCON | 254 | 1.130784 | 0.02353012 | 0.3793094 | 40.52288 | 37.5817 | 21.89542
Kaolinite | 2022-09-09 | MCON | 815 | 5.319599 | 0.03454905 | 0.09645176 | 67.85023 | 29.43835 | 2.711427
Muscovite | 2022-09-09 | MCON | 414 | 2.437692 | 0.02628035 | 0.1527645 | 57.70393 | 31.571 | 10.72508
Orthoclase | 2022-09-09 | MCON | 15 | 0.09025587 | 0.0009864258 | 0.0009571447 | 74.07407 | 14.81481 | 11.11111
Plagioclase | 2022-09-09 | MCON | 185 | 0.6857983 | 0.02275642 | 0.0566587 | 23.26733 | 49.0099 | 27.72277
Quartz | 2022-09-09 | MCON | 952 | 6.640374 | 0.0202665 | 0.1154291 | 71.59979 | 26.15946 | 2.24075
Silicate gangue_generic | 2022-09-09 | MCON | 181 | 0.7585567 | 0.01010023 | 0.3073536 | 34.95146 | 41.26214 | 23.78641
Chalcopyrite cl. | 2022-09-09 | MCON | 2017 | 26.28931 | 61.60973 | 24.30114 | 89.38606 | 8.636837 | 1.977107
Native Copper | 2022-09-09 | MCON | 5 | 0.1444198 | 0.9330179 | 0.005614897 | 0 | 92.85714 | 7.142857
CuMn mineral | 2022-09-09 | MCON | 0 | 0 | 0 | 0 | 0 | 0 | 0
Accessory_phases | 2022-09-09 | MCOF | 33 | 0.3180074 | 0 | 0.002537507 | 91.80328 | 6.557377 | 1.639344
Apatite | 2022-09-09 | MCOF | 29 | 0.2627782 | 0 | 0.002537507 | 94.33962 | 5.660377 | 0
Zircon | 2022-09-09 | MCOF | 3 | 0.05162051 | 0 | 0 | 71.42857 | 14.28571 | 14.28571
Carbonate gangue | 2022-09-09 | MCOF | 2796 | 29.98924 | 0.563487 | 14.56357 | 90.34771 | 8.007503 | 1.644784
Ankerite | 2022-09-09 | MCOF | 318 | 2.604639 | 0.3132363 | 6.707813 | 54.64896 | 35.48387 | 9.867173
Calcite | 2022-09-09 | MCOF | 2205 | 24.23653 | 0.2502507 | 3.631927 | 95.73684 | 3.45614 | 0.8070175
Dolomite_ | 2022-09-09 | MCOF | 273 | 3.148066 | 0 | 4.223827 | 73.4375 | 24.28977 | 2.272727
Chalcopyrite | 2022-09-09 | MCOF | 6 | 0.1906507 | 13.61374 | 0.9750721 | 100 | 0 | 0
Chalcopyrite <20 | 2022-09-09 | MCOF | 65 | 0.5653779 | 37.19123 | 2.75562 | 88.37209 | 9.302326 | 2.325581
Chalcopyrite >150 | 2022-09-09 | MCOF | 0 | 0 | 0 | 0 | 0 | 0 | 0
CPS floating Cu | 2022-09-09 | MCOF | 4 | 0.04840403 | 5.167369 | 0.1890765 | 16.66667 | 83.33333 | 0
Cuprite | 2022-09-09 | MCOF | 0 | 0 | 0 | 0 | 0 | 0 | 0
Delafossite | 2022-09-09 | MCOF | 3 | 0.04244178 | 4.739298 | 0.1890765 | 20 | 80 | 0
Malachite | 2022-09-09 | MCOF | 1 | 0.005962247 | 0.428071 | 0 | 0 | 100 | 0
Fe_Ox | 2022-09-09 | MCOF | 155 | 2.062435 | 2.228284 | 23.18563 | 54.90196 | 36.86275 | 8.235294
Fe_oxyhydroxides | 2022-09-09 | MCOF | 45 | 0.5334642 | 0.1477195 | 4.656529 | 32.35294 | 50 | 17.64706
Haematite | 2022-09-09 | MCOF | 26 | 0.2577887 | 0.219376 | 2.596761 | 41.93548 | 48.3871 | 9.677419
Magnesioferrite | 2022-09-09 | MCOF | 5 | 0.06566317 | 0 | 0.3936962 | 0 | 77.77778 | 22.22222
Magnetite | 2022-09-09 | MCOF | 74 | 1.139338 | 1.861189 | 14.58983 | 71.63121 | 25.53191 | 2.836879
Tramp_Steel | 2022-09-09 | MCOF | 3 | 0.05648445 | 0 | 0.8776283 | 50 | 50 | 0
Fe_Ti_Ox | 2022-09-09 | MCOF | 83 | 1.262898 | 0.04384227 | 3.409307 | 88 | 6.285714 | 5.714286
Ilmenite | 2022-09-09 | MCOF | 30 | 0.436813 | 0 | 3.396434 | 96.55172 | 3.448276 | 0
Rutile | 2022-09-09 | MCOF | 53 | 0.826085 | 0.04384227 | 0.01287323 | 83.76068 | 7.692308 | 8.547009
Non floating Cu | 2022-09-09 | MCOF | 36 | 0.3435353 | 12.56567 | 2.228642 | 68.91892 | 25.67568 | 5.405405
Chrysocolla | 2022-09-09 | MCOF | 11 | 0.08566808 | 6.751944 | 0.02098265 | 76.92308 | 19.23077 | 3.846154
Cu_Fe_Oxide | 2022-09-09 | MCOF | 14 | 0.1911057 | 3.391696 | 1.989928 | 68.96552 | 31.03448 | 0
CuFe_Silicate | 2022-09-09 | MCOF | 10 | 0.0573474 | 1.92989 | 0.1732927 | 64.70588 | 17.64706 | 17.64706
Other sulphides | 2022-09-09 | MCOF | 10 | 0.09423488 | 0 | 0.03593807 | 83.33333 | 16.66667 | 0
Arsenopyrite | 2022-09-09 | MCOF | 0 | 0 | 0 | 0 | 0 | 0 | 0
Galena | 2022-09-09 | MCOF | 0 | 0 | 0 | 0 | 0 | 0 | 0
Millerite | 2022-09-09 | MCOF | 0 | 0 | 0 | 0 | 0 | 0 | 0
Molybdenite | 2022-09-09 | MCOF | 0 | 0 | 0 | 0 | 0 | 0 | 0
Monazite_Ce | 2022-09-09 | MCOF | 7 | 0.07272372 | 0 | 0 | 77.77778 | 22.22222 | 0
Pentlandite | 2022-09-09 | MCOF | 1 | 0.007531259 | 0 | 0.02758334 | 100 | 0 | 0
Siegenite | 2022-09-09 | MCOF | 1 | 0.00757833 | 0 | 0.008354727 | 100 | 0 | 0
Sphalerite | 2022-09-09 | MCOF | 1 | 0.006401571 | 0 | 0 | 100 | 0 | 0
vaesite | 2022-09-09 | MCOF | 0 | 0 | 0 | 0 | 0 | 0 | 0
Pyrite | 2022-09-09 | MCOF | 104 | 1.509264 | 0.1114616 | 11.72354 | 85.9375 | 13.54167 | 0.5208333
Pyrrhotite | 2022-09-09 | MCOF | 46 | 0.6292838 | 0 | 6.420145 | 66.66667 | 33.33333 | 0
Sec. Cu Sulphides | 2022-09-09 | MCOF | 8 | 0.1742545 | 26.74135 | 0.01621901 | 90 | 10 | 0
Bornite | 2022-09-09 | MCOF | 0 | 0 | 0 | 0 | 0 | 0 | 0
Chalcocite | 2022-09-09 | MCOF | 6 | 0.1595686 | 24.84009 | 0.01375277 | 88.88889 | 11.11111 | 0
Covellite | 2022-09-09 | MCOF | 2 | 0.01468596 | 1.901256 | 0.00246624 | 100 | 0 | 0
Silicate gangue | 2022-09-09 | MCOF | 5793 | 62.81241 | 1.77357 | 34.49471 | 78.74848 | 17.44578 | 3.805739
Amphibole | 2022-09-09 | MCOF | 132 | 1.051929 | 0.4915176 | 5.728259 | 60.36036 | 22.52252 | 17.11712
Biotite | 2022-09-09 | MCOF | 312 | 3.663832 | 0.2317254 | 13.36054 | 62.12871 | 32.92079 | 4.950495
Garnets | 2022-09-09 | MCOF | 311 | 2.317839 | 0.3061906 | 6.173459 | 45.21073 | 38.12261 | 16.66667
Kaolinite | 2022-09-09 | MCOF | 2100 | 23.72326 | 0.3817118 | 0.3123907 | 81.40546 | 17.4987 | 1.095843
Muscovite | 2022-09-09 | MCOF | 987 | 9.344787 | 0.0661766 | 2.051987 | 86.50568 | 9.753788 | 3.74053
Orthoclase | 2022-09-09 | MCOF | 4 | 0.03615005 | 0 | 0 | 22.22222 | 66.66667 | 11.11111
Plagioclase | 2022-09-09 | MCOF | 200 | 0.8689191 | 0.1069479 | 0.174659 | 19.71831 | 31.4554 | 48.82629
Quartz | 2022-09-09 | MCOF | 1403 | 19.50047 | 0.05007127 | 0.2697967 | 86.09808 | 12.55864 | 1.343284
Silicate gangue_generic | 2022-09-09 | MCOF | 280 | 1.544191 | 0.1134456 | 5.2915 | 31.51862 | 44.41261 | 24.06877
Chalcopyrite cl. | 2022-09-09 | MCOF | 71 | 0.7560286 | 50.80497 | 3.730692 | 91.30435 | 6.956522 | 1.73913
Native Copper | 2022-09-09 | MCOF | 0 | 0 | 0 | 0 | 0 | 0 | 0
CuMn mineral | 2022-09-09 | MCOF | 1 | 0.009414074 | 0.49214 | 0.04443841 | 0 | 100 | 0
Accessory_phases | 2022-09-09 | MFT | 32 | 0.5863002 | 0 | 0.01667904 | 94.78261 | 4.347826 | 0.8695652
Apatite | 2022-09-09 | MFT | 30 | 0.5712619 | 0 | 0.01667904 | 95.57522 | 4.424779 | 0
Zircon | 2022-09-09 | MFT | 2 | 0.01503826 | 0 | 0 | 50 | 0 | 50
Carbonate gangue | 2022-09-09 | MFT | 2661 | 28.00004 | 1.544666 | 17.67197 | 88.56286 | 9.370563 | 2.066572
Ankerite | 2022-09-09 | MFT | 304 | 2.600339 | 0.6924546 | 8.382336 | 61.82171 | 25.77519 | 12.4031
Calcite | 2022-09-09 | MFT | 2098 | 22.26278 | 0.8522118 | 4.063572 | 94.13827 | 4.946446 | 0.9152872
Dolomite_ | 2022-09-09 | MFT | 259 | 3.136917 | 0 | 5.226065 | 67.00581 | 30.08721 | 2.906977
Chalcopyrite | 2022-09-09 | MFT | 1 | 0.03351612 | 4.844456 | 0.2145883 | 100 | 0 | 0
Chalcopyrite <20 | 2022-09-09 | MFT | 23 | 0.2145032 | 25.78836 | 1.240027 | 96.875 | 3.125 | 0
Chalcopyrite >150 | 2022-09-09 | MFT | 0 | 0 | 0 | 0 | 0 | 0 | 0
CPS floating Cu | 2022-09-09 | MFT | 11 | 0.1051718 | 30.39685 | 0.24247 | 33.33333 | 60 | 6.666667
Cuprite | 2022-09-09 | MFT | 1 | 0.009758871 | 3.181323 | 0.01369402 | 0 | 0 | 100
Delafossite | 2022-09-09 | MFT | 3 | 0.03462 | 7.387723 | 0.2044389 | 0 | 100 | 0
Malachite | 2022-09-09 | MFT | 7 | 0.06079297 | 19.82781 | 0.0243371 | 50 | 50 | 0
Fe_Ox | 2022-09-09 | MFT | 96 | 1.424923 | 3.540286 | 21.40549 | 57.64706 | 31.17647 | 11.17647
Fe_oxyhydroxides | 2022-09-09 | MFT | 36 | 0.3439602 | 0.5115302 | 3.951538 | 44.18605 | 30.23256 | 25.5814
Haematite | 2022-09-09 | MFT | 18 | 0.1780594 | 0 | 2.333366 | 47.61905 | 38.09524 | 14.28571
Magnesioferrite | 2022-09-09 | MFT | 1 | 0.007439139 | 0 | 0.07498936 | 0 | 100 | 0
Magnetite | 2022-09-09 | MFT | 35 | 0.7991875 | 3.028756 | 13.25122 | 63.91753 | 30.92784 | 5.154639
Tramp_Steel | 2022-09-09 | MFT | 4 | 0.08639001 | 0 | 1.702509 | 100 | 0 | 0
Fe_Ti_Ox | 2022-09-09 | MFT | 90 | 1.741239 | 0 | 6.611259 | 90.25424 | 7.20339 | 2.542373
Ilmenite | 2022-09-09 | MFT | 32 | 0.6680827 | 0 | 6.550153 | 96.55172 | 3.448276 | 0
Rutile | 2022-09-09 | MFT | 57 | 1.065477 | 0 | 0.03163147 | 87.16216 | 8.783784 | 4.054054
Non floating Cu | 2022-09-09 | MFT | 43 | 0.3051647 | 22.72545 | 2.513968 | 68.18182 | 25.75758 | 6.060606
Chrysocolla | 2022-09-09 | MFT | 12 | 0.06719223 | 10.65922 | 0.03770937 | 75 | 20 | 5
Cu_Fe_Oxide | 2022-09-09 | MFT | 15 | 0.1411037 | 4.842913 | 2.035541 | 57.14286 | 38.09524 | 4.761905
CuFe_Silicate | 2022-09-09 | MFT | 12 | 0.05847324 | 4.032606 | 0.3086165 | 70.58824 | 17.64706 | 11.76471
Other sulphides | 2022-09-09 | MFT | 5 | 0.04119523 | 0 | 0 | 40 | 60 | 0
Arsenopyrite | 2022-09-09 | MFT | 0 | 0 | 0 | 0 | 0 | 0 | 0
Galena | 2022-09-09 | MFT | 0 | 0 | 0 | 0 | 0 | 0 | 0
Millerite | 2022-09-09 | MFT | 0 | 0 | 0 | 0 | 0 | 0 | 0
Molybdenite | 2022-09-09 | MFT | 0 | 0 | 0 | 0 | 0 | 0 | 0
Monazite_Ce | 2022-09-09 | MFT | 5 | 0.04119523 | 0 | 0 | 40 | 60 | 0
Pentlandite | 2022-09-09 | MFT | 0 | 0 | 0 | 0 | 0 | 0 | 0
Siegenite | 2022-09-09 | MFT | 0 | 0 | 0 | 0 | 0 | 0 | 0
Sphalerite | 2022-09-09 | MFT | 0 | 0 | 0 | 0 | 0 | 0 | 0
vaesite | 2022-09-09 | MFT | 0 | 0 | 0 | 0 | 0 | 0 | 0
Pyrite | 2022-09-09 | MFT | 32 | 0.3927386 | 0.2875302 | 3.914922 | 63.26531 | 34.69388 | 2.040816
Pyrrhotite | 2022-09-09 | MFT | 27 | 0.3318816 | 0 | 4.333944 | 75.55556 | 24.44444 | 0
Sec. Cu Sulphides | 2022-09-09 | MFT | 2 | 0.01735799 | 4.841707 | 0.01573174 | 100 | 0 | 0
Bornite | 2022-09-09 | MFT | 1 | 0.008319038 | 2.05079 | 0.01200493 | 100 | 0 | 0
Chalcocite | 2022-09-09 | MFT | 1 | 0.009038954 | 2.790917 | 0.003726805 | 100 | 0 | 0
Covellite | 2022-09-09 | MFT | 0 | 0 | 0 | 0 | 0 | 0 | 0
Silicate gangue | 2022-09-09 | MFT | 6300 | 66.80597 | 6.0307 | 41.81895 | 75.79803 | 20.28761 | 3.914361
Amphibole | 2022-09-09 | MFT | 138 | 1.014603 | 1.682742 | 5.988276 | 55.2381 | 32.85714 | 11.90476
Biotite | 2022-09-09 | MFT | 315 | 3.569315 | 0.9918481 | 17.45809 | 62.56477 | 34.45596 | 2.979275
Garnets | 2022-09-09 | MFT | 397 | 2.526332 | 1.819503 | 6.463523 | 52.68817 | 28.1362 | 19.17563
Kaolinite | 2022-09-09 | MFT | 2274 | 24.89586 | 0.6370121 | 0.4242489 | 76.50837 | 22.1565 | 1.335136
Muscovite | 2022-09-09 | MFT | 1030 | 9.185369 | 0.4040881 | 2.627576 | 83.00589 | 11.24754 | 5.746562
Orthoclase | 2022-09-09 | MFT | 15 | 0.1515345 | 0 | 0 | 40.54054 | 54.05405 | 5.405405
Plagioclase | 2022-09-09 | MFT | 242 | 1.106432 | 0.2661228 | 0.2177558 | 30.82707 | 36.46617 | 32.70677
Quartz | 2022-09-09 | MFT | 1499 | 21.95642 | 0.04898405 | 0.2406184 | 84.01236 | 14.98359 | 1.004055
Silicate gangue_generic | 2022-09-09 | MFT | 342 | 1.899332 | 0.1804004 | 7.403291 | 33.96675 | 40.38005 | 25.65321
Chalcopyrite cl. | 2022-09-09 | MFT | 24 | 0.2480193 | 30.63281 | 1.454615 | 97.2973 | 2.702703 | 0
Native Copper | 2022-09-09 | MFT | 0 | 0 | 0 | 0 | 0 | 0 | 0
CuMn mineral | 2022-09-09 | MFT | 4 | 0.03839556 | 3.190705 | 0.1321011 | 75 | 25 | 0
Accessory_phases | 2022-09-09 | MCT | 26 | 1.126974 | 0.003742151 | 0.009602455 | 87.5 | 9.375 | 3.125
Apatite | 2022-09-09 | MCT | 23 | 1.037687 | 0.003742151 | 0.00369503 | 92.56198 | 7.438017 | 0
Zircon | 2022-09-09 | MCT | 3 | 0.08928729 | 0 | 0.005907424 | 0 | 42.85714 | 57.14286
Carbonate gangue | 2022-09-09 | MCT | 511 | 16.06642 | 0.6393545 | 2.508779 | 89.62132 | 7.713885 | 2.664797
Ankerite | 2022-09-09 | MCT | 107 | 1.923476 | 0.2079643 | 1.386741 | 50.66667 | 30.66667 | 18.66667
Calcite | 2022-09-09 | MCT | 359 | 12.79712 | 0.4313902 | 0.6799829 | 96.37931 | 2.873563 | 0.7471264
Dolomite_ | 2022-09-09 | MCT | 45 | 1.345823 | 0 | 0.442055 | 72.41379 | 26.43678 | 1.149425
Chalcopyrite | 2022-09-09 | MCT | 68 | 6.265552 | 49.92847 | 8.194995 | 93.10345 | 5.263158 | 1.633394
Chalcopyrite <20 | 2022-09-09 | MCT | 36 | 0.8755854 | 5.6727 | 1.121168 | 79.22078 | 14.28571 | 6.493506
Chalcopyrite >150 | 2022-09-09 | MCT | 1 | 0.3752509 | 3.083436 | 0.5028319 | 100 | 0 | 0
CPS floating Cu | 2022-09-09 | MCT | 25 | 0.6233284 | 9.151009 | 0.2246074 | 15.68627 | 58.82353 | 25.4902
Cuprite | 2022-09-09 | MCT | 2 | 0.1655479 | 2.947895 | 0.01459517 | 0 | 80 | 20
Delafossite | 2022-09-09 | MCT | 8 | 0.1174576 | 0.7305978 | 0.1756522 | 12.5 | 12.5 | 75
Malachite | 2022-09-09 | MCT | 15 | 0.340323 | 5.472516 | 0.03436004 | 21.21212 | 63.63636 | 15.15152
Fe_Ox | 2022-09-09 | MCT | 77 | 2.455075 | 0.2004342 | 7.294227 | 41.71429 | 37.14286 | 21.14286
Fe_oxyhydroxides | 2022-09-09 | MCT | 20 | 0.3392374 | 0.05145226 | 0.8568016 | 0 | 64 | 36
Haematite | 2022-09-09 | MCT | 16 | 0.258906 | 0 | 0.6623441 | 11.11111 | 33.33333 | 55.55556
Magnesioferrite | 2022-09-09 | MCT | 2 | 0.07571779 | 0 | 0.1194507 | 0 | 83.33333 | 16.66667
Magnetite | 2022-09-09 | MCT | 34 | 1.691166 | 0.1324786 | 5.358543 | 57.85124 | 30.57851 | 11.57025
Tramp_Steel | 2022-09-09 | MCT | 3 | 0.07327528 | 0.01650342 | 0.2637503 | 0 | 33.33333 | 66.66667
Fe_Ti_Ox | 2022-09-09 | MCT | 37 | 1.95645 | 0.05195324 | 0.7400897 | 84.17722 | 13.92405 | 1.898734
Ilmenite | 2022-09-09 | MCT | 12 | 0.4298817 | 0.05195324 | 0.6969292 | 81.81818 | 15.15152 | 3.030303
Rutile | 2022-09-09 | MCT | 25 | 1.526568 | 0 | 0.0431605 | 84.8 | 13.6 | 1.6
Non floating Cu | 2022-09-09 | MCT | 45 | 1.111613 | 5.579137 | 1.782918 | 43.97163 | 46.09929 | 9.929078
Chrysocolla | 2022-09-09 | MCT | 15 | 0.3647481 | 3.433493 | 0.05030034 | 71.875 | 17.1875 | 10.9375
Cu_Fe_Oxide | 2022-09-09 | MCT | 13 | 0.5813172 | 1.401127 | 1.62045 | 25.4902 | 68.62745 | 5.882353
CuFe_Silicate | 2022-09-09 | MCT | 13 | 0.1166977 | 0.5288024 | 0.08056063 | 0 | 85 | 15
Other sulphides | 2022-09-09 | MCT | 6 | 0.2278319 | 0 | 0.03213921 | 12.5 | 75 | 12.5
Arsenopyrite | 2022-09-09 | MCT | 0 | 0 | 0 | 0 | 0 | 0 | 0
Galena | 2022-09-09 | MCT | 1 | 0.02008286 | 0 | 0 | 0 | 0 | 100
Millerite | 2022-09-09 | MCT | 0 | 0 | 0 | 0 | 0 | 0 | 0
Molybdenite | 2022-09-09 | MCT | 0 | 0 | 0 | 0 | 0 | 0 | 0
Monazite_Ce | 2022-09-09 | MCT | 4 | 0.1816956 | 0 | 0 | 0 | 92.30769 | 7.692308
Pentlandite | 2022-09-09 | MCT | 1 | 0.02605343 | 0 | 0.03213921 | 100 | 0 | 0
Siegenite | 2022-09-09 | MCT | 0 | 0 | 0 | 0 | 0 | 0 | 0
Sphalerite | 2022-09-09 | MCT | 0 | 0 | 0 | 0 | 0 | 0 | 0
vaesite | 2022-09-09 | MCT | 0 | 0 | 0 | 0 | 0 | 0 | 0
Pyrite | 2022-09-09 | MCT | 226 | 10.42862 | 0.180545 | 20.86849 | 72.75098 | 16.03651 | 11.21252
Pyrrhotite | 2022-09-09 | MCT | 342 | 19.62988 | 0.4205111 | 50.96188 | 67.62269 | 31.54876 | 0.8285532
Sec. Cu Sulphides | 2022-09-09 | MCT | 32 | 1.542906 | 23.74257 | 0.3329385 | 49.03846 | 35.57692 | 15.38462
Bornite | 2022-09-09 | MCT | 14 | 0.3245824 | 4.166572 | 0.1553177 | 43.47826 | 8.695652 | 47.82609
Chalcocite | 2022-09-09 | MCT | 12 | 1.104014 | 18.20912 | 0.1464604 | 56.94444 | 41.66667 | 1.388889
Covellite | 2022-09-09 | MCT | 6 | 0.1143094 | 1.36687 | 0.03116033 | 0 | 55.55556 | 44.44444
Silicate gangue | 2022-09-09 | MCT | 1618 | 37.31452 | 1.34614 | 5.425336 | 74.24985 | 19.78819 | 5.961953
Amphibole | 2022-09-09 | MCT | 84 | 0.9999091 | 0.855231 | 0.9561888 | 14.7541 | 46.72131 | 38.52459
Biotite | 2022-09-09 | MCT | 71 | 2.101969 | 0.1227566 | 1.920245 | 52.98507 | 43.65672 | 3.358209
Garnets | 2022-09-09 | MCT | 100 | 1.420862 | 0.04032608 | 0.7976575 | 32.97297 | 43.24324 | 23.78378
Kaolinite | 2022-09-09 | MCT | 445 | 11.14886 | 0.1299366 | 0.1245768 | 81.62612 | 17.60563 | 0.7682458
Muscovite | 2022-09-09 | MCT | 198 | 4.821514 | 0.06541743 | 0.3770984 | 73.65079 | 20.47619 | 5.873016
Orthoclase | 2022-09-09 | MCT | 8 | 0.3404315 | 0 | 0.005080517 | 89.79592 | 8.163265 | 2.040816
Plagioclase | 2022-09-09 | MCT | 104 | 0.9737471 | 0.03725928 | 0.04724501 | 10.14493 | 52.17391 | 37.68116
Quartz | 2022-09-09 | MCT | 501 | 14.16791 | 0.06034567 | 0.143214 | 87.96954 | 9.695431 | 2.335025
Silicate gangue_generic | 2022-09-09 | MCT | 99 | 1.132673 | 0.01068645 | 0.9784163 | 17.56757 | 45.94595 | 36.48649
Chalcopyrite cl. | 2022-09-09 | MCT | 105 | 7.516389 | 58.68461 | 9.818995 | 91.83056 | 6.051437 | 2.118003
Native Copper | 2022-09-09 | MCT | 0 | 0 | 0 | 0 | 0 | 0 | 0
CuMn mineral | 2022-09-09 | MCT | 4 | 0.04885019 | 0.2157149 | 0.03160662 | 50 | 33.33333 | 16.66667
Accessory_phases | 2022-09-10 | MCOF | 20 | 0.3791092 | 0 | 0.01830851 | 91.93548 | 1.612903 | 6.451613
Apatite | 2022-09-10 | MCOF | 18 | 0.3612015 | 0 | 0.0159556 | 93.33333 | 1.666667 | 5
Zircon | 2022-09-10 | MCOF | 2 | 0.01790767 | 0 | 0.002352905 | 50 | 0 | 50
Carbonate gangue | 2022-09-10 | MCOF | 4428 | 46.3927 | 2.659533 | 23.87879 | 85.19063 | 11.94705 | 2.862315
Ankerite | 2022-09-10 | MCOF | 592 | 4.602748 | 2.069151 | 12.10869 | 53.97653 | 29.46545 | 16.55802
Calcite | 2022-09-10 | MCOF | 3621 | 39.42271 | 0.5903822 | 8.435291 | 89.62808 | 9.127816 | 1.244107
Dolomite_ | 2022-09-10 | MCOF | 215 | 2.367242 | 0 | 3.334807 | 62.38532 | 30.50459 | 7.110092
Chalcopyrite | 2022-09-10 | MCOF | 8 | 0.3911302 | 18.28467 | 2.226779 | 48.97959 | 51.02041 | 0
Chalcopyrite <20 | 2022-09-10 | MCOF | 67 | 0.7263847 | 30.65659 | 3.791203 | 87.91209 | 10.98901 | 1.098901
Chalcopyrite >150 | 2022-09-10 | MCOF | 0 | 0 | 0 | 0 | 0 | 0 | 0
CPS floating Cu | 2022-09-10 | MCOF | 9 | 0.1498148 | 15.27076 | 0.207644 | 23.07692 | 53.84615 | 23.07692
Cuprite | 2022-09-10 | MCOF | 1 | 0.01162094 | 1.408703 | 0 | 0 | 0 | 100
Delafossite | 2022-09-10 | MCOF | 3 | 0.04122575 | 2.341748 | 0.2062476 | 50 | 50 | 0
Malachite | 2022-09-10 | MCOF | 3 | 0.02171781 | 2.077317 | 0.001396451 | 33.33333 | 0 | 66.66667
Fe_Ox | 2022-09-10 | MCOF | 121 | 1.765963 | 1.451445 | 21.96777 | 56.35359 | 34.25414 | 9.392265
Fe_oxyhydroxides | 2022-09-10 | MCOF | 49 | 0.53342 | 0.3323383 | 5.512794 | 44.64286 | 35.71429 | 19.64286
Haematite | 2022-09-10 | MCOF | 26 | 0.3029064 | 0.04814729 | 3.337647 | 50 | 46.66667 | 3.333333
Magnesioferrite | 2022-09-10 | MCOF | 1 | 0.01771716 | 0 | 0.1372561 | 100 | 0 | 0
Magnetite | 2022-09-10 | MCOF | 43 | 0.8830006 | 1.07096 | 12.59083 | 64.44444 | 31.11111 | 4.444444
Tramp_Steel | 2022-09-10 | MCOF | 1 | 0.01714564 | 0 | 0.2886443 | 0 | 0 | 100
Fe_Ti_Ox | 2022-09-10 | MCOF | 48 | 1.165332 | 0 | 2.109144 | 70.14925 | 18.65672 | 11.19403
Ilmenite | 2022-09-10 | MCOF | 11 | 0.2651859 | 0 | 2.096971 | 86.2069 | 10.34483 | 3.448276
Rutile | 2022-09-10 | MCOF | 37 | 0.9001463 | 0 | 0.01217328 | 65.71429 | 20.95238 | 13.33333
Non floating Cu | 2022-09-10 | MCOF | 56 | 0.4538833 | 9.937473 | 3.296252 | 54.32099 | 33.33333 | 12.34568
Chrysocolla | 2022-09-10 | MCOF | 11 | 0.0480078 | 2.155406 | 0.03296225 | 66.66667 | 8.333333 | 25
Cu_Fe_Oxide | 2022-09-10 | MCOF | 21 | 0.2160351 | 2.004217 | 2.6705 | 59.25926 | 33.33333 | 7.407407
CuFe_Silicate | 2022-09-10 | MCOF | 19 | 0.126973 | 3.700823 | 0.4039996 | 41.93548 | 45.16129 | 12.90323
Other sulphides | 2022-09-10 | MCOF | 9 | 0.1429756 | 0 | 0.006099702 | 85.71429 | 7.142857 | 7.142857
Arsenopyrite | 2022-09-10 | MCOF | 0 | 0 | 0 | 0 | 0 | 0 | 0
Galena | 2022-09-10 | MCOF | 1 | 0.01409753 | 0 | 0 | 0 | 0 | 100
Millerite | 2022-09-10 | MCOF | 0 | 0 | 0 | 0 | 0 | 0 | 0
Molybdenite | 2022-09-10 | MCOF | 2 | 0.03143368 | 0 | 0 | 100 | 0 | 0
Monazite_Ce | 2022-09-10 | MCOF | 5 | 0.08830006 | 0 | 0 | 88.88889 | 11.11111 | 0
Pentlandite | 2022-09-10 | MCOF | 0 | 0 | 0 | 0 | 0 | 0 | 0
Siegenite | 2022-09-10 | MCOF | 0 | 0 | 0 | 0 | 0 | 0 | 0
Sphalerite | 2022-09-10 | MCOF | 0 | 0 | 0 | 0 | 0 | 0 | 0
vaesite | 2022-09-10 | MCOF | 1 | 0.009144343 | 0 | 0.006099702 | 100 | 0 | 0
Pyrite | 2022-09-10 | MCOF | 44 | 0.7826414 | 0.03596714 | 6.599043 | 73.17073 | 24.39024 | 2.439024
Pyrrhotite | 2022-09-10 | MCOF | 19 | 0.2986009 | 0.04849154 | 3.314903 | 94.11765 | 5.882353 | 0
Sec. Cu Sulphides | 2022-09-10 | MCOF | 17 | 0.1954032 | 17.53748 | 0.08058928 | 57.89474 | 21.05263 | 21.05263
Bornite | 2022-09-10 | MCOF | 2 | 0.01981274 | 1.290366 | 0.03752376 | 50 | 0 | 50
Chalcocite | 2022-09-10 | MCOF | 11 | 0.1399275 | 13.70467 | 0.02397184 | 61.53846 | 30.76923 | 7.692308
Covellite | 2022-09-10 | MCOF | 4 | 0.03566294 | 2.542436 | 0.01909367 | 50 | 0 | 50
Silicate gangue | 2022-09-10 | MCOF | 4398 | 47.15606 | 4.117594 | 32.50348 | 70.8589 | 24.07975 | 5.06135
Amphibole | 2022-09-10 | MCOF | 180 | 1.329016 | 1.852381 | 6.41063 | 36.36364 | 45.45455 | 18.18182
Biotite | 2022-09-10 | MCOF | 185 | 2.042599 | 0.2010496 | 8.490435 | 44.20485 | 50.13477 | 5.660377
Garnets | 2022-09-10 | MCOF | 530 | 3.865599 | 1.461352 | 7.975573 | 56.20642 | 29.42817 | 14.36541
Kaolinite | 2022-09-10 | MCOF | 1335 | 15.72745 | 0.2067963 | 0.6577515 | 72.73017 | 25.51768 | 1.75215
Muscovite | 2022-09-10 | MCOF | 839 | 8.33244 | 0.1455763 | 2.683053 | 77.75629 | 17.15023 | 5.093488
Orthoclase | 2022-09-10 | MCOF | 16 | 0.1219246 | 0 | 0.004105164 | 64 | 28 | 8
Plagioclase | 2022-09-10 | MCOF | 123 | 0.6439141 | 0.04350946 | 0.1454886 | 31.53846 | 43.07692 | 25.38462
Quartz | 2022-09-10 | MCOF | 867 | 12.9442 | 0 | 0.3599334 | 82.09828 | 16.06864 | 1.833073
Silicate gangue_generic | 2022-09-10 | MCOF | 301 | 1.874933 | 0.2069287 | 5.36303 | 38.10888 | 39.82808 | 22.06304
Chalcopyrite cl. | 2022-09-10 | MCOF | 75 | 1.117515 | 48.94126 | 6.017982 | 74.28571 | 25 | 0.7142857
Native Copper | 2022-09-10 | MCOF | 2 | 0.07525032 | 9.442988 | 0 | 0 | 100 | 0
CuMn mineral | 2022-09-10 | MCOF | 5 | 0.06286736 | 2.077027 | 0.1887906 | 63.63636 | 27.27273 | 9.090909
Accessory_phases | 2022-09-10 | MCON | 11 | 0.1018312 | 0.00278967 | 0.003141564 | 66.66667 | 33.33333 | 0
Apatite | 2022-09-10 | MCON | 10 | 0.09363865 | 0.00278967 | 0.002306249 | 64.70588 | 35.29412 | 0
Zircon | 2022-09-10 | MCON | 1 | 0.008192511 | 0 | 0.0008353156 | 100 | 0 | 0
Carbonate gangue | 2022-09-10 | MCON | 153 | 0.9939782 | 0.09628266 | 0.2160586 | 81.37255 | 15.19608 | 3.431373
Ankerite | 2022-09-10 | MCON | 33 | 0.2031568 | 0.03689355 | 0.1295596 | 64.86486 | 24.32432 | 10.81081
Calcite | 2022-09-10 | MCON | 113 | 0.7510789 | 0.05938911 | 0.07503188 | 85.53459 | 12.57862 | 1.886792
Dolomite_ | 2022-09-10 | MCON | 7 | 0.03974239 | 0 | 0.0114671 | 75 | 25 | 0
Chalcopyrite | 2022-09-10 | MCON | 181 | 7.478821 | 8.49677 | 8.455152 | 89.16015625 | 10.83984375 | 0
Chalcopyrite <20 | 2022-09-10 | MCON | 3666 | 34.78674 | 37.12458 | 37.00549 | 88.51564 | 10.07768 | 1.406676
Chalcopyrite >150 | 2022-09-10 | MCON | 1 | 0.1971955 | 0.2243088 | 0.2299048 | 100 | 0 | 0
CPS floating Cu | 2022-09-10 | MCON | 399 | 3.97084 | 8.235238 | 1.814788 | 55.97484 | 37.73585 | 6.289308
Cuprite | 2022-09-10 | MCON | 27 | 0.3402507 | 0.9253804 | 0.05052058 | 0 | 68.75 | 31.25
Delafossite | 2022-09-10 | MCON | 178 | 1.83887 | 2.691544 | 1.618222 | 68.71795 | 27.69231 | 3.589744
Malachite | 2022-09-10 | MCON | 186 | 1.530082 | 3.83717 | 0.1270479 | 57.57576 | 37.66234 | 4.761905
Fe_Ox | 2022-09-10 | MCON | 46 | 0.4564972 | 0.009938564 | 1.162421 | 72.34043 | 17.02128 | 10.6383
Fe_oxyhydroxides | 2022-09-10 | MCON | 14 | 0.1220161 | 0.001169034 | 0.2075041 | 64.28571 | 21.42857 | 14.28571
Haematite | 2022-09-10 | MCON | 6 | 0.05543018 | 0.003717527 | 0.1172765 | 83.33333 | 0 | 16.66667
Magnesioferrite | 2022-09-10 | MCON | 0 | 0 | 0 | 0 | 0 | 0 | 0
Magnetite | 2022-09-10 | MCON | 19 | 0.179538 | 0.004460307 | 0.4997675 | 65 | 25 | 10
Tramp_Steel | 2022-09-10 | MCON | 6 | 0.09412672 | 0 | 0.3276264 | 100 | 0 | 0
Fe_Ti_Ox | 2022-09-10 | MCON | 8 | 0.1019706 | 0.004806322 | 0.008363501 | 46.15385 | 46.15385 | 7.692308
Ilmenite | 2022-09-10 | MCON | 0 | 0 | 0 | 0 | 0 | 0 | 0
Rutile | 2022-09-10 | MCON | 8 | 0.1019706 | 0.004806322 | 0.008363501 | 46.15385 | 46.15385 | 7.692308
Non floating Cu | 2022-09-10 | MCON | 102 | 0.5486368 | 0.3636262 | 0.7312237 | 52.67857 | 36.60714 | 10.71429
Chrysocolla | 2022-09-10 | MCON | 32 | 0.1390984 | 0.1531705 | 0.0213956 | 44.73684 | 39.47368 | 15.78947
Cu_Fe_Oxide | 2022-09-10 | MCON | 34 | 0.2708758 | 0.1125338 | 0.6074798 | 64.86486 | 29.72973 | 5.405405
CuFe_Silicate | 2022-09-10 | MCON | 36 | 0.1386626 | 0.09792198 | 0.1023483 | 48.64865 | 40.54054 | 10.81081
Other sulphides | 2022-09-10 | MCON | 43 | 0.4500303 | 0.03793097 | 0.07723917 | 56.25 | 31.25 | 12.5
Arsenopyrite | 2022-09-10 | MCON | 0 | 0 | 0 | 0 | 0 | 0 | 0
Galena | 2022-09-10 | MCON | 2 | 0.02579769 | 0 | 0.005629142 | 50 | 0 | 50
Millerite | 2022-09-10 | MCON | 3 | 0.0468019 | 0 | 0.004974392 | 60 | 40 | 0
Molybdenite | 2022-09-10 | MCON | 27 | 0.2684355 | 0.03571138 | 0.007591612 | 60.71429 | 35.71429 | 3.571429
Monazite_Ce | 2022-09-10 | MCON | 2 | 0.0179538 | 0.0007670154 | 0 | 0 | 0 | 100
Pentlandite | 2022-09-10 | MCON | 5 | 0.0418341 | 0 | 0.03471949 | 80 | 0 | 20
Siegenite | 2022-09-10 | MCON | 3 | 0.04209556 | 0 | 0.02239727 | 20 | 60 | 20
Sphalerite | 2022-09-10 | MCON | 1 | 0.007111797 | 0.001452577 | 0.001927257 | 100 | 0 | 0
vaesite | 2022-09-10 | MCON | 0 | 0 | 0 | 0 | 0 | 0 | 0
Pyrite | 2022-09-10 | MCON | 1342 | 23.99792 | 0.4539216 | 41.38837 | 85.04367 | 14.41048 | 0.5458515
Pyrrhotite | 2022-09-10 | MCON | 155 | 1.743732 | 0.1003855 | 3.815512 | 60.82949 | 34.56221 | 4.608295
Sec. Cu Sulphides | 2022-09-10 | MCON | 1696 | 20.65376 | 44.73193 | 4.462838 | 72.62622 | 23.85364 | 3.520148
Bornite | 2022-09-10 | MCON | 559 | 5.474689 | 9.688647 | 2.321797 | 63.24503 | 29.30464 | 7.450331
Chalcocite | 2022-09-10 | MCON | 1058 | 14.52645 | 33.92666 | 2.105183 | 76.94915 | 21.22034 | 1.830508
Covellite | 2022-09-10 | MCON | 79 | 0.6526119 | 1.116617 | 0.03585748 | 63.75 | 31.25 | 5
Silicate gangue | 2022-09-10 | MCON | 755 | 4.518048 | 0.1174955 | 0.6294995 | 73.11715 | 22.28033 | 4.60251
Amphibole | 2022-09-10 | MCON | 22 | 0.1368672 | 0.03675611 | 0.07704041 | 50 | 26.92308 | 23.07692
Biotite | 2022-09-10 | MCON | 2 | 0.01007505 | 0 | 0.007350226 | 0 | 100 | 0
Garnets | 2022-09-10 | MCON | 79 | 0.4636961 | 0.00848163 | 0.1929774 | 62.76596 | 28.7234 | 8.510638
Kaolinite | 2022-09-10 | MCON | 211 | 1.242351 | 0.02964033 | 0.03650888 | 81.18081 | 17.71218 | 1.107011
Muscovite | 2022-09-10 | MCON | 123 | 0.8110586 | 0.02259503 | 0.07875393 | 70.90909 | 24.84848 | 4.242424
Orthoclase | 2022-09-10 | MCON | 1 | 0.01784921 | 0 | 0.0004873321 | 100 | 0 | 0
Plagioclase | 2022-09-10 | MCON | 40 | 0.1903451 | 0.007916958 | 0.02124506 | 59.52381 | 30.95238 | 9.52381
Quartz | 2022-09-10 | MCON | 214 | 1.316467 | 0.01104118 | 0.04519252 | 77.54386 | 19.64912 | 2.807018
Silicate gangue_generic | 2022-09-10 | MCON | 61 | 0.3195079 | 0.001064257 | 0.1655323 | 60 | 27.69231 | 12.30769
Chalcopyrite cl. | 2022-09-10 | MCON | 3848 | 42.46276 | 45.84566 | 45.69055 | 88.68249 | 10.16512 | 1.152391
Native Copper | 2022-09-10 | MCON | 8 | 0.2616374 | 0.781144 | 0.01899774 | 0 | 89.47368 | 10.52632
CuMn mineral | 2022-09-10 | MCON | 0 | 0 | 0 | 0 | 0 | 0 | 0
Accessory_phases | 2022-09-10 | MFT | 22 | 0.2960889 | 0 | 0.007632636 | 81.13208 | 16.98113 | 1.886792
Apatite | 2022-09-10 | MFT | 16 | 0.2364087 | 0 | 0.006794974 | 81.81818 | 15.90909 | 2.272727
Zircon | 2022-09-10 | MFT | 3 | 0.04794825 | 0 | 0 | 100 | 0 | 0
Carbonate gangue | 2022-09-10 | MFT | 3659 | 37.92492 | 3.436522 | 21.52032 | 88.20405 | 9.498518 | 2.297431
Ankerite | 2022-09-10 | MFT | 479 | 3.395654 | 2.600608 | 10.17906 | 55.67823 | 32.17666 | 12.14511
Calcite | 2022-09-10 | MFT | 2957 | 31.55877 | 0.835914 | 6.845516 | 93.75091 | 5.022631 | 1.226456
Dolomite_ | 2022-09-10 | MFT | 223 | 2.970496 | 0 | 4.495742 | 59.86949 | 36.0522 | 4.078303
Chalcopyrite | 2022-09-10 | MFT | 1 | 0.0284969 | 2.508919 | 0.112136 | 100 | 0 | 0
Chalcopyrite <20 | 2022-09-10 | MFT | 12 | 0.09261493 | 8.941499 | 0.4117726 | 76.92308 | 15.38462 | 7.692308
Chalcopyrite >150 | 2022-09-10 | MFT | 0 | 0 | 0 | 0 | 0 | 0 | 0
CPS floating Cu | 2022-09-10 | MFT | 7 | 0.06263878 | 10.27854 | 0.3038049 | 50 | 37.5 | 12.5
Cuprite | 2022-09-10 | MFT | 0 | 0 | 0 | 0 | 0 | 0 | 0
Delafossite | 2022-09-10 | MFT | 3 | 0.03679433 | 4.766397 | 0.2996571 | 50 | 50 | 0
Malachite | 2022-09-10 | MFT | 4 | 0.02584445 | 5.512143 | 0.004147738 | 50 | 25 | 25
Fe_Ox | 2022-09-10 | MFT | 160 | 2.042714 | 4.438213 | 27.9208 | 52.99145 | 33.76068 | 13.24786
Fe_oxyhydroxides | 2022-09-10 | MFT | 74 | 0.7736331 | 1.974343 | 8.944416 | 34.06593 | 43.95604 | 21.97802
Haematite | 2022-09-10 | MFT | 23 | 0.2433119 | 0.2664388 | 2.964158 | 55.55556 | 29.62963 | 14.81481
Magnesioferrite | 2022-09-10 | MFT | 2 | 0.01581272 | 0 | 0.1394187 | 50 | 0 | 50
Magnetite | 2022-09-10 | MFT | 50 | 0.9019202 | 2.197432 | 14.18801 | 69.90291 | 24.27184 | 5.825243
Tramp_Steel | 2022-09-10 | MFT | 5 | 0.07651316 | 0 | 1.40363 | 20 | 80 | 0
Fe_Ti_Ox | 2022-09-10 | MFT | 57 | 1.404782 | 0.0737695 | 4.033898 | 75.55556 | 18.88889 | 5.555556
Ilmenite | 2022-09-10 | MFT | 20 | 0.4407158 | 0.0737695 | 3.996546 | 55.55556 | 42.59259 | 1.851852
Rutile | 2022-09-10 | MFT | 37 | 0.9640658 | 0 | 0.03735272 | 84.12698 | 8.730159 | 7.142857
Non floating Cu | 2022-09-10 | MFT | 85 | 0.6138056 | 32.44081 | 5.22917 | 55.46218 | 33.61345 | 10.92437
Chrysocolla | 2022-09-10 | MFT | 11 | 0.03927676 | 4.23997 | 0.04417047 | 36.36364 | 45.45455 | 18.18182
Cu_Fe_Oxide | 2022-09-10 | MFT | 31 | 0.3356377 | 10.12296 | 4.360257 | 51.06383 | 40.42553 | 8.510638
CuFe_Silicate | 2022-09-10 | MFT | 37 | 0.1827814 | 13.94845 | 0.6708187 | 56 | 30 | 14
Other sulphides | 2022-09-10 | MFT | 10 | 0.1182553 | 0 | 0 | 92.30769 | 0 | 7.692308
Arsenopyrite | 2022-09-10 | MFT | 0 | 0 | 0 | 0 | 0 | 0 | 0
Galena | 2022-09-10 | MFT | 1 | 0.01258216 | 0 | 0 | 0 | 0 | 100
Millerite | 2022-09-10 | MFT | 0 | 0 | 0 | 0 | 0 | 0 | 0
Molybdenite | 2022-09-10 | MFT | 1 | 0.009351609 | 0 | 0 | 100 | 0 | 0
Monazite_Ce | 2022-09-10 | MFT | 8 | 0.09632157 | 0 | 0 | 100 | 0 | 0
Pentlandite | 2022-09-10 | MFT | 0 | 0 | 0 | 0 | 0 | 0 | 0
Siegenite | 2022-09-10 | MFT | 0 | 0 | 0 | 0 | 0 | 0 | 0
Sphalerite | 2022-09-10 | MFT | 0 | 0 | 0 | 0 | 0 | 0 | 0
vaesite | 2022-09-10 | MFT | 0 | 0 | 0 | 0 | 0 | 0 | 0
Pyrite | 2022-09-10 | MFT | 20 | 0.2640724 | 0.06528181 | 2.398774 | 90.32258 | 9.677419 | 0
Pyrrhotite | 2022-09-10 | MFT | 5 | 0.08622183 | 0 | 1.074745 | 90.90909 | 9.090909 | 0
Sec. Cu Sulphides | 2022-09-10 | MFT | 12 | 0.1171161 | 25.13549 | 0.1786443 | 53.84615 | 30.76923 | 15.38462
Bornite | 2022-09-10 | MFT | 7 | 0.07073217 | 13.30288 | 0.159571 | 37.5 | 37.5 | 25
Chalcocite | 2022-09-10 | MFT | 4 | 0.03842661 | 10.14513 | 0.01907333 | 75 | 25 | 0
Covellite | 2022-09-10 | MFT | 1 | 0.007957369 | 1.687477 | 0 | 100 | 0 | 0
Silicate gangue | 2022-09-10 | MFT | 5170 | 56.94827 | 12.68096 | 36.80831 | 74.69986 | 21.18282 | 4.117315
Amphibole | 2022-09-10 | MFT | 204 | 1.258046 | 4.351686 | 7.138304 | 42.85714 | 37.55102 | 19.59184
Biotite | 2022-09-10 | MFT | 223 | 2.093298 | 2.082618 | 9.484981 | 54.92958 | 41.5493 | 3.521127
Garnets | 2022-09-10 | MFT | 492 | 3.175806 | 3.161864 | 8.46179 | 51.21212 | 31.06061 | 17.72727
Kaolinite | 2022-09-10 | MFT | 1672 | 21.03073 | 0.8862533 | 0.7112213 | 77.65256 | 21.36934 | 0.9780991
Muscovite | 2022-09-10 | MFT | 895 | 8.865631 | 1.171653 | 3.120312 | 79.39427 | 15.68415 | 4.921579
Orthoclase | 2022-09-10 | MFT | 24 | 0.1523462 | 0 | 0 | 68.57143 | 28.57143 | 2.857143
Plagioclase | 2022-09-10 | MFT | 117 | 0.5304913 | 0.1060437 | 0.1847992 | 24.16667 | 31.66667 | 44.16667
Quartz | 2022-09-10 | MFT | 1208 | 17.54999 | 0.03759408 | 0.3694539 | 82.25931 | 16.3543 | 1.386393
Silicate gangue_generic | 2022-09-10 | MFT | 301 | 1.740521 | 0.7449593 | 6.466613 | 37.19008 | 39.39394 | 23.41598
Chalcopyrite cl. | 2022-09-10 | MFT | 13 | 0.1211118 | 11.45042 | 0.5239086 | 82.35294 | 11.76471 | 5.882353
Native Copper | 2022-09-10 | MFT | 0 | 0 | 0 | 0 | 0 | 0 | 0
CuMn mineral | 2022-09-10 | MFT | 6 | 0.05610965 | 4.129432 | 0.1539238 | 90.90909 | 9.090909 | 0
Accessory_phases | 2022-09-10 | MCT | 45 | 0.7295537 | 0.01169206 | 0.01987093 | 84.0708 | 15.04425 | 0.8849558
Apatite | 2022-09-10 | MCT | 44 | 0.7105127 | 0.01169206 | 0.01856446 | 85.58559 | 13.51351 | 0.9009009
Zircon | 2022-09-10 | MCT | 1 | 0.01904099 | 0 | 0.001306468 | 0 | 100 | 0
Carbonate gangue | 2022-09-10 | MCT | 3452 | 35.94095 | 5.610387 | 12.35323 | 88.14907 | 9.652269 | 2.198659
Ankerite | 2022-09-10 | MCT | 555 | 4.715381 | 3.483821 | 6.865346 | 59.94587 | 31.12314 | 8.930988
Calcite | 2022-09-10 | MCT | 2757 | 29.6322 | 2.078563 | 4.426329 | 92.5528 | 6.224528 | 1.222675
Dolomite_ | 2022-09-10 | MCT | 140 | 1.593367 | 0.04800391 | 1.06155 | 77.53623 | 19.2029 | 3.26087
Chalcopyrite | 2022-09-10 | MCT | 11 | 0.7214309 | 10.87597 | 2.157152 | 100 | 0 | 0
Chalcopyrite <20 | 2022-09-10 | MCT | 208 | 2.104881 | 25.94357 | 5.069574 | 79.83871 | 15.32258 | 4.83871
Chalcopyrite >150 | 2022-09-10 | MCT | 0 | 0 | 0 | 0 | 0 | 0 | 0
CPS floating Cu | 2022-09-10 | MCT | 58 | 0.9184241 | 23.773 | 1.473859 | 72.72727 | 22.22222 | 5.050505
Cuprite | 2022-09-10 | MCT | 2 | 0.02471278 | 0.865689 | 0.008930314 | 0 | 50 | 50
Delafossite | 2022-09-10 | MCT | 23 | 0.438348 | 7.456541 | 1.430915 | 75 | 25 | 0
Malachite | 2022-09-10 | MCT | 32 | 0.4233583 | 14.18936 | 0.02859057 | 76.36364 | 20 | 3.636364
Fe_Ox | 2022-09-10 | MCT | 194 | 2.462122 | 0.5542542 | 15.30347 | 51.89873 | 36.28692 | 11.81435
Fe_oxyhydroxides | 2022-09-10 | MCT | 77 | 0.860896 | 0.2005933 | 4.591952 | 38.82353 | 41.17647 | 20
Haematite | 2022-09-10 | MCT | 42 | 0.5153222 | 0.09409449 | 3.027673 | 41.66667 | 39.58333 | 18.75
Magnesioferrite | 2022-09-10 | MCT | 1 | 0.009419215 | 0 | 0.0347618 | 100 | 0 | 0
Magnetite | 2022-09-10 | MCT | 66 | 0.9597471 | 0.2595665 | 6.89138 | 64.13043 | 33.69565 | 2.173913
Tramp_Steel | 2022-09-10 | MCT | 4 | 0.07292296 | 0 | 0.5712325 | 75 | 25 | 0
Fe_Ti_Ox | 2022-09-10 | MCT | 61 | 1.121798 | 0.03367016 | 0.584203 | 81.14754 | 15.57377 | 3.278689
Ilmenite | 2022-09-10 | MCT | 9 | 0.155569 | 0.02368011 | 0.5517604 | 87.5 | 6.25 | 6.25
Rutile | 2022-09-10 | MCT | 52 | 0.9662292 | 0.009990048 | 0.03244251 | 80.18868 | 16.98113 | 2.830189
Non floating Cu | 2022-09-10 | MCT | 135 | 0.9241972 | 6.166108 | 3.255913 | 45.67901 | 38.88889 | 15.4321
Chrysocolla | 2022-09-10 | MCT | 37 | 0.1871689 | 2.212715 | 0.09188822 | 47.72727 | 36.36364 | 15.90909
Cu_Fe_Oxide | 2022-09-10 | MCT | 39 | 0.4253839 | 1.460295 | 2.548962 | 58 | 36 | 6
CuFe_Silicate | 2022-09-10 | MCT | 51 | 0.2569521 | 2.018216 | 0.5469494 | 28.81356 | 47.45763 | 23.72881
Other sulphides | 2022-09-10 | MCT | 6 | 0.2406458 | 0 | 0.018973 | 69.56522 | 30.43478 | 0
Arsenopyrite | 2022-09-10 | MCT | 0 | 0 | 0 | 0 | 0 | 0 | 0
Galena | 2022-09-10 | MCT | 0 | 0 | 0 | 0 | 0 | 0 | 0
Millerite | 2022-09-10 | MCT | 0 | 0 | 0 | 0 | 0 | 0 | 0
Molybdenite | 2022-09-10 | MCT | 1 | 0.01114101 | 0 | 0 | 100 | 0 | 0
Monazite_Ce | 2022-09-10 | MCT | 5 | 0.2295047 | 0 | 0.018973 | 68.18182 | 31.81818 | 0
Pentlandite | 2022-09-10 | MCT | 0 | 0 | 0 | 0 | 0 | 0 | 0
Siegenite | 2022-09-10 | MCT | 0 | 0 | 0 | 0 | 0 | 0 | 0
Sphalerite | 2022-09-10 | MCT | 0 | 0 | 0 | 0 | 0 | 0 | 0
vaesite | 2022-09-10 | MCT | 0 | 0 | 0 | 0 | 0 | 0 | 0
Pyrite | 2022-09-10 | MCT | 319 | 4.556652 | 0.3090757 | 19.97653 | 78.84187 | 17.59465 | 3.563474
Pyrrhotite | 2022-09-10 | MCT | 256 | 4.510346 | 0.0746581 | 26.0628 | 82.19462 | 16.35611 | 1.449275
Sec. Cu Sulphides | 2022-09-10 | MCT | 73 | 0.8947849 | 24.09351 | 0.3275928 | 71.08434 | 24.09639 | 4.819277
Bornite | 2022-09-10 | MCT | 25 | 0.2738662 | 6.093418 | 0.2099962 | 69.23077 | 23.07692 | 7.692308
Chalcocite | 2022-09-10 | MCT | 32 | 0.469239 | 14.45573 | 0.09998837 | 68.29268 | 29.26829 | 2.439024
Covellite | 2022-09-10 | MCT | 16 | 0.1516797 | 3.544365 | 0.01760816 | 81.25 | 12.5 | 6.25
Silicate gangue | 2022-09-10 | MCT | 4392 | 44.87421 | 2.554101 | 13.39684 | 74.14676 | 21.61141 | 4.241833
Amphibole | 2022-09-10 | MCT | 175 | 1.241837 | 1.207468 | 3.039669 | 44.33498 | 40.8867 | 14.77833
Biotite | 2022-09-10 | MCT | 101 | 1.25863 | 0.2079533 | 2.570089 | 51.16279 | 47.90698 | 0.9302326
Garnets | 2022-09-10 | MCT | 320 | 2.424871 | 0.277171 | 2.996947 | 49.8818 | 35.22459 | 14.89362
Kaolinite | 2022-09-10 | MCT | 1423 | 15.22046 | 0.2511336 | 0.3911737 | 80.32902 | 18.30592 | 1.365068
Muscovite | 2022-09-10 | MCT | 747 | 7.620206 | 0.3079756 | 1.335613 | 77.21139 | 18.66567 | 4.122939
Orthoclase | 2022-09-10 | MCT | 10 | 0.1140839 | 0 | 0.007971106 | 68.18182 | 31.81818 | 0
Plagioclase | 2022-09-10 | MCT | 152 | 0.8742652 | 0.06519187 | 0.135687 | 24.09639 | 44.57831 | 31.3253
Quartz | 2022-09-10 | MCT | 1251 | 14.42902 | 0.1045757 | 0.3399549 | 81.51042 | 16.14583 | 2.34375
Silicate gangue_generic | 2022-09-10 | MCT | 199 | 1.525184 | 0.1254436 | 2.415598 | 31.08614 | 52.43446 | 16.4794
Chalcopyrite cl. | 2022-09-10 | MCT | 219 | 2.826311 | 36.81954 | 7.226726 | 84.98498 | 11.41141 | 3.603604
Native Copper | 2022-09-10 | MCT | 1 | 0.03200508 | 1.261416 | 0.005422915 | 0 | 0 | 100
CuMn mineral | 2022-09-10 | MCT | 8 | 0.05469222 | 0.4748817 | 0.0681136 | 77.77778 | 11.11111 | 11.11111
Accessory_phases | 2022-09-11 | MCOF | 35 | 0.4358145 | 0 | 0.01318866 | 83.05085 | 10.16949 | 6.779661
Apatite | 2022-09-11 | MCOF | 29 | 0.3721705 | 0 | 0.007453219 | 88.46154 | 5.769231 | 5.769231
Zircon | 2022-09-11 | MCOF | 4 | 0.05322545 | 0 | 0.004047983 | 60 | 40 | 0
Carbonate gangue | 2022-09-11 | MCOF | 1030 | 15.07913 | 0.1142039 | 5.539071 | 90.21066 | 8.261049 | 1.528294
Ankerite | 2022-09-11 | MCOF | 104 | 1.070171 | 0.04146456 | 2.455705 | 62 | 24 | 14
Calcite | 2022-09-11 | MCOF | 841 | 12.58886 | 0.03648837 | 1.586054 | 94.88055 | 4.388103 | 0.7313506
Dolomite_ | 2022-09-11 | MCOF | 85 | 1.4201 | 0.03625099 | 1.497311 | 65.90909 | 33.63636 | 0.4545455
Chalcopyrite | 2022-09-11 | MCOF | 6 | 0.4175593 | 10.21854 | 1.897393 | 70.45455 | 29.54545 | 0
Chalcopyrite <20 | 2022-09-11 | MCOF | 48 | 0.5409291 | 11.93947 | 2.230839 | 78.94737 | 17.54386 | 3.508772
Chalcopyrite >150 | 2022-09-11 | MCOF | 0 | 0 | 0 | 0 | 0 | 0 | 0
CPS floating Cu | 2022-09-11 | MCOF | 36 | 0.5930448 | 33.95718 | 0.2181466 | 38.88889 | 46.2963 | 14.81481
Cuprite | 2022-09-11 | MCOF | 4 | 0.05526387 | 3.344483 | 0.02860383 | 0 | 25 | 75
Delafossite | 2022-09-11 | MCOF | 4 | 0.04901271 | 1.747062 | 0.1449442 | 50 | 25 | 25
Malachite | 2022-09-11 | MCOF | 25 | 0.3098401 | 17.53412 | 0.03502253 | 52.77778 | 36.11111 | 11.11111
Fe_Ox | 2022-09-11 | MCOF | 164 | 3.236085 | 0.3806482 | 34.17012 | 59.63636 | 30.54545 | 9.818182
Fe_oxyhydroxides | 2022-09-11 | MCOF | 50 | 0.6115265 | 0.05102648 | 4.875591 | 31.48148 | 35.18519 | 33.33333
Haematite | 2022-09-11 | MCOF | 18 | 0.2760929 | 0.07058732 | 2.459668 | 47.82609 | 43.47826 | 8.695652
Magnesioferrite | 2022-09-11 | MCOF | 0 | 0 | 0 | 0 | 0 | 0 | 0
Magnetite | 2022-09-11 | MCOF | 92 | 2.239546 | 0.2590344 | 25.4411 | 70.3125 | 26.04167 | 3.645833
Tramp_Steel | 2022-09-11 | MCOF | 3 | 0.1019211 | 0 | 1.364256 | 20 | 80 | 0
Fe_Ti_Ox | 2022-09-11 | MCOF | 66 | 1.659955 | 0.1570524 | 4.236856 | 81.13208 | 10.06289 | 8.805031
Ilmenite | 2022-09-11 | MCOF | 20 | 0.6305517 | 0.1570524 | 4.185182 | 94.82759 | 0 | 5.172414
Rutile | 2022-09-11 | MCOF | 46 | 1.029403 | 0 | 0.05167453 | 73.26733 | 15.84158 | 10.89109
Non floating Cu | 2022-09-11 | MCOF | 18 | 0.1247967 | 1.116599 | 0.8646805 | 63.15789 | 26.31579 | 10.52632
Chrysocolla | 2022-09-11 | MCOF | 2 | 0.009512634 | 0.2325542 | 0.001673024 | 100 | 0 | 0
Cu_Fe_Oxide | 2022-09-11 | MCOF | 7 | 0.06658844 | 0.3322961 | 0.6934929 | 57.14286 | 28.57143 | 14.28571
CuFe_Silicate | 2022-09-11 | MCOF | 9 | 0.04869563 | 0.5517491 | 0.1695146 | 60 | 30 | 10
Other sulphides | 2022-09-11 | MCOF | 13 | 0.1953487 | 0 | 0.08151469 | 53.33333 | 33.33333 | 13.33333
Arsenopyrite | 2022-09-11 | MCOF | 0 | 0 | 0 | 0 | 0 | 0 | 0
Galena | 2022-09-11 | MCOF | 4 | 0.06704142 | 0 | 0.01864815 | 0 | 50 | 50
Millerite | 2022-09-11 | MCOF | 0 | 0 | 0 | 0 | 0 | 0 | 0
Molybdenite | 2022-09-11 | MCOF | 1 | 0.01245702 | 0 | 0 | 100 | 0 | 0
Monazite_Ce | 2022-09-11 | MCOF | 7 | 0.1049787 | 0 | 0.0170851 | 66.66667 | 33.33333 | 0
Pentlandite | 2022-09-11 | MCOF | 1 | 0.01087158 | 0 | 0.04578144 | 100 | 0 | 0
Siegenite | 2022-09-11 | MCOF | 0 | 0 | 0 | 0 | 0 | 0 | 0
Sphalerite | 2022-09-11 | MCOF | 0 | 0 | 0 | 0 | 0 | 0 | 0
vaesite | 2022-09-11 | MCOF | 0 | 0 | 0 | 0 | 0 | 0 | 0
Pyrite | 2022-09-11 | MCOF | 77 | 2.087887 | 0.03038072 | 14.22306 | 85.32609 | 14.13043 | 0.5434783
Pyrrhotite | 2022-09-11 | MCOF | 15 | 0.2923549 | 0.01774538 | 2.6254 | 75 | 25 | 0
Sec. Cu Sulphides | 2022-09-11 | MCOF | 45 | 0.8380857 | 40.5838 | 0.2592709 | 59.70149 | 35.8209 | 4.477612
Bornite | 2022-09-11 | MCOF | 6 | 0.07066528 | 2.489973 | 0.1327211 | 50 | 50 | 0
Chalcocite | 2022-09-11 | MCOF | 33 | 0.7038217 | 35.85214 | 0.1222204 | 63.63636 | 32.72727 | 3.636364
Covellite | 2022-09-11 | MCOF | 6 | 0.06359875 | 2.241681 | 0.004329332 | 33.33333 | 50 | 16.66667
Silicate gangue | 2022-09-11 | MCOF | 5337 | 74.49901 | 1.484379 | 33.64046 | 75.03927 | 21.43034 | 3.530384
Amphibole | 2022-09-11 | MCOF | 87 | 0.9918053 | 0.5318938 | 4.447529 | 33.10345 | 60.68966 | 6.206897
Biotite | 2022-09-11 | MCOF | 244 | 3.168069 | 0.2705962 | 10.61171 | 52.27273 | 45.24793 | 2.479339
Garnets | 2022-09-11 | MCOF | 441 | 4.050932 | 0.2055008 | 7.77658 | 51.58228 | 33.70253 | 14.71519
Kaolinite | 2022-09-11 | MCOF | 1313 | 19.43678 | 0.1556114 | 0.3798842 | 74.34876 | 23.84309 | 1.808152
Muscovite | 2022-09-11 | MCOF | 1578 | 20.78986 | 0.2082735 | 3.48497 | 87.89555 | 10.13825 | 1.966206
Orthoclase | 2022-09-11 | MCOF | 7 | 0.04638541 | 0 | 0 | 62.5 | 25 | 12.5
Plagioclase | 2022-09-11 | MCOF | 170 | 1.089423 | 0.05036614 | 0.2137148 | 28.10811 | 41.62162 | 30.27027
Quartz | 2022-09-11 | MCOF | 1107 | 21.94938 | 0.02587529 | 0.4083905 | 79.46404 | 19.36013 | 1.175827
Silicate gangue_generic | 2022-09-11 | MCOF | 351 | 2.446242 | 0.03626151 | 5.650824 | 38.6423 | 38.1201 | 23.2376
Chalcopyrite cl. | 2022-09-11 | MCOF | 54 | 0.9584885 | 22.15802 | 4.128232 | 75.24752 | 22.77228 | 1.980198
Native Copper | 2022-09-11 | MCOF | 3 | 0.1789281 | 11.33152 | 0.009576079 | 0 | 100 | 0
CuMn mineral | 2022-09-11 | MCOF | 0 | 0 | 0 | 0 | 0 | 0 | 0
Accessory_phases | 2022-09-11 | MCON | 14 | 0.145913 | 0.0006222625 | 0.0006315408 | 96.2963 | 0 | 3.703704
Apatite | 2022-09-11 | MCON | 13 | 0.1419395 | 0.0006222625 | 0.0006315408 | 96.15385 | 0 | 3.846154
Zircon | 2022-09-11 | MCON | 0 | 0 | 0 | 0 | 0 | 0 | 0
Carbonate gangue | 2022-09-11 | MCON | 569 | 4.659489 | 0.2251888 | 0.8225605 | 81.21775 | 15.89267 | 2.889577
Ankerite | 2022-09-11 | MCON | 112 | 0.7564291 | 0.1307679 | 0.4815726 | 62.58993 | 26.61871 | 10.79137
Calcite | 2022-09-11 | MCON | 424 | 3.553481 | 0.09153163 | 0.2552307 | 86.29776 | 11.98946 | 1.71278
Dolomite_ | 2022-09-11 | MCON | 33 | 0.3495796 | 0.002889232 | 0.08575715 | 63.38028 | 36.61972 | 0
Chalcopyrite | 2022-09-11 | MCON | 272 | 11.92204 | 18.7583 | 13.45263 | 87.18883 | 12.81117 | 0
Chalcopyrite <20 | 2022-09-11 | MCON | 3192 | 30.90899 | 45.33635 | 32.55233 | 89.15691 | 9.320843 | 1.522248
Chalcopyrite >150 | 2022-09-11 | MCON | 2 | 0.521182 | 0.8130733 | 0.5971653 | 100 | 0 | 0
CPS floating Cu | 2022-09-11 | MCON | 224 | 2.058538 | 4.876806 | 1.177264 | 50.2008 | 40.56225 | 9.236948
Cuprite | 2022-09-11 | MCON | 6 | 0.06323012 | 0.2418877 | 0.004912125 | 0 | 66.66667 | 33.33333
Delafossite | 2022-09-11 | MCON | 121 | 1.177635 | 2.015743 | 1.127032 | 57.14286 | 32.53968 | 10.31746
Malachite | 2022-09-11 | MCON | 92 | 0.7221363 | 2.22375 | 0.03876821 | 48.18182 | 48.18182 | 3.636364
Fe_Ox | 2022-09-11 | MCON | 120 | 1.274173 | 0.01155478 | 2.972922 | 52.51799 | 35.97122 | 11.51079
Fe_oxyhydroxides | 2022-09-11 | MCON | 44 | 0.4059857 | 0.003318441 | 0.7082764 | 46.80851 | 38.29787 | 14.89362
Haematite | 2022-09-11 | MCON | 25 | 0.2655319 | 0.001700792 | 0.5436448 | 55.17241 | 37.93103 | 6.896552
Magnesioferrite | 2022-09-11 | MCON | 1 | 0.008033334 | 0 | 0.01277943 | 0 | 0 | 100
Magnetite | 2022-09-11 | MCON | 42 | 0.4804452 | 0.006535547 | 1.332856 | 53.7037 | 37.03704 | 9.259259
Tramp_Steel | 2022-09-11 | MCON | 7 | 0.1088387 | 0 | 0.3660036 | 71.42857 | 14.28571 | 14.28571
Fe_Ti_Ox | 2022-09-11 | MCON | 22 | 0.2995656 | 0.002622957 | 0.1066062 | 65.78947 | 28.94737 | 5.263158
Ilmenite | 2022-09-11 | MCON | 5 | 0.06633979 | 0.002622957 | 0.1019502 | 62.5 | 37.5 | 0
Rutile | 2022-09-11 | MCON | 17 | 0.2332258 | 0 | 0.004655951 | 66.66667 | 26.66667 | 6.666667
Non floating Cu | 2022-09-11 | MCON | 87 | 0.5041997 | 0.394295 | 0.6619563 | 33.65385 | 49.03846 | 17.30769
Chrysocolla | 2022-09-11 | MCON | 21 | 0.1052108 | 0.1444067 | 0.01160963 | 44.82759 | 48.27586 | 6.896552
Cu_Fe_Oxide | 2022-09-11 | MCON | 26 | 0.2467011 | 0.1340657 | 0.560149 | 20.58824 | 61.76471 | 17.64706
CuFe_Silicate | 2022-09-11 | MCON | 40 | 0.1522878 | 0.1158226 | 0.09019775 | 36.58537 | 39.02439 | 24.39024
Other sulphides | 2022-09-11 | MCON | 39 | 0.5116457 | 0.01124322 | 0.08636456 | 61.81818 | 29.09091 | 9.090909
Arsenopyrite | 2022-09-11 | MCON | 1 | 0.01071111 | 0 | 0.01152213 | 100 | 0 | 0
Galena | 2022-09-11 | MCON | 2 | 0.02556846 | 0.001565137 | 0.005465053 | 100 | 0 | 0
Millerite | 2022-09-11 | MCON | 1 | 0.03710882 | 0 | 0.00354421 | 100 | 0 | 0
Molybdenite | 2022-09-11 | MCON | 23 | 0.2850538 | 0.004011303 | 0.003831705 | 66.66667 | 33.33333 | 0
Monazite_Ce | 2022-09-11 | MCON | 5 | 0.0533828 | 0.003377057 | 0.007356084 | 66.66667 | 16.66667 | 16.66667
Pentlandite | 2022-09-11 | MCON | 3 | 0.04975485 | 0 | 0.0355434 | 16.66667 | 83.33333 | 0
Siegenite | 2022-09-11 | MCON | 4 | 0.05006581 | 0.002289725 | 0.01910197 | 33.33333 | 0 | 66.66667
Sphalerite | 2022-09-11 | MCON | 0 | 0 | 0 | 0 | 0 | 0 | 0
vaesite | 2022-09-11 | MCON | 0 | 0 | 0 | 0 | 0 | 0 | 0
Pyrite | 2022-09-11 | MCON | 1099 | 18.5569 | 0.2519041 | 31.67938 | 83.86194 | 14.69216 | 1.445896
Pyrrhotite | 2022-09-11 | MCON | 344 | 5.59089 | 0.1429008 | 12.44395 | 78.34758 | 20.65527 | 0.997151
Sec. Cu Sulphides | 2022-09-11 | MCON | 804 | 9.820363 | 28.98291 | 2.111104 | 67.52627 | 27.88921 | 4.584527
Bornite | 2022-09-11 | MCON | 291 | 3.162197 | 7.977016 | 1.319984 | 54.82955 | 37.21591 | 7.954545
Chalcocite | 2022-09-11 | MCON | 442 | 6.051779 | 19.49081 | 0.7657015 | 75.16129 | 22.74194 | 2.096774
Covellite | 2022-09-11 | MCON | 71 | 0.6063872 | 1.515082 | 0.0254179 | 64 | 26.66667 | 9.333333
Silicate gangue | 2022-09-11 | MCON | 1848 | 13.22612 | 0.1922358 | 1.33514 | 64.26808 | 29.87654 | 5.855379
Amphibole | 2022-09-11 | MCON | 47 | 0.2608674 | 0.08338546 | 0.2065311 | 46 | 36 | 18
Biotite | 2022-09-11 | MCON | 11 | 0.104848 | 0.0008220254 | 0.08635057 | 80.95238 | 4.761905 | 14.28571
Garnets | 2022-09-11 | MCON | 222 | 1.324947 | 0.01989819 | 0.4714017 | 57.56458 | 33.94834 | 8.487085
Kaolinite | 2022-09-11 | MCON | 476 | 3.684847 | 0.02562867 | 0.07182233 | 65.84464 | 30.20962 | 3.945746
Muscovite | 2022-09-11 | MCON | 296 | 2.060783 | 0.02433072 | 0.1530956 | 59.81087 | 34.98818 | 5.200946
Orthoclase | 2022-09-11 | MCON | 4 | 0.02211326 | 0.0006908193 | 0.0007590504 | 0 | 100 | 0
Plagioclase | 2022-09-11 | MCON | 105 | 0.5345191 | 0.01606561 | 0.04449436 | 36.13445 | 36.97479 | 26.89076
Quartz | 2022-09-11 | MCON | 572 | 4.61934 | 0.01853493 | 0.08678667 | 73.04262 | 24.57879 | 2.378593
Silicate gangue_generic | 2022-09-11 | MCON | 113 | 0.6041067 | 0.002879326 | 0.2112351 | 46.77419 | 36.29032 | 16.93548
Chalcopyrite cl. | 2022-09-11 | MCON | 3466 | 43.35221 | 64.90772 | 46.60213 | 88.74603 | 10.16864 | 1.085323
Native Copper | 2022-09-11 | MCON | 5 | 0.09553621 | 0.3954247 | 0.006551647 | 0 | 42.85714 | 57.14286
CuMn mineral | 2022-09-11 | MCON | 0 | 0 | 0 | 0 | 0 | 0 | 0
Accessory_phases | 2022-09-11 | MFT | 33 | 0.3286096 | 0.1278323 | 0.003855454 | 64.28571 | 32.14286 | 3.571429
Apatite | 2022-09-11 | MFT | 26 | 0.2737451 | 0.1278323 | 0.003855454 | 75 | 22.91667 | 2.083333
Zircon | 2022-09-11 | MFT | 4 | 0.04241172 | 0 | 0 | 0 | 100 | 0
Carbonate gangue | 2022-09-11 | MFT | 3008 | 32.43067 | 2.162779 | 27.5807 | 81.57165 | 15.20801 | 3.220339
Ankerite | 2022-09-11 | MFT | 488 | 3.871468 | 1.507519 | 14.16294 | 54.18502 | 30.98385 | 14.83113
Calcite | 2022-09-11 | MFT | 2295 | 25.54509 | 0.6552592 | 7.441365 | 87.93797 | 10.60693 | 1.455102
Dolomite_ | 2022-09-11 | MFT | 225 | 3.01412 | 0 | 5.976388 | 56.65529 | 37.88396 | 5.460751
Chalcopyrite | 2022-09-11 | MFT | 1 | 0.05293344 | 10.19808 | 0.43124 | 0 | 100 | 0
Chalcopyrite <20 | 2022-09-11 | MFT | 15 | 0.1588003 | 27.50718 | 1.141159 | 95.2381 | 0 | 4.761905
Chalcopyrite >150 | 2022-09-11 | MFT | 0 | 0 | 0 | 0 | 0 | 0 | 0
CPS floating Cu | 2022-09-11 | MFT | 3 | 0.03324357 | 5.847714 | 0.2148689 | 75 | 25 | 0
Cuprite | 2022-09-11 | MFT | 0 | 0 | 0 | 0 | 0 | 0 | 0
Delafossite | 2022-09-11 | MFT | 1 | 0.01952744 | 3.080711 | 0.2148689 | 100 | 0 | 0
Malachite | 2022-09-11 | MFT | 2 | 0.01371613 | 2.767003 | 0 | 50 | 50 | 0
Fe_Ox | 2022-09-11 | MFT | 120 | 1.611718 | 4.587989 | 26.66833 | 50.57471 | 43.10345 | 6.321839
Fe_oxyhydroxides | 2022-09-11 | MFT | 39 | 0.4150934 | 2.116525 | 5.887487 | 39.13043 | 45.65217 | 15.21739
Haematite | 2022-09-11 | MFT | 33 | 0.4399991 | 0.3789435 | 6.642046 | 47.82609 | 47.82609 | 4.347826
Magnesioferrite | 2022-09-11 | MFT | 2 | 0.01678421 | 0 | 0.1896528 | 50 | 50 | 0
Magnetite | 2022-09-11 | MFT | 45 | 0.7342642 | 2.09252 | 13.89105 | 58.22785 | 39.24051 | 2.531646
Tramp_Steel | 2022-09-11 | MFT | 0 | 0 | 0 | 0 | 0 | 0 | 0
Fe_Ti_Ox | 2022-09-11 | MFT | 66 | 1.308627 | 0 | 1.826529 | 80.625 | 8.75 | 10.625
Ilmenite | 2022-09-11 | MFT | 6 | 0.1472679 | 0 | 1.733386 | 94.11765 | 0 | 5.882353
Rutile | 2022-09-11 | MFT | 60 | 1.161359 | 0 | 0.09314226 | 79.02098 | 9.79021 | 11.18881
Non floating Cu | 2022-09-11 | MFT | 40 | 0.3096056 | 20.11582 | 3.904141 | 63.46154 | 32.69231 | 3.846154
Chrysocolla | 2022-09-11 | MFT | 9 | 0.04168982 | 6.909829 | 0.03722504 | 54.54545 | 45.45455 | 0
Cu_Fe_Oxide | 2022-09-11 | MFT | 19 | 0.2198191 | 8.9415 | 3.618038 | 65.51724 | 31.03448 | 3.448276
CuFe_Silicate | 2022-09-11 | MFT | 11 | 0.04268243 | 3.398035 | 0.2339758 | 63.63636 | 27.27273 | 9.090909
Other sulphides | 2022-09-11 | MFT | 10 | 0.1707297 | 0 | 0.05863557 | 55.55556 | 38.88889 | 5.555556
Arsenopyrite | 2022-09-11 | MFT | 0 | 0 | 0 | 0 | 0 | 0 | 0
Galena | 2022-09-11 | MFT | 1 | 0.01335518 | 0 | 0 | 0 | 0 | 100
Millerite | 2022-09-11 | MFT | 0 | 0 | 0 | 0 | 0 | 0 | 0
Molybdenite | 2022-09-11 | MFT | 0 | 0 | 0 | 0 | 0 | 0 | 0
Monazite_Ce | 2022-09-11 | MFT | 8 | 0.1487117 | 0 | 0.009434556 | 56.25 | 43.75 | 0
Pentlandite | 2022-09-11 | MFT | 1 | 0.00866282 | 0 | 0.04920101 | 100 | 0 | 0
Siegenite | 2022-09-11 | MFT | 0 | 0 | 0 | 0 | 0 | 0 | 0
Sphalerite | 2022-09-11 | MFT | 0 | 0 | 0 | 0 | 0 | 0 | 0
vaesite | 2022-09-11 | MFT | 0 | 0 | 0 | 0 | 0 | 0 | 0
Pyrite | 2022-09-11 | MFT | 23 | 0.2260455 | 0.3061839 | 2.435116 | 68 | 32 | 0
Pyrrhotite | 2022-09-11 | MFT | 14 | 0.1663983 | 0 | 2.567414 | 90 | 10 | 0
Sec. Cu Sulphides | 2022-09-11 | MFT | 5 | 0.05780627 | 18.1867 | 0.07746541 | 50 | 16.66667 | 33.33333
Bornite | 2022-09-11 | MFT | 2 | 0.01876944 | 4.708382 | 0.03713006 | 0 | 0 | 100
Chalcocite | 2022-09-11 | MFT | 2 | 0.03059058 | 11.66436 | 0.03523716 | 100 | 0 | 0
Covellite | 2022-09-11 | MFT | 1 | 0.008446249 | 1.813962 | 0.005098193 | 0 | 100 | 0
Silicate gangue | 2022-09-11 | MFT | 6044 | 63.14481 | 10.95973 | 33.09055 | 70.5955 | 24.11293 | 5.291577
Amphibole | 2022-09-11 | MFT | 134 | 0.8557061 | 5.43613 | 5.531727 | 36.94268 | 42.67516 | 20.38217
Biotite | 2022-09-11 | MFT | 114 | 1.606448 | 0 | 8.757429 | 59.41558 | 38.96104 | 1.623377
Garnets | 2022-09-11 | MFT | 438 | 2.824422 | 1.71976 | 7.013767 | 57.32369 | 25.67812 | 16.99819
Kaolinite | 2022-09-11 | MFT | 2092 | 24.90965 | 2.342613 | 0.941772 | 73.01829 | 24.71418 | 2.26753
Muscovite | 2022-09-11 | MFT | 1545 | 13.70068 | 0.978487 | 4.318595 | 75.48291 | 18.27637 | 6.240713
Orthoclase | 2022-09-11 | MFT | 8 | 0.06930256 | 0 | 0.001896354 | 13.33333 | 86.66667 | 0
Plagioclase | 2022-09-11 | MFT | 228 | 1.126167 | 0 | 0.310114 | 28.75 | 34.58333 | 36.66667
Quartz | 2022-09-11 | MFT | 1171 | 16.17953 | 0 | 0.4872976 | 74.43098 | 22.99734 | 2.571682
Silicate gangue_generic | 2022-09-11 | MFT | 292 | 1.648968 | 0.4827368 | 5.175124 | 35.80247 | 36.41975 | 27.77778
Chalcopyrite cl. | 2022-09-11 | MFT | 16 | 0.2117338 | 37.70526 | 1.572399 | 71.42857 | 25 | 3.571429
Native Copper | 2022-09-11 | MFT | 0 | 0 | 0 | 0 | 0 | 0 | 0
CuMn mineral | 2022-09-11 | MFT | 1 | 0.005414262 | 0.8664523 | 0.01490241 | 100 | 0 | 0
Accessory_phases | 2022-09-11 | MCT | 11 | 1.092222 | 0 | 0.07041832 | 64.28571 | 33.33333 | 2.380952
Apatite | 2022-09-11 | MCT | 7 | 0.7770289 | 0 | 0.02257085 | 81.81818 | 18.18182 | 0
Zircon | 2022-09-11 | MCT | 4 | 0.315193 | 0 | 0.04784747 | 0 | 88.88889 | 11.11111
Carbonate gangue | 2022-09-11 | MCT | 219 | 17.66854 | 1.179958 | 5.453495 | 74.11348 | 14.53901 | 11.34752
Ankerite | 2022-09-11 | MCT | 68 | 3.919793 | 0.3865792 | 3.644664 | 35.92814 | 40.11976 | 23.9521
Calcite | 2022-09-11 | MCT | 140 | 12.98424 | 0.7933786 | 1.482428 | 84.4479 | 7.931571 | 7.620529
Dolomite_ | 2022-09-11 | MCT | 11 | 0.7645106 | 0 | 0.3264031 | 66.66667 | 13.88889 | 19.44444
Chalcopyrite | 2022-09-11 | MCT | 4 | 0.7180886 | 10.31379 | 1.258726 | 21.73913 | 43.47826 | 34.78261
Chalcopyrite <20 | 2022-09-11 | MCT | 5 | 0.3122124 | 4.783253 | 0.4581157 | 60 | 30 | 10
Chalcopyrite >150 | 2022-09-11 | MCT | 0 | 0 | 0 | 0 | 0 | 0 | 0
CPS floating Cu | 2022-09-11 | MCT | 9 | 1.445491 | 58.87372 | 1.828536 | 46.51163 | 48.83721 | 4.651163
Cuprite | 2022-09-11 | MCT | 0 | 0 | 0 | 0 | 0 | 0 | 0
Delafossite | 2022-09-11 | MCT | 4 | 0.7659264 | 22.83948 | 1.78215 | 52.63158 | 42.10526 | 5.263158
Malachite | 2022-09-11 | MCT | 5 | 0.679565 | 36.03424 | 0.04638557 | 41.66667 | 54.16667 | 4.166667
Fe_Ox | 2022-09-11 | MCT | 15 | 1.366209 | 0.06540342 | 5.354306 | 50 | 41.66667 | 8.333333
Fe_oxyhydroxides | 2022-09-11 | MCT | 5 | 0.5588528 | 0.06540342 | 1.755976 | 40 | 60 | 0
Haematite | 2022-09-11 | MCT | 4 | 0.3159381 | 0 | 1.224682 | 62.5 | 12.5 | 25
Magnesioferrite | 2022-09-11 | MCT | 1 | 0.06929775 | 0 | 0.2205389 | 0 | 100 | 0
Magnetite | 2022-09-11 | MCT | 5 | 0.4221201 | 0 | 2.153109 | 63.63636 | 27.27273 | 9.090909
Tramp_Steel | 2022-09-11 | MCT | 0 | 0 | 0 | 0 | 0 | 0 | 0
Fe_Ti_Ox | 2022-09-11 | MCT | 11 | 1.256301 | 0.07244687 | 0.6365115 | 59.45946 | 35.13514 | 5.405405
Ilmenite | 2022-09-11 | MCT | 3 | 0.250366 | 0 | 0.5641911 | 71.42857 | 14.28571 | 14.28571
Rutile | 2022-09-11 | MCT | 8 | 1.005935 | 0.07244687 | 0.07232038 | 56.66667 | 40 | 3.333333
Non floating Cu | 2022-09-11 | MCT | 10 | 0.3621366 | 4.132203 | 0.9408056 | 47.05882 | 23.52941 | 29.41176
Chrysocolla | 2022-09-11 | MCT | 3 | 0.07823939 | 1.269246 | 0.01996859 | 0 | 80 | 20
Cu_Fe_Oxide | 2022-09-11 | MCT | 4 | 0.1877745 | 1.134987 | 0.836995 | 66.66667 | 0 | 33.33333
CuFe_Silicate | 2022-09-11 | MCT | 3 | 0.09612268 | 1.72797 | 0.08384205 | 66.66667 | 0 | 33.33333
Other sulphides | 2022-09-11 | MCT | 12 | 0.7481176 | 0 | 0 | 31.25 | 6.25 | 62.5
Arsenopyrite | 2022-09-11 | MCT | 0 | 0 | 0 | 0 | 0 | 0 | 0
Galena | 2022-09-11 | MCT | 8 | 0.4411211 | 0 | 0 | 0 | 0 | 100
Millerite | 2022-09-11 | MCT | 0 | 0 | 0 | 0 | 0 | 0 | 0
Molybdenite | 2022-09-11 | MCT | 0 | 0 | 0 | 0 | 0 | 0 | 0
Monazite_Ce | 2022-09-11 | MCT | 4 | 0.3069965 | 0 | 0 | 62.5 | 12.5 | 25
Pentlandite | 2022-09-11 | MCT | 0 | 0 | 0 | 0 | 0 | 0 | 0
Siegenite | 2022-09-11 | MCT | 0 | 0 | 0 | 0 | 0 | 0 | 0
Sphalerite | 2022-09-11 | MCT | 0 | 0 | 0 | 0 | 0 | 0 | 0
vaesite | 2022-09-11 | MCT | 0 | 0 | 0 | 0 | 0 | 0 | 0
Pyrite | 2022-09-11 | MCT | 80 | 11.12475 | 0.2193357 | 34.24528 | 73.48993 | 17.11409 | 9.395973
Pyrrhotite | 2022-09-11 | MCT | 43 | 7.694583 | 0 | 31.78878 | 62.05357 | 37.5 | 0.4464286
Sec. Cu Sulphides | 2022-09-11 | MCT | 5 | 0.3897812 | 16.37683 | 0.2649623 | 0 | 80 | 20
Bornite | 2022-09-11 | MCT | 2 | 0.1937356 | 7.121337 | 0.2187818 | 0 | 100 | 0
Chalcocite | 2022-09-11 | MCT | 1 | 0.1263007 | 6.134187 | 0.02698748 | 0 | 100 | 0
Covellite | 2022-09-11 | MCT | 2 | 0.06974483 | 3.121308 | 0.01919303 | 0 | 0 | 100
Silicate gangue | 2022-09-11 | MCT | 1066 | 55.82157 | 3.983059 | 17.70007 | 47.15743 | 35.67784 | 17.16472
Amphibole | 2022-09-11 | MCT | 74 | 3.893043 | 1.087961 | 5.204677 | 24.27746 | 38.15029 | 37.57225
Biotite | 2022-09-11 | MCT | 25 | 1.162861 | 0 | 1.821142 | 37.03704 | 59.25926 | 3.703704
Garnets | 2022-09-11 | MCT | 96 | 4.133126 | 0.3118083 | 3.144225 | 27.55102 | 39.28571 | 33.16327
Kaolinite | 2022-09-11 | MCT | 157 | 9.641775 | 0.3968204 | 0.2437342 | 68.90244 | 21.95122 | 9.146341
Muscovite | 2022-09-11 | MCT | 205 | 11.38897 | 1.295756 | 1.780356 | 37.45387 | 50 | 12.54613
Orthoclase | 2022-09-11 | MCT | 0 | 0 | 0 | 0 | 0 | 0 | 0
Plagioclase | 2022-09-11 | MCT | 145 | 5.347103 | 0.172703 | 0.9829858 | 15.21739 | 54.34783 | 30.43478
Quartz | 2022-09-11 | MCT | 218 | 15.42173 | 0.2013995 | 0.5177027 | 72.85531 | 20.6146 | 6.53009
Silicate gangue_generic | 2022-09-11 | MCT | 144 | 4.748907 | 0.5166115 | 3.929611 | 11.06195 | 48.67257 | 40.26549
Chalcopyrite cl. | 2022-09-11 | MCT | 9 | 1.030301 | 15.09704 | 1.716841 | 33.33333 | 39.39394 | 27.27273
Native Copper | 2022-09-11 | MCT | 0 | 0 | 0 | 0 | 0 | 0 | 0
CuMn mineral | 2022-09-11 | MCT | 0 | 0 | 0 | 0 | 0 | 0 | 0
Accessory_phases | 2022-09-12 | MCON | 4 | 0.03348212 | 0 | 0.0007076141 | 100 | 0 | 0
Apatite | 2022-09-12 | MCON | 3 | 0.02580574 | 0 | 0.0007076141 | 100 | 0 | 0
Zircon | 2022-09-12 | MCON | 1 | 0.00767639 | 0 | 0 | 100 | 0 | 0
Carbonate gangue | 2022-09-12 | MCON | 75 | 0.5118845 | 0.04500082 | 0.07252427 | 79.64602 | 18.58407 | 1.769912
Ankerite | 2022-09-12 | MCON | 13 | 0.08231703 | 0.01283025 | 0.04690151 | 81.25 | 6.25 | 12.5
Calcite | 2022-09-12 | MCON | 61 | 0.4249127 | 0.03217057 | 0.02494105 | 79.16667 | 20.83333 | 0
Dolomite_ | 2022-09-12 | MCON | 1 | 0.004654832 | 0 | 0.0006817096 | 100 | 0 | 0
Chalcopyrite | 2022-09-12 | MCON | 214 | 8.622709 | 11.16123 | 8.707186 | 89.60317 | 8.968254 | 1.428571
Chalcopyrite <20 | 2022-09-12 | MCON | 1921 | 17.87501 | 21.00326 | 17.30423 | 82.61868 | 14.20368 | 3.177642
Chalcopyrite >150 | 2022-09-12 | MCON | 1 | 0.2053026 | 0.2697347 | 0.2087288 | 100 | 0 | 0
CPS floating Cu | 2022-09-12 | MCON | 741 | 7.674315 | 22.14177 | 1.593032 | 44.65534 | 41.95804 | 13.38661
Cuprite | 2022-09-12 | MCON | 83 | 1.10589 | 3.601455 | 0.1110881 | 0 | 59.45946 | 40.54054
Delafossite | 2022-09-12 | MCON | 143 | 1.44027 | 2.475445 | 1.160636 | 45.39877 | 37.42331 | 17.17791
Malachite | 2022-09-12 | MCON | 473 | 3.941091 | 12.00185 | 0.2606795 | 58.74016 | 34.64567 | 6.614173
Fe_Ox | 2022-09-12 | MCON | 99 | 0.9436733 | 0.008064922 | 2.001679 | 44.54545 | 41.81818 | 13.63636
Fe_oxyhydroxides | 2022-09-12 | MCON | 27 | 0.2286584 | 0.001912812 | 0.3715039 | 32.14286 | 50 | 17.85714
Haematite | 2022-09-12 | MCON | 28 | 0.2423779 | 0.003537673 | 0.4514836 | 60.71429 | 32.14286 | 7.142857
Magnesioferrite | 2022-09-12 | MCON | 0 | 0 | 0 | 0 | 0 | 0 | 0
Magnetite | 2022-09-12 | MCON | 39 | 0.4037454 | 0.002614437 | 0.9842256 | 41.66667 | 43.75 | 14.58333
Tramp_Steel | 2022-09-12 | MCON | 4 | 0.05879788 | 0 | 0.1803286 | 75 | 0 | 25
Fe_Ti_Ox | 2022-09-12 | MCON | 11 | 0.1033863 | 0.006368902 | 0.01039478 | 42.85714 | 42.85714 | 14.28571
Ilmenite | 2022-09-12 | MCON | 1 | 0.007839717 | 0 | 0.005056713 | 0 | 0 | 100
Rutile | 2022-09-12 | MCON | 10 | 0.09554655 | 0.006368902 | 0.005338063 | 46.15385 | 46.15385 | 7.692308
Non floating Cu | 2022-09-12 | MCON | 123 | 0.6580462 | 0.4601404 | 0.8724575 | 51.44928 | 37.68116 | 10.86957
Chrysocolla | 2022-09-12 | MCON | 45 | 0.1680639 | 0.2297329 | 0.01658745 | 48.97959 | 38.77551 | 12.2449
Cu_Fe_Oxide | 2022-09-12 | MCON | 44 | 0.3635669 | 0.1448685 | 0.778363 | 58.49057 | 37.73585 | 3.773585
CuFe_Silicate | 2022-09-12 | MCON | 34 | 0.1264154 | 0.08553898 | 0.07750707 | 44.44444 | 36.11111 | 19.44444
Other sulphides | 2022-09-12 | MCON | 23 | 0.2704702 | 0.007637032 | 0.1293252 | 56.25 | 28.125 | 15.625
Arsenopyrite | 2022-09-12 | MCON | 0 | 0 | 0 | 0 | 0 | 0 | 0
Galena | 2022-09-12 | MCON | 5 | 0.06043115 | 0 | 0.01973421 | 0 | 20 | 80
Millerite | 2022-09-12 | MCON | 2 | 0.01754137 | 0 | 0.003276259 | 50 | 50 | 0
Molybdenite | 2022-09-12 | MCON | 1 | 0.008983009 | 0 | 0 | 100 | 0 | 0
Monazite_Ce | 2022-09-12 | MCON | 2 | 0.01682273 | 0 | 0.0006559012 | 100 | 0 | 0
Pentlandite | 2022-09-12 | MCON | 7 | 0.1175958 | 0 | 0.09971845 | 53.33333 | 40 | 6.666667
Siegenite | 2022-09-12 | MCON | 1 | 0.007888715 | 0 | 0.001745268 | 100 | 0 | 0
Sphalerite | 2022-09-12 | MCON | 4 | 0.0333188 | 0.001490186 | 0.004195093 | 80 | 20 | 0
vaesite | 2022-09-12 | MCON | 0 | 0 | 0 | 0 | 0 | 0 | 0
Pyrite | 2022-09-12 | MCON | 2162 | 38.45053 | 0.4785644 | 58.89697 | 85.20962 | 14.21579 | 0.5745903
Pyrrhotite | 2022-09-12 | MCON | 320 | 3.719521 | 0.08911704 | 7.30833 | 70.44534 | 24.69636 | 4.8583
Sec. Cu Sulphides | 2022-09-12 | MCON | 1221 | 17.16542 | 44.2714 | 2.339582 | 70.25184 | 23.13746 | 6.610703
Bornite | 2022-09-12 | MCON | 299 | 2.802699 | 5.764022 | 1.030654 | 41.21212 | 36.06061 | 22.72727
Chalcocite | 2022-09-12 | MCON | 811 | 13.49134 | 36.70454 | 1.269882 | 78.11218 | 19.22025 | 2.667579
Covellite | 2022-09-12 | MCON | 111 | 0.8713845 | 1.802839 | 0.03904527 | 53.50877 | 35.96491 | 10.52632
Silicate gangue | 2022-09-12 | MCON | 626 | 3.766249 | 0.05771419 | 0.5548529 | 74.38017 | 18.18182 | 7.438017
Amphibole | 2022-09-12 | MCON | 19 | 0.1035823 | 0.01614487 | 0.07970758 | 52.38095 | 19.04762 | 28.57143
Biotite | 2022-09-12 | MCON | 8 | 0.06136212 | 0.002357552 | 0.04745916 | 61.53846 | 30.76923 | 7.692308
Garnets | 2022-09-12 | MCON | 77 | 0.3836398 | 0.008399603 | 0.1695262 | 50.60241 | 32.53012 | 16.86747
Kaolinite | 2022-09-12 | MCON | 135 | 0.8891709 | 0.009638566 | 0.01448564 | 79.71014 | 14.97585 | 5.31401
Muscovite | 2022-09-12 | MCON | 125 | 0.8014151 | 0.00635663 | 0.0422582 | 82.75862 | 12.64368 | 4.597701
Orthoclase | 2022-09-12 | MCON | 2 | 0.008362365 | 0 | 0 | 100 | 0 | 0
Plagioclase | 2022-09-12 | MCON | 23 | 0.1061628 | 0.002552188 | 0.007846269 | 52 | 24 | 24
Quartz | 2022-09-12 | MCON | 181 | 1.099357 | 0.006956156 | 0.02357379 | 83.46457 | 13.77953 | 2.755906
Silicate gangue_generic | 2022-09-12 | MCON | 55 | 0.303985 | 0.005308624 | 0.1657745 | 46.9697 | 37.87879 | 15.15152
Chalcopyrite cl. | 2022-09-12 | MCON | 2136 | 26.70302 | 32.43422 | 26.22015 | 85.00769 | 12.4039 | 2.588416
Native Copper | 2022-09-12 | MCON | 42 | 1.187064 | 4.06302 | 0.06062878 | 0 | 79.34783 | 20.65217
CuMn mineral | 2022-09-12 | MCON | 0 | 0 | 0 | 0 | 0 | 0 | 0
Accessory_phases | 2022-09-12 | MCOF | 36 | 0.435335 | 0 | 0.01103036 | 85.71429 | 5.714286 | 8.571429
Apatite | 2022-09-12 | MCOF | 34 | 0.4170893 | 0 | 0.01103036 | 88.23529 | 5.882353 | 5.882353
Zircon | 2022-09-12 | MCOF | 2 | 0.01824572 | 0 | 0 | 0 | 0 | 100
Carbonate gangue | 2022-09-12 | MCOF | 1259 | 15.85852 | 0.52754 | 6.453972 | 87.81229 | 9.689399 | 2.498312
Ankerite | 2022-09-12 | MCOF | 163 | 1.467421 | 0.1924347 | 3.161476 | 65 | 22.08333 | 12.91667
Calcite | 2022-09-12 | MCOF | 997 | 12.90853 | 0.2805911 | 1.850883 | 91.93154 | 6.519967 | 1.548492
Dolomite_ | 2022-09-12 | MCOF | 99 | 1.482562 | 0.05451425 | 1.441613 | 70.52239 | 27.61194 | 1.865672
Chalcopyrite | 2022-09-12 | MCOF | 8 | 0.3659819 | 9.132862 | 1.537313 | 75.55556 | 24.44444 | 0
Chalcopyrite <20 | 2022-09-12 | MCOF | 88 | 0.9759518 | 21.59612 | 3.730801 | 75.83333 | 19.16667 | 5
Chalcopyrite >150 | 2022-09-12 | MCOF | 0 | 0 | 0 | 0 | 0 | 0 | 0
CPS floating Cu | 2022-09-12 | MCOF | 35 | 0.407753 | 23.21767 | 0.2472727 | 54.16667 | 31.25 | 14.58333
Cuprite | 2022-09-12 | MCOF | 0 | 0 | 0 | 0 | 0 | 0 | 0
Delafossite | 2022-09-12 | MCOF | 6 | 0.07350695 | 2.726064 | 0.219791 | 14.28571 | 42.85714 | 42.85714
Malachite | 2022-09-12 | MCOF | 28 | 0.2729093 | 16.34807 | 0.02748172 | 67.56757 | 21.62162 | 10.81081
Fe_Ox | 2022-09-12 | MCOF | 204 | 3.323671 | 0.4168837 | 32.83197 | 63.06306 | 33.03303 | 3.903904
Fe_oxyhydroxides | 2022-09-12 | MCOF | 60 | 0.7084773 | 0.1484054 | 5.519753 | 32.87671 | 54.79452 | 12.32877
Haematite | 2022-09-12 | MCOF | 23 | 0.236612 | 0.04334756 | 2.004767 | 73.91304 | 26.08696 | 0
Magnesioferrite | 2022-09-12 | MCOF | 1 | 0.009025807 | 0 | 0.05768196 | 0 | 100 | 0
Magnetite | 2022-09-12 | MCOF | 115 | 2.299154 | 0.2153479 | 24.47595 | 71.73913 | 26.52174 | 1.73913
Tramp_Steel | 2022-09-12 | MCOF | 3 | 0.05240791 | 0 | 0.668938 | 33.33333 | 66.66667 | 0
Fe_Ti_Ox | 2022-09-12 | MCOF | 78 | 1.374834 | 0.0242899 | 2.968748 | 75.97403 | 11.68831 | 12.33766
Ilmenite | 2022-09-12 | MCOF | 23 | 0.4751651 | 0 | 2.915785 | 90.19608 | 3.921569 | 5.882353
Rutile | 2022-09-12 | MCOF | 55 | 0.8996691 | 0.0242899 | 0.05296345 | 68.93204 | 15.53398 | 15.53398
Non floating Cu | 2022-09-12 | MCOF | 38 | 0.3110507 | 4.129167 | 1.867436 | 67.30769 | 19.23077 | 13.46154
Chrysocolla | 2022-09-12 | MCOF | 12 | 0.06114256 | 1.604707 | 0.02487759 | 80 | 13.33333 | 6.666667
Cu_Fe_Oxide | 2022-09-12 | MCOF | 14 | 0.1956562 | 1.637281 | 1.679367 | 79.16667 | 12.5 | 8.333333
CuFe_Silicate | 2022-09-12 | MCOF | 12 | 0.05425189 | 0.8871792 | 0.1631922 | 30.76923 | 38.46154 | 30.76923
Other sulphides | 2022-09-12 | MCOF | 11 | 0.1435977 | 0.03536244 | 0.08250797 | 35.71429 | 28.57143 | 35.71429
Arsenopyrite | 2022-09-12 | MCOF | 0 | 0 | 0 | 0 | 0 | 0 | 0
Galena | 2022-09-12 | MCOF | 1 | 0.01436365 | 0 | 0.0164151 | 0 | 100 | 0
Millerite | 2022-09-12 | MCOF | 0 | 0 | 0 | 0 | 0 | 0 | 0
Molybdenite | 2022-09-12 | MCOF | 2 | 0.03202706 | 0 | 0 | 33.33333 | 66.66667 | 0
Monazite_Ce | 2022-09-12 | MCOF | 6 | 0.07997059 | 0.03536244 | 0.02087839 | 37.5 | 12.5 | 50
Pentlandite | 2022-09-12 | MCOF | 1 | 0.009316962 | 0 | 0.04156983 | 100 | 0 | 0
Siegenite | 2022-09-12 | MCOF | 0 | 0 | 0 | 0 | 0 | 0 | 0
Sphalerite | 2022-09-12 | MCOF | 1 | 0.007919418 | 0 | 0.003644649 | 0 | 0 | 100
vaesite | 2022-09-12 | MCOF | 0 | 0 | 0 | 0 | 0 | 0 | 0
Pyrite | 2022-09-12 | MCOF | 124 | 2.606187 | 0.1077325 | 16.64127 | 90.67164 | 7.835821 | 1.492537
Pyrrhotite | 2022-09-12 | MCOF | 11 | 0.3400303 | 0.01641957 | 2.842615 | 100 | 0 | 0
Sec. Cu Sulphides | 2022-09-12 | MCOF | 50 | 0.8143995 | 39.51968 | 0.4007591 | 66.23377 | 27.27273 | 6.493506
Bornite | 2022-09-12 | MCOF | 13 | 0.1514006 | 5.381995 | 0.2158246 | 66.66667 | 26.66667 | 6.666667
Chalcocite | 2022-09-12 | MCOF | 28 | 0.5812425 | 31.1836 | 0.1371394 | 71.69811 | 26.41509 | 1.886792
Covellite | 2022-09-12 | MCOF | 9 | 0.08175634 | 2.954077 | 0.04779513 | 33.33333 | 33.33333 | 33.33333
Silicate gangue | 2022-09-12 | MCOF | 6204 | 73.04269 | 1.276276 | 30.38431 | 71.29383 | 23.02542 | 5.680755
Amphibole | 2022-09-12 | MCOF | 152 | 1.172384 | 0.1370441 | 4.512856 | 46 | 37.5 | 16.5
Biotite | 2022-09-12 | MCOF | 262 | 2.99552 | 0.05681349 | 9.366727 | 55.80524 | 40.44944 | 3.745318
Garnets | 2022-09-12 | MCOF | 365 | 2.911356 | 0.2673439 | 5.244297 | 53.96226 | 27.35849 | 18.67925
Kaolinite | 2022-09-12 | MCOF | 1676 | 21.47639 | 0.2148299 | 0.3566693 | 73.42524 | 23.10435 | 3.470406
Muscovite | 2022-09-12 | MCOF | 1601 | 16.55251 | 0.3849772 | 3.11735 | 78.40608 | 16.69974 | 4.89418
Orthoclase | 2022-09-12 | MCOF | 5 | 0.05465951 | 0 | 0.00378204 | 72.72727 | 0 | 27.27273
Plagioclase | 2022-09-12 | MCOF | 211 | 1.095131 | 0.09358185 | 0.2223656 | 16.58986 | 39.17051 | 44.23963
Quartz | 2022-09-12 | MCOF | 1447 | 23.26513 | 0.02936485 | 0.4634256 | 76.0115 | 21.60071 | 2.387796
Silicate gangue_generic | 2022-09-12 | MCOF | 419 | 2.572646 | 0.09232117 | 5.992163 | 35.74468 | 36.59574 | 27.65957
Chalcopyrite cl. | 2022-09-12 | MCOF | 96 | 1.341934 | 30.72898 | 5.268114 | 75.75758 | 20.60606 | 3.636364
Native Copper | 2022-09-12 | MCOF | 1 | 0.06133667 | 4.143531 | 0 | 0 | 100 | 0
CuMn mineral | 2022-09-12 | MCOF | 0 | 0 | 0 | 0 | 0 | 0 | 0
Accessory_phases | 2022-09-12 | MFT | 15 | 0.173652 | 0 | 0.01165048 | 58.06452 | 35.48387 | 6.451613
Apatite | 2022-09-12 | MFT | 14 | 0.1654494 | 0 | 0.01165048 | 60 | 33.33333 | 6.666667
Zircon | 2022-09-12 | MFT | 1 | 0.008202659 | 0 | 0 | 0 | 100 | 0
Carbonate gangue | 2022-09-12 | MFT | 2565 | 29.68289 | 0.7101397 | 19.43672 | 87.96761 | 9.975709 | 2.05668
Ankerite | 2022-09-12 | MFT | 304 | 2.589335 | 0.3911161 | 9.082717 | 56.26327 | 29.72399 | 14.01274
Calcite | 2022-09-12 | MFT | 2072 | 24.7359 | 0.3190236 | 6.055305 | 92.77247 | 6.386233 | 0.8413002
Dolomite_ | 2022-09-12 | MFT | 189 | 2.357654 | 0 | 4.298701 | 66.4557 | 29.95781 | 3.586498
Chalcopyrite | 2022-09-12 | MFT | 0 | 0 | 0 | 0 | 0 | 0 | 0
Chalcopyrite <20 | 2022-09-12 | MFT | 23 | 0.2193775 | 16.34892 | 1.382472 | 63.33333 | 16.66667 | 20
Chalcopyrite >150 | 2022-09-12 | MFT | 0 | 0 | 0 | 0 | 0 | 0 | 0
CPS floating Cu | 2022-09-12 | MFT | 17 | 0.2846846 | 47.46495 | 0.9014567 | 0 | 51.51515 | 48.48485
Cuprite | 2022-09-12 | MFT | 5 | 0.08516804 | 15.64688 | 0.1385453 | 0 | 0 | 100
Delafossite | 2022-09-12 | MFT | 8 | 0.1133014 | 14.75465 | 0.7241123 | 0 | 50 | 50
Malachite | 2022-09-12 | MFT | 4 | 0.08621519 | 17.06342 | 0.03879903 | 0 | 84.61538 | 15.38462
Fe_Ox | 2022-09-12 | MFT | 175 | 2.1736 | 2.108049 | 32.68902 | 48.97119 | 43.20988 | 7.81893
Fe_oxyhydroxides | 2022-09-12 | MFT | 59 | 0.6282888 | 0.9608965 | 7.945031 | 51.38889 | 34.72222 | 13.88889
Haematite | 2022-09-12 | MFT | 42 | 0.5919877 | 0.09280323 | 8.191697 | 40.625 | 54.6875 | 4.6875
Magnesioferrite | 2022-09-12 | MFT | 6 | 0.06492318 | 0 | 0.6816358 | 12.5 | 75 | 12.5
Magnetite | 2022-09-12 | MFT | 60 | 0.8089218 | 1.054349 | 14.49052 | 54.44444 | 41.11111 | 4.444444
Tramp_Steel | 2022-09-12 | MFT | 3 | 0.04712166 | 0 | 1.028062 | 66.66667 | 0 | 33.33333
Fe_Ti_Ox | 2022-09-12 | MFT | 77 | 1.498469 | 0.1484282 | 1.041638 | 84.73684 | 6.315789 | 8.947368
Ilmenite | 2022-09-12 | MFT | 5 | 0.1005262 | 0 | 0.9722958 | 83.33333 | 8.333333 | 8.333333
Rutile | 2022-09-12 | MFT | 72 | 1.397943 | 0.1484282 | 0.0693427 | 84.83146 | 6.179775 | 8.988764
Non floating Cu | 2022-09-12 | MFT | 67 | 0.5291588 | 26.84363 | 4.376995 | 40.17857 | 38.39286 | 21.42857
Chrysocolla | 2022-09-12 | MFT | 16 | 0.1209456 | 11.01008 | 0.08611878 | 18.18182 | 69.69697 | 12.12121
Cu_Fe_Oxide | 2022-09-12 | MFT | 24 | 0.2199011 | 4.562908 | 3.430018 | 60 | 16.66667 | 23.33333
CuFe_Silicate | 2022-09-12 | MFT | 25 | 0.1726049 | 10.63795 | 0.8608587 | 45.65217 | 28.26087 | 26.08696
Other sulphides | 2022-09-12 | MFT | 5 | 0.06413782 | 0.1048567 | 0.006626637 | 71.42857 | 14.28571 | 14.28571
Arsenopyrite | 2022-09-12 | MFT | 0 | 0 | 0 | 0 | 0 | 0 | 0
Galena | 2022-09-12 | MFT | 0 | 0 | 0 | 0 | 0 | 0 | 0
Millerite | 2022-09-12 | MFT | 0 | 0 | 0 | 0 | 0 | 0 | 0
Molybdenite | 2022-09-12 | MFT | 1 | 0.01919771 | 0 | 0.006626637 | 100 | 0 | 0
Monazite_Ce | 2022-09-12 | MFT | 4 | 0.0449401 | 0.1048567 | 0 | 60 | 20 | 20
Pentlandite | 2022-09-12 | MFT | 0 | 0 | 0 | 0 | 0 | 0 | 0
Siegenite | 2022-09-12 | MFT | 0 | 0 | 0 | 0 | 0 | 0 | 0
Sphalerite | 2022-09-12 | MFT | 0 | 0 | 0 | 0 | 0 | 0 | 0
vaesite | 2022-09-12 | MFT | 0 | 0 | 0 | 0 | 0 | 0 | 0
Pyrite | 2022-09-12 | MFT | 29 | 0.5158775 | 0.08976544 | 5.748675 | 84.74576 | 8.474576 | 6.779661
Pyrrhotite | 2022-09-12 | MFT | 22 | 0.4103249 | 0 | 5.79118 | 80.39216 | 17.64706 | 1.960784
Sec. Cu Sulphides | 2022-09-12 | MFT | 1 | 0.009075283 | 1.264144 | 0.02079576 | 100 | 0 | 0
Bornite | 2022-09-12 | MFT | 1 | 0.009075283 | 1.264144 | 0.02079576 | 100 | 0 | 0
Chalcocite | 2022-09-12 | MFT | 0 | 0 | 0 | 0 | 0 | 0 | 0
Covellite | 2022-09-12 | MFT | 0 | 0 | 0 | 0 | 0 | 0 | 0
Silicate gangue | 2022-09-12 | MFT | 6235 | 64.43875 | 4.917116 | 28.59277 | 73.03165 | 22.24578 | 4.722567
Amphibole | 2022-09-12 | MFT | 105 | 0.6324774 | 1.67737 | 3.714492 | 45.83333 | 28.33333 | 25.83333
Biotite | 2022-09-12 | MFT | 128 | 1.149978 | 0.3976465 | 5.787987 | 52.63158 | 37.2807 | 10.08772
Garnets | 2022-09-12 | MFT | 406 | 2.914038 | 1.308227 | 7.677499 | 51.01695 | 31.18644 | 17.79661
Kaolinite | 2022-09-12 | MFT | 2019 | 23.22539 | 0.4690884 | 0.6131774 | 73.24111 | 25.49407 | 1.264822
Muscovite | 2022-09-12 | MFT | 1688 | 14.55316 | 0.6109685 | 3.291289 | 79.30335 | 16.60467 | 4.091985
Orthoclase | 2022-09-12 | MFT | 11 | 0.0848888 | 0 | 0.004373478 | 78.94737 | 21.05263 | 0
Plagioclase | 2022-09-12 | MFT | 223 | 1.066346 | 0.1196384 | 0.2428403 | 31.91489 | 26.38298 | 41.70213
Quartz | 2022-09-12 | MFT | 1300 | 18.50424 | 0 | 0.4524062 | 79.45514 | 17.67058 | 2.874281
Silicate gangue_generic | 2022-09-12 | MFT | 309 | 1.761931 | 0.3042911 | 5.766248 | 34.07821 | 41.89944 | 24.02235
Chalcopyrite cl. | 2022-09-12 | MFT | 23 | 0.2193775 | 16.34892 | 1.382472 | 63.33333 | 16.66667 | 20
Native Copper | 2022-09-12 | MFT | 0 | 0 | 0 | 0 | 0 | 0 | 0
CuMn mineral | 2022-09-12 | MFT | 2 | 0.01570722 | 0.6326925 | 0 | 0 | 66.66667 | 33.33333
Accessory_phases | 2022-09-12 | MCT | 31 | 0.3769686 | 0.008970017 | 0.008608133 | 70.83333 | 29.16667 | 0
Apatite | 2022-09-12 | MCT | 28 | 0.3424837 | 0 | 0.003576102 | 70.45455 | 29.54545 | 0
Zircon | 2022-09-12 | MCT | 1 | 0.02315411 | 0 | 0.003628161 | 100 | 0 | 0
Carbonate gangue | 2022-09-12 | MCT | 1059 | 10.88955 | 1.553049 | 3.583534 | 87.86926 | 10.6851 | 1.445632
Ankerite | 2022-09-12 | MCT | 196 | 1.714759 | 0.9697811 | 2.13978 | 69.23077 | 23.9819 | 6.78733
Calcite | 2022-09-12 | MCT | 801 | 8.571059 | 0.5832676 | 1.073488 | 91.97819 | 7.476636 | 0.5451713
Dolomite_ | 2022-09-12 | MCT | 62 | 0.603731 | 0 | 0.3702663 | 74.4186 | 24.4186 | 1.162791
Chalcopyrite | 2022-09-12 | MCT | 8 | 0.4231536 | 7.078345 | 0.9694671 | 87.80488 | 12.19512 | 0
Chalcopyrite <20 | 2022-09-12 | MCT | 166 | 2.01256 | 26.62122 | 4.065958 | 73.84615 | 21.53846 | 4.615385
Chalcopyrite >150 | 2022-09-12 | MCT | 0 | 0 | 0 | 0 | 0 | 0 | 0
CPS floating Cu | 2022-09-12 | MCT | 35 | 0.4078325 | 14.26772 | 0.2382247 | 55 | 30 | 15
Cuprite | 2022-09-12 | MCT | 1 | 0.01502554 | 0.6787159 | 0 | 0 | 0 | 100
Delafossite | 2022-09-12 | MCT | 7 | 0.09328149 | 1.779033 | 0.2050722 | 42.85714 | 14.28571 | 42.85714
Malachite | 2022-09-12 | MCT | 27 | 0.2995255 | 11.80997 | 0.03315248 | 59.375 | 34.375 | 6.25
Fe_Ox | 2022-09-12 | MCT | 163 | 2.60496 | 0.5161737 | 13.94729 | 57.56098 | 36.09756 | 6.341463
Fe_oxyhydroxides | 2022-09-12 | MCT | 44 | 0.6034847 | 0.08949716 | 2.605193 | 40.81633 | 55.10204 | 4.081633
Haematite | 2022-09-12 | MCT | 25 | 0.3524843 | 0 | 1.596966 | 44.44444 | 44.44444 | 11.11111
Magnesioferrite | 2022-09-12 | MCT | 0 | 0 | 0 | 0 | 0 | 0 | 0
Magnetite | 2022-09-12 | MCT | 85 | 1.522259 | 0.4110811 | 9.044028 | 68.33333 | 25 | 6.666667
Tramp_Steel | 2022-09-12 | MCT | 4 | 0.0886753 | 0 | 0.5727682 | 50 | 50 | 0
Fe_Ti_Ox | 2022-09-12 | MCT | 63 | 1.145389 | 0.01651768 | 0.8605234 | 78.43137 | 21.56863 | 0
Ilmenite | 2022-09-12 | MCT | 12 | 0.2364675 | 0 | 0.8241745 | 65 | 35 | 0
Rutile | 2022-09-12 | MCT | 51 | 0.9089218 | 0.01651768 | 0.0363489 | 81.70732 | 18.29268 | 0
Non floating Cu | 2022-09-12 | MCT | 66 | 0.4847583 | 3.920652 | 1.359368 | 43.05556 | 41.66667 | 15.27778
Chrysocolla | 2022-09-12 | MCT | 20 | 0.1086272 | 1.647821 | 0.02465401 | 38.09524 | 42.85714 | 19.04762
Cu_Fe_Oxide | 2022-09-12 | MCT | 19 | 0.2172545 | 0.8523679 | 1.112546 | 38.09524 | 42.85714 | 19.04762
CuFe_Silicate | 2022-09-12 | MCT | 27 | 0.1588766 | 1.420464 | 0.2221682 | 50 | 40 | 10
Other sulphides | 2022-09-12 | MCT | 14 | 0.1953074 | 0 | 0.1264707 | 62.5 | 31.25 | 6.25
Arsenopyrite | 2022-09-12 | MCT | 0 | 0 | 0 | 0 | 0 | 0 | 0
Galena | 2022-09-12 | MCT | 0 | 0 | 0 | 0 | 0 | 0 | 0
Millerite | 2022-09-12 | MCT | 0 | 0 | 0 | 0 | 0 | 0 | 0
Molybdenite | 2022-09-12 | MCT | 1 | 0.01354762 | 0 | 0 | 100 | 0 | 0
Monazite_Ce | 2022-09-12 | MCT | 5 | 0.08879846 | 0 | 0.01886069 | 71.42857 | 14.28571 | 14.28571
Pentlandite | 2022-09-12 | MCT | 5 | 0.05911687 | 0 | 0.08226403 | 40 | 60 | 0
Siegenite | 2022-09-12 | MCT | 2 | 0.02379454 | 0 | 0.02176412 | 50 | 50 | 0
Sphalerite | 2022-09-12 | MCT | 1 | 0.01004987 | 0 | 0.003581861 | 100 | 0 | 0
vaesite | 2022-09-12 | MCT | 0 | 0 | 0 | 0 | 0 | 0 | 0
Pyrite | 2022-09-12 | MCT | 804 | 14.1177 | 0.5102067 | 48.94791 | 87.15035 | 11.88811 | 0.9615385
Pyrrhotite | 2022-09-12 | MCT | 128 | 2.47547 | 0.03434844 | 11.5096 | 76.6055 | 22.01835 | 1.376147
Sec. Cu Sulphides | 2022-09-12 | MCT | 84 | 1.353949 | 42.72967 | 0.439262 | 64.70588 | 30.39216 | 4.901961
Bornite | 2022-09-12 | MCT | 27 | 0.371451 | 9.162252 | 0.2537521 | 62.06897 | 24.13793 | 13.7931
Chalcocite | 2022-09-12 | MCT | 43 | 0.8211087 | 29.46661 | 0.1613971 | 67.79661 | 32.20339 | 0
Covellite | 2022-09-12 | MCT | 14 | 0.161389 | 4.100802 | 0.02411282 | 57.14286 | 35.71429 | 7.142857
Silicate gangue | 2022-09-12 | MCT | 6385 | 63.5124 | 2.743137 | 13.94379 | 78.40252 | 19.48502 | 2.112454
Amphibole | 2022-09-12 | MCT | 149 | 1.219975 | 0.9636857 | 2.237527 | 60.36585 | 30.4878 | 9.146341
Biotite | 2022-09-12 | MCT | 136 | 1.516274 | 0.08618558 | 2.669178 | 58.68545 | 36.15023 | 5.164319
Garnets | 2022-09-12 | MCT | 473 | 3.666674 | 0.2753112 | 2.78682 | 57.98479 | 33.8403 | 8.174905
Kaolinite | 2022-09-12 | MCT | 1726 | 17.65316 | 0.3403568 | 0.3703574 | 80.25688 | 19.15596 | 0.587156
Muscovite | 2022-09-12 | MCT | 1350 | 14.26756 | 0.550321 | 1.578715 | 85.97858 | 12.60954 | 1.411879
Orthoclase | 2022-09-12 | MCT | 4 | 0.0252232 | 0 | 0 | 75 | 25 | 0
Plagioclase | 2022-09-12 | MCT | 225 | 1.492208 | 0.1461109 | 0.2322303 | 47.2103 | 40.34335 | 12.44635
Quartz | 2022-09-12 | MCT | 1896 | 20.37882 | 0.1304327 | 0.4449788 | 84.14478 | 15.11851 | 0.7367072
Silicate gangue_generic | 2022-09-12 | MCT | 407 | 3.077181 | 0.2235588 | 3.484222 | 49.43567 | 42.88939 | 7.674944
Chalcopyrite cl. | 2022-09-12 | MCT | 174 | 2.435713 | 33.69956 | 5.035425 | 76.27119 | 19.91525 | 3.813559
Native Copper | 2022-09-12 | MCT | 0 | 0 | 0 | 0 | 0 | 0 | 0
CuMn mineral | 2022-09-12 | MCT | 0 | 0 | 0 | 0 | 0 | 0 | 0
Accessory_phases | 2022-09-14 | MCOF | 18 | 0.2608407 | 0.09201705 | 0.003614827 | 86.11111 | 11.11111 | 2.777778
Apatite | 2022-09-14 | MCOF | 17 | 0.250208 | 0.09201705 | 0.003614827 | 85.71429 | 11.42857 | 2.857143
Zircon | 2022-09-14 | MCOF | 1 | 0.01063271 | 0 | 0 | 100 | 0 | 0
Carbonate gangue | 2022-09-14 | MCOF | 1960 | 25.21228 | 0.8863742 | 9.713975 | 88.33581 | 9.336305 | 2.327885
Ankerite | 2022-09-14 | MCOF | 266 | 2.66519 | 0.5832691 | 4.944169 | 55.88235 | 32.35294 | 11.76471
Calcite | 2022-09-14 | MCOF | 1557 | 20.8385 | 0.3031051 | 3.037529 | 94.02766 | 4.824949 | 1.147396
Dolomite_ | 2022-09-14 | MCOF | 137 | 1.708586 | 0 | 1.732277 | 61.13208 | 34.71698 | 4.150943
Chalcopyrite | 2022-09-14 | MCOF | 11 | 0.6635262 | 27.2503 | 2.635127 | 85.71429 | 14.28571 | 0
Chalcopyrite <20 | 2022-09-14 | MCOF | 59 | 0.8151893 | 29.69452 | 2.966428 | 83.72093 | 13.95349 | 2.325581
Chalcopyrite >150 | 2022-09-14 | MCOF | 0 | 0 | 0 | 0 | 0 | 0 | 0
CPS floating Cu | 2022-09-14 | MCOF | 7 | 0.06746113 | 4.279167 | 0.09349882 | 42.85714 | 42.85714 | 14.28571
Cuprite | 2022-09-14 | MCOF | 0 | 0 | 0 | 0 | 0 | 0 | 0
Delafossite | 2022-09-14 | MCOF | 2 | 0.02447785 | 0.7595426 | 0.09010443 | 0 | 100 | 0
Malachite | 2022-09-14 | MCOF | 5 | 0.04298328 | 3.519624 | 0.003394391 | 60 | 20 | 20
Fe_Ox | 2022-09-14 | MCOF | 171 | 2.880219 | 1.5833 | 24.99061 | 65.32258 | 27.82258 | 6.854839
Fe_oxyhydroxides | 2022-09-14 | MCOF | 63 | 0.8483543 | 0.3781923 | 6.180242 | 50.66667 | 38.66667 | 10.66667
Haematite | 2022-09-14 | MCOF | 32 | 0.5155732 | 0.5982048 | 3.962536 | 67.44186 | 23.25581 | 9.302326
Magnesioferrite | 2022-09-14 | MCOF | 1 | 0.01051959 | 0 | 0.05031284 | 100 | 0 | 0
Magnetite | 2022-09-14 | MCOF | 68 | 1.409739 | 0.6069027 | 13.91388 | 72.72727 | 23.1405 | 4.132231
Tramp_Steel | 2022-09-14 | MCOF | 3 | 0.06108151 | 0 | 0.6941473 | 66.66667 | 33.33333 | 0
Fe_Ti_Ox | 2022-09-14 | MCOF | 42 | 0.7736991 | 0 | 1.866946 | 85.13514 | 1.351351 | 13.51351
Ilmenite | 2022-09-14 | MCOF | 15 | 0.325768 | 0 | 1.866946 | 100 | 0 | 0
Rutile | 2022-09-14 | MCOF | 27 | 0.4479311 | 0 | 0 | 75 | 2.272727 | 22.72727
Non floating Cu | 2022-09-14 | MCOF | 66 | 0.5726957 | 9.756315 | 2.916944 | 57.64706 | 30.58824 | 11.76471
Chrysocolla | 2022-09-14 | MCOF | 11 | 0.07601254 | 3.281628 | 0.04987927 | 56.25 | 18.75 | 25
Cu_Fe_Oxide | 2022-09-14 | MCOF | 24 | 0.2945486 | 2.584352 | 2.400219 | 64.51613 | 29.03226 | 6.451613
CuFe_Silicate | 2022-09-14 | MCOF | 24 | 0.141053 | 2.62211 | 0.3679462 | 51.72414 | 37.93103 | 10.34483
Other sulphides | 2022-09-14 | MCOF | 11 | 0.2059804 | 0 | 0.03444109 | 68.75 | 6.25 | 25
Arsenopyrite | 2022-09-14 | MCOF | 0 | 0 | 0 | 0 | 0 | 0 | 0
Galena | 2022-09-14 | MCOF | 4 | 0.06696343 | 0 | 0.004539924 | 25 | 0 | 75
Millerite | 2022-09-14 | MCOF | 0 | 0 | 0 | 0 | 0 | 0 | 0
Molybdenite | 2022-09-14 | MCOF | 0 | 0 | 0 | 0 | 0 | 0 | 0
Monazite_Ce | 2022-09-14 | MCOF | 6 | 0.1281581 | 0 | 0.006319083 | 81.81818 | 9.090909 | 9.090909
Pentlandite | 2022-09-14 | MCOF | 1 | 0.01085893 | 0 | 0.02358208 | 100 | 0 | 0
Siegenite | 2022-09-14 | MCOF | 0 | 0 | 0 | 0 | 0 | 0 | 0
Sphalerite | 2022-09-14 | MCOF | 0 | 0 | 0 | 0 | 0 | 0 | 0
vaesite | 2022-09-14 | MCOF | 0 | 0 | 0 | 0 | 0 | 0 | 0
Pyrite | 2022-09-14 | MCOF | 113 | 1.994786 | 0.1561755 | 11.89259 | 87.5 | 10.79545 | 1.704545
Pyrrhotite | 2022-09-14 | MCOF | 43 | 0.8238991 | 0 | 6.496522 | 78.48101 | 20.25316 | 1.265823
Sec. Cu Sulphides | 2022-09-14 | MCOF | 20 | 0.2876487 | 21.27204 | 0.1841512 | 41.66667 | 41.66667 | 16.66667
Bornite | 2022-09-14 | MCOF | 6 | 0.09411077 | 6.464513 | 0.1342627 | 37.5 | 50 | 12.5
Chalcocite | 2022-09-14 | MCOF | 9 | 0.1406006 | 11.44434 | 0.03708908 | 45.45455 | 36.36364 | 18.18182
Covellite | 2022-09-14 | MCOF | 5 | 0.05293731 | 3.363182 | 0.0127994 | 40 | 40 | 20
Silicate gangue | 2022-09-14 | MCOF | 5287 | 65.44178 | 5.029793 | 36.20516 | 73.38482 | 21.87794 | 4.737239
Amphibole | 2022-09-14 | MCOF | 208 | 1.981303 | 2.054341 | 7.121087 | 40.68966 | 45.86207 | 13.44828
Biotite | 2022-09-14 | MCOF | 262 | 3.975094 | 1.305681 | 11.32843 | 58.05921 | 38.65132 | 3.289474
Garnets | 2022-09-14 | MCOF | 433 | 3.598063 | 0.7559276 | 5.825889 | 51.60142 | 31.13879 | 17.25979
Kaolinite | 2022-09-14 | MCOF | 1411 | 18.08737 | 0.3125836 | 0.5284143 | 75.42763 | 23.19079 | 1.381579
Muscovite | 2022-09-14 | MCOF | 1264 | 15.41955 | 0.27567 | 3.526202 | 82.45759 | 14.14977 | 3.392635
Orthoclase | 2022-09-14 | MCOF | 8 | 0.1216201 | 0 | 0.006933205 | 85.71429 | 4.761905 | 9.52381
Plagioclase | 2022-09-14 | MCOF | 163 | 1.052864 | 0.03662294 | 0.2937962 | 23.46369 | 43.01676 | 33.51955
Quartz | 2022-09-14 | MCOF | 1102 | 17.60143 | 0.05794519 | 0.3933129 | 84.36649 | 13.6921 | 1.941417
Silicate gangue_generic | 2022-09-14 | MCOF | 382 | 2.851692 | 0.2310221 | 6.353621 | 36.24161 | 41.61074 | 22.14765
Chalcopyrite cl. | 2022-09-14 | MCOF | 70 | 1.478715 | 56.94482 | 5.601556 | 84.61538 | 14.10256 | 1.282051
Native Copper | 2022-09-14 | MCOF | 0 | 0 | 0 | 0 | 0 | 0 | 0
CuMn mineral | 2022-09-14 | MCOF | 7 | 0.06108151 | 1.268224 | 0.09890025 | 55.55556 | 33.33333 | 11.11111
Accessory_phases | 2022-09-14 | MCON | 26 | 0.2484932 | 0.01145183 | 0.003585653 | 86.11111 | 12.5 | 1.388889
Apatite | 2022-09-14 | MCON | 25 | 0.2433944 | 0.01145183 | 0.002878838 | 87.32394 | 12.67606 | 0
Zircon | 2022-09-14 | MCON | 1 | 0.005098742 | 0 | 0.0007068148 | 0 | 0 | 100
Carbonate gangue | 2022-09-14 | MCON | 217 | 1.755963 | 0.2092016 | 0.2303382 | 74.31507 | 22.26027 | 3.424658
Ankerite | 2022-09-14 | MCON | 44 | 0.2426242 | 0.1154619 | 0.1150959 | 33.80282 | 47.88732 | 18.30986
Calcite | 2022-09-14 | MCON | 161 | 1.408218 | 0.09373971 | 0.09447368 | 79.95825 | 18.58038 | 1.461378
Dolomite_ | 2022-09-14 | MCON | 12 | 0.1051209 | 0 | 0.02076867 | 79.41176 | 20.58824 | 0
Chalcopyrite | 2022-09-14 | MCON | 495 | 13.69097 | 33.94891 | 12.12331 | 86.18858 | 13.08101 | 0.7304117
Chalcopyrite <20 | 2022-09-14 | MCON | 1904 | 15.02279 | 32.14809 | 13.08845 | 78.12405 | 16.73222 | 5.143722
Chalcopyrite >150 | 2022-09-14 | MCON | 3 | 0.4590929 | 1.231715 | 0.4062746 | 100 | 0 | 0
CPS floating Cu | 2022-09-14 | MCON | 162 | 1.163685 | 4.642664 | 0.5935198 | 26.19048 | 54.7619 | 19.04762
Cuprite | 2022-09-14 | MCON | 6 | 0.07941019 | 0.5154328 | 0.006458489 | 0 | 75 | 25
Delafossite | 2022-09-14 | MCON | 108 | 0.7512291 | 2.19687 | 0.5624491 | 32.8125 | 50.78125 | 16.40625
Malachite | 2022-09-14 | MCON | 44 | 0.2473432 | 1.341792 | 0.02093161 | 21.66667 | 55 | 23.33333
Fe_Ox | 2022-09-14 | MCON | 48 | 0.4681622 | 0.004424095 | 0.9167101 | 62.6506 | 18.07229 | 19.27711
Fe_oxyhydroxides | 2022-09-14 | MCON | 12 | 0.06509032 | 0 | 0.09145587 | 16.66667 | 33.33333 | 50
Haematite | 2022-09-14 | MCON | 12 | 0.09774397 | 0 | 0.1589831 | 58.82353 | 0 | 41.17647
Magnesioferrite | 2022-09-14 | MCON | 1 | 0.0050445 | 0.002470057 | 0.006657218 | 100 | 0 | 0
Magnetite | 2022-09-14 | MCON | 22 | 0.2905198 | 0.001954039 | 0.6330752 | 75 | 19.23077 | 5.769231
Tramp_Steel | 2022-09-14 | MCON | 1 | 0.009763549 | 0 | 0.02653873 | 0 | 100 | 0
Fe_Ti_Ox | 2022-09-14 | MCON | 29 | 0.3853347 | 0.01381855 | 0.09582185 | 70.51282 | 26.92308 | 2.564103
Ilmenite | 2022-09-14 | MCON | 7 | 0.07290116 | 0.001640755 | 0.08298679 | 64.28571 | 21.42857 | 14.28571
Rutile | 2022-09-14 | MCON | 22 | 0.3124336 | 0.0121778 | 0.01283505 | 71.875 | 28.125 | 0
Non floating Cu | 2022-09-14 | MCON | 65 | 0.211869 | 0.3072471 | 0.15711 | 34.17722 | 43.03797 | 22.78481
Chrysocolla | 2022-09-14 | MCON | 19 | 0.05467587 | 0.1131692 | 0.004812744 | 20.83333 | 54.16667 | 25
Cu_Fe_Oxide | 2022-09-14 | MCON | 11 | 0.05923219 | 0.05331266 | 0.1033785 | 38.46154 | 30.76923 | 30.76923
CuFe_Silicate | 2022-09-14 | MCON | 35 | 0.09796094 | 0.1407652 | 0.04891877 | 40.47619 | 40.47619 | 19.04762
Other sulphides | 2022-09-14 | MCON | 16 | 0.1780112 | 0 | 0.04174187 | 66.66667 | 27.77778 | 5.555556
Arsenopyrite | 2022-09-14 | MCON | 0 | 0 | 0 | 0 | 0 | 0 | 0
Galena | 2022-09-14 | MCON | 0 | 0 | 0 | 0 | 0 | 0 | 0
Millerite | 2022-09-14 | MCON | 0 | 0 | 0 | 0 | 0 | 0 | 0
Molybdenite | 2022-09-14 | MCON | 3 | 0.02983307 | 0 | 0 | 0 | 80 | 20
Monazite_Ce | 2022-09-14 | MCON | 3 | 0.03352152 | 0 | 0.005861455 | 50 | 50 | 0
Pentlandite | 2022-09-14 | MCON | 1 | 0.01041445 | 0 | 0.009737944 | 100 | 0 | 0
Siegenite | 2022-09-14 | MCON | 3 | 0.01571931 | 0 | 0.006889889 | 33.33333 | 33.33333 | 33.33333
Sphalerite | 2022-09-14 | MCON | 6 | 0.08852284 | 0 | 0.01925258 | 90 | 10 | 0
vaesite | 2022-09-14 | MCON | 0 | 0 | 0 | 0 | 0 | 0 | 0
Pyrite | 2022-09-14 | MCON | 2659 | 43.33359 | 1.044058 | 58.15465 | 81.90142 | 16.69384 | 1.404741
Pyrrhotite | 2022-09-14 | MCON | 531 | 7.021554 | 0.1602823 | 12.15365 | 61.32479 | 35.89744 | 2.777778
Sec. Cu Sulphides | 2022-09-14 | MCON | 513 | 5.437407 | 26.13702 | 1.011559 | 46.64502 | 45.02165 | 8.333333
Bornite | 2022-09-14 | MCON | 260 | 2.053383 | 8.467029 | 0.618611 | 42.58242 | 42.85714 | 14.56044
Chalcocite | 2022-09-14 | MCON | 213 | 3.15048 | 16.71498 | 0.361107 | 52.14008 | 44.94163 | 2.918288
Covellite | 2022-09-14 | MCON | 40 | 0.2335441 | 0.9550087 | 0.03184114 | 17.3913 | 63.04348 | 19.56522
Silicate gangue | 2022-09-14 | MCON | 2033 | 10.62308 | 0.1411133 | 1.02327 | 68.09681 | 25.52255 | 6.380638
Amphibole | 2022-09-14 | MCON | 33 | 0.1605344 | 0.01645777 | 0.1189721 | 38.77551 | 44.89796 | 16.32653
Biotite | 2022-09-14 | MCON | 4 | 0.03135184 | 0.002108316 | 0.01661884 | 10 | 90 | 0
Garnets | 2022-09-14 | MCON | 239 | 0.9087477 | 0.01332845 | 0.3391698 | 30.40541 | 45.60811 | 23.98649
Kaolinite | 2022-09-14 | MCON | 458 | 2.419451 | 0.02887775 | 0.07048999 | 75.82547 | 21.58019 | 2.59434
Muscovite | 2022-09-14 | MCON | 256 | 1.477615 | 0.02086507 | 0.09443273 | 66.45963 | 28.15735 | 5.383023
Orthoclase | 2022-09-14 | MCON | 2 | 0.005554374 | 0 | 0 | 0 | 100 | 0
Plagioclase | 2022-09-14 | MCON | 125 | 0.4061636 | 0.01532862 | 0.03514612 | 23.61111 | 54.16667 | 22.22222
Quartz | 2022-09-14 | MCON | 793 | 4.757831 | 0.03152822 | 0.1329901 | 79.81873 | 17.76435 | 2.416918
Silicate gangue_generic | 2022-09-14 | MCON | 121 | 0.4405313 | 0.01261911 | 0.2097308 | 32.63889 | 45.13889 | 22.22222
Chalcopyrite cl. | 2022-09-14 | MCON | 2402 | 29.17285 | 67.32872 | 25.61804 | 82.25304 | 14.75538 | 2.991586
Native Copper | 2022-09-14 | MCON | 4 | 0.08570226 | 0.5885692 | 0.003680627 | 0 | 80 | 20
CuMn mineral | 2022-09-14 | MCON | 0 | 0 | 0 | 0 | 0 | 0 | 0
Accessory_phases | 2022-09-14 | MFT | 17 | 0.8366959 | 0 | 0.007270269 | 75.26882 | 11.82796 | 12.90323
Apatite | 2022-09-14 | MFT | 16 | 0.8233844 | 0 | 0.007270269 | 76.08696 | 10.86957 | 13.04348
Zircon | 2022-09-14 | MFT | 1 | 0.01331146 | 0 | 0 | 0 | 100 | 0
Carbonate gangue | 2022-09-14 | MFT | 677 | 28.81002 | 0 | 9.315336 | 90.52518 | 7.958852 | 1.515972
Ankerite | 2022-09-14 | MFT | 80 | 2.337435 | 0 | 4.374119 | 51.9084 | 35.87786 | 12.21374
Calcite | 2022-09-14 | MFT | 535 | 23.80887 | 0 | 2.48978 | 97.48549 | 2.12766 | 0.3868472
Dolomite_ | 2022-09-14 | MFT | 62 | 2.663708 | 0 | 2.451437 | 55.75758 | 40.60606 | 3.636364
Chalcopyrite | 2022-09-14 | MFT | 5 | 0.3678777 | 33.1473 | 1.37833 | 77.41935 | 22.58065 | 0
Chalcopyrite <20 | 2022-09-14 | MFT | 0 | 0 | 0 | 0 | 0 | 0 | 0
Chalcopyrite >150 | 2022-09-14 | MFT | 0 | 0 | 0 | 0 | 0 | 0 | 0
CPS floating Cu | 2022-09-14 | MFT | 1 | 0.01532234 | 1.200608 | 0.07065437 | 0 | 0 | 100
Cuprite | 2022-09-14 | MFT | 0 | 0 | 0 | 0 | 0 | 0 | 0
Delafossite | 2022-09-14 | MFT | 1 | 0.01532234 | 1.200608 | 0.07065437 | 0 | 0 | 100
Malachite | 2022-09-14 | MFT | 0 | 0 | 0 | 0 | 0 | 0 | 0
Fe_Ox | 2022-09-14 | MFT | 79 | 2.962791 | 5.83614 | 25.71495 | 45.58824 | 43.62745 | 10.78431
Fe_oxyhydroxides | 2022-09-14 | MFT | 27 | 0.7505396 | 1.092106 | 5.146033 | 24.5283 | 54.71698 | 20.75472
Haematite | 2022-09-14 | MFT | 16 | 0.3452482 | 0.9671327 | 2.683209 | 21.73913 | 34.78261 | 43.47826
Magnesioferrite | 2022-09-14 | MFT | 0 | 0 | 0 | 0 | 0 | 0 | 0
Magnetite | 2022-09-14 | MFT | 36 | 1.867003 | 3.776901 | 17.88571 | 58.59375 | 40.625 | 0.78125
Tramp_Steel | 2022-09-14 | MFT | 0 | 0 | 0 | 0 | 0 | 0 | 0
Fe_Ti_Ox | 2022-09-14 | MFT | 43 | 3.075796 | 0.1064575 | 8.262603 | 79.48718 | 19.65812 | 0.8547009
Ilmenite | 2022-09-14 | MFT | 17 | 1.495415 | 0 | 8.259413 | 83.63636 | 15.45455 | 0.9090909
Rutile | 2022-09-14 | MFT | 26 | 1.580382 | 0.1064575 | 0.003190933 | 75.80645 | 23.3871 | 0.8064516
Non floating Cu | 2022-09-14 | MFT | 36 | 1.450949 | 46.0115 | 9.273215 | 47.36842 | 46.05263 | 6.578947
Chrysocolla | 2022-09-14 | MFT | 6 | 0.1249011 | 10.53505 | 0.0746754 | 14.28571 | 61.90476 | 23.80952
Cu_Fe_Oxide | 2022-09-14 | MFT | 21 | 1.082476 | 24.12846 | 8.478979 | 65.93407 | 30.76923 | 3.296703
CuFe_Silicate | 2022-09-14 | MFT | 9 | 0.2435713 | 11.348 | 0.7195611 | 22.5 | 72.5 | 5
Other sulphides | 2022-09-14 | MFT | 2 | 0.09388826 | 0 | 0 | 83.33333 | 0 | 16.66667
Arsenopyrite | 2022-09-14 | MFT | 0 | 0 | 0 | 0 | 0 | 0 | 0
Galena | 2022-09-14 | MFT | 1 | 0.02095846 | 0 | 0 | 0 | 0 | 100
Millerite | 2022-09-14 | MFT | 0 | 0 | 0 | 0 | 0 | 0 | 0
Molybdenite | 2022-09-14 | MFT | 0 | 0 | 0 | 0 | 0 | 0 | 0
Monazite_Ce | 2022-09-14 | MFT | 1 | 0.07292979 | 0 | 0 | 100 | 0 | 0
Pentlandite | 2022-09-14 | MFT | 0 | 0 | 0 | 0 | 0 | 0 | 0
Siegenite | 2022-09-14 | MFT | 0 | 0 | 0 | 0 | 0 | 0 | 0
Sphalerite | 2022-09-14 | MFT | 0 | 0 | 0 | 0 | 0 | 0 | 0
vaesite | 2022-09-14 | MFT | 0 | 0 | 0 | 0 | 0 | 0 | 0
Pyrite | 2022-09-14 | MFT | 22 | 1.248671 | 0 | 6.792442 | 80.68182 | 5.681818 | 13.63636
Pyrrhotite | 2022-09-14 | MFT | 5 | 0.5744885 | 0 | 4.39764 | 56.81818 | 43.18182 | 0
Sec. Cu Sulphides | 2022-09-14 | MFT | 2 | 0.04525895 | 7.604728 | 0.007249665 | 0 | 100 | 0
Bornite | 2022-09-14 | MFT | 0 | 0 | 0 | 0 | 0 | 0 | 0
Chalcocite | 2022-09-14 | MFT | 1 | 0.03200414 | 5.695998 | 0.007249665 | 0 | 100 | 0
Covellite | 2022-09-14 | MFT | 1 | 0.01325481 | 1.908729 | 0 | 0 | 100 | 0
Silicate gangue | 2022-09-14 | MFT | 1851 | 60.51825 | 6.093265 | 34.78031 | 73.4955 | 20.66388 | 5.840618
Amphibole | 2022-09-14 | MFT | 70 | 1.436958 | 2.755927 | 5.932726 | 50.59524 | 30.35714 | 19.04762
Biotite | 2022-09-14 | MFT | 142 | 5.524963 | 1.67624 | 15.61893 | 58.51852 | 39.11111 | 2.37037
Garnets | 2022-09-14 | MFT | 111 | 2.324407 | 0.3691142 | 4.677288 | 49.31034 | 26.89655 | 23.7931
Kaolinite | 2022-09-14 | MFT | 512 | 18.01108 | 0.6592675 | 0.3133023 | 81.34822 | 16.50124 | 2.150538
Muscovite | 2022-09-14 | MFT | 237 | 8.130638 | 0.3030237 | 1.418476 | 66.69941 | 28.29077 | 5.009823
Orthoclase | 2022-09-14 | MFT | 0 | 0 | 0 | 0 | 0 | 0 | 0
Plagioclase | 2022-09-14 | MFT | 112 | 1.340209 | 0 | 0.1682041 | 9.89011 | 41.75824 | 48.35165
Quartz | 2022-09-14 | MFT | 517 | 20.96257 | 0 | 0.2610129 | 86.86001 | 11.2782 | 1.861797
Silicate gangue_generic | 2022-09-14 | MFT | 135 | 2.204377 | 0.3296918 | 5.761263 | 20.28986 | 47.10145 | 32.6087
Chalcopyrite cl. | 2022-09-14 | MFT | 5 | 0.3678777 | 33.1473 | 1.37833 | 77.41935 | 22.58065 | 0
Native Copper | 2022-09-14 | MFT | 0 | 0 | 0 | 0 | 0 | 0 | 0
CuMn mineral | 2022-09-14 | MFT | 0 | 0 | 0 | 0 | 0 | 0 | 0
Accessory_phases | 2022-09-14 | MCT | 27 | 1.404964 | 0 | 0.006111521 | 79.6875 | 17.96875 | 2.34375
Apatite | 2022-09-14 | MCT | 20 | 1.173312 | 0 | 0.003238881 | 90.26549 | 7.079646 | 2.654867
Zircon | 2022-09-14 | MCT | 7 | 0.2316525 | 0 | 0.00287264 | 0 | 100 | 0
Carbonate gangue | 2022-09-14 | MCT | 220 | 11.0561 | 0.6149208 | 0.6836018 | 94.86971 | 4.153094 | 0.9771987
Ankerite | 2022-09-14 | MCT | 22 | 0.7555816 | 0.07793315 | 0.3286347 | 56.16438 | 27.39726 | 16.43836
Calcite | 2022-09-14 | MCT | 187 | 9.982122 | 0.5369877 | 0.3054127 | 97.59144 | 2.408564 | 0
Dolomite_ | 2022-09-14 | MCT | 11 | 0.318399 | 0 | 0.04955434 | 88.23529 | 11.76471 | 0
Chalcopyrite | 2022-09-14 | MCT | 44 | 4.915076 | 39.60511 | 4.255319 | 82.63305 | 17.36695 | 0
Chalcopyrite <20 | 2022-09-14 | MCT | 19 | 0.4818701 | 2.983911 | 0.4435698 | 68.57143 | 11.42857 | 20
Chalcopyrite >150 | 2022-09-14 | MCT | 0 | 0 | 0 | 0 | 0 | 0 | 0
CPS floating Cu | 2022-09-14 | MCT | 31 | 1.904217 | 27.89321 | 0.9748218 | 54.09836 | 36.06557 | 9.836066
Cuprite | 2022-09-14 | MCT | 0 | 0 | 0 | 0 | 0 | 0 | 0
Delafossite | 2022-09-14 | MCT | 18 | 1.279905 | 16.12605 | 0.9394712 | 44.44444 | 45.83333 | 9.722222
Malachite | 2022-09-14 | MCT | 13 | 0.6243118 | 11.76716 | 0.03535063 | 68 | 22 | 10
Fe_Ox | 2022-09-14 | MCT | 39 | 1.776167 | 0.1207009 | 3.358057 | 41.90476 | 42.85714 | 15.2381
Fe_oxyhydroxides | 2022-09-14 | MCT | 8 | 0.1642926 | 0.01575692 | 0.2565247 | 0 | 40 | 60
Haematite | 2022-09-14 | MCT | 10 | 0.3831303 | 0.02893905 | 0.6163039 | 36.36364 | 31.81818 | 31.81818
Magnesioferrite | 2022-09-14 | MCT | 2 | 0.06111684 | 0 | 0.09296034 | 0 | 100 | 0
Magnetite | 2022-09-14 | MCT | 19 | 1.167627 | 0.07600496 | 2.392268 | 52.17391 | 43.47826 | 4.347826
Tramp_Steel | 2022-09-14 | MCT | 0 | 0 | 0 | 0 | 0 | 0 | 0
Fe_Ti_Ox | 2022-09-14 | MCT | 22 | 1.362314 | 0 | 0.867198 | 64.04494 | 29.21348 | 6.741573
Ilmenite | 2022-09-14 | MCT | 11 | 0.7412881 | 0 | 0.8181329 | 87.23404 | 4.255319 | 8.510638
Rutile | 2022-09-14 | MCT | 11 | 0.621026 | 0 | 0.04906515 | 38.09524 | 57.14286 | 4.761905
Non floating Cu | 2022-09-14 | MCT | 17 | 0.6551988 | 3.915026 | 0.4545668 | 25.31646 | 58.22785 | 16.4557
Chrysocolla | 2022-09-14 | MCT | 5 | 0.1863078 | 1.847079 | 0.01341877 | 55.55556 | 44.44444 | 0
Cu_Fe_Oxide | 2022-09-14 | MCT | 6 | 0.1794075 | 0.5461227 | 0.3111643 | 0 | 61.53846 | 38.46154
CuFe_Silicate | 2022-09-14 | MCT | 5 | 0.2401958 | 1.413017 | 0.1244556 | 0 | 76.47059 | 23.52941
Other sulphides | 2022-09-14 | MCT | 3 | 0.1596924 | 0 | 0 | 22.22222 | 66.66667 | 11.11111
Arsenopyrite | 2022-09-14 | MCT | 0 | 0 | 0 | 0 | 0 | 0 | 0
Galena | 2022-09-14 | MCT | 1 | 0.0243153 | 0 | 0 | 0 | 0 | 100
Millerite | 2022-09-14 | MCT | 0 | 0 | 0 | 0 | 0 | 0 | 0
Molybdenite | 2022-09-14 | MCT | 0 | 0 | 0 | 0 | 0 | 0 | 0
Monazite_Ce | 2022-09-14 | MCT | 2 | 0.1353771 | 0 | 0 | 25 | 75 | 0
Pentlandite | 2022-09-14 | MCT | 0 | 0 | 0 | 0 | 0 | 0 | 0
Siegenite | 2022-09-14 | MCT | 0 | 0 | 0 | 0 | 0 | 0 | 0
Sphalerite | 2022-09-14 | MCT | 0 | 0 | 0 | 0 | 0 | 0 | 0
vaesite | 2022-09-14 | MCT | 0 | 0 | 0 | 0 | 0 | 0 | 0
Pyrite | 2022-09-14 | MCT | 238 | 19.34299 | 0.2745122 | 25.3289 | 85.2766 | 7.829787 | 6.893617
Pyrrhotite | 2022-09-14 | MCT | 406 | 36.12745 | 0.2558329 | 60.75807 | 75.97484 | 23.73166 | 0.293501
Sec. Cu Sulphides | 2022-09-14 | MCT | 23 | 1.377856 | 23.17197 | 0.2003681 | 36.36364 | 45.45455 | 18.18182
Bornite | 2022-09-14 | MCT | 8 | 0.3759014 | 5.511883 | 0.1167131 | 0 | 59.09091 | 40.90909
Chalcocite | 2022-09-14 | MCT | 12 | 0.909688 | 16.23608 | 0.05987017 | 53.06122 | 38.77551 | 8.163265
Covellite | 2022-09-14 | MCT | 3 | 0.09226672 | 1.424012 | 0.02378485 | 33.33333 | 50 | 16.66667
Silicate gangue | 2022-09-14 | MCT | 631 | 19.43611 | 1.164799 | 2.669417 | 61.88731 | 28.85937 | 9.253321
Amphibole | 2022-09-14 | MCT | 41 | 0.8930945 | 0.6642163 | 0.5742661 | 31.11111 | 32.22222 | 36.66667
Biotite | 2022-09-14 | MCT | 22 | 0.8641461 | 0.06087458 | 0.5058648 | 40.65934 | 53.84615 | 5.494505
Garnets | 2022-09-14 | MCT | 52 | 1.487834 | 0.04550893 | 0.7153198 | 13.75 | 69.375 | 16.875
Kaolinite | 2022-09-14 | MCT | 130 | 4.251761 | 0.1083466 | 0.02688942 | 79.26829 | 16.86992 | 3.861789
Muscovite | 2022-09-14 | MCT | 68 | 2.001478 | 0 | 0.09074039 | 63.42593 | 25 | 11.57407
Orthoclase | 2022-09-14 | MCT | 2 | 0.0841178 | 0 | 0 | 100 | 0 | 0
Plagioclase | 2022-09-14 | MCT | 64 | 0.9312104 | 0.09587264 | 0.03727783 | 19.26606 | 44.0367 | 36.69725
Quartz | 2022-09-14 | MCT | 207 | 7.523286 | 0.1477201 | 0.0834463 | 76.15741 | 20.94907 | 2.893519
Silicate gangue_generic | 2022-09-14 | MCT | 42 | 1.130464 | 0.04226005 | 0.552541 | 18.03279 | 59.01639 | 22.95082
Chalcopyrite cl. | 2022-09-14 | MCT | 63 | 5.396946 | 42.58902 | 4.698889 | 81.37755 | 16.83673 | 1.785714
Native Copper | 2022-09-14 | MCT | 0 | 0 | 0 | 0 | 0 | 0 | 0
CuMn mineral | 2022-09-14 | MCT | 1 | 0.04928778 | 0.108807 | 0.005528007 | 100 | 0 | 0
Accessory_phases | 2022-09-16 | MCOF | 44 | 0.4968061 | 0 | 0.009972767 | 59.77011 | 31.03448 | 9.195402
Apatite | 2022-09-16 | MCOF | 41 | 0.4554964 | 0 | 0.003137299 | 59.7561 | 31.70732 | 8.536585
Zircon | 2022-09-16 | MCOF | 3 | 0.04130968 | 0 | 0.006835468 | 60 | 20 | 20
Carbonate gangue | 2022-09-16 | MCOF | 1830 | 22.50399 | 0.3810451 | 7.14822 | 90.53038 | 7.064634 | 2.404982
Ankerite | 2022-09-16 | MCOF | 198 | 1.827294 | 0.2194085 | 4.027686 | 56.06061 | 31.81818 | 12.12121
Calcite | 2022-09-16 | MCOF | 1526 | 19.37913 | 0.1616366 | 1.894396 | 94.96067 | 3.711898 | 1.327434
Dolomite_ | 2022-09-16 | MCOF | 106 | 1.297563 | 0 | 1.226138 | 64.86486 | 28.18533 | 6.949807
Chalcopyrite | 2022-09-16 | MCOF | 7 | 0.3167134 | 18.99928 | 1.397467 | 100 | 0 | 0
Chalcopyrite <20 | 2022-09-16 | MCOF | 76 | 0.77337 | 42.54498 | 3.050478 | 83.80952 | 7.619048 | 8.571429
Chalcopyrite >150 | 2022-09-16 | MCOF | 0 | 0 | 0 | 0 | 0 | 0 | 0
CPS floating Cu | 2022-09-16 | MCOF | 1 | 0.006679863 | 0.8505804 | 0 | 100 | 0 | 0
Cuprite | 2022-09-16 | MCOF | 0 | 0 | 0 | 0 | 0 | 0 | 0
Delafossite | 2022-09-16 | MCOF | 0 | 0 | 0 | 0 | 0 | 0 | 0
Malachite | 2022-09-16 | MCOF | 1 | 0.006679863 | 0.8505804 | 0 | 100 | 0 | 0
Fe_Ox | 2022-09-16 | MCOF | 124 | 2.009989 | 0.775144 | 20.26814 | 61.08597 | 33.93665 | 4.977376
Fe_oxyhydroxides | 2022-09-16 | MCOF | 37 | 0.5185684 | 0.2494147 | 3.89487 | 50.84746 | 40.67797 | 8.474576
Haematite | 2022-09-16 | MCOF | 18 | 0.1770164 | 0.05616247 | 1.527538 | 47.36842 | 26.31579 | 26.31579
Magnesioferrite | 2022-09-16 | MCOF | 0 | 0 | 0 | 0 | 0 | 0 | 0
Magnetite | 2022-09-16 | MCOF | 63 | 1.240257 | 0.4695668 | 14.00831 | 67.88321 | 31.38686 | 0.729927
Tramp_Steel | 2022-09-16 | MCOF | 4 | 0.06328292 | 0 | 0.7670572 | 75 | 25 | 0
Fe_Ti_Ox | 2022-09-16 | MCOF | 69 | 1.260912 | 0 | 1.941427 | 65.6051 | 33.12102 | 1.273885
Ilmenite | 2022-09-16 | MCOF | 17 | 0.2868826 | 0 | 1.880783 | 67.64706 | 29.41176 | 2.941176
Rutile | 2022-09-16 | MCOF | 51 | 0.9571541 | 0 | 0.02203348 | 64.46281 | 34.71074 | 0.8264463
Non floating Cu | 2022-09-16 | MCOF | 19 | 0.1605804 | 5.284361 | 0.8468992 | 32.35294 | 58.82353 | 8.823529
Chrysocolla | 2022-09-16 | MCOF | 4 | 0.01476601 | 0.830659 | 0.008398899 | 50 | 0 | 50
Cu_Fe_Oxide | 2022-09-16 | MCOF | 6 | 0.06644706 | 0.7476776 | 0.6169802 | 55.55556 | 44.44444 | 0
CuFe_Silicate | 2022-09-16 | MCOF | 9 | 0.07936733 | 3.706024 | 0.2215201 | 19.04762 | 76.19048 | 4.761905
Other sulphides | 2022-09-16 | MCOF | 4 | 0.08481669 | 0 | 0.003022036 | 88.88889 | 0 | 11.11111
Arsenopyrite | 2022-09-16 | MCOF | 0 | 0 | 0 | 0 | 0 | 0 | 0
Galena | 2022-09-16 | MCOF | 1 | 0.01300816 | 0 | 0 | 0 | 0 | 100
Millerite | 2022-09-16 | MCOF | 0 | 0 | 0 | 0 | 0 | 0 | 0
Molybdenite | 2022-09-16 | MCOF | 0 | 0 | 0 | 0 | 0 | 0 | 0
Monazite_Ce | 2022-09-16 | MCOF | 2 | 0.06337081 | 0 | 0 | 100 | 0 | 0
Pentlandite | 2022-09-16 | MCOF | 0 | 0 | 0 | 0 | 0 | 0 | 0
Siegenite | 2022-09-16 | MCOF | 0 | 0 | 0 | 0 | 0 | 0 | 0
Sphalerite | 2022-09-16 | MCOF | 0 | 0 | 0 | 0 | 0 | 0 | 0
vaesite | 2022-09-16 | MCOF | 1 | 0.008437722 | 0 | 0.003022036 | 100 | 0 | 0
Pyrite | 2022-09-16 | MCOF | 201 | 4.236106 | 0.1694198 | 28.5519 | 83.99168 | 12.88981 | 3.118503
Pyrrhotite | 2022-09-16 | MCOF | 30 | 0.4457051 | 0.0488996 | 3.892509 | 89.09091 | 5.454545 | 5.454545
Sec. Cu Sulphides | 2022-09-16 | MCOF | 17 | 0.2519012 | 29.62849 | 0.1559047 | 38.46154 | 53.84615 | 7.692308
Bornite | 2022-09-16 | MCOF | 7 | 0.07312693 | 6.894178 | 0.1087841 | 37.5 | 37.5 | 25
Chalcocite | 2022-09-16 | MCOF | 10 | 0.1787742 | 22.73432 | 0.04712059 | 38.88889 | 61.11111 | 0
Covellite | 2022-09-16 | MCOF | 0 | 0 | 0 | 0 | 0 | 0 | 0
Silicate gangue | 2022-09-16 | MCOF | 6518 | 67.45244 | 1.317788 | 32.73406 | 74.83651 | 20.55018 | 4.613307
Amphibole | 2022-09-16 | MCOF | 117 | 0.8069275 | 0.4812679 | 3.260407 | 47.36842 | 32.23684 | 20.39474
Biotite | 2022-09-16 | MCOF | 251 | 3.485025 | 0.09776401 | 11.15524 | 73.46939 | 21.86589 | 4.664723
Garnets | 2022-09-16 | MCOF | 410 | 4.129035 | 0.1874567 | 9.060144 | 65.18072 | 23.73494 | 11.08434
Kaolinite | 2022-09-16 | MCOF | 1367 | 14.29484 | 0.07923028 | 0.2956032 | 71.9599 | 24.54722 | 3.492885
Muscovite | 2022-09-16 | MCOF | 2159 | 20.69615 | 0.2093717 | 3.430256 | 82.27545 | 14.99401 | 2.730539
Orthoclase | 2022-09-16 | MCOF | 2 | 0.009000237 | 0 | 0 | 50 | 0 | 50
Plagioclase | 2022-09-16 | MCOF | 203 | 1.046629 | 0 | 0.1980921 | 26.20087 | 40.61135 | 33.18777
Quartz | 2022-09-16 | MCOF | 1626 | 20.50129 | 0.1655867 | 0.3060766 | 78.95933 | 19.24563 | 1.795047
Silicate gangue_generic | 2022-09-16 | MCOF | 343 | 1.898593 | 0.0971108 | 4.287109 | 34.72585 | 35.24804 | 30.02611
Chalcopyrite cl. | 2022-09-16 | MCOF | 83 | 1.090083 | 61.54427 | 4.447945 | 88.51351 | 5.405405 | 6.081081
Native Copper | 2022-09-16 | MCOF | 0 | 0 | 0 | 0 | 0 | 0 | 0
CuMn mineral | 2022-09-16 | MCOF | 0 | 0 | 0 | 0 | 0 | 0 | 0
Accessory_phases | 2022-09-16 | MCON | 4 | 0.02493335 | 0 | 0.001660152 | 40 | 60 | 0
Apatite | 2022-09-16 | MCON | 2 | 0.01008827 | 0 | 0 | 100 | 0 | 0
Zircon | 2022-09-16 | MCON | 1 | 0.007502352 | 0 | 0.001194526 | 0 | 100 | 0
Carbonate gangue | 2022-09-16 | MCON | 51 | 0.3947195 | 0.02367292 | 0.05648357 | 69.31818 | 18.18182 | 12.5
Ankerite | 2022-09-16 | MCON | 16 | 0.1005634 | 0.01141895 | 0.04525871 | 50 | 15 | 35
Calcite | 2022-09-16 | MCON | 35 | 0.2941561 | 0.01225397 | 0.01122486 | 75 | 19.11765 | 5.882353
Dolomite_ | 2022-09-16 | MCON | 0 | 0 | 0 | 0 | 0 | 0 | 0
Chalcopyrite | 2022-09-16 | MCON | 403 | 17.98475 | 37.18913 | 14.67783 | 94.53328 | 5.317962 | 0.1487542
Chalcopyrite <20 | 2022-09-16 | MCON | 1185 | 12.41342 | 24.18283 | 9.899018 | 88.36207 | 8.836207 | 2.801724
Chalcopyrite >150 | 2022-09-16 | MCON | 1 | 0.2340893 | 0.490067 | 0.1960937 | 100 | 0 | 0
CPS floating Cu | 2022-09-16 | MCON | 198 | 2.284578 | 10.13022 | 0.5204998 | 43.50649 | 44.48052 | 12.01299
Cuprite | 2022-09-16 | MCON | 26 | 0.2823758 | 1.445738 | 0.02398253 | 0 | 65.51724 | 34.48276
Delafossite | 2022-09-16 | MCON | 50 | 0.5354125 | 1.372068 | 0.4101663 | 40.32258 | 41.93548 | 17.74194
Malachite | 2022-09-16 | MCON | 114 | 1.176752 | 5.738644 | 0.07395897 | 56.18557 | 40.20619 | 3.608247
Fe_Ox | 2022-09-16 | MCON | 75 | 0.8302869 | 0.01292816 | 1.480053 | 28.28283 | 39.39394 | 32.32323
Fe_oxyhydroxides | 2022-09-16 | MCON | 13 | 0.1596245 | 0.004688428 | 0.2182293 | 15 | 70 | 15
Haematite | 2022-09-16 | MCON | 15 | 0.1269015 | 0 | 0.1817673 | 40 | 40 | 20
Magnesioferrite | 2022-09-16 | MCON | 1 | 0.00742254 | 0 | 0.008890997 | 0 | 100 | 0
Magnetite | 2022-09-16 | MCON | 43 | 0.4932397 | 0.008239734 | 0.9694896 | 30 | 28.33333 | 41.66667
Tramp_Steel | 2022-09-16 | MCON | 3 | 0.04309862 | 0 | 0.1016761 | 33.33333 | 33.33333 | 33.33333
Fe_Ti_Ox | 2022-09-16 | MCON | 11 | 0.1393522 | 0.01201973 | 0.05366456 | 47.36842 | 47.36842 | 5.263158
Ilmenite | 2022-09-16 | MCON | 4 | 0.04597186 | 0.003650494 | 0.05173282 | 66.66667 | 33.33333 | 0
Rutile | 2022-09-16 | MCON | 7 | 0.09338034 | 0.008369234 | 0.001931741 | 38.46154 | 53.84615 | 7.692308
Non floating Cu | 2022-09-16 | MCON | 25 | 0.1786996 | 0.2466162 | 0.1837631 | 18.42105 | 57.89474 | 23.68421
Chrysocolla | 2022-09-16 | MCON | 8 | 0.03352115 | 0.08073938 | 0.003210772 | 20 | 50 | 30
Cu_Fe_Oxide | 2022-09-16 | MCON | 11 | 0.1005634 | 0.08439841 | 0.1663427 | 33.33333 | 40 | 26.66667
CuFe_Silicate | 2022-09-16 | MCON | 6 | 0.04461505 | 0.08147845 | 0.01420966 | 0 | 84.61538 | 15.38462
Other sulphides | 2022-09-16 | MCON | 36 | 0.4573881 | 0.01259417 | 0.1029435 | 52.54237 | 33.89831 | 13.55932
Arsenopyrite | 2022-09-16 | MCON | 0 | 0 | 0 | 0 | 0 | 0 | 0
Galena | 2022-09-16 | MCON | 0 | 0 | 0 | 0 | 0 | 0 | 0
Millerite | 2022-09-16 | MCON | 0 | 0 | 0 | 0 | 0 | 0 | 0
Molybdenite | 2022-09-16 | MCON | 10 | 0.1404696 | 0 | 0.0009818814 | 31.25 | 68.75 | 0
Monazite_Ce | 2022-09-16 | MCON | 0 | 0 | 0 | 0 | 0 | 0 | 0
Pentlandite | 2022-09-16 | MCON | 5 | 0.03830988 | 0 | 0.02759322 | 20 | 60 | 20
Siegenite | 2022-09-16 | MCON | 14 | 0.2004565 | 0.01021048 | 0.05319631 | 65.38462 | 23.07692 | 11.53846
Sphalerite | 2022-09-16 | MCON | 7 | 0.07815216 | 0.002383694 | 0.02117209 | 66.66667 | 0 | 33.33333
vaesite | 2022-09-16 | MCON | 0 | 0 | 0 | 0 | 0 | 0 | 0
Pyrite | 2022-09-16 | MCON | 2153 | 47.59926 | 0.425219 | 59.18893 | 85.83669 | 13.70968 | 0.453629
Pyrrhotite | 2022-09-16 | MCON | 528 | 7.800211 | 0.1195417 | 12.38421 | 69.5283 | 22.92453 | 7.54717
Sec. Cu Sulphides | 2022-09-16 | MCON | 416 | 6.678402 | 27.13209 | 0.9145466 | 62.7141 | 31.75231 | 5.533597
Bornite | 2022-09-16 | MCON | 122 | 1.319775 | 4.445387 | 0.4170747 | 32.7044 | 51.57233 | 15.72327
Chalcocite | 2022-09-16 | MCON | 262 | 5.104632 | 21.81646 | 0.4856173 | 72.26148 | 25.26502 | 2.473498
Covellite | 2022-09-16 | MCON | 32 | 0.2539945 | 0.8702456 | 0.01185454 | 44.11765 | 47.05882 | 8.823529
Silicate gangue | 2022-09-16 | MCON | 412 | 2.979902 | 0.02307178 | 0.3402933 | 61.54971 | 27.48538 | 10.96491
Amphibole | 2022-09-16 | MCON | 11 | 0.05784792 | 0.0008554673 | 0.03301401 | 33.33333 | 8.333333 | 58.33333
Biotite | 2022-09-16 | MCON | 9 | 0.05535778 | 0.005188991 | 0.02546791 | 50 | 41.66667 | 8.333333
Garnets | 2022-09-16 | MCON | 54 | 0.338803 | 0.001751123 | 0.1209924 | 46.66667 | 33.33333 | 20
Kaolinite | 2022-09-16 | MCON | 81 | 0.5751431 | 0.003932027 | 0.007089952 | 67.88321 | 29.92701 | 2.189781
Muscovite | 2022-09-16 | MCON | 86 | 0.7607385 | 0.006757518 | 0.04100812 | 63.31361 | 30.76923 | 5.91716
Orthoclase | 2022-09-16 | MCON | 0 | 0 | 0 | 0 | 0 | 0 | 0
Plagioclase | 2022-09-16 | MCON | 14 | 0.06225356 | 0 | 0.003871578 | 33.33333 | 13.33333 | 53.33333
Quartz | 2022-09-16 | MCON | 120 | 0.9136907 | 0.001944254 | 0.01471473 | 74.07407 | 20.37037 | 5.555556
Silicate gangue_generic | 2022-09-16 | MCON | 36 | 0.2115663 | 0.002642403 | 0.09328262 | 23.40426 | 36.17021 | 40.42553
Chalcopyrite cl. | 2022-09-16 | MCON | 1589 | 30.63226 | 61.86202 | 24.77295 | 92.07424 | 6.703057 | 1.222707
Native Copper | 2022-09-16 | MCON | 8 | 0.2900377 | 1.573774 | 0.01239202 | 0 | 60.86957 | 39.13043
CuMn mineral | 2022-09-16 | MCON | 0 | 0 | 0 | 0 | 0 | 0 | 0
Accessory_phases | 2022-09-16 | MFT | 42 | 0.5130848 | 0.1869546 | 0.004857238 | 76.13636 | 15.90909 | 7.954545
Apatite | 2022-09-16 | MFT | 35 | 0.4417534 | 0 | 0.001896093 | 79.48718 | 12.82051 | 7.692308
Zircon | 2022-09-16 | MFT | 4 | 0.05896497 | 0 | 0.002961145 | 42.85714 | 57.14286 | 0
Carbonate gangue | 2022-09-16 | MFT | 1411 | 20.0106 | 1.165769 | 9.68782 | 90.24269 | 7.850421 | 1.906885
Ankerite | 2022-09-16 | MFT | 215 | 2.269524 | 0.8199585 | 5.751984 | 70.39801 | 21.64179 | 7.960199
Calcite | 2022-09-16 | MFT | 1087 | 16.09122 | 0.3458102 | 1.789532 | 95.4422 | 3.682463 | 0.8753396
Dolomite_ | 2022-09-16 | MFT | 109 | 1.649854 | 0 | 2.146304 | 61.60991 | 33.43653 | 4.95356
Chalcopyrite | 2022-09-16 | MFT | 2 | 0.0750952 | 14.47848 | 0.3992844 | 100 | 0 | 0
Chalcopyrite <20 | 2022-09-16 | MFT | 19 | 0.187738 | 33.19465 | 0.9497777 | 76 | 20 | 4
Chalcopyrite >150 | 2022-09-16 | MFT | 0 | 0 | 0 | 0 | 0 | 0 | 0
CPS floating Cu | 2022-09-16 | MFT | 2 | 0.01650661 | 4.364742 | 0.05794394 | 100 | 0 | 0
Cuprite | 2022-09-16 | MFT | 0 | 0 | 0 | 0 | 0 | 0 | 0
Delafossite | 2022-09-16 | MFT | 1 | 0.009696063 | 1.506206 | 0.05794394 | 100 | 0 | 0
Malachite | 2022-09-16 | MFT | 1 | 0.006810544 | 2.858536 | 0 | 100 | 0 | 0
Fe_Ox | 2022-09-16 | MFT | 118 | 1.871645 | 5.824318 | 23.27492 | 65.17413 | 27.36318 | 7.462687
Fe_oxyhydroxides | 2022-09-16 | MFT | 33 | 0.3494884 | 0.9058461 | 3.238486 | 48.71795 | 35.89744 | 15.38462
Haematite | 2022-09-16 | MFT | 20 | 0.2184751 | 0.2033653 | 2.340759 | 39.13043 | 30.43478 | 30.43478
Magnesioferrite | 2022-09-16 | MFT | 0 | 0 | 0 | 0 | 0 | 0 | 0
Magnetite | 2022-09-16 | MFT | 62 | 1.255291 | 4.715107 | 16.91587 | 73.52941 | 25 | 1.470588
Tramp_Steel | 2022-09-16 | MFT | 3 | 0.0483907 | 0 | 0.7797983 | 100 | 0 | 0
Fe_Ti_Ox | 2022-09-16 | MFT | 90 | 1.600119 | 0.3255272 | 3.534246 | 83.58974 | 9.230769 | 7.179487
Ilmenite | 2022-09-16 | MFT | 24 | 0.4387424 | 0.3255272 | 3.524925 | 98.03922 | 0 | 1.960784
Rutile | 2022-09-16 | MFT | 66 | 1.161377 | 0 | 0.009320998 | 78.47222 | 12.5 | 9.027778
Non floating Cu | 2022-09-16 | MFT | 33 | 0.2674931 | 21.46234 | 2.337464 | 45.45455 | 43.18182 | 11.36364
Chrysocolla | 2022-09-16 | MFT | 6 | 0.02634605 | 5.554048 | 0.0209183 | 57.14286 | 42.85714 | 0
Cu_Fe_Oxide | 2022-09-16 | MFT | 16 | 0.1957135 | 10.81876 | 2.133725 | 50 | 42.30769 | 7.692308
CuFe_Silicate | 2022-09-16 | MFT | 9 | 0.03468 | 3.574467 | 0.1569824 | 33.33333 | 33.33333 | 33.33333
Other sulphides | 2022-09-16 | MFT | 2 | 0.02652528 | 0 | 0 | 0 | 0 | 100
Arsenopyrite | 2022-09-16 | MFT | 0 | 0 | 0 | 0 | 0 | 0 | 0
Galena | 2022-09-16 | MFT | 2 | 0.02652528 | 0 | 0 | 0 | 0 | 100
Millerite | 2022-09-16 | MFT | 0 | 0 | 0 | 0 | 0 | 0 | 0
Molybdenite | 2022-09-16 | MFT | 0 | 0 | 0 | 0 | 0 | 0 | 0
Monazite_Ce | 2022-09-16 | MFT | 0 | 0 | 0 | 0 | 0 | 0 | 0
Pentlandite | 2022-09-16 | MFT | 0 | 0 | 0 | 0 | 0 | 0 | 0
Siegenite | 2022-09-16 | MFT | 0 | 0 | 0 | 0 | 0 | 0 | 0
Sphalerite | 2022-09-16 | MFT | 0 | 0 | 0 | 0 | 0 | 0 | 0
vaesite | 2022-09-16 | MFT | 0 | 0 | 0 | 0 | 0 | 0 | 0
Pyrite | 2022-09-16 | MFT | 57 | 1.167291 | 0.394117 | 9.376962 | 71.53846 | 19.23077 | 9.230769
Pyrrhotite | 2022-09-16 | MFT | 7 | 0.07436038 | 0 | 0.79084 | 55.55556 | 33.33333 | 11.11111
Sec. Cu Sulphides | 2022-09-16 | MFT | 5 | 0.04460906 | 13.37686 | 0.02229409 | 100 | 0 | 0
Bornite | 2022-09-16 | MFT | 1 | 0.009319691 | 3.062526 | 0.01154457 | 100 | 0 | 0
Chalcocite | 2022-09-16 | MFT | 1 | 0.0101262 | 3.473763 | 0.003729183 | 100 | 0 | 0
Covellite | 2022-09-16 | MFT | 3 | 0.02516317 | 6.84057 | 0.007020345 | 100 | 0 | 0
Silicate gangue | 2022-09-16 | MFT | 6010 | 74.14494 | 5.226244 | 49.56359 | 73.02506 | 21.56811 | 5.406828
Amphibole | 2022-09-16 | MFT | 87 | 0.6711611 | 0.7088672 | 3.347528 | 32.25806 | 48.3871 | 19.35484
Biotite | 2022-09-16 | MFT | 387 | 6.386444 | 2.689926 | 24.67853 | 74.77697 | 23.03325 | 2.189781
Garnets | 2022-09-16 | MFT | 326 | 3.164967 | 0.1867638 | 9.851252 | 65.70513 | 23.39744 | 10.89744
Kaolinite | 2022-09-16 | MFT | 1372 | 17.02086 | 0.04693732 | 0.2794229 | 71.33758 | 25.17308 | 3.489338
Muscovite | 2022-09-16 | MFT | 1676 | 18.29599 | 0.9462089 | 3.841264 | 76.60221 | 19.17127 | 4.226519
Orthoclase | 2022-09-16 | MFT | 7 | 0.05046971 | 0 | 0.002611328 | 45.45455 | 36.36364 | 18.18182
Plagioclase | 2022-09-16 | MFT | 220 | 1.123023 | 0 | 0.2634298 | 21.16183 | 24.89627 | 53.94191
Quartz | 2022-09-16 | MFT | 1544 | 24.53095 | 0.1489769 | 0.3079955 | 78.74153 | 18.29622 | 2.962246
Silicate gangue_generic | 2022-09-16 | MFT | 351 | 2.016602 | 0.4985643 | 5.641631 | 31.32832 | 34.83709 | 33.83459
Chalcopyrite cl. | 2022-09-16 | MFT | 21 | 0.2628332 | 47.67313 | 1.349062 | 82.85714 | 14.28571 | 2.857143
Native Copper | 2022-09-16 | MFT | 0 | 0 | 0 | 0 | 0 | 0 | 0
CuMn mineral | 2022-09-16 | MFT | 2 | 0.01075349 | 1.515063 | 0.0258384 | 0 | 100 | 0
Accessory_phases | 2022-09-16 | MCT | 56 | 0.5862505 | 0 | 0.005391538 | 78.49462 | 19.35484 | 2.150538
Apatite | 2022-09-16 | MCT | 48 | 0.504998 | 0 | 0.00508313 | 79.51807 | 18.07229 | 2.409639
Zircon | 2022-09-16 | MCT | 6 | 0.07239563 | 0 | 0 | 62.5 | 37.5 | 0
Carbonate gangue | 2022-09-16 | MCT | 840 | 8.699413 | 0.6202434 | 2.566348 | 79.34919 | 18.21026 | 2.440551
Ankerite | 2022-09-16 | MCT | 240 | 2.298657 | 0.3004936 | 1.762037 | 68.33773 | 26.12137 | 5.540897
Calcite | 2022-09-16 | MCT | 522 | 5.583128 | 0.302044 | 0.4480932 | 87.1028 | 11.86916 | 1.028037
Dolomite_ | 2022-09-16 | MCT | 78 | 0.8176277 | 0.01770583 | 0.3562176 | 51.67785 | 43.62416 | 4.697987
Chalcopyrite | 2022-09-16 | MCT | 11 | 0.5808594 | 7.891061 | 0.867378 | 91.66667 | 8.333333 | 0
Chalcopyrite <20 | 2022-09-16 | MCT | 263 | 2.904297 | 35.23399 | 4.027924 | 83.61111 | 12.22222 | 4.166667
Chalcopyrite >150 | 2022-09-16 | MCT | 1 | 0.2581597 | 3.629827 | 0.4015777 | 100 | 0 | 0
CPS floating Cu | 2022-09-16 | MCT | 65 | 0.7377615 | 21.42596 | 0.3334206 | 56.66667 | 28.88889 | 14.44444
Cuprite | 2022-09-16 | MCT | 6 | 0.07047021 | 2.352236 | 0.00659504 | 0 | 16.66667 | 83.33333
Delafossite | 2022-09-16 | MCT | 14 | 0.1770805 | 3.020261 | 0.2862638 | 35.29412 | 35.29412 | 29.41176
Malachite | 2022-09-16 | MCT | 45 | 0.4902108 | 16.05347 | 0.04056177 | 67.16418 | 28.35821 | 4.477612
Fe_Ox | 2022-09-16 | MCT | 205 | 2.973034 | 0.3111621 | 10.17986 | 53.22034 | 37.9661 | 8.813559
Fe_oxyhydroxides | 2022-09-16 | MCT | 49 | 0.6738954 | 0.1142642 | 1.780135 | 48.57143 | 40 | 11.42857
Haematite | 2022-09-16 | MCT | 31 | 0.377574 | 0.06456113 | 1.109157 | 29.72973 | 56.75676 | 13.51351
Magnesioferrite | 2022-09-16 | MCT | 2 | 0.01790636 | 0 | 0.03579009 | 50 | 0 | 50
Magnetite | 2022-09-16 | MCT | 116 | 1.765028 | 0.1323368 | 6.631817 | 61.79775 | 32.58427 | 5.617978
Tramp_Steel | 2022-09-16 | MCT | 7 | 0.1386299 | 0 | 0.6229575 | 12.5 | 62.5 | 25
Fe_Ti_Ox | 2022-09-16 | MCT | 84 | 1.213012 | 0.02954193 | 0.290463 | 88.48921 | 8.633094 | 2.877698
Ilmenite | 2022-09-16 | MCT | 11 | 0.1386299 | 0 | 0.2769085 | 73.33333 | 20 | 6.666667
Rutile | 2022-09-16 | MCT | 73 | 1.074382 | 0.02954193 | 0.01355454 | 90.32258 | 7.258065 | 2.419355
Non floating Cu | 2022-09-16 | MCT | 45 | 0.2892937 | 2.315192 | 0.4811882 | 48.21429 | 33.92857 | 17.85714
Chrysocolla | 2022-09-16 | MCT | 15 | 0.07278071 | 0.9162573 | 0.01732316 | 66.66667 | 22.22222 | 11.11111
Cu_Fe_Oxide | 2022-09-16 | MCT | 11 | 0.1213012 | 0.3842258 | 0.3904402 | 53.33333 | 13.33333 | 33.33333
CuFe_Silicate | 2022-09-16 | MCT | 19 | 0.0952118 | 1.014709 | 0.07342483 | 30.43478 | 56.52174 | 13.04348
Other sulphides | 2022-09-16 | MCT | 25 | 0.366214 | 0.0537189 | 0.1388648 | 67.56757 | 16.21622 | 16.21622
Arsenopyrite | 2022-09-16 | MCT | 0 | 0 | 0 | 0 | 0 | 0 | 0
Galena | 2022-09-16 | MCT | 2 | 0.02849615 | 0 | 0 | 50 | 0 | 50
Millerite | 2022-09-16 | MCT | 1 | 0.02067896 | 0 | 0.001872171 | 100 | 0 | 0
Molybdenite | 2022-09-16 | MCT | 1 | 0.02117957 | 0 | 0 | 0 | 100 | 0
Monazite_Ce | 2022-09-16 | MCT | 7 | 0.1487384 | 0.0537189 | 0.004001281 | 80 | 20 | 0
Pentlandite | 2022-09-16 | MCT | 3 | 0.02772598 | 0 | 0.04419622 | 66.66667 | 33.33333 | 0
Siegenite | 2022-09-16 | MCT | 9 | 0.1022973 | 0 | 0.08669686 | 54.54545 | 0 | 45.45455
Sphalerite | 2022-09-16 | MCT | 1 | 0.007855695 | 0 | 0.0005106165 | 100 | 0 | 0
vaesite | 2022-09-16 | MCT | 1 | 0.009241995 | 0 | 0.001587631 | 100 | 0 | 0
Pyrite | 2022-09-16 | MCT | 1425 | 24.24123 | 0.460074 | 54.95778 | 89.25587 | 9.82889 | 0.9152407
Pyrrhotite | 2022-09-16 | MCT | 317 | 5.947031 | 0.1902828 | 17.60228 | 81.9403 | 16.86567 | 1.19403
Sec. Cu Sulphides | 2022-09-16 | MCT | 76 | 1.042458 | 26.89644 | 0.2224078 | 46.53465 | 44.55446 | 8.910891
Bornite | 2022-09-16 | MCT | 23 | 0.2402919 | 5.023284 | 0.113301 | 50 | 29.16667 | 20.83333
Chalcocite | 2022-09-16 | MCT | 37 | 0.6309587 | 18.08096 | 0.08852332 | 39.65517 | 58.62069 | 1.724138
Covellite | 2022-09-16 | MCT | 16 | 0.171208 | 3.792204 | 0.02058352 | 63.15789 | 21.05263 | 15.78947
Silicate gangue | 2022-09-16 | MCT | 5667 | 50.16098 | 0.9425012 | 7.925113 | 76.88615 | 18.88761 | 4.226234
Amphibole | 2022-09-16 | MCT | 121 | 0.8082509 | 0.4201736 | 0.8966804 | 41.00719 | 41.72662 | 17.26619
Biotite | 2022-09-16 | MCT | 160 | 2.181265 | 0.04345459 | 2.31525 | 74.4898 | 21.17347 | 4.336735
Garnets | 2022-09-16 | MCT | 338 | 2.648178 | 0.06428051 | 2.085103 | 57.40741 | 31.06996 | 11.52263
Kaolinite | 2022-09-16 | MCT | 1379 | 12.83178 | 0.1178975 | 0.1575852 | 80.03157 | 18.27151 | 1.696922
Muscovite | 2022-09-16 | MCT | 1417 | 13.7425 | 0.1581716 | 0.9571598 | 80.91663 | 15.60648 | 3.476887
Orthoclase | 2022-09-16 | MCT | 4 | 0.02464532 | 0 | 0.0006643227 | 100 | 0 | 0
Plagioclase | 2022-09-16 | MCT | 187 | 1.031253 | 0.04403454 | 0.1072036 | 28.64078 | 42.71845 | 28.64078
Quartz | 2022-09-16 | MCT | 1774 | 15.12847 | 0.03890012 | 0.143 | 83.44013 | 14.87352 | 1.686341
Silicate gangue_generic | 2022-09-16 | MCT | 278 | 1.688628 | 0.05558868 | 1.224003 | 38.58521 | 39.87138 | 21.54341
Chalcopyrite cl. | 2022-09-16 | MCT | 275 | 3.743316 | 46.75488 | 5.29688 | 85.99138 | 10.77586 | 3.232759
Native Copper | 2022-09-16 | MCT | 0 | 0 | 0 | 0 | 0 | 0 | 0
CuMn mineral | 2022-09-16 | MCT | 0 | 0 | 0 | 0 | 0 | 0 | 0
Accessory_phases | 2022-09-17 | MCOF | 37 | 0.3918932 | 0.01499332 | 0.004424456 | 90.625 | 1.5625 | 7.8125
Apatite | 2022-09-17 | MCOF | 34 | 0.3694675 | 0 | 0.001834756 | 93.44262 | 0 | 6.557377
Zircon | 2022-09-17 | MCOF | 2 | 0.0180172 | 0 | 0 | 50 | 0 | 50
Carbonate gangue | 2022-09-17 | MCOF | 2743 | 29.02202 | 0.9120581 | 15.42767 | 91.18076 | 7.069971 | 1.749271
Ankerite | 2022-09-17 | MCOF | 268 | 2.680729 | 0.4910845 | 7.731977 | 57.43243 | 33.78378 | 8.783784
Calcite | 2022-09-17 | MCOF | 2235 | 23.46793 | 0.4209736 | 3.435958 | 97.05622 | 1.881363 | 1.062417
Dolomite_ | 2022-09-17 | MCOF | 240 | 2.873359 | 0 | 4.25974 | 69.20152 | 29.08745 | 1.711027
Chalcopyrite | 2022-09-17 | MCOF | 3 | 0.1365282 | 7.23261 | 0.7871433 | 100 | 0 | 0
Chalcopyrite <20 | 2022-09-17 | MCOF | 98 | 1.12435 | 55.1644 | 6.008786 | 93.57143 | 6.428571 | 0
Chalcopyrite >150 | 2022-09-17 | MCOF | 0 | 0 | 0 | 0 | 0 | 0 | 0
CPS floating Cu | 2022-09-17 | MCOF | 8 | 0.08517917 | 6.370211 | 0.2618957 | 60 | 30 | 10
Cuprite | 2022-09-17 | MCOF | 0 | 0 | 0 | 0 | 0 | 0 | 0
Delafossite | 2022-09-17 | MCOF | 4 | 0.04147789 | 1.819565 | 0.2564447 | 50 | 50 | 0
Malachite | 2022-09-17 | MCOF | 4 | 0.04370128 | 4.550646 | 0.005450986 | 66.66667 | 16.66667 | 16.66667
Fe_Ox | 2022-09-17 | MCOF | 83 | 1.079786 | 0.4169178 | 13.37196 | 52.33645 | 40.18692 | 7.476636
Fe_oxyhydroxides | 2022-09-17 | MCOF | 27 | 0.3066757 | 0.1847003 | 3.06611 | 43.75 | 43.75 | 12.5
Haematite | 2022-09-17 | MCOF | 17 | 0.1828554 | 0 | 1.954093 | 61.11111 | 33.33333 | 5.555556
Magnesioferrite | 2022-09-17 | MCOF | 2 | 0.01782552 | 0 | 0.110267 | 50 | 50 | 0
Magnetite | 2022-09-17 | MCOF | 34 | 0.5034273 | 0.2322176 | 7.041722 | 50.98039 | 43.13725 | 5.882353
Tramp_Steel | 2022-09-17 | MCOF | 3 | 0.06900203 | 0 | 1.199772 | 100 | 0 | 0
Fe_Ti_Ox | 2022-09-17 | MCOF | 55 | 1.01548 | 0.02811247 | 3.202336 | 96.52174 | 0.8695652 | 2.608696
Ilmenite | 2022-09-17 | MCOF | 23 | 0.3772111 | 0 | 3.187434 | 100 | 0 | 0
Rutile | 2022-09-17 | MCOF | 32 | 0.6382688 | 0.02811247 | 0.01490209 | 94.59459 | 1.351351 | 4.054054
Non floating Cu | 2022-09-17 | MCOF | 30 | 0.2279942 | 6.061508 | 1.810059 | 79.48718 | 17.94872 | 2.564103
Chrysocolla | 2022-09-17 | MCOF | 8 | 0.04830142 | 2.961374 | 0.01690962 | 66.66667 | 25 | 8.333333
Cu_Fe_Oxide | 2022-09-17 | MCOF | 13 | 0.136854 | 1.959208 | 1.641628 | 88.23529 | 11.76471 | 0
CuFe_Silicate | 2022-09-17 | MCOF | 8 | 0.03708859 | 0.9565845 | 0.1413771 | 77.77778 | 22.22222 | 0
Other sulphides | 2022-09-17 | MCOF | 7 | 0.1177826 | 0 | 0.005732142 | 100 | 0 | 0
Arsenopyrite | 2022-09-17 | MCOF | 0 | 0 | 0 | 0 | 0 | 0 | 0
Galena | 2022-09-17 | MCOF | 0 | 0 | 0 | 0 | 0 | 0 | 0
Millerite | 2022-09-17 | MCOF | 0 | 0 | 0 | 0 | 0 | 0 | 0
Molybdenite | 2022-09-17 | MCOF | 0 | 0 | 0 | 0 | 0 | 0 | 0
Monazite_Ce | 2022-09-17 | MCOF | 6 | 0.1085824 | 0 | 0 | 100 | 0 | 0
Pentlandite | 2022-09-17 | MCOF | 0 | 0 | 0 | 0 | 0 | 0 | 0
Siegenite | 2022-09-17 | MCOF | 0 | 0 | 0 | 0 | 0 | 0 | 0
Sphalerite | 2022-09-17 | MCOF | 0 | 0 | 0 | 0 | 0 | 0 | 0
vaesite | 2022-09-17 | MCOF | 1 | 0.00920027 | 0 | 0.005732142 | 100 | 0 | 0
Pyrite | 2022-09-17 | MCOF | 98 | 1.632473 | 0 | 14.04506 | 93.52941 | 6.470588 | 0
Pyrrhotite | 2022-09-17 | MCOF | 44 | 0.6096904 | 0 | 6.884769 | 72.46377 | 27.53623 | 0
Sec. Cu Sulphides | 2022-09-17 | MCOF | 17 | 0.2173947 | 21.96085 | 0.09515695 | 85.71429 | 14.28571 | 0
Bornite | 2022-09-17 | MCOF | 2 | 0.02990088 | 2.482888 | 0.07375499 | 66.66667 | 33.33333 | 0
Chalcocite | 2022-09-17 | MCOF | 11 | 0.1516128 | 16.33181 | 0.02140196 | 92.85714 | 7.142857 | 0
Covellite | 2022-09-17 | MCOF | 4 | 0.03588105 | 3.146152 | 0 | 75 | 25 | 0
Silicate gangue | 2022-09-17 | MCOF | 5700 | 64.33943 | 1.83834 | 38.095 | 76.60037 | 20.08213 | 3.317497
Amphibole | 2022-09-17 | MCOF | 119 | 0.908795 | 0.9177378 | 4.165106 | 47.13376 | 34.3949 | 18.47134
Biotite | 2022-09-17 | MCOF | 316 | 3.921845 | 0 | 16.69685 | 61.44068 | 36.72316 | 1.836158
Garnets | 2022-09-17 | MCOF | 335 | 2.701314 | 0.4020894 | 6.806042 | 44.97992 | 40.96386 | 14.05622
Kaolinite | 2022-09-17 | MCOF | 2002 | 24.05052 | 0.1700397 | 0.383446 | 77.21652 | 21.987 | 0.7964787
Muscovite | 2022-09-17 | MCOF | 1143 | 11.72379 | 0.1057382 | 2.452144 | 88.01291 | 9.543568 | 2.443522
Orthoclase | 2022-09-17 | MCOF | 19 | 0.2109929 | 0 | 0.001397551 | 74.4186 | 25.5814 | 0
Plagioclase | 2022-09-17 | MCOF | 219 | 1.176101 | 0.1221738 | 0.1579145 | 38.98305 | 29.23729 | 31.77966
Quartz | 2022-09-17 | MCOF | 1172 | 17.04618 | 0.06768023 | 0.1983976 | 85.45888 | 13.02145 | 1.519666
Silicate gangue_generic | 2022-09-17 | MCOF | 331 | 2.037745 | 0.05288057 | 6.324963 | 37.13528 | 41.11406 | 21.75066
Chalcopyrite cl. | 2022-09-17 | MCOF | 101 | 1.260878 | 62.39701 | 6.795929 | 94.26752 | 5.732484 | 0
Native Copper | 2022-09-17 | MCOF | 0 | 0 | 0 | 0 | 0 | 0 | 0
CuMn mineral | 2022-09-17 | MCOF | 1 | 0.005750169 | 0.1843414 | 0.01014375 | 100 | 0 | 0
Accessory_phases | 2022-09-17 | MCON | 1 | 0.0263702 | 0 | 0 | 100 | 0 | 0
Apatite | 2022-09-17 | MCON | 1 | 0.0263702 | 0 | 0 | 100 | 0 | 0
Zircon | 2022-09-17 | MCON | 0 | 0 | 0 | 0 | 0 | 0 | 0
Carbonate gangue | 2022-09-17 | MCON | 60 | 0.8348338 | 0.08704705 | 0.1076453 | 56.48148 | 37.03704 | 6.481481
Ankerite | 2022-09-17 | MCON | 14 | 0.1314338 | 0.01765621 | 0.06934181 | 40 | 40 | 20
Calcite | 2022-09-17 | MCON | 41 | 0.6558336 | 0.06723021 | 0.02963955 | 60.91954 | 34.48276 | 4.597701
Dolomite_ | 2022-09-17 | MCON | 5 | 0.0475665 | 0.002160626 | 0.008663892 | 33.33333 | 66.66667 | 0
Chalcopyrite | 2022-09-17 | MCON | 339 | 27.36637 | 49.83107 | 23.88912 | 96.33731 | 3.662692 | 0
Chalcopyrite <20 | 2022-09-17 | MCON | 720 | 13.39181 | 22.53004 | 11.41037 | 88.77285 | 7.484769 | 3.742385
Chalcopyrite >150 | 2022-09-17 | MCON | 1 | 0.3030348 | 0.5531639 | 0.2666527 | 100 | 0 | 0
CPS floating Cu | 2022-09-17 | MCON | 67 | 1.380625 | 4.281015 | 0.6806688 | 53.77358 | 23.58491 | 22.64151
Cuprite | 2022-09-17 | MCON | 5 | 0.1187772 | 0.4882863 | 0.017822 | 0 | 28.57143 | 71.42857
Delafossite | 2022-09-17 | MCON | 30 | 0.6470991 | 1.30035 | 0.6274465 | 44.18605 | 25.5814 | 30.23256
Malachite | 2022-09-17 | MCON | 30 | 0.570798 | 2.283401 | 0.03318576 | 70.37037 | 22.22222 | 7.407407
Fe_Ox | 2022-09-17 | MCON | 47 | 0.9389516 | 0.007373142 | 1.873955 | 38.46154 | 36.92308 | 24.61538
Fe_oxyhydroxides | 2022-09-17 | MCON | 12 | 0.1669 | 0.005144348 | 0.2281073 | 41.66667 | 33.33333 | 25
Haematite | 2022-09-17 | MCON | 5 | 0.07371417 | 0 | 0.1159083 | 80 | 0 | 20
Magnesioferrite | 2022-09-17 | MCON | 0 | 0 | 0 | 0 | 0 | 0 | 0
Magnetite | 2022-09-17 | MCON | 29 | 0.6733024 | 0.002228794 | 1.463545 | 34.04255 | 40.42553 | 25.53191
Tramp_Steel | 2022-09-17 | MCON | 1 | 0.025035 | 0 | 0.0663945 | 0 | 100 | 0
Fe_Ti_Ox | 2022-09-17 | MCON | 6 | 0.20028 | 0.004508073 | 0.002456597 | 31.25 | 68.75 | 0
Ilmenite | 2022-09-17 | MCON | 0 | 0 | 0 | 0 | 0 | 0 | 0
Rutile | 2022-09-17 | MCON | 6 | 0.20028 | 0.004508073 | 0.002456597 | 31.25 | 68.75 | 0
Non floating Cu | 2022-09-17 | MCON | 37 | 0.3983347 | 0.4283012 | 0.4639762 | 27.65957 | 42.55319 | 29.78723
Chrysocolla | 2022-09-17 | MCON | 11 | 0.105147 | 0.2066371 | 0.00410476 | 11.11111 | 61.11111 | 27.77778
Cu_Fe_Oxide | 2022-09-17 | MCON | 19 | 0.245343 | 0.1593863 | 0.4316625 | 47.61905 | 19.04762 | 33.33333
CuFe_Silicate | 2022-09-17 | MCON | 7 | 0.04784467 | 0.06227784 | 0.02820889 | 12.5 | 62.5 | 25
Other sulphides | 2022-09-17 | MCON | 10 | 0.3153854 | 0.01661037 | 0.1309247 | 69.56522 | 8.695652 | 21.73913
Arsenopyrite | 2022-09-17 | MCON | 0 | 0 | 0 | 0 | 0 | 0 | 0
Galena | 2022-09-17 | MCON | 0 | 0 | 0 | 0 | 0 | 0 | 0
Millerite | 2022-09-17 | MCON | 0 | 0 | 0 | 0 | 0 | 0 | 0
Molybdenite | 2022-09-17 | MCON | 0 | 0 | 0 | 0 | 0 | 0 | 0
Monazite_Ce | 2022-09-17 | MCON | 1 | 0.1146047 | 0 | 0.01037193 | 100 | 0 | 0
Pentlandite | 2022-09-17 | MCON | 4 | 0.120168 | 0 | 0.1043889 | 88.88889 | 0 | 11.11111
Siegenite | 2022-09-17 | MCON | 5 | 0.0806127 | 0.01661037 | 0.01616385 | 0 | 33.33333 | 66.66667
Sphalerite | 2022-09-17 | MCON | 0 | 0 | 0 | 0 | 0 | 0 | 0
vaesite | 2022-09-17 | MCON | 0 | 0 | 0 | 0 | 0 | 0 | 0
Pyrite | 2022-09-17 | MCON | 1062 | 42.10111 | 0.3227307 | 55.75252 | 82.82026 | 16.68322 | 0.4965243
Pyrrhotite | 2022-09-17 | MCON | 139 | 2.641638 | 0.05057045 | 4.407107 | 60.67961 | 14.56311 | 24.75728
Sec. Cu Sulphides | 2022-09-17 | MCON | 191 | 6.040473 | 21.85577 | 0.6373161 | 48.86076 | 41.26582 | 9.873418
Bornite | 2022-09-17 | MCON | 54 | 0.9691327 | 2.839324 | 0.3076557 | 35.8209 | 40.29851 | 23.8806
Chalcocite | 2022-09-17 | MCON | 109 | 4.667776 | 17.88445 | 0.310991 | 53.87205 | 42.08754 | 4.040404
Covellite | 2022-09-17 | MCON | 28 | 0.4035642 | 1.131994 | 0.01866938 | 29.03226 | 35.48387 | 35.48387
Silicate gangue | 2022-09-17 | MCON | 372 | 4.060788 | 0.03181187 | 0.3772879 | 68.34264 | 23.09125 | 8.566108
Amphibole | 2022-09-17 | MCON | 5 | 0.04200317 | 0.003022396 | 0.01663473 | 40 | 20 | 40
Biotite | 2022-09-17 | MCON | 4 | 0.0482341 | 0 | 0.03138704 | 100 | 0 | 0
Garnets | 2022-09-17 | MCON | 46 | 0.4959434 | 0 | 0.1312932 | 50.79365 | 33.33333 | 15.87302
Kaolinite | 2022-09-17 | MCON | 100 | 1.02421 | 0.01046618 | 0.01781084 | 75.71429 | 17.85714 | 6.428571
Muscovite | 2022-09-17 | MCON | 64 | 0.862873 | 0.00755818 | 0.04543714 | 64.54545 | 28.18182 | 7.272727
Orthoclase | 2022-09-17 | MCON | 0 | 0 | 0 | 0 | 0 | 0 | 0
Plagioclase | 2022-09-17 | MCON | 20 | 0.151879 | 0.007074832 | 0.009073785 | 38.09524 | 57.14286 | 4.761905
Quartz | 2022-09-17 | MCON | 96 | 1.098341 | 0.001974062 | 0.01409421 | 79.86577 | 16.10738 | 4.026846
Silicate gangue_generic | 2022-09-17 | MCON | 35 | 0.2902391 | 0.001716225 | 0.09822232 | 54.05405 | 18.91892 | 27.02703
Chalcopyrite cl. | 2022-09-17 | MCON | 1060 | 41.06121 | 72.91427 | 35.56614 | 93.89725 | 4.882203 | 1.220551
Native Copper | 2022-09-17 | MCON | 2 | 0.04395033 | 0.208977 | 0.002214626 | 0 | 0 | 100
CuMn mineral | 2022-09-17 | MCON | 0 | 0 | 0 | 0 | 0 | 0 | 0
Accessory_phases | 2022-09-17 | MFT | 46 | 0.5068142 | 0 | 0.01134081 | 73.33333 | 15.2381 | 11.42857
Apatite | 2022-09-17 | MFT | 42 | 0.461374 | 0 | 0.002060779 | 76.53061 | 11.22449 | 12.2449
Zircon | 2022-09-17 | MFT | 3 | 0.04201352 | 0 | 0.006130166 | 33.33333 | 66.66667 | 0
Carbonate gangue | 2022-09-17 | MFT | 2835 | 31.29107 | 3.6928 | 18.87414 | 89.93966 | 7.896118 | 2.164218
Ankerite | 2022-09-17 | MFT | 310 | 2.407509 | 1.665156 | 8.199742 | 60.23392 | 27.48538 | 12.2807
Calcite | 2022-09-17 | MFT | 2246 | 25.35935 | 1.792531 | 4.677327 | 95.03264 | 3.725521 | 1.24184
Dolomite_ | 2022-09-17 | MFT | 279 | 3.524219 | 0.2351136 | 5.997074 | 69.75904 | 27.3494 | 2.891566
Chalcopyrite | 2022-09-17 | MFT | 0 | 0 | 0 | 0 | 0 | 0 | 0
Chalcopyrite <20 | 2022-09-17 | MFT | 12 | 0.1123638 | 36.28383 | 0.7822262 | 100 | 0 | 0
Chalcopyrite >150 | 2022-09-17 | MFT | 0 | 0 | 0 | 0 | 0 | 0 | 0
CPS floating Cu | 2022-09-17 | MFT | 1 | 0.005661396 | 4.723526 | 0 | 100 | 0 | 0
Cuprite | 2022-09-17 | MFT | 0 | 0 | 0 | 0 | 0 | 0 | 0
Delafossite | 2022-09-17 | MFT | 0 | 0 | 0 | 0 | 0 | 0 | 0
Malachite | 2022-09-17 | MFT | 1 | 0.005661396 | 4.723526 | 0 | 100 | 0 | 0
Fe_Ox | 2022-09-17 | MFT | 100 | 1.032222 | 3.617582 | 15.13546 | 55.88235 | 32.35294 | 11.76471
Fe_oxyhydroxides | 2022-09-17 | MFT | 33 | 0.2979682 | 0.936987 | 3.736288 | 47.5 | 40 | 12.5
Haematite | 2022-09-17 | MFT | 21 | 0.2368847 | 0.2964263 | 3.163553 | 40 | 46.66667 | 13.33333
Magnesioferrite | 2022-09-17 | MFT | 5 | 0.05542209 | 0 | 0.5575352 | 12.5 | 75 | 12.5
Magnetite | 2022-09-17 | MFT | 40 | 0.4373429 | 2.384168 | 7.622311 | 77.19298 | 14.03509 | 8.77193
Tramp_Steel | 2022-09-17 | MFT | 0 | 0 | 0 | 0 | 0 | 0 | 0
Fe_Ti_Ox | 2022-09-17 | MFT | 87 | 1.622884 | 0 | 5.603153 | 72.57384 | 20.67511 | 6.751055
Ilmenite | 2022-09-17 | MFT | 21 | 0.543494 | 0 | 5.548563 | 73.68421 | 23.68421 | 2.631579
Rutile | 2022-09-17 | MFT | 66 | 1.07939 | 0 | 0.05459008 | 72.04969 | 19.25466 | 8.695652
Non floating Cu | 2022-09-17 | MFT | 29 | 0.2521556 | 41.25916 | 2.677774 | 42.10526 | 49.12281 | 8.77193
Chrysocolla | 2022-09-17 | MFT | 4 | 0.028158 | 10.44944 | 0.005677769 | 77.77778 | 0 | 22.22222
Cu_Fe_Oxide | 2022-09-17 | MFT | 12 | 0.1439187 | 12.69536 | 2.247154 | 26.08696 | 69.56522 | 4.347826
CuFe_Silicate | 2022-09-17 | MFT | 13 | 0.08007896 | 18.11436 | 0.424942 | 44 | 48 | 8
Other sulphides | 2022-09-17 | MFT | 10 | 0.1165056 | 0 | 0 | 69.23077 | 0 | 30.76923
Arsenopyrite | 2022-09-17 | MFT | 0 | 0 | 0 | 0 | 0 | 0 | 0
Galena | 2022-09-17 | MFT | 5 | 0.05512412 | 0 | 0 | 20 | 0 | 80
Millerite | 2022-09-17 | MFT | 0 | 0 | 0 | 0 | 0 | 0 | 0
Molybdenite | 2022-09-17 | MFT | 0 | 0 | 0 | 0 | 0 | 0 | 0
Monazite_Ce | 2022-09-17 | MFT | 5 | 0.06138146 | 0 | 0 | 100 | 0 | 0
Pentlandite | 2022-09-17 | MFT | 0 | 0 | 0 | 0 | 0 | 0 | 0
Siegenite | 2022-09-17 | MFT | 0 | 0 | 0 | 0 | 0 | 0 | 0
Sphalerite | 2022-09-17 | MFT | 0 | 0 | 0 | 0 | 0 | 0 | 0
vaesite | 2022-09-17 | MFT | 0 | 0 | 0 | 0 | 0 | 0 | 0
Pyrite | 2022-09-17 | MFT | 30 | 0.2687077 | 0 | 2.747453 | 66.66667 | 30.55556 | 2.777778
Pyrrhotite | 2022-09-17 | MFT | 51 | 0.7211576 | 0 | 10.08045 | 72.38095 | 26.66667 | 0.952381
Sec. Cu Sulphides | 2022-09-17 | MFT | 0 | 0 | 0 | 0 | 0 | 0 | 0
Bornite | 2022-09-17 | MFT | 0 | 0 | 0 | 0 | 0 | 0 | 0
Chalcocite | 2022-09-17 | MFT | 0 | 0 | 0 | 0 | 0 | 0 | 0
Covellite | 2022-09-17 | MFT | 0 | 0 | 0 | 0 | 0 | 0 | 0
Silicate gangue | 2022-09-17 | MFT | 6378 | 64.07045 | 10.42311 | 44.088 | 72.00753 | 22.69134 | 5.301129
Amphibole | 2022-09-17 | MFT | 137 | 0.7423878 | 2.694011 | 3.975316 | 38.78788 | 37.57576 | 23.63636
Biotite | 2022-09-17 | MFT | 369 | 3.83202 | 1.199217 | 20.19274 | 59.55056 | 36.17978 | 4.269663
Garnets | 2022-09-17 | MFT | 361 | 2.205099 | 0.7045068 | 5.713678 | 46.08031 | 30.78394 | 23.13576
Kaolinite | 2022-09-17 | MFT | 2285 | 24.23066 | 3.892257 | 0.3799765 | 77.4903 | 20.55304 | 1.956662
Muscovite | 2022-09-17 | MFT | 1121 | 10.579 | 1.21456 | 3.358898 | 76.96585 | 16.9579 | 6.076251
Orthoclase | 2022-09-17 | MFT | 22 | 0.1830717 | 0 | 0.002754662 | 79.16667 | 18.75 | 2.083333
Plagioclase | 2022-09-17 | MFT | 234 | 0.9606496 | 0 | 0.1935389 | 18.54839 | 35.48387 | 45.96774
Quartz | 2022-09-17 | MFT | 1427 | 18.68231 | 0.1741505 | 0.2361529 | 76.98648 | 20.49873 | 2.514793
Silicate gangue_generic | 2022-09-17 | MFT | 369 | 2.05026 | 0.5444065 | 8.771373 | 22.13115 | 50.61475 | 27.2541
Chalcopyrite cl. | 2022-09-17 | MFT | 12 | 0.1123638 | 36.28383 | 0.7822262 | 100 | 0 | 0
Native Copper | 2022-09-17 | MFT | 0 | 0 | 0 | 0 | 0 | 0 | 0
CuMn mineral | 2022-09-17 | MFT | 0 | 0 | 0 | 0 | 0 | 0 | 0
Accessory_phases | 2022-09-17 | MCT | 49 | 0.5817433 | 0 | 0.007219858 | 91.75258 | 6.185567 | 2.061856
Apatite | 2022-09-17 | MCT | 46 | 0.5467658 | 0 | 0.004850104 | 95.69892 | 2.150538 | 2.150538
Zircon | 2022-09-17 | MCT | 3 | 0.03497753 | 0 | 0.002369754 | 0 | 100 | 0
Carbonate gangue | 2022-09-17 | MCT | 482 | 4.998717 | 0.1992065 | 0.7936444 | 86.79051 | 10.52632 | 2.683179
Ankerite | 2022-09-17 | MCT | 78 | 0.6563869 | 0.04306391 | 0.4675763 | 58.92857 | 32.14286 | 8.928571
Calcite | 2022-09-17 | MCT | 353 | 3.90753 | 0.1561426 | 0.1862181 | 93.16129 | 5.935484 | 0.9032258
Dolomite_ | 2022-09-17 | MCT | 51 | 0.4348005 | 0 | 0.13985 | 64.63415 | 24.39024 | 10.97561
Chalcopyrite | 2022-09-17 | MCT | 107 | 6.244215 | 42.00871 | 8.329525 | 96.12984 | 3.370787 | 0.4993758
Chalcopyrite <20 | 2022-09-17 | MCT | 378 | 4.443449 | 27.41151 | 5.732294 | 87.01754 | 9.649123 | 3.333333
Chalcopyrite >150 | 2022-09-17 | MCT | 2 | 0.4521404 | 3.081927 | 0.6243142 | 100 | 0 | 0
CPS floating Cu | 2022-09-17 | MCT | 82 | 1.18825 | 13.98923 | 0.9270045 | 41.22137 | 49.61832 | 9.160305
Cuprite | 2022-09-17 | MCT | 4 | 0.1021418 | 1.804134 | 0.004131019 | 0 | 100 | 0
Delafossite | 2022-09-17 | MCT | 43 | 0.674378 | 5.973873 | 0.897841 | 47.76119 | 46.26866 | 5.970149
Malachite | 2022-09-17 | MCT | 33 | 0.3676362 | 5.430977 | 0.02313018 | 42.30769 | 48.07692 | 9.615385
Fe_Ox | 2022-09-17 | MCT | 226 | 3.066264 | 0.1913184 | 8.94441 | 49.68944 | 34.78261 | 15.52795
Fe_oxyhydroxides | 2022-09-17 | MCT | 58 | 0.6511774 | 0.03632172 | 1.527603 | 42.85714 | 44.28571 | 12.85714
Haematite | 2022-09-17 | MCT | 44 | 0.4437309 | 0.02958952 | 1.10706 | 57.77778 | 28.88889 | 13.33333
Magnesioferrite | 2022-09-17 | MCT | 2 | 0.01730272 | 0.01297436 | 0.03775368 | 0 | 50 | 50
Magnetite | 2022-09-17 | MCT | 111 | 1.801343 | 0.1006333 | 5.813644 | 47.34043 | 35.10638 | 17.55319
Tramp_Steel | 2022-09-17 | MCT | 5 | 0.08372281 | 0.01179946 | 0.3196461 | 80 | 0 | 20
Fe_Ti_Ox | 2022-09-17 | MCT | 40 | 0.6915505 | 0 | 0.4263473 | 83.95062 | 16.04938 | 0
Ilmenite | 2022-09-17 | MCT | 8 | 0.2143304 | 0 | 0.417776 | 100 | 0 | 0
Rutile | 2022-09-17 | MCT | 32 | 0.47722 | 0 | 0.00857126 | 77.19298 | 22.80702 | 0
Non floating Cu | 2022-09-17 | MCT | 79 | 0.7325746 | 1.924718 | 1.628622 | 44.64286 | 41.96429 | 13.39286
Chrysocolla | 2022-09-17 | MCT | 10 | 0.06251304 | 0.5355144 | 0.006683114 | 62.5 | 37.5 | 0
Cu_Fe_Oxide | 2022-09-17 | MCT | 53 | 0.5860597 | 1.109227 | 1.544831 | 45.33333 | 41.33333 | 13.33333
CuFe_Silicate | 2022-09-17 | MCT | 16 | 0.08400189 | 0.2799767 | 0.07710769 | 28.57143 | 47.61905 | 23.80952
Other sulphides | 2022-09-17 | MCT | 24 | 0.3916367 | 0.007271291 | 0.1093885 | 47.5 | 27.5 | 25
Arsenopyrite | 2022-09-17 | MCT | 1 | 0.01153514 | 0 | 0.01973408 | 100 | 0 | 0
Galena | 2022-09-17 | MCT | 2 | 0.0275355 | 0 | 0 | 0 | 0 | 100
Millerite | 2022-09-17 | MCT | 2 | 0.0899183 | 0 | 0.004645864 | 100 | 0 | 0
Molybdenite | 2022-09-17 | MCT | 3 | 0.03069837 | 0 | 0 | 33.33333 | 33.33333 | 33.33333
Monazite_Ce | 2022-09-17 | MCT | 7 | 0.1245609 | 0.007271291 | 0.008367605 | 7.692308 | 53.84615 | 38.46154
Pentlandite | 2022-09-17 | MCT | 3 | 0.04465217 | 0 | 0.05946337 | 40 | 60 | 0
Siegenite | 2022-09-17 | MCT | 3 | 0.035945 | 0 | 0.01508273 | 50 | 0 | 50
Sphalerite | 2022-09-17 | MCT | 0 | 0 | 0 | 0 | 0 | 0 | 0
vaesite | 2022-09-17 | MCT | 3 | 0.0267913 | 0 | 0.002094856 | 100 | 0 | 0
Pyrite | 2022-09-17 | MCT | 966 | 17.72881 | 0.4423699 | 35.37935 | 80.59937 | 17.87592 | 1.524711
Pyrrhotite | 2022-09-17 | MCT | 820 | 12.74533 | 0.2033175 | 32.98583 | 75.43742 | 22.13997 | 2.422611
Sec. Cu Sulphides | 2022-09-17 | MCT | 53 | 0.8000924 | 10.25831 | 0.1616411 | 37.97468 | 39.24051 | 22.78481
Bornite | 2022-09-17 | MCT | 18 | 0.1838181 | 1.951625 | 0.09172697 | 31.57895 | 21.05263 | 47.36842
Chalcocite | 2022-09-17 | MCT | 27 | 0.546617 | 7.571932 | 0.06382006 | 40.38462 | 44.23077 | 15.38462
Covellite | 2022-09-17 | MCT | 8 | 0.06965738 | 0.7347512 | 0.00609407 | 37.5 | 50 | 12.5
Silicate gangue | 2022-09-17 | MCT | 5737 | 45.93523 | 0.2821086 | 3.950411 | 76.58925 | 20.32494 | 3.085814
Amphibole | 2022-09-17 | MCT | 55 | 0.3539801 | 0.03999448 | 0.411853 | 38.09524 | 34.92063 | 26.98413
Biotite | 2022-09-17 | MCT | 98 | 0.9409514 | 0.005051917 | 0.9505769 | 60.57143 | 36.57143 | 2.857143
Garnets | 2022-09-17 | MCT | 356 | 2.195603 | 0.03635757 | 0.9391082 | 52.51799 | 35.01199 | 12.47002
Kaolinite | 2022-09-17 | MCT | 1820 | 14.70387 | 0.05553774 | 0.1206718 | 76.77205 | 22.2629 | 0.9650582
Muscovite | 2022-09-17 | MCT | 1039 | 8.378868 | 0.06191134 | 0.387195 | 81.71572 | 14.96556 | 3.318723
Orthoclase | 2022-09-17 | MCT | 11 | 0.1143096 | 0 | 0 | 70.83333 | 29.16667 | 0
Plagioclase | 2022-09-17 | MCT | 271 | 1.349612 | 0.01127941 | 0.07285683 | 41.21864 | 41.21864 | 17.56272
Quartz | 2022-09-17 | MCT | 1822 | 16.3293 | 0.01433633 | 0.1296013 | 84.63164 | 14.2814 | 1.086957
Silicate gangue_generic | 2022-09-17 | MCT | 251 | 1.442823 | 0.05763977 | 0.8867875 | 40.36364 | 44.72727 | 14.90909
Chalcopyrite cl. | 2022-09-17 | MCT | 487 | 11.1398 | 72.50215 | 14.68613 | 92.6522 | 5.738279 | 1.609517
Native Copper | 2022-09-17 | MCT | 2 | 0.04409402 | 0.7802503 | 0.001902225 | 0 | 0 | 100
CuMn mineral | 2022-09-17 | MCT | 0 | 0 | 0 | 0 | 0 | 0 | 0
Accessory_phases | 2022-09-18 | MCOF | 35 | 0.4324213 | 0 | 0.02439724 | 92.10526 | 6.578947 | 1.315789
Apatite | 2022-09-18 | MCOF | 31 | 0.39525 | 0 | 0.01682893 | 97.1831 | 1.408451 | 1.408451
Zircon | 2022-09-18 | MCOF | 3 | 0.03311954 | 0 | 0.007568308 | 0 | 100 | 0
Carbonate gangue | 2022-09-18 | MCOF | 1423 | 14.84971 | 0.1838434 | 5.261611 | 91.61227 | 6.592689 | 1.795039
Ankerite | 2022-09-18 | MCOF | 160 | 1.24304 | 0.08376298 | 2.634855 | 64.73214 | 22.76786 | 12.5
Calcite | 2022-09-18 | MCOF | 1162 | 12.62762 | 0.1000804 | 1.624246 | 95.31191 | 4.007561 | 0.6805293
Dolomite_ | 2022-09-18 | MCOF | 101 | 0.9790522 | 0 | 1.00251 | 72.30769 | 23.07692 | 4.615385
Chalcopyrite | 2022-09-18 | MCOF | 12 | 0.4576486 | 13.39274 | 1.940942 | 82.25806 | 17.74194 | 0
Chalcopyrite <20 | 2022-09-18 | MCOF | 61 | 0.6052771 | 15.98707 | 2.340832 | 82.92683 | 13.41463 | 3.658537
Chalcopyrite >150 | 2022-09-18 | MCOF | 0 | 0 | 0 | 0 | 0 | 0 | 0
CPS floating Cu | 2022-09-18 | MCOF | 37 | 0.4445945 | 29.78896 | 0.2947868 | 32.07547 | 50.9434 | 16.98113
Cuprite | 2022-09-18 | MCOF | 3 | 0.0322387 | 2.173879 | 0.009551656 | 0 | 33.33333 | 66.66667
Delafossite | 2022-09-18 | MCOF | 5 | 0.06671473 | 2.858218 | 0.2423933 | 0 | 57.14286 | 42.85714
Malachite | 2022-09-18 | MCOF | 27 | 0.2343031 | 16.15013 | 0.03232257 | 48.57143 | 45.71429 | 5.714286
Fe_Ox | 2022-09-18 | MCOF | 249 | 3.360717 | 0.8255156 | 33.64855 | 61.64384 | 27.39726 | 10.9589
Fe_oxyhydroxides | 2022-09-18 | MCOF | 69 | 0.6870542 | 0.103505 | 5.285395 | 37.17949 | 35.89744 | 26.92308
Haematite | 2022-09-18 | MCOF | 31 | 0.3267912 | 0.186018 | 2.735549 | 40 | 45.71429 | 14.28571
Magnesioferrite | 2022-09-18 | MCOF | 0 | 0 | 0 | 0 | 0 | 0 | 0
Magnetite | 2022-09-18 | MCOF | 137 | 2.177433 | 0.5359927 | 23.61344 | 72.91667 | 22.91667 | 4.166667
Tramp_Steel | 2022-09-18 | MCOF | 10 | 0.158551 | 0 | 1.952951 | 50 | 10 | 40
Fe_Ti_Ox | 2022-09-18 | MCOF | 68 | 1.176977 | 0.08142189 | 2.066839 | 86.9863 | 7.534247 | 5.479452
Ilmenite | 2022-09-18 | MCOF | 20 | 0.3128739 | 0.02282704 | 2.040546 | 81.08108 | 0 | 18.91892
Rutile | 2022-09-18 | MCOF | 48 | 0.8641028 | 0.05859485 | 0.02629321 | 88.99083 | 10.09174 | 0.9174312
Non floating Cu | 2022-09-18 | MCOF | 62 | 0.4496682 | 8.115458 | 1.423359 | 32.38095 | 52.38095 | 15.2381
Chrysocolla | 2022-09-18 | MCOF | 25 | 0.2182718 | 5.471265 | 0.1482929 | 22.0339 | 69.49153 | 8.474576
Cu_Fe_Oxide | 2022-09-18 | MCOF | 13 | 0.1109857 | 0.705659 | 1.004896 | 33.33333 | 60 | 6.666667
CuFe_Silicate | 2022-09-18 | MCOF | 22 | 0.1098406 | 1.781554 | 0.2461966 | 48.27586 | 17.24138 | 34.48276
Other sulphides | 2022-09-18 | MCOF | 8 | 0.1320553 | 0.05607312 | 0.04749675 | 53.84615 | 15.38462 | 30.76923
Arsenopyrite | 2022-09-18 | MCOF | 0 | 0 | 0 | 0 | 0 | 0 | 0
Galena | 2022-09-18 | MCOF | 4 | 0.05214565 | 0 | 0 | 0 | 0 | 100
Millerite | 2022-09-18 | MCOF | 0 | 0 | 0 | 0 | 0 | 0 | 0
Molybdenite | 2022-09-18 | MCOF | 0 | 0 | 0 | 0 | 0 | 0 | 0
Monazite_Ce | 2022-09-18 | MCOF | 2 | 0.05443583 | 0 | 0 | 83.33333 | 16.66667 | 0
Pentlandite | 2022-09-18 | MCOF | 1 | 0.008456052 | 0 | 0.0189502 | 0 | 100 | 0
Siegenite | 2022-09-18 | MCOF | 1 | 0.0170178 | 0.05607312 | 0.02854654 | 100 | 0 | 0
Sphalerite | 2022-09-18 | MCOF | 0 | 0 | 0 | 0 | 0 | 0 | 0
vaesite | 2022-09-18 | MCOF | 0 | 0 | 0 | 0 | 0 | 0 | 0
Pyrite | 2022-09-18 | MCOF | 112 | 2.206501 | 0.05883765 | 14.39367 | 81.2 | 16.4 | 2.4
Pyrrhotite | 2022-09-18 | MCOF | 26 | 0.462916 | 0 | 3.91339 | 77.19298 | 17.54386 | 5.263158
Sec. Cu Sulphides | 2022-09-18 | MCOF | 39 | 0.5183912 | 29.94849 | 0.206831 | 57.40741 | 38.88889 | 3.703704
Bornite | 2022-09-18 | MCOF | 6 | 0.0824465 | 3.566289 | 0.1204843 | 66.66667 | 33.33333 | 0
Chalcocite | 2022-09-18 | MCOF | 26 | 0.3782321 | 23.39501 | 0.07760299 | 55.26316 | 42.10526 | 2.631579
Covellite | 2022-09-18 | MCOF | 7 | 0.05771255 | 2.987185 | 0.008743735 | 57.14286 | 28.57143 | 14.28571
Silicate gangue | 2022-09-18 | MCOF | 7257 | 74.90313 | 1.561598 | 34.4373 | 70.94608 | 24.35233 | 4.701593
Amphibole | 2022-09-18 | MCOF | 133 | 0.9895695 | 0.3091797 | 3.778568 | 36.02151 | 50.53763 | 13.44086
Biotite | 2022-09-18 | MCOF | 296 | 3.232942 | 0.284986 | 10.23091 | 55.43307 | 36.85039 | 7.716535
Garnets | 2022-09-18 | MCOF | 534 | 3.903683 | 0.2821612 | 7.953856 | 53.00128 | 31.28991 | 15.70881
Kaolinite | 2022-09-18 | MCOF | 1789 | 19.86258 | 0.1890614 | 0.4172442 | 70.04899 | 27.75834 | 2.192676
Muscovite | 2022-09-18 | MCOF | 2138 | 20.39832 | 0.2655108 | 3.455324 | 82.5134 | 14.12567 | 3.360935
Orthoclase | 2022-09-18 | MCOF | 9 | 0.04960884 | 0 | 0.001672822 | 81.81818 | 18.18182 | 0
Plagioclase | 2022-09-18 | MCOF | 248 | 1.27334 | 0.03057853 | 0.2192022 | 32.01439 | 30.57554 | 37.41007
Quartz | 2022-09-18 | MCOF | 1526 | 21.36281 | 0.02335156 | 0.3745109 | 74.78147 | 23.81993 | 1.398601
Silicate gangue_generic | 2022-09-18 | MCOF | 504 | 2.916175 | 0.176769 | 6.891697 | 42.93015 | 35.0937 | 21.97615
Chalcopyrite cl. | 2022-09-18 | MCOF | 73 | 1.062926 | 29.37981 | 4.281774 | 82.63889 | 15.27778 | 2.083333
Native Copper | 2022-09-18 | MCOF | 2 | 0.111338 | 8.606732 | 0.01051932 | 0 | 75 | 25
CuMn mineral | 2022-09-18 | MCOF | 2 | 0.01057006 | 0.1569809 | 0.02397383 | 100 | 0 | 0
Accessory_phases | 2022-09-18 | MCON | 4 | 0.02848899 | 0.0007397091 | 0.0002051127 | 100 | 0 | 0
Apatite | 2022-09-18 | MCON | 4 | 0.02848899 | 0.0007397091 | 0.0002051127 | 100 | 0 | 0
Zircon | 2022-09-18 | MCON | 0 | 0 | 0 | 0 | 0 | 0 | 0
Carbonate gangue | 2022-09-18 | MCON | 122 | 0.7894748 | 0.06420059 | 0.1389354 | 66.81818 | 27.27273 | 5.909091
Ankerite | 2022-09-18 | MCON | 31 | 0.1379372 | 0.0130842 | 0.08930225 | 47.05882 | 20.58824 | 32.35294
Calcite | 2022-09-18 | MCON | 84 | 0.6038198 | 0.04959864 | 0.03796529 | 72.25434 | 26.5896 | 1.156069
Dolomite_ | 2022-09-18 | MCON | 7 | 0.04771778 | 0.00151775 | 0.01166783 | 46.15385 | 53.84615 | 0
Chalcopyrite | 2022-09-18 | MCON | 333 | 11.20297 | 13.97339 | 11.46332 | 89.4027 | 10.5973 | 0
Chalcopyrite <20 | 2022-09-18 | MCON | 2149 | 15.92485 | 18.3256 | 15.68999 | 85.49644 | 11.65707 | 2.846493
Chalcopyrite >150 | 2022-09-18 | MCON | 1 | 0.1834784 | 0.2353856 | 0.1939043 | 100 | 0 | 0
CPS floating Cu | 2022-09-18 | MCON | 1011 | 8.077145 | 22.82978 | 1.50217 | 38.84298 | 49.06086 | 12.09617
Cuprite | 2022-09-18 | MCON | 143 | 1.531992 | 4.732601 | 0.1561536 | 3.076923 | 76.41026 | 20.51282
Delafossite | 2022-09-18 | MCON | 150 | 1.128767 | 1.820976 | 0.9463778 | 40.74074 | 39.50617 | 19.75309
Malachite | 2022-09-18 | MCON | 645 | 4.164905 | 12.22487 | 0.3227496 | 52.29142 | 41.48061 | 6.227967
Fe_Ox | 2022-09-18 | MCON | 116 | 1.080315 | 0.02416789 | 2.52452 | 46.45161 | 32.25806 | 21.29032
Fe_oxyhydroxides | 2022-09-18 | MCON | 33 | 0.2125083 | 0.003300943 | 0.344076 | 51.51515 | 30.30303 | 18.18182
Haematite | 2022-09-18 | MCON | 19 | 0.1433465 | 0.004062708 | 0.2765248 | 33.33333 | 23.80952 | 42.85714
Magnesioferrite | 2022-09-18 | MCON | 0 | 0 | 0 | 0 | 0 | 0 | 0
Magnetite | 2022-09-18 | MCON | 53 | 0.5969552 | 0.01527051 | 1.521244 | 44.44444 | 35.55556 | 20
Tramp_Steel | 2022-09-18 | MCON | 11 | 0.127505 | 0.001533726 | 0.3826756 | 72.72727 | 27.27273 | 0
Fe_Ti_Ox | 2022-09-18 | MCON | 22 | 0.2225542 | 0 | 0.1845506 | 54.05405 | 37.83784 | 8.108108
Ilmenite | 2022-09-18 | MCON | 11 | 0.1298233 | 0 | 0.179531 | 42.85714 | 52.38095 | 4.761905
Rutile | 2022-09-18 | MCON | 11 | 0.0927309 | 0 | 0.005019583 | 68.75 | 18.75 | 12.5
Non floating Cu | 2022-09-18 | MCON | 139 | 0.6244525 | 0.4251204 | 0.9099264 | 40 | 36.875 | 23.125
Chrysocolla | 2022-09-18 | MCON | 47 | 0.1433465 | 0.1684583 | 0.01218342 | 30.18868 | 47.16981 | 22.64151
Cu_Fe_Oxide | 2022-09-18 | MCON | 57 | 0.3786512 | 0.1474515 | 0.8366847 | 50 | 25.71429 | 24.28571
CuFe_Silicate | 2022-09-18 | MCON | 35 | 0.1024548 | 0.1092106 | 0.06105829 | 35.13514 | 43.24324 | 21.62162
Other sulphides | 2022-09-18 | MCON | 30 | 0.2799829 | 0.01861146 | 0.1053172 | 59.52381 | 30.95238 | 9.52381
Arsenopyrite | 2022-09-18 | MCON | 0 | 0 | 0 | 0 | 0 | 0 | 0
Galena | 2022-09-18 | MCON | 1 | 0.009530676 | 0 | 0.009626939 | 100 | 0 | 0
Millerite | 2022-09-18 | MCON | 2 | 0.02766472 | 0 | 0.003484856 | 100 | 0 | 0
Molybdenite | 2022-09-18 | MCON | 12 | 0.08500333 | 0.008412061 | 0 | 41.66667 | 58.33333 | 0
Monazite_Ce | 2022-09-18 | MCON | 4 | 0.04642985 | 0.0101994 | 0.003661859 | 57.14286 | 0 | 42.85714
Pentlandite | 2022-09-18 | MCON | 9 | 0.09891296 | 0 | 0.08484387 | 62.5 | 37.5 | 0
Siegenite | 2022-09-18 | MCON | 2 | 0.0124414 | 0 | 0.003699648 | 50 | 0 | 50
Sphalerite | 2022-09-18 | MCON | 0 | 0 | 0 | 0 | 0 | 0 | 0
vaesite | 2022-09-18 | MCON | 0 | 0 | 0 | 0 | 0 | 0 | 0
Pyrite | 2022-09-18 | MCON | 2500 | 36.57291 | 0.4132448 | 57.08947 | 84.19195 | 15.45519 | 0.3528582
Pyrrhotite | 2022-09-18 | MCON | 415 | 3.687097 | 0.1031879 | 7.32761 | 67.31079 | 24.63768 | 8.05153
Sec. Cu Sulphides | 2022-09-18 | MCON | 1467 | 17.68465 | 43.53463 | 2.446831 | 69.62993 | 25.30169 | 5.068383
Bornite | 2022-09-18 | MCON | 327 | 2.678893 | 5.309155 | 1.016406 | 45.75 | 39.25 | 15
Chalcocite | 2022-09-18 | MCON | 1011 | 14.16793 | 36.63875 | 1.38488 | 76.1171 | 21.62301 | 2.259887
Covellite | 2022-09-18 | MCON | 129 | 0.8378237 | 1.586723 | 0.04554442 | 47.48201 | 36.69065 | 15.82734
Silicate gangue | 2022-09-18 | MCON | 759 | 3.641633 | 0.05194617 | 0.4232576 | 69.76967 | 24.66411 | 5.566219
Amphibole | 2022-09-18 | MCON | 11 | 0.04278501 | 0.01641949 | 0.02715179 | 36.36364 | 45.45455 | 18.18182
Biotite | 2022-09-18 | MCON | 6 | 0.02605481 | 0.0008741812 | 0.01535506 | 85.71429 | 0 | 14.28571
Garnets | 2022-09-18 | MCON | 101 | 0.4446704 | 0.004242209 | 0.1723516 | 50 | 38.52459 | 11.47541
Kaolinite | 2022-09-18 | MCON | 178 | 0.8400389 | 0.006755722 | 0.01677185 | 80.24194 | 18.14516 | 1.612903
Muscovite | 2022-09-18 | MCON | 145 | 0.7118642 | 0.006813694 | 0.04331036 | 83.16327 | 11.22449 | 5.612245
Orthoclase | 2022-09-18 | MCON | 0 | 0 | 0 | 0 | 0 | 0 | 0
Plagioclase | 2022-09-18 | MCON | 25 | 0.0837154 | 0.00304788 | 0.006571427 | 48 | 32 | 20
Quartz | 2022-09-18 | MCON | 231 | 1.249163 | 0.008806857 | 0.02697276 | 68.30601 | 28.68852 | 3.005464
Silicate gangue_generic | 2022-09-18 | MCON | 59 | 0.2179176 | 0.004986144 | 0.1081487 | 50 | 33.33333 | 16.66667
Chalcopyrite cl. | 2022-09-18 | MCON | 2483 | 27.3113 | 32.53437 | 27.34721 | 87.19621 | 11.14404 | 1.659751
Native Copper | 2022-09-18 | MCON | 73 | 1.251481 | 4.051327 | 0.07688869 | 0 | 70.73171 | 29.26829
CuMn mineral | 2022-09-18 | MCON | 0 | 0 | 0 | 0 | 0 | 0 | 0
Accessory_phases | 2022-09-18 | MFT | 30 | 0.2858216 | 0 | 0.02071861 | 72 | 10 | 18
Apatite | 2022-09-18 | MFT | 27 | 0.2301069 | 0 | 0.0119377 | 72.09302 | 9.302326 | 18.60465
Zircon | 2022-09-18 | MFT | 3 | 0.05571472 | 0 | 0.008780906 | 71.42857 | 14.28571 | 14.28571
Carbonate gangue | 2022-09-18 | MFT | 2599 | 29.64965 | 1.67971 | 19.80013 | 88.38527 | 9.568776 | 2.045955
Ankerite | 2022-09-18 | MFT | 286 | 2.629853 | 0.9763 | 9.604004 | 55.98377 | 31.44016 | 12.57606
Calcite | 2022-09-18 | MFT | 2083 | 24.53422 | 0.7034099 | 5.669966 | 94.50056 | 4.788627 | 0.7108118
Dolomite_ | 2022-09-18 | MFT | 230 | 2.485571 | 0 | 4.526155 | 55.92233 | 38.25243 | 5.825243
Chalcopyrite | 2022-09-18 | MFT | 6 | 0.3973527 | 45.13078 | 3.01514 | 80.35714 | 19.64286 | 0
Chalcopyrite <20 | 2022-09-18 | MFT | 4 | 0.04966908 | 5.158776 | 0.3464827 | 85.71429 | 14.28571 | 0
Chalcopyrite >150 | 2022-09-18 | MFT | 0 | 0 | 0 | 0 | 0 | 0 | 0
CPS floating Cu | 2022-09-18 | MFT | 3 | 0.05791622 | 13.17098 | 0.01730508 | 44.44444 | 44.44444 | 11.11111
Cuprite | 2022-09-18 | MFT | 0 | 0 | 0 | 0 | 0 | 0 | 0
Delafossite | 2022-09-18 | MFT | 0 | 0 | 0 | 0 | 0 | 0 | 0
Malachite | 2022-09-18 | MFT | 3 | 0.05791622 | 13.17098 | 0.01730508 | 44.44444 | 44.44444 | 11.11111
Fe_Ox | 2022-09-18 | MFT | 161 | 2.020886 | 2.993153 | 32.80311 | 57.08155 | 37.33906 | 5.579399
Fe_oxyhydroxides | 2022-09-18 | MFT | 51 | 0.4911024 | 0.7391099 | 6.571165 | 58.62069 | 32.75862 | 8.62069
Haematite | 2022-09-18 | MFT | 31 | 0.3500375 | 0.3653013 | 4.998275 | 35.89744 | 53.84615 | 10.25641
Magnesioferrite | 2022-09-18 | MFT | 7 | 0.07874573 | 0 | 0.7878437 | 10 | 80 | 10
Magnetite | 2022-09-18 | MFT | 64 | 1.029114 | 1.737175 | 19.18442 | 67.79661 | 31.35593 | 0.8474576
Tramp_Steel | 2022-09-18 | MFT | 3 | 0.04572333 | 0.1515674 | 0.979795 | 33.33333 | 0 | 66.66667
Fe_Ti_Ox | 2022-09-18 | MFT | 61 | 1.236562 | 0 | 1.704068 | 90.06211 | 5.590062 | 4.347826
Ilmenite | 2022-09-18 | MFT | 10 | 0.1544432 | 0 | 1.684289 | 94.73684 | 0 | 5.263158
Rutile | 2022-09-18 | MFT | 51 | 1.082119 | 0 | 0.01977859 | 89.43662 | 6.338028 | 4.225352
Non floating Cu | 2022-09-18 | MFT | 45 | 0.39339 | 25.60887 | 3.540814 | 63.09524 | 35.71429 | 1.190476
Chrysocolla | 2022-09-18 | MFT | 11 | 0.1138003 | 14.42764 | 0.07559907 | 78.125 | 21.875 | 0
Cu_Fe_Oxide | 2022-09-18 | MFT | 18 | 0.1849255 | 4.217128 | 2.936799 | 53.84615 | 46.15385 | 0
CuFe_Silicate | 2022-09-18 | MFT | 16 | 0.09466422 | 6.964098 | 0.5284165 | 53.84615 | 42.30769 | 3.846154
Other sulphides | 2022-09-18 | MFT | 6 | 0.06753505 | 0 | 0.04714975 | 71.42857 | 14.28571 | 14.28571
Arsenopyrite | 2022-09-18 | MFT | 0 | 0 | 0 | 0 | 0 | 0 | 0
Galena | 2022-09-18 | MFT | 2 | 0.02506316 | 0 | 0 | 50 | 0 | 50
Millerite | 2022-09-18 | MFT | 0 | 0 | 0 | 0 | 0 | 0 | 0
Molybdenite | 2022-09-18 | MFT | 0 | 0 | 0 | 0 | 0 | 0 | 0
Monazite_Ce | 2022-09-18 | MFT | 2 | 0.0261639 | 0 | 0 | 100 | 0 | 0
Pentlandite | 2022-09-18 | MFT | 1 | 0.008128592 | 0 | 0.03755239 | 0 | 100 | 0
Siegenite | 2022-09-18 | MFT | 1 | 0.008179395 | 0 | 0.009597365 | 100 | 0 | 0
Sphalerite | 2022-09-18 | MFT | 0 | 0 | 0 | 0 | 0 | 0 | 0
vaesite | 2022-09-18 | MFT | 0 | 0 | 0 | 0 | 0 | 0 | 0
Pyrite | 2022-09-18 | MFT | 26 | 0.3563371 | 0.1343344 | 3.925729 | 52.38095 | 45.2381 | 2.380952
Pyrrhotite | 2022-09-18 | MFT | 25 | 0.3903417 | 0 | 5.742801 | 86 | 14 | 0
Sec. Cu Sulphides | 2022-09-18 | MFT | 1 | 0.007925377 | 1.483687 | 0.01437603 | 0 | 0 | 100
Bornite | 2022-09-18 | MFT | 0 | 0 | 0 | 0 | 0 | 0 | 0
Chalcocite | 2022-09-18 | MFT | 0 | 0 | 0 | 0 | 0 | 0 | 0
Covellite | 2022-09-18 | MFT | 1 | 0.007925377 | 1.483687 | 0.01437603 | 0 | 0 | 100
Silicate gangue | 2022-09-18 | MFT | 6322 | 65.08662 | 4.639711 | 29.02218 | 74.45881 | 21.23981 | 4.301378
Amphibole | 2022-09-18 | MFT | 88 | 0.4960812 | 1.805719 | 3.002463 | 57.73196 | 19.58763 | 22.68041
Biotite | 2022-09-18 | MFT | 128 | 1.600367 | 0.3938633 | 7.925472 | 66.97248 | 27.52294 | 5.504587
Garnets | 2022-09-18 | MFT | 435 | 3.115113 | 1.559361 | 8.238894 | 51.84615 | 30.61538 | 17.53846
Kaolinite | 2022-09-18 | MFT | 2062 | 22.86576 | 0.07750988 | 0.5648347 | 74.67861 | 24.19166 | 1.129723
Muscovite | 2022-09-18 | MFT | 1694 | 15.42024 | 0.2315192 | 3.243108 | 83.64819 | 12.44967 | 3.902137
Orthoclase | 2022-09-18 | MFT | 11 | 0.06502873 | 0 | 0.002590679 | 53.33333 | 33.33333 | 13.33333
Plagioclase | 2022-09-18 | MFT | 217 | 1.003881 | 0.08346732 | 0.2207256 | 25.87719 | 35.52632 | 38.59649
Quartz | 2022-09-18 | MFT | 1402 | 18.6911 | 0 | 0.3776423 | 78.0072 | 19.51981 | 2.472989
Silicate gangue_generic | 2022-09-18 | MFT | 249 | 1.251193 | 0.4882713 | 4.15807 | 34.73282 | 38.16794 | 27.09924
Chalcopyrite cl. | 2022-09-18 | MFT | 10 | 0.4470217 | 50.28956 | 3.361623 | 80.95238 | 19.04762 | 0
Native Copper | 2022-09-18 | MFT | 0 | 0 | 0 | 0 | 0 | 0 | 0
CuMn mineral | 2022-09-18 | MFT | 0 | 0 | 0 | 0 | 0 | 0 | 0
Accessory_phases | 2022-09-18 | MCT | 39 | 0.5012117 | 0.005802012 | 0.01527447 | 80 | 16.92308 | 3.076923
Apatite | 2022-09-18 | MCT | 35 | 0.414653 | 0.005802012 | 0.01404246 | 80.70175 | 15.78947 | 3.508772
Zircon | 2022-09-18 | MCT | 4 | 0.0865587 | 0 | 0.001232007 | 75 | 25 | 0
Carbonate gangue | 2022-09-18 | MCT | 1166 | 11.08879 | 0.995849 | 3.201017 | 80.94962 | 12.27562 | 6.774754
Ankerite | 2022-09-18 | MCT | 250 | 2.088459 | 0.7745739 | 2.04607 | 50.69444 | 31.94444 | 17.36111
Calcite | 2022-09-18 | MCT | 864 | 8.534504 | 0.2212752 | 0.9220241 | 87.6462 | 7.894737 | 4.459064
Dolomite_ | 2022-09-18 | MCT | 52 | 0.4658285 | 0 | 0.2329228 | 74.64789 | 16.90141 | 8.450704
Chalcopyrite | 2022-09-18 | MCT | 7 | 0.3086646 | 3.434893 | 0.6214537 | 71.875 | 28.125 | 0
Chalcopyrite <20 | 2022-09-18 | MCT | 233 | 2.594712 | 21.85207 | 4.283016 | 72.86245 | 20.4461 | 6.69145
Chalcopyrite >150 | 2022-09-18 | MCT | 0 | 0 | 0 | 0 | 0 | 0 | 0
CPS floating Cu | 2022-09-18 | MCT | 65 | 0.8431416 | 19.8048 | 0.4172577 | 59.77011 | 35.63218 | 4.597701
Cuprite | 2022-09-18 | MCT | 4 | 0.07021384 | 1.928836 | 0.01946697 | 0 | 80 | 20
Delafossite | 2022-09-18 | MCT | 11 | 0.1868149 | 2.850358 | 0.33032 | 26.66667 | 66.66667 | 6.666667
Malachite | 2022-09-18 | MCT | 50 | 0.5861129 | 15.02561 | 0.06747073 | 71.64179 | 25.37313 | 2.985075
Fe_Ox | 2022-09-18 | MCT | 192 | 3.053243 | 0.4011358 | 14.15541 | 56.03113 | 38.5214 | 5.447471
Fe_oxyhydroxides | 2022-09-18 | MCT | 55 | 0.7136489 | 0.1552004 | 2.812612 | 48.3871 | 50 | 1.612903
Haematite | 2022-09-18 | MCT | 35 | 0.5612503 | 0.04046243 | 2.253525 | 36.95652 | 50 | 13.04348
Magnesioferrite | 2022-09-18 | MCT | 1 | 0.01070473 | 0 | 0.02752047 | 0 | 100 | 0
Magnetite | 2022-09-18 | MCT | 98 | 1.719088 | 0.1984832 | 8.779587 | 66.89655 | 28.27586 | 4.827586
Tramp_Steel | 2022-09-18 | MCT | 2 | 0.04143768 | 0 | 0.2579306 | 0 | 100 | 0
Fe_Ti_Ox | 2022-09-18 | MCT | 59 | 1.049064 | 0.08456379 | 1.05654 | 75.75758 | 23.23232 | 1.010101
Ilmenite | 2022-09-18 | MCT | 16 | 0.3757016 | 0.04034777 | 1.009907 | 61.76471 | 38.23529 | 0
Rutile | 2022-09-18 | MCT | 43 | 0.6733622 | 0.04421602 | 0.04663331 | 83.07692 | 15.38462 | 1.538462
Non floating Cu | 2022-09-18 | MCT | 141 | 0.9331534 | 5.90169 | 1.945356 | 50 | 40.13158 | 9.868421
Chrysocolla | 2022-09-18 | MCT | 57 | 0.2997325 | 3.076283 | 0.08246887 | 46.77419 | 40.32258 | 12.90323
Cu_Fe_Oxide | 2022-09-18 | MCT | 35 | 0.3770828 | 1.289916 | 1.557613 | 66.66667 | 25.64103 | 7.692308
CuFe_Silicate | 2022-09-18 | MCT | 47 | 0.2425255 | 1.448495 | 0.2874225 | 38.77551 | 53.06122 | 8.163265
Other sulphides | 2022-09-18 | MCT | 17 | 0.2127364 | 0.02275636 | 0.1089562 | 66.66667 | 27.77778 | 5.555556
Arsenopyrite | 2022-09-18 | MCT | 0 | 0 | 0 | 0 | 0 | 0 | 0
Galena | 2022-09-18 | MCT | 1 | 0.01703549 | 0 | 0.008962337 | 0 | 0 | 100
Millerite | 2022-09-18 | MCT | 1 | 0.01236224 | 0 | 0.007593167 | 0 | 100 | 0
Molybdenite | 2022-09-18 | MCT | 3 | 0.03798454 | 0 | 0 | 33.33333 | 66.66667 | 0
Monazite_Ce | 2022-09-18 | MCT | 4 | 0.04742312 | 0 | 0.01411622 | 100 | 0 | 0
Pentlandite | 2022-09-18 | MCT | 2 | 0.03315014 | 0 | 0.04815252 | 66.66667 | 33.33333 | 0
Siegenite | 2022-09-18 | MCT | 2 | 0.02223822 | 0 | 0.01801926 | 50 | 50 | 0
Sphalerite | 2022-09-18 | MCT | 1 | 0.00939254 | 0 | 0 | 100 | 0 | 0
vaesite | 2022-09-18 | MCT | 3 | 0.03315014 | 0.02275636 | 0.01211269 | 100 | 0 | 0
Pyrite | 2022-09-18 | MCT | 1095 | 17.51937 | 0.6421297 | 51.68815 | 85.78012 | 11.32324 | 2.896643
Pyrrhotite | 2022-09-18 | MCT | 134 | 2.28172 | 0.04559831 | 9.155531 | 70.69767 | 26.51163 | 2.790698
Sec. Cu Sulphides | 2022-09-18 | MCT | 152 | 2.181118 | 44.60528 | 0.5303308 | 70.78652 | 26.40449 | 2.808989
Bornite | 2022-09-18 | MCT | 52 | 0.6464277 | 10.88873 | 0.283132 | 64.81481 | 31.48148 | 3.703704
Chalcocite | 2022-09-18 | MCT | 67 | 1.157608 | 27.12518 | 0.183737 | 74.1573 | 25.8427 | 0
Covellite | 2022-09-18 | MCT | 33 | 0.3770828 | 6.591368 | 0.06346173 | 71.42857 | 20 | 8.571429
Silicate gangue | 2022-09-18 | MCT | 6025 | 57.43308 | 2.203428 | 12.82171 | 75.60444 | 19.03725 | 5.35831
Amphibole | 2022-09-18 | MCT | 221 | 1.661605 | 0.4934352 | 2.43622 | 45.60669 | 28.87029 | 25.52301
Biotite | 2022-09-18 | MCT | 139 | 1.530201 | 0.09349956 | 2.245312 | 57.82609 | 37.3913 | 4.782609
Garnets | 2022-09-18 | MCT | 437 | 3.407305 | 0.1554138 | 2.681005 | 53.15488 | 31.54876 | 15.29637
Kaolinite | 2022-09-18 | MCT | 1671 | 15.89913 | 0.3233296 | 0.401767 | 81.4166 | 15.65118 | 2.932216
Muscovite | 2022-09-18 | MCT | 1334 | 13.89916 | 0.750963 | 1.538383 | 78.88837 | 16.06726 | 5.044372
Orthoclase | 2022-09-18 | MCT | 6 | 0.03536015 | 0 | 0 | 100 | 0 | 0
Plagioclase | 2022-09-18 | MCT | 198 | 1.233001 | 0.1347181 | 0.2080512 | 41.74757 | 38.83495 | 19.41748
Quartz | 2022-09-18 | MCT | 1634 | 16.80701 | 0.1320797 | 0.3707408 | 84.06534 | 14.41016 | 1.524501
Silicate gangue_generic | 2022-09-18 | MCT | 361 | 2.720107 | 0.1199894 | 2.784871 | 40.09547 | 42.72076 | 17.18377
Chalcopyrite cl. | 2022-09-18 | MCT | 240 | 2.903377 | 25.28696 | 4.90447 | 72.75748 | 21.26246 | 5.980066
Native Copper | 2022-09-18 | MCT | 0 | 0 | 0 | 0 | 0 | 0 | 0
CuMn mineral | 2022-09-18 | MCT | 2 | 0.01381256 | 0.08699596 | 0.01785167 | 100 | 0 | 0
Accessory_phases | 2022-09-19 | MCOF | 31 | 0.4253489 | 0 | 0.02111099 | 95.89041 | 2.739726 | 1.369863
Apatite | 2022-09-19 | MCOF | 26 | 0.3834171 | 0 | 0.02111099 | 100 | 0 | 0
Zircon | 2022-09-19 | MCOF | 5 | 0.04193178 | 0 | 0 | 40 | 40 | 20
Carbonate gangue | 2022-09-19 | MCOF | 1654 | 18.35354 | 0.5474903 | 10.89448 | 82.84168 | 11.66441 | 5.493911
Ankerite | 2022-09-19 | MCOF | 316 | 2.849666 | 0.4268956 | 6.457702 | 54.43787 | 29.98028 | 15.58185
Calcite | 2022-09-19 | MCOF | 1188 | 13.70875 | 0.1205947 | 2.225828 | 90.26455 | 6.631393 | 3.104056
Dolomite_ | 2022-09-19 | MCOF | 150 | 1.795126 | 0 | 2.210948 | 64.02266 | 25.77904 | 10.1983
Chalcopyrite | 2022-09-19 | MCOF | 27 | 1.480317 | 38.90474 | 7.135131 | 97.47475 | 2.525253 | 0
Chalcopyrite <20 | 2022-09-19 | MCOF | 181 | 1.996185 | 46.81015 | 8.718221 | 87.64045 | 7.490637 | 4.868914
Chalcopyrite >150 | 2022-09-19 | MCOF | 0 | 0 | 0 | 0 | 0 | 0 | 0
CPS floating Cu | 2022-09-19 | MCOF | 3 | 0.02895969 | 0.6401266 | 0.1246931 | 33.33333 | 66.66667 | 0
Cuprite | 2022-09-19 | MCOF | 0 | 0 | 0 | 0 | 0 | 0 | 0
Delafossite | 2022-09-19 | MCOF | 3 | 0.02895969 | 0.6401266 | 0.1246931 | 33.33333 | 66.66667 | 0
Malachite | 2022-09-19 | MCOF | 0 | 0 | 0 | 0 | 0 | 0 | 0
Fe_Ox | 2022-09-19 | MCOF | 113 | 1.542893 | 0.6884938 | 15.43666 | 63.90533 | 27.81065 | 8.284024
Fe_oxyhydroxides | 2022-09-19 | MCOF | 38 | 0.4460828 | 0.4928963 | 3.90091 | 34 | 56 | 10
Haematite | 2022-09-19 | MCOF | 25 | 0.3499073 | 0.02529773 | 3.280816 | 64.86486 | 29.72973 | 5.405405
Magnesioferrite | 2022-09-19 | MCOF | 7 | 0.09126854 | 0 | 0.502458 | 81.81818 | 0 | 18.18182
Magnetite | 2022-09-19 | MCOF | 41 | 0.6340621 | 0.1702998 | 7.467303 | 81.15942 | 11.5942 | 7.246377
Tramp_Steel | 2022-09-19 | MCOF | 1 | 0.01605898 | 0 | 0.2367733 | 100 | 0 | 0
Fe_Ti_Ox | 2022-09-19 | MCOF | 90 | 1.882112 | 0.02963213 | 4.02719 | 79.56522 | 14.34783 | 6.086957
Ilmenite | 2022-09-19 | MCOF | 20 | 0.5652761 | 0.02963213 | 3.969175 | 63.63636 | 34.84848 | 1.515152
Rutile | 2022-09-19 | MCOF | 70 | 1.316836 | 0 | 0.05801551 | 85.97561 | 6.097561 | 7.926829
Non floating Cu | 2022-09-19 | MCOF | 46 | 0.3000353 | 3.59542 | 1.714673 | 53.22581 | 32.25806 | 14.51613
Chrysocolla | 2022-09-19 | MCOF | 14 | 0.06370062 | 1.625016 | 0.03115921 | 58.82353 | 23.52941 | 17.64706
Cu_Fe_Oxide | 2022-09-19 | MCOF | 11 | 0.1274012 | 0.6802871 | 1.305752 | 47.05882 | 35.29412 | 17.64706
CuFe_Silicate | 2022-09-19 | MCOF | 20 | 0.1035804 | 1.237308 | 0.3714483 | 51.85185 | 37.03704 | 11.11111
Other sulphides | 2022-09-19 | MCOF | 7 | 0.1360552 | 0 | 0.05776731 | 92.85714 | 0 | 7.142857
Arsenopyrite | 2022-09-19 | MCOF | 0 | 0 | 0 | 0 | 0 | 0 | 0
Galena | 2022-09-19 | MCOF | 2 | 0.0264081 | 0 | 0 | 50 | 0 | 50
Millerite | 2022-09-19 | MCOF | 0 | 0 | 0 | 0 | 0 | 0 | 0
Molybdenite | 2022-09-19 | MCOF | 0 | 0 | 0 | 0 | 0 | 0 | 0
Monazite_Ce | 2022-09-19 | MCOF | 4 | 0.1010824 | 0 | 0 | 100 | 0 | 0
Pentlandite | 2022-09-19 | MCOF | 1 | 0.008564789 | 0 | 0.05776731 | 100 | 0 | 0
Siegenite | 2022-09-19 | MCOF | 0 | 0 | 0 | 0 | 0 | 0 | 0
Sphalerite | 2022-09-19 | MCOF | 0 | 0 | 0 | 0 | 0 | 0 | 0
vaesite | 2022-09-19 | MCOF | 0 | 0 | 0 | 0 | 0 | 0 | 0
Pyrite | 2022-09-19 | MCOF | 162 | 2.967914 | 0 | 21.31781 | 90.36145 | 7.228916 | 2.409639
Pyrrhotite | 2022-09-19 | MCOF | 24 | 0.493546 | 0 | 4.638764 | 73.33333 | 25 | 1.666667
Sec. Cu Sulphides | 2022-09-19 | MCOF | 15 | 0.1558078 | 7.245714 | 0.00270598 | 58.82353 | 41.17647 | 0
Bornite | 2022-09-19 | MCOF | 0 | 0 | 0 | 0 | 0 | 0 | 0
Chalcocite | 2022-09-19 | MCOF | 6 | 0.08065177 | 4.160831 | 0 | 62.5 | 37.5 | 0
Covellite | 2022-09-19 | MCOF | 9 | 0.07515603 | 3.084883 | 0.00270598 | 55.55556 | 44.44444 | 0
Silicate gangue | 2022-09-19 | MCOF | 6928 | 70.23729 | 1.538235 | 25.91079 | 71.48365 | 21.53528 | 6.981067
Amphibole | 2022-09-19 | MCOF | 148 | 1.056181 | 0.399505 | 4.377743 | 48.46939 | 27.04082 | 24.4898
Biotite | 2022-09-19 | MCOF | 182 | 2.129724 | 0 | 7.325312 | 58.59564 | 38.98305 | 2.421308
Garnets | 2022-09-19 | MCOF | 476 | 3.337823 | 0.3878075 | 4.760101 | 52.6475 | 25.86989 | 21.4826
Kaolinite | 2022-09-19 | MCOF | 2193 | 24.44475 | 0.1293252 | 0.7251082 | 76.90536 | 20.50298 | 2.591668
Muscovite | 2022-09-19 | MCOF | 2012 | 18.78376 | 0.4284087 | 3.500411 | 76.88186 | 16.79614 | 6.321993
Orthoclase | 2022-09-19 | MCOF | 14 | 0.1598761 | 0 | 0.005922931 | 40 | 57.14286 | 2.857143
Plagioclase | 2022-09-19 | MCOF | 340 | 1.767558 | 0.04937112 | 0.3839182 | 24.14698 | 33.5958 | 42.25722
Quartz | 2022-09-19 | MCOF | 1204 | 16.3889 | 0.01932547 | 0.3972552 | 73.45643 | 21.95615 | 4.587421
Silicate gangue_generic | 2022-09-19 | MCOF | 337 | 1.917121 | 0.1244919 | 4.108919 | 35.69554 | 33.33333 | 30.97113
Chalcopyrite cl. | 2022-09-19 | MCOF | 208 | 3.476502 | 85.71489 | 15.85335 | 91.82796 | 5.376344 | 2.795699
Native Copper | 2022-09-19 | MCOF | 0 | 0 | 0 | 0 | 0 | 0 | 0
CuMn mineral | 2022-09-19 | MCOF | 1 | 0.005352993 | 0.05280869 | 0.006313954 | 100 | 0 | 0
Accessory_phases | 2022-09-19 | MCON | 19 | 0.2759007 | 0 | 0.001606652 | 100 | 0 | 0
Apatite | 2022-09-19 | MCON | 19 | 0.2759007 | 0 | 0.001606652 | 100 | 0 | 0
Zircon | 2022-09-19 | MCON | 0 | 0 | 0 | 0 | 0 | 0 | 0
Carbonate gangue | 2022-09-19 | MCON | 451 | 6.323442 | 0.06072916 | 0.3399893 | 92.63352 | 6.445672 | 0.9208103
Ankerite | 2022-09-19 | MCON | 24 | 0.2012397 | 0.02726102 | 0.1119906 | 53.33333 | 33.33333 | 13.33333
Calcite | 2022-09-19 | MCON | 383 | 5.551703 | 0.03236923 | 0.1261973 | 95.0104 | 4.365904 | 0.6237006
Dolomite_ | 2022-09-19 | MCON | 44 | 0.5704986 | 0.001098915 | 0.1018014 | 80.85106 | 19.14894 | 0
Chalcopyrite | 2022-09-19 | MCON | 388 | 25.07277 | 45.62243 | 26.05374 | 96.04982 | 3.950178 | 0
Chalcopyrite <20 | 2022-09-19 | MCON | 1974 | 25.25122 | 43.87021 | 24.95771 | 95.30035 | 4.063604 | 0.6360424
Chalcopyrite >150 | 2022-09-19 | MCON | 7 | 1.927302 | 3.538235 | 2.021252 | 100 | 0 | 0
CPS floating Cu | 2022-09-19 | MCON | 48 | 0.5498423 | 1.02667 | 0.4227834 | 33.33333 | 47.05882 | 19.60784
Cuprite | 2022-09-19 | MCON | 0 | 0 | 0 | 0 | 0 | 0 | 0
Delafossite | 2022-09-19 | MCON | 40 | 0.4608283 | 0.7244959 | 0.4208011 | 35 | 40 | 25
Malachite | 2022-09-19 | MCON | 8 | 0.08901397 | 0.3021746 | 0.001982313 | 27.27273 | 72.72727 | 0
Fe_Ox | 2022-09-19 | MCON | 69 | 1.225326 | 0.003969121 | 2.81836 | 33.63636 | 51.81818 | 14.54545
Fe_oxyhydroxides | 2022-09-19 | MCON | 7 | 0.106476 | 0 | 0.1871868 | 40 | 30 | 30
Haematite | 2022-09-19 | MCON | 21 | 0.3160209 | 0.001876024 | 0.6043728 | 28.57143 | 53.57143 | 17.85714
Magnesioferrite | 2022-09-19 | MCON | 2 | 0.02970682 | 0 | 0.04485403 | 0 | 66.66667 | 33.33333
Magnetite | 2022-09-19 | MCON | 37 | 0.7347912 | 0.002093097 | 1.859974 | 35.8209 | 53.73134 | 10.44776
Tramp_Steel | 2022-09-19 | MCON | 2 | 0.03833138 | 0 | 0.1219721 | 50 | 50 | 0
Fe_Ti_Ox | 2022-09-19 | MCON | 16 | 0.3928966 | 0.006848135 | 0.0008241361 | 90.2439 | 7.317073 | 2.439024
Ilmenite | 2022-09-19 | MCON | 0 | 0 | 0 | 0 | 0 | 0 | 0
Rutile | 2022-09-19 | MCON | 16 | 0.3928966 | 0.006848135 | 0.0008241361 | 90.2439 | 7.317073 | 2.439024
Non floating Cu | 2022-09-19 | MCON | 18 | 0.1347987 | 0.1380721 | 0.1740884 | 71.42857 | 9.52381 | 19.04762
Chrysocolla | 2022-09-19 | MCON | 6 | 0.02683196 | 0.06676207 | 0.0009534156 | 50 | 16.66667 | 33.33333
Cu_Fe_Oxide | 2022-09-19 | MCON | 6 | 0.08049589 | 0.05110054 | 0.1590175 | 100 | 0 | 0
CuFe_Silicate | 2022-09-19 | MCON | 6 | 0.02747082 | 0.02020954 | 0.01411748 | 50 | 16.66667 | 33.33333
Other sulphides | 2022-09-19 | MCON | 10 | 0.1340107 | 0 | 0.03333987 | 66.66667 | 33.33333 | 0
Arsenopyrite | 2022-09-19 | MCON | 1 | 0.01320303 | 0 | 0.01167951 | 0 | 100 | 0
Galena | 2022-09-19 | MCON | 0 | 0 | 0 | 0 | 0 | 0 | 0
Millerite | 2022-09-19 | MCON | 2 | 0.03430658 | 0 | 0.002291559 | 100 | 0 | 0
Molybdenite | 2022-09-19 | MCON | 3 | 0.03513709 | 0 | 0 | 66.66667 | 33.33333 | 0
Monazite_Ce | 2022-09-19 | MCON | 0 | 0 | 0 | 0 | 0 | 0 | 0
Pentlandite | 2022-09-19 | MCON | 1 | 0.0102217 | 0 | 0.006342551 | 100 | 0 | 0
Siegenite | 2022-09-19 | MCON | 3 | 0.04114234 | 0 | 0.01302625 | 50 | 50 | 0
Sphalerite | 2022-09-19 | MCON | 0 | 0 | 0 | 0 | 0 | 0 | 0
vaesite | 2022-09-19 | MCON | 0 | 0 | 0 | 0 | 0 | 0 | 0
Pyrite | 2022-09-19 | MCON | 597 | 20.04686 | 0.0968986 | 31.62945 | 93.66684 | 4.949441 | 1.383715
Pyrrhotite | 2022-09-19 | MCON | 241 | 5.193241 | 0.02460011 | 10.55622 | 82.04159 | 16.44612 | 1.512287
Sec. Cu Sulphides | 2022-09-19 | MCON | 105 | 1.672206 | 5.546189 | 0.2541651 | 59.58904 | 35.61644 | 4.794521
Bornite | 2022-09-19 | MCON | 38 | 0.4983079 | 1.456864 | 0.1470507 | 57.77778 | 33.33333 | 8.888889
Chalcocite | 2022-09-19 | MCON | 48 | 0.9745752 | 3.526504 | 0.0947226 | 64.19753 | 32.09877 | 3.703704
Covellite | 2022-09-19 | MCON | 19 | 0.1993232 | 0.5628218 | 0.01239177 | 45 | 55 | 0
Silicate gangue | 2022-09-19 | MCON | 1266 | 11.80019 | 0.06514179 | 0.7364697 | 65.05558 | 29.7245 | 5.219913
Amphibole | 2022-09-19 | MCON | 16 | 0.1157608 | 0.006362072 | 0.08518413 | 38.88889 | 33.33333 | 27.77778
Biotite | 2022-09-19 | MCON | 9 | 0.05538884 | 0.004425642 | 0.03215809 | 22.22222 | 44.44444 | 33.33333
Garnets | 2022-09-19 | MCON | 84 | 0.6147075 | 0.004662009 | 0.2196952 | 39.21569 | 44.11765 | 16.66667
Kaolinite | 2022-09-19 | MCON | 524 | 5.309407 | 0.01749204 | 0.06638434 | 66.56118 | 32.59494 | 0.8438819
Muscovite | 2022-09-19 | MCON | 153 | 1.525333 | 0.01236533 | 0.07322455 | 72.83465 | 22.04724 | 5.11811
Orthoclase | 2022-09-19 | MCON | 2 | 0.01090315 | 0 | 0 | 50 | 50 | 0
Plagioclase | 2022-09-19 | MCON | 107 | 0.6367267 | 0.01100084 | 0.04653301 | 33.91304 | 41.73913 | 24.34783
Quartz | 2022-09-19 | MCON | 304 | 3.075561 | 0.006687456 | 0.04223246 | 75.59633 | 21.10092 | 3.302752
Silicate gangue_generic | 2022-09-19 | MCON | 62 | 0.4023517 | 0.002146396 | 0.1589285 | 37.31343 | 40.29851 | 22.38806
Chalcopyrite cl. | 2022-09-19 | MCON | 2369 | 52.25129 | 93.03088 | 53.0327 | 95.83333 | 3.85929 | 0.307377
Native Copper | 2022-09-19 | MCON | 0 | 0 | 0 | 0 | 0 | 0 | 0
CuMn mineral | 2022-09-19 | MCON | 0 | 0 | 0 | 0 | 0 | 0 | 0
Accessory_phases | 2022-09-19 | MFT | 26 | 0.3858205 | 0 | 0.03590229 | 88.57143 | 7.142857 | 4.285714
Apatite | 2022-09-19 | MFT | 25 | 0.3776794 | 0 | 0.03590229 | 88.4058 | 7.246377 | 4.347826
Zircon | 2022-09-19 | MFT | 1 | 0.008141135 | 0 | 0 | 100 | 0 | 0
Carbonate gangue | 2022-09-19 | MFT | 3778 | 41.74433 | 4.24852 | 40.76266 | 89.50961 | 8.510638 | 1.979747
Ankerite | 2022-09-19 | MFT | 233 | 1.729645 | 1.901907 | 11.19388 | 54.88959 | 28.07571 | 17.0347
Calcite | 2022-09-19 | MFT | 3161 | 35.00892 | 2.346612 | 15.13644 | 93.1483 | 5.698579 | 1.153124
Dolomite_ | 2022-09-19 | MFT | 384 | 5.005759 | 0 | 14.43234 | 73.57002 | 23.07692 | 3.353057
Chalcopyrite | 2022-09-19 | MFT | 1 | 0.02903094 | 6.515053 | 0.4085542 | 100 | 0 | 0
Chalcopyrite <20 | 2022-09-19 | MFT | 18 | 0.1669279 | 28.92747 | 1.856528 | 56.52174 | 17.3913 | 26.08696
Chalcopyrite >150 | 2022-09-19 | MFT | 0 | 0 | 0 | 0 | 0 | 0 | 0
CPS floating Cu | 2022-09-19 | MFT | 2 | 0.01874193 | 3.932802 | 0.286093 | 50 | 0 | 50
Cuprite | 2022-09-19 | MFT | 0 | 0 | 0 | 0 | 0 | 0 | 0
Delafossite | 2022-09-19 | MFT | 2 | 0.01874193 | 3.932802 | 0.286093 | 50 | 0 | 50
Malachite | 2022-09-19 | MFT | 0 | 0 | 0 | 0 | 0 | 0 | 0
Fe_Ox | 2022-09-19 | MFT | 67 | 0.9529458 | 4.723741 | 30.54355 | 70.09346 | 28.03738 | 1.869159
Fe_oxyhydroxides | 2022-09-19 | MFT | 24 | 0.2858058 | 1.236433 | 7.741834 | 54.54545 | 42.42424 | 3.030303
Haematite | 2022-09-19 | MFT | 7 | 0.07344343 | 0.6604042 | 1.943937 | 87.5 | 0 | 12.5
Magnesioferrite | 2022-09-19 | MFT | 2 | 0.01610905 | 0.1900985 | 0.3459911 | 100 | 0 | 0
Magnetite | 2022-09-19 | MFT | 33 | 0.5619981 | 2.636805 | 19.90836 | 74.60317 | 25.39683 | 0
Tramp_Steel | 2022-09-19 | MFT | 1 | 0.01558941 | 0 | 0.6034282 | 100 | 0 | 0
Fe_Ti_Ox | 2022-09-19 | MFT | 37 | 0.7742739 | 0 | 0.4977574 | 90.90909 | 5.050505 | 4.040404
Ilmenite | 2022-09-19 | MFT | 1 | 0.00831435 | 0 | 0.1852618 | 100 | 0 | 0
Rutile | 2022-09-19 | MFT | 34 | 0.7327021 | 0 | 0.1668802 | 92.55319 | 3.191489 | 4.255319
Non floating Cu | 2022-09-19 | MFT | 38 | 0.2669253 | 40.78742 | 3.587484 | 75 | 18.33333 | 6.666667
Chrysocolla | 2022-09-19 | MFT | 16 | 0.1127634 | 27.87111 | 0.1223895 | 74.19355 | 22.58065 | 3.225806
Cu_Fe_Oxide | 2022-09-19 | MFT | 10 | 0.09457574 | 5.932978 | 2.778159 | 84.61538 | 7.692308 | 7.692308
CuFe_Silicate | 2022-09-19 | MFT | 12 | 0.05958618 | 6.983332 | 0.6869347 | 68.75 | 18.75 | 12.5
Other sulphides | 2022-09-19 | MFT | 11 | 0.2045677 | 0 | 0 | 91.30435 | 4.347826 | 4.347826
Arsenopyrite | 2022-09-19 | MFT | 0 | 0 | 0 | 0 | 0 | 0 | 0
Galena | 2022-09-19 | MFT | 0 | 0 | 0 | 0 | 0 | 0 | 0
Millerite | 2022-09-19 | MFT | 0 | 0 | 0 | 0 | 0 | 0 | 0
Molybdenite | 2022-09-19 | MFT | 0 | 0 | 0 | 0 | 0 | 0 | 0
Monazite_Ce | 2022-09-19 | MFT | 10 | 0.1962533 | 0 | 0 | 90.90909 | 4.545455 | 4.545455
Pentlandite | 2022-09-19 | MFT | 0 | 0 | 0 | 0 | 0 | 0 | 0
Siegenite | 2022-09-19 | MFT | 0 | 0 | 0 | 0 | 0 | 0 | 0
Sphalerite | 2022-09-19 | MFT | 0 | 0 | 0 | 0 | 0 | 0 | 0
vaesite | 2022-09-19 | MFT | 1 | 0.00831435 | 0 | 0 | 100 | 0 | 0
Pyrite | 2022-09-19 | MFT | 7 | 0.06942483 | 0.3120321 | 1.307142 | 62.5 | 25 | 12.5
Pyrrhotite | 2022-09-19 | MFT | 6 | 0.07985241 | 0 | 2.258237 | 60 | 40 | 0
Sec. Cu Sulphides | 2022-09-19 | MFT | 3 | 0.02431947 | 6.567851 | 0.02139722 | 66.66667 | 33.33333 | 0
Bornite | 2022-09-19 | MFT | 0 | 0 | 0 | 0 | 0 | 0 | 0
Chalcocite | 2022-09-19 | MFT | 0 | 0 | 0 | 0 | 0 | 0 | 0
Covellite | 2022-09-19 | MFT | 3 | 0.02431947 | 6.567851 | 0.02139722 | 66.66667 | 33.33333 | 0
Silicate gangue | 2022-09-19 | MFT | 4796 | 55.28284 | 3.985104 | 18.4347 | 85.06186 | 13.18608 | 1.752055
Amphibole | 2022-09-19 | MFT | 52 | 0.3243289 | 1.509643 | 3.727098 | 56.45161 | 33.87097 | 9.677419
Biotite | 2022-09-19 | MFT | 46 | 0.5456466 | 0.09756907 | 5.476321 | 64.22018 | 31.19266 | 4.587156
Garnets | 2022-09-19 | MFT | 226 | 1.254913 | 0.8992523 | 3.833647 | 41.796875 | 34.765625 | 23.4375
Kaolinite | 2022-09-19 | MFT | 3442 | 42.14359 | 0.8711174 | 0.8231751 | 88.46611 | 11.19879 | 0.3350989
Muscovite | 2022-09-19 | MFT | 229 | 2.242068 | 0.219132 | 1.569566 | 83.44227 | 11.76471 | 4.793028
Orthoclase | 2022-09-19 | MFT | 10 | 0.08425208 | 0 | 0.002541043 | 84.21053 | 15.78947 | 0
Plagioclase | 2022-09-19 | MFT | 158 | 0.7295842 | 0.1808767 | 0.1868095 | 30.24691 | 39.50617 | 30.24691
Quartz | 2022-09-19 | MFT | 519 | 7.28926 | 0 | 0.1570441 | 84.82368 | 14.23174 | 0.9445844
Silicate gangue_generic | 2022-09-19 | MFT | 100 | 0.5031221 | 0.207514 | 2.154964 | 31.06796 | 46.60194 | 22.3301
Chalcopyrite cl. | 2022-09-19 | MFT | 19 | 0.1959588 | 35.44253 | 2.265082 | 62.96296 | 14.81481 | 22.22222
Native Copper | 2022-09-19 | MFT | 0 | 0 | 0 | 0 | 0 | 0 | 0
CuMn mineral | 2022-09-19 | MFT | 0 | 0 | 0 | 0 | 0 | 0 | 0
Accessory_phases | 2022-09-19 | MCT | 38 | 0.7141901 | 0.02584596 | 0.07746131 | 82.22222 | 14.44444 | 3.333333
Apatite | 2022-09-19 | MCT | 36 | 0.6850365 | 0.02584596 | 0.07459868 | 83.90805 | 12.64368 | 3.448276
Zircon | 2022-09-19 | MCT | 1 | 0.02342261 | 0 | 0 | 0 | 100 | 0
Carbonate gangue | 2022-09-19 | MCT | 2017 | 19.61439 | 6.157789 | 9.675473 | 83.55776 | 12.57973 | 3.862509
Ankerite | 2022-09-19 | MCT | 404 | 3.484985 | 4.966719 | 5.843811 | 54.27928 | 32.43243 | 13.28829
Calcite | 2022-09-19 | MCT | 1482 | 14.67359 | 1.167739 | 2.576482 | 89.50759 | 8.23746 | 2.254947
Dolomite_ | 2022-09-19 | MCT | 131 | 1.455815 | 0.02333117 | 1.25518 | 83.90244 | 15.60976 | 0.4878049
Chalcopyrite | 2022-09-19 | MCT | 4 | 0.187929 | 2.762541 | 0.6883434 | 100 | 0 | 0
Chalcopyrite <20 | 2022-09-19 | MCT | 334 | 4.082236 | 49.09329 | 12.79327 | 76.21483 | 15.08951 | 8.695652
Chalcopyrite >150 | 2022-09-19 | MCT | 0 | 0 | 0 | 0 | 0 | 0 | 0
CPS floating Cu | 2022-09-19 | MCT | 21 | 0.2911878 | 7.880741 | 0.3473138 | 51.85185 | 40.74074 | 7.407407
Cuprite | 2022-09-19 | MCT | 2 | 0.03039955 | 0.9909722 | 0 | 0 | 0 | 100
Delafossite | 2022-09-19 | MCT | 6 | 0.08088274 | 1.202514 | 0.3239893 | 66.66667 | 33.33333 | 0
Malachite | 2022-09-19 | MCT | 13 | 0.1799055 | 5.687254 | 0.02332454 | 52.63158 | 47.36842 | 0
Fe_Ox | 2022-09-19 | MCT | 210 | 3.717815 | 0.5418139 | 32.98655 | 62.10526 | 34.38596 | 3.508772
Fe_oxyhydroxides | 2022-09-19 | MCT | 53 | 0.6852358 | 0.2151663 | 4.718496 | 45.45455 | 45.45455 | 9.090909
Haematite | 2022-09-19 | MCT | 31 | 0.4226036 | 0.06638068 | 3.244878 | 53.125 | 43.75 | 3.125
Magnesioferrite | 2022-09-19 | MCT | 1 | 0.02317343 | 0 | 0.1311154 | 0 | 100 | 0
Magnetite | 2022-09-19 | MCT | 117 | 2.399696 | 0.2602669 | 22.79112 | 70.58824 | 28.87701 | 0.5347594
Tramp_Steel | 2022-09-19 | MCT | 7 | 0.1794072 | 0 | 2.078735 | 37.5 | 25 | 37.5
Fe_Ti_Ox | 2022-09-19 | MCT | 59 | 1.049532 | 0.02409539 | 0.2735973 | 80.64516 | 18.27957 | 1.075269
Ilmenite | 2022-09-19 | MCT | 2 | 0.02392096 | 0 | 0.09772061 | 0 | 50 | 50
Rutile | 2022-09-19 | MCT | 55 | 0.9418878 | 0.02409539 | 0.05787387 | 80.95238 | 19.04762 | 0
Non floating Cu | 2022-09-19 | MCT | 118 | 0.9255667 | 6.641222 | 3.924612 | 57.35294 | 25 | 17.64706
Chrysocolla | 2022-09-19 | MCT | 34 | 0.198843 | 2.428641 | 0.1040664 | 65.78947 | 18.42105 | 15.78947
Cu_Fe_Oxide | 2022-09-19 | MCT | 26 | 0.3872205 | 1.947289 | 3.031774 | 70.27027 | 27.02703 | 2.702703
CuFe_Silicate | 2022-09-19 | MCT | 54 | 0.2946514 | 1.829737 | 0.6784425 | 47.27273 | 23.63636 | 29.09091
Other sulphides | 2022-09-19 | MCT | 12 | 0.1625379 | 0 | 0.03624442 | 75 | 16.66667 | 8.333333
Arsenopyrite | 2022-09-19 | MCT | 0 | 0 | 0 | 0 | 0 | 0 | 0
Galena | 2022-09-19 | MCT | 2 | 0.03687815 | 0 | 0 | 0 | 50 | 50
Millerite | 2022-09-19 | MCT | 0 | 0 | 0 | 0 | 0 | 0 | 0
Molybdenite | 2022-09-19 | MCT | 1 | 0.01370472 | 0 | 0 | 100 | 0 | 0
Monazite_Ce | 2022-09-19 | MCT | 7 | 0.08982819 | 0 | 0 | 85.71429 | 14.28571 | 0
Pentlandite | 2022-09-19 | MCT | 1 | 0.01196048 | 0 | 0.02947367 | 100 | 0 | 0
Siegenite | 2022-09-19 | MCT | 0 | 0 | 0 | 0 | 0 | 0 | 0
Sphalerite | 2022-09-19 | MCT | 1 | 0.01016641 | 0 | 0.006770743 | 100 | 0 | 0
vaesite | 2022-09-19 | MCT | 0 | 0 | 0 | 0 | 0 | 0 | 0
Pyrite | 2022-09-19 | MCT | 195 | 3.183356 | 0.2596516 | 17.95155 | 78.43137 | 17.2549 | 4.313725
Pyrrhotite | 2022-09-19 | MCT | 58 | 1.079782 | 0 | 8.119349 | 81.91489 | 15.95745 | 2.12766
Sec. Cu Sulphides | 2022-09-19 | MCT | 66 | 0.9147275 | 23.94228 | 0.420505 | 75.71429 | 20 | 4.285714
Bornite | 2022-09-19 | MCT | 20 | 0.2591437 | 5.503811 | 0.2683214 | 75 | 15 | 10
Chalcocite | 2022-09-19 | MCT | 26 | 0.4223544 | 12.96701 | 0.09812401 | 86.66667 | 13.33333 | 0
Covellite | 2022-09-19 | MCT | 20 | 0.2332294 | 5.471458 | 0.0540596 | 60 | 35 | 5
Silicate gangue | 2022-09-19 | MCT | 6220 | 64.07675 | 2.670728 | 12.70573 | 75.21385 | 20.7803 | 4.005842
Amphibole | 2022-09-19 | MCT | 124 | 0.9782676 | 0.9036705 | 2.877684 | 51.53846 | 37.69231 | 10.76923
Biotite | 2022-09-19 | MCT | 34 | 0.3312554 | 0.02916818 | 0.7952992 | 34.78261 | 58.69565 | 6.521739
Garnets | 2022-09-19 | MCT | 370 | 2.86299 | 0.2835789 | 3.006729 | 49.75369 | 37.43842 | 12.80788
Kaolinite | 2022-09-19 | MCT | 2837 | 31.45606 | 0.5393491 | 0.8496517 | 80.4375 | 18.10417 | 1.458333
Muscovite | 2022-09-19 | MCT | 947 | 9.99911 | 0.4614011 | 1.611792 | 76.80956 | 19.53619 | 3.654252
Orthoclase | 2022-09-19 | MCT | 2 | 0.01275784 | 0 | 0 | 100 | 0 | 0
Plagioclase | 2022-09-19 | MCT | 361 | 2.397079 | 0.241407 | 0.4844334 | 37.83784 | 37.02703 | 25.13514
Quartz | 2022-09-19 | MCT | 1280 | 13.84687 | 0.1121762 | 0.3789897 | 79.68526 | 18.02575 | 2.288984
Silicate gangue_generic | 2022-09-19 | MCT | 216 | 1.651294 | 0.09997681 | 2.101066 | 42.55319 | 36.59574 | 20.85106
Chalcopyrite cl. | 2022-09-19 | MCT | 338 | 4.270165 | 51.85583 | 13.48162 | 77.26161 | 14.42543 | 8.312958
Native Copper | 2022-09-19 | MCT | 0 | 0 | 0 | 0 | 0 | 0 | 0
CuMn mineral | 2022-09-19 | MCT | 4 | 0.0448518 | 0.4355544 | 0.1103298 | 16.66667 | 66.66667 | 16.66667
Accessory_phases | 2022-09-21 | MCOF | 18 | 0.2662639 | 0.08100571 | 0.05249901 | 94.59459 | 5.405405 | 0
Apatite | 2022-09-21 | MCOF | 17 | 0.2609873 | 0.04439665 | 0.05249901 | 94.44444 | 5.555556 | 0
Zircon | 2022-09-21 | MCOF | 0 | 0 | 0 | 0 | 0 | 0 | 0
Carbonate gangue | 2022-09-21 | MCOF | 3666 | 51.75156 | 4.383372 | 18.4463 | 89.71554 | 8.339412 | 1.945052
Ankerite | 2022-09-21 | MCOF | 402 | 3.396551 | 2.188451 | 7.442694 | 48.29787 | 31.70213 | 20
Calcite | 2022-09-21 | MCOF | 3111 | 45.62847 | 2.090466 | 8.171169 | 93.22796 | 6.063496 | 0.7085434
Dolomite_ | 2022-09-21 | MCOF | 153 | 2.726533 | 0.1044548 | 2.832442 | 74.58034 | 22.06235 | 3.357314
Chalcopyrite | 2022-09-21 | MCOF | 14 | 0.7690132 | 6.757318 | 3.463939 | 83.75 | 16.25 | 0
Chalcopyrite <20 | 2022-09-21 | MCOF | 115 | 1.557252 | 12.66729 | 6.361789 | 90.74074 | 6.790123 | 2.469136
Chalcopyrite >150 | 2022-09-21 | MCOF | 0 | 0 | 0 | 0 | 0 | 0 | 0
CPS floating Cu | 2022-09-21 | MCOF | 54 | 0.6965167 | 10.18965 | 1.161502 | 40.57971 | 49.27536 | 10.14493
Cuprite | 2022-09-21 | MCOF | 2 | 0.05597829 | 1.297162 | 0 | 0 | 100 | 0
Delafossite | 2022-09-21 | MCOF | 17 | 0.2482316 | 2.200057 | 1.128464 | 40 | 40 | 20
Malachite | 2022-09-21 | MCOF | 35 | 0.3923068 | 6.692434 | 0.03303812 | 44.44444 | 48.88889 | 6.666667
Fe_Ox | 2022-09-21 | MCOF | 205 | 3.934654 | 0.4447011 | 39.62804 | 56.28743 | 35.92814 | 7.784431
Fe_oxyhydroxides | 2022-09-21 | MCOF | 77 | 1.215922 | 0.1546358 | 10.27631 | 37.73585 | 49.0566 | 13.20755
Haematite | 2022-09-21 | MCOF | 44 | 0.6079609 | 0.1041556 | 5.536714 | 38 | 44 | 18
Magnesioferrite | 2022-09-21 | MCOF | 1 | 0.01066799 | 0 | 0.05456592 | 100 | 0 | 0
Magnetite | 2022-09-21 | MCOF | 82 | 2.079456 | 0.1859097 | 23.50226 | 72.72727 | 25.56818 | 1.704545
Tramp_Steel | 2022-09-21 | MCOF | 1 | 0.02064773 | 0 | 0.2581938 | 0 | 100 | 0
Fe_Ti_Ox | 2022-09-21 | MCOF | 26 | 0.8699576 | 0.02156446 | 0.3344613 | 79.7619 | 20.2381 | 0
Ilmenite | 2022-09-21 | MCOF | 2 | 0.04404849 | 0 | 0.2861175 | 75 | 25 | 0
Rutile | 2022-09-21 | MCOF | 24 | 0.8259091 | 0.02156446 | 0.04834381 | 80 | 20 | 0
Non floating Cu | 2022-09-21 | MCOF | 143 | 1.392804 | 8.563525 | 5.496738 | 56.72269 | 34.87395 | 8.403361
Chrysocolla | 2022-09-21 | MCOF | 52 | 0.4673269 | 4.774104 | 0.2145866 | 69.07216 | 24.74227 | 6.185567
Cu_Fe_Oxide | 2022-09-21 | MCOF | 34 | 0.4432379 | 1.132952 | 4.01636 | 54.34783 | 39.13043 | 6.521739
CuFe_Silicate | 2022-09-21 | MCOF | 53 | 0.4340611 | 2.401323 | 1.187335 | 43.18182 | 44.31818 | 12.5
Other sulphides | 2022-09-21 | MCOF | 15 | 0.4474822 | 0 | 0 | 62.16216 | 29.72973 | 8.108108
Arsenopyrite | 2022-09-21 | MCOF | 0 | 0 | 0 | 0 | 0 | 0 | 0
Galena | 2022-09-21 | MCOF | 2 | 0.03395404 | 0 | 0 | 0 | 0 | 100
Millerite | 2022-09-21 | MCOF | 0 | 0 | 0 | 0 | 0 | 0 | 0
Molybdenite | 2022-09-21 | MCOF | 0 | 0 | 0 | 0 | 0 | 0 | 0
Monazite_Ce | 2022-09-21 | MCOF | 13 | 0.4135281 | 0 | 0 | 65.71429 | 31.42857 | 2.857143
Pentlandite | 2022-09-21 | MCOF | 0 | 0 | 0 | 0 | 0 | 0 | 0
Siegenite | 2022-09-21 | MCOF | 0 | 0 | 0 | 0 | 0 | 0 | 0
Sphalerite | 2022-09-21 | MCOF | 0 | 0 | 0 | 0 | 0 | 0 | 0
vaesite | 2022-09-21 | MCOF | 0 | 0 | 0 | 0 | 0 | 0 | 0
Pyrite | 2022-09-21 | MCOF | 54 | 1.057439 | 0.00791187 | 7.165579 | 89.13043 | 8.695652 | 2.173913
Pyrrhotite | 2022-09-21 | MCOF | 22 | 0.5499637 | 0 | 4.939992 | 90.38462 | 9.615385 | 0
Sec. Cu Sulphides | 2022-09-21 | MCOF | 204 | 3.256881 | 55.89151 | 0.9968014 | 68.32061 | 27.8626 | 3.816794
Bornite | 2022-09-21 | MCOF | 36 | 0.4771919 | 6.753105 | 0.5492443 | 52.5 | 35 | 12.5
Chalcocite | 2022-09-21 | MCOF | 126 | 2.307269 | 42.42059 | 0.3591643 | 73.59551 | 25.8427 | 0.5617978
Covellite | 2022-09-21 | MCOF | 42 | 0.47242 | 6.717815 | 0.08839276 | 61.36364 | 29.54545 | 9.090909
Silicate gangue | 2022-09-21 | MCOF | 2357 | 33.45021 | 0.9921462 | 11.95236 | 74.56318 | 21.59279 | 3.844032
Amphibole | 2022-09-21 | MCOF | 102 | 0.859129 | 0.5575048 | 3.659486 | 42.74194 | 41.93548 | 15.32258
Biotite | 2022-09-21 | MCOF | 39 | 0.5834589 | 0.01493588 | 1.938155 | 37.5 | 61.36364 | 1.136364
Garnets | 2022-09-21 | MCOF | 220 | 1.882843 | 0.1286645 | 3.329394 | 48.62069 | 36.89655 | 14.48276
Kaolinite | 2022-09-21 | MCOF | 1048 | 17.17802 | 0.1374984 | 0.382111 | 80.99754 | 18.37021 | 0.6322445
Muscovite | 2022-09-21 | MCOF | 304 | 3.551822 | 0.08044649 | 0.8322285 | 74.68124 | 20.58288 | 4.735883
Orthoclase | 2022-09-21 | MCOF | 26 | 0.2349253 | 0 | 0.03015555 | 72.5 | 27.5 | 0
Plagioclase | 2022-09-21 | MCOF | 97 | 0.6143846 | 0.03384364 | 0.1247293 | 32.03883 | 33.00971 | 34.95146
Quartz | 2022-09-21 | MCOF | 408 | 7.575193 | 0.02236683 | 0.2143798 | 78.8122 | 18.69984 | 2.487961
Silicate gangue_generic | 2022-09-21 | MCOF | 97 | 0.6987191 | 0.01688556 | 1.163876 | 30.55556 | 37.03704 | 32.40741
Chalcopyrite cl. | 2022-09-21 | MCOF | 129 | 2.326265 | 19.42461 | 9.825728 | 88.42975 | 9.917355 | 1.652893
Native Copper | 2022-09-21 | MCOF | 0 | 0 | 0 | 0 | 0 | 0 | 0
CuMn mineral | 2022-09-21 | MCOF | 4 | 0.04817803 | 0.2551463 | 0.07845697 | 71.42857 | 28.57143 | 0
Accessory_phases | 2022-09-21 | MCON | 19 | 0.1800497 | 0.01112387 | 0.001344707 | 61.53846 | 28.20513 | 10.25641
Apatite | 2022-09-21 | MCON | 13 | 0.1590073 | 0.0005607111 | 0.001344707 | 66.66667 | 21.21212 | 12.12121
Zircon | 2022-09-21 | MCON | 0 | 0 | 0 | 0 | 0 | 0 | 0
Carbonate gangue | 2022-09-21 | MCON | 525 | 3.660964 | 0.3617315 | 0.6392517 | 80.55236 | 15.5351 | 3.912543
Ankerite | 2022-09-21 | MCON | 87 | 0.4418901 | 0.1262001 | 0.3191568 | 54.34783 | 27.17391 | 18.47826
Calcite | 2022-09-21 | MCON | 415 | 3.049591 | 0.229948 | 0.2603906 | 84.14634 | 13.55014 | 2.303523
Dolomite_ | 2022-09-21 | MCON | 23 | 0.1694827 | 0.005583308 | 0.05970427 | 74.35897 | 25.64103 | 0
Chalcopyrite | 2022-09-21 | MCON | 237 | 10.52261 | 10.32554 | 15.48341 | 89.01032 | 10.98968 | 0
Chalcopyrite <20 | 2022-09-21 | MCON | 2058 | 17.44185 | 15.97746 | 23.63026 | 83.91941 | 12.71062 | 3.369963
Chalcopyrite >150 | 2022-09-21 | MCON | 1 | 0.1661129 | 0.1623044 | 0.2493183 | 100 | 0 | 0
CPS floating Cu | 2022-09-21 | MCON | 376 | 2.993203 | 4.70452 | 1.661443 | 53.0474 | 33.86005 | 13.09255
Cuprite | 2022-09-21 | MCON | 11 | 0.1209175 | 0.2862654 | 0.01623399 | 0 | 61.53846 | 38.46154
Delafossite | 2022-09-21 | MCON | 137 | 1.237384 | 1.381992 | 1.542244 | 50.66667 | 28.66667 | 20.66667
Malachite | 2022-09-21 | MCON | 226 | 1.61081 | 2.974833 | 0.1014244 | 57.19424 | 35.61151 | 7.194245
Fe_Ox | 2022-09-21 | MCON | 108 | 1.104573 | 0.0383338 | 3.775181 | 55.88235 | 32.35294 | 11.76471
Fe_oxyhydroxides | 2022-09-21 | MCON | 14 | 0.1219849 | 0.003784643 | 0.3125657 | 43.75 | 50 | 6.25
Haematite | 2022-09-21 | MCON | 22 | 0.1777929 | 0.002443581 | 0.4778414 | 50 | 36.36364 | 13.63636
Magnesioferrite | 2022-09-21 | MCON | 0 | 0 | 0 | 0 | 0 | 0 | 0
Magnetite | 2022-09-21 | MCON | 66 | 0.7224553 | 0.03210557 | 2.609562 | 58.69565 | 29.34783 | 11.95652
Tramp_Steel | 2022-09-21 | MCON | 6 | 0.08233978 | 0 | 0.3752112 | 66.66667 | 16.66667 | 16.66667
Fe_Ti_Ox | 2022-09-21 | MCON | 20 | 0.2612001 | 0.005740507 | 0.02413217 | 78.94737 | 15.78947 | 5.263158
Ilmenite | 2022-09-21 | MCON | 1 | 0.007319091 | 0.0007388902 | 0.01679872 | 100 | 0 | 0
Rutile | 2022-09-21 | MCON | 19 | 0.253881 | 0.005001617 | 0.007333451 | 78.37838 | 16.21622 | 5.405405
Non floating Cu | 2022-09-21 | MCON | 267 | 1.528089 | 0.6728715 | 3.34559 | 46.22642 | 41.8239 | 11.94969
Chrysocolla | 2022-09-21 | MCON | 80 | 0.281785 | 0.2478652 | 0.0542249 | 35.22727 | 40.90909 | 23.86364
Cu_Fe_Oxide | 2022-09-21 | MCON | 126 | 0.9926518 | 0.2570853 | 3.08274 | 52.90323 | 43.87097 | 3.225806
CuFe_Silicate | 2022-09-21 | MCON | 57 | 0.2262057 | 0.1463593 | 0.1866282 | 40.57971 | 42.02899 | 17.3913
Other sulphides | 2022-09-21 | MCON | 25 | 0.241408 | 0.02184799 | 0.02606202 | 42.85714 | 39.28571 | 17.85714
Arsenopyrite | 2022-09-21 | MCON | 0 | 0 | 0 | 0 | 0 | 0 | 0
Galena | 2022-09-21 | MCON | 5 | 0.056418 | 0.008957971 | 0.003659205 | 20 | 0 | 80
Millerite | 2022-09-21 | MCON | 0 | 0 | 0 | 0 | 0 | 0 | 0
Molybdenite | 2022-09-21 | MCON | 13 | 0.1174104 | 0.009172836 | 0 | 35.71429 | 57.14286 | 7.142857
Monazite_Ce | 2022-09-21 | MCON | 4 | 0.03926388 | 0.003717186 | 0.002185746 | 100 | 0 | 0
Pentlandite | 2022-09-21 | MCON | 0 | 0 | 0 | 0 | 0 | 0 | 0
Siegenite | 2022-09-21 | MCON | 2 | 0.02209451 | 0 | 0.02021707 | 0 | 100 | 0
Sphalerite | 2022-09-21 | MCON | 1 | 0.006221228 | 0 | 0 | 100 | 0 | 0
vaesite | 2022-09-21 | MCON | 0 | 0 | 0 | 0 | 0 | 0 | 0
Pyrite | 2022-09-21 | MCON | 731 | 14.30841 | 0.1870871 | 32.15614 | 83.34223 | 15.58996 | 1.067806
Pyrrhotite | 2022-09-21 | MCON | 258 | 3.922393 | 0.1072104 | 11.34472 | 72.93907 | 25.44803 | 1.612903
Sec. Cu Sulphides | 2022-09-21 | MCON | 3110 | 35.82253 | 67.2306 | 6.877018 | 72.90594 | 23.60786 | 3.486196
Bornite | 2022-09-21 | MCON | 789 | 6.755521 | 10.16893 | 3.18202 | 57.39437 | 32.74648 | 9.859155
Chalcocite | 2022-09-21 | MCON | 2057 | 27.0689 | 54.08896 | 3.592922 | 78.5487 | 19.95544 | 1.495863
Covellite | 2022-09-21 | MCON | 264 | 1.998112 | 2.972713 | 0.1020758 | 56.78571 | 36.78571 | 6.428571
Silicate gangue | 2022-09-21 | MCON | 1293 | 7.8466 | 0.193628 | 0.786132 | 70.17268 | 23.91418 | 5.913134
Amphibole | 2022-09-21 | MCON | 33 | 0.1841971 | 0.05783468 | 0.2073331 | 60 | 27.5 | 12.5
Biotite | 2022-09-21 | MCON | 7 | 0.03966033 | 0.0009007091 | 0.03972989 | 77.77778 | 11.11111 | 11.11111
Garnets | 2022-09-21 | MCON | 83 | 0.3969997 | 0.006260471 | 0.2015052 | 59.78261 | 25 | 15.21739
Kaolinite | 2022-09-21 | MCON | 381 | 2.410162 | 0.0509195 | 0.06013086 | 76.20632 | 20.96506 | 2.828619
Muscovite | 2022-09-21 | MCON | 235 | 1.384589 | 0.02864159 | 0.109909 | 65.83851 | 25.7764 | 8.385093
Orthoclase | 2022-09-21 | MCON | 3 | 0.01171055 | 0.0005148132 | 0.0005705406 | 0 | 66.66667 | 33.33333
Plagioclase | 2022-09-21 | MCON | 46 | 0.1982254 | 0.01409771 | 0.0207443 | 28 | 34 | 38
Quartz | 2022-09-21 | MCON | 458 | 3.010358 | 0.03199033 | 0.07336529 | 73.8255 | 24.2953 | 1.879195
Silicate gangue_generic | 2022-09-21 | MCON | 45 | 0.1977984 | 0.002468204 | 0.06705048 | 39.13043 | 28.26087 | 32.6087
Chalcopyrite cl. | 2022-09-21 | MCON | 2296 | 28.13058 | 26.4653 | 39.36298 | 85.91869 | 11.99182 | 2.089484
Native Copper | 2022-09-21 | MCON | 2 | 0.02409201 | 0.06142901 | 0.001540571 | 0 | 0 | 100
CuMn mineral | 2022-09-21 | MCON | 4 | 0.02744659 | 0.02156164 | 0.02199683 | 100 | 0 | 0
Accessory_phases | 2022-09-21 | MCT | 20 | 0.2619639 | 0.04073146 | 0.03254216 | 88.23529 | 8.823529 | 2.941176
Apatite | 2022-09-21 | MCT | 19 | 0.2563107 | 0 | 0.03254216 | 87.87879 | 9.090909 | 3.030303
Zircon | 2022-09-21 | MCT | 0 | 0 | 0 | 0 | 0 | 0 | 0
Carbonate gangue | 2022-09-21 | MCT | 4655 | 47.97144 | 16.35278 | 21.61415 | 81.71079 | 15.85539 | 2.433817
Ankerite | 2022-09-21 | MCT | 833 | 7.649502 | 10.56341 | 12.28789 | 47.46964 | 42.40891 | 10.12146
Calcite | 2022-09-21 | MCT | 3645 | 38.22043 | 5.740734 | 7.614588 | 87.87034 | 11.06657 | 1.063088
Dolomite_ | 2022-09-21 | MCT | 177 | 2.101512 | 0.04862767 | 1.71167 | 76.66667 | 20 | 3.333333
Chalcopyrite | 2022-09-21 | MCT | 8 | 0.5149318 | 4.062035 | 1.844819 | 80 | 10 | 10
Chalcopyrite <20 | 2022-09-21 | MCT | 159 | 1.771365 | 11.36964 | 4.70593 | 69.76744 | 21.51163 | 8.72093
Chalcopyrite >150 | 2022-09-21 | MCT | 0 | 0 | 0 | 0 | 0 | 0 | 0
CPS floating Cu | 2022-09-21 | MCT | 69 | 0.8325181 | 8.712029 | 1.062562 | 57.89474 | 32.89474 | 9.210526
Cuprite | 2022-09-21 | MCT | 0 | 0 | 0 | 0 | 0 | 0 | 0
Delafossite | 2022-09-21 | MCT | 25 | 0.4122158 | 3.323293 | 1.014881 | 41.93548 | 45.16129 | 12.90323
Malachite | 2022-09-21 | MCT | 44 | 0.4203023 | 5.388736 | 0.04768046 | 68.88889 | 24.44444 | 6.666667
Fe_Ox | 2022-09-21 | MCT | 323 | 4.950596 | 1.010373 | 39.72927 | 66.14987 | 28.16537 | 5.684755
Fe_oxyhydroxides | 2022-09-21 | MCT | 99 | 1.376429 | 0.2786376 | 9.244286 | 64.28571 | 25.89286 | 9.821429
Haematite | 2022-09-21 | MCT | 68 | 0.9509647 | 0.1852566 | 6.654435 | 50.68493 | 39.72603 | 9.589041
Magnesioferrite | 2022-09-21 | MCT | 0 | 0 | 0 | 0 | 0 | 0 | 0
Magnetite | 2022-09-21 | MCT | 149 | 2.468354 | 0.5290285 | 22.20014 | 72.82051 | 25.12821 | 2.051282
Tramp_Steel | 2022-09-21 | MCT | 7 | 0.1548482 | 0.01745005 | 1.630409 | 71.42857 | 28.57143 | 0
Fe_Ti_Ox | 2022-09-21 | MCT | 27 | 0.4903527 | 0.03564797 | 0.139365 | 95.45455 | 2.272727 | 2.272727
Ilmenite | 2022-09-21 | MCT | 1 | 0.01179796 | 0 | 0.07101561 | 100 | 0 | 0
Rutile | 2022-09-21 | MCT | 24 | 0.4313629 | 0.03564797 | 0.03959879 | 94.87179 | 2.564103 | 2.564103
Non floating Cu | 2022-09-21 | MCT | 345 | 2.860268 | 13.30207 | 10.05686 | 58.82353 | 32.70588 | 8.470588
Chrysocolla | 2022-09-21 | MCT | 110 | 0.6761706 | 5.3006 | 0.2788474 | 67.17557 | 25.9542 | 6.870229
Cu_Fe_Oxide | 2022-09-21 | MCT | 86 | 1.021998 | 2.278159 | 7.503722 | 54.54545 | 39.39394 | 6.060606
CuFe_Silicate | 2022-09-21 | MCT | 109 | 0.6975544 | 3.061319 | 1.637901 | 61.36364 | 28.78788 | 9.848485
Other sulphides | 2022-09-21 | MCT | 16 | 0.2189996 | 0 | 0.05872848 | 76.47059 | 23.52941 | 0
Arsenopyrite | 2022-09-21 | MCT | 0 | 0 | 0 | 0 | 0 | 0 | 0
Galena | 2022-09-21 | MCT | 1 | 0.01818852 | 0 | 0 | 0 | 100 | 0
Millerite | 2022-09-21 | MCT | 0 | 0 | 0 | 0 | 0 | 0 | 0
Molybdenite | 2022-09-21 | MCT | 1 | 0.0135185 | 0 | 0 | 0 | 100 | 0
Monazite_Ce | 2022-09-21 | MCT | 11 | 0.1518987 | 0 | 0 | 100 | 0 | 0
Pentlandite | 2022-09-21 | MCT | 2 | 0.02359592 | 0 | 0.05286603 | 0 | 100 | 0
Siegenite | 2022-09-21 | MCT | 0 | 0 | 0 | 0 | 0 | 0 | 0
Sphalerite | 2022-09-21 | MCT | 0 | 0 | 0 | 0 | 0 | 0 | 0
vaesite | 2022-09-21 | MCT | 1 | 0.01179796 | 0 | 0.005862452 | 100 | 0 | 0
Pyrite | 2022-09-21 | MCT | 58 | 1.059014 | 0.03856545 | 5.628216 | 77.90698 | 20.93023 | 1.162791
Pyrrhotite | 2022-09-21 | MCT | 23 | 0.4419073 | 0.02094884 | 3.151047 | 87.17949 | 10.25641 | 2.564103
Sec. Cu Sulphides | 2022-09-21 | MCT | 206 | 2.91009 | 43.13621 | 1.026466 | 68.16143 | 18.83408 | 13.00448
Bornite | 2022-09-21 | MCT | 70 | 0.9458031 | 11.43475 | 0.7785362 | 55.40541 | 22.97297 | 21.62162
Chalcocite | 2022-09-21 | MCT | 92 | 1.458154 | 25.13518 | 0.1795786 | 79.04762 | 17.14286 | 3.809524
Covellite | 2022-09-21 | MCT | 44 | 0.5061325 | 6.566278 | 0.06835106 | 63.63636 | 15.90909 | 20.45455
Silicate gangue | 2022-09-21 | MCT | 3140 | 35.71655 | 1.918977 | 10.95005 | 72.93791 | 23.13253 | 3.929564
Amphibole | 2022-09-21 | MCT | 101 | 0.8536316 | 1.012435 | 3.05133 | 54.78261 | 35.65217 | 9.565217
Biotite | 2022-09-21 | MCT | 36 | 0.5895785 | 0.03074271 | 1.553305 | 37.3494 | 62.6506 | 0
Garnets | 2022-09-21 | MCT | 274 | 2.191102 | 0.1355764 | 2.732797 | 47.61905 | 38.73016 | 13.65079
Kaolinite | 2022-09-21 | MCT | 1319 | 16.10903 | 0.241951 | 0.3944964 | 81.54093 | 17.29535 | 1.163724
Muscovite | 2022-09-21 | MCT | 473 | 5.690599 | 0.2655183 | 1.074048 | 68.94032 | 26.55298 | 4.506699
Orthoclase | 2022-09-21 | MCT | 34 | 0.2705665 | 0.005247204 | 0.02927511 | 79.06977 | 20.93023 | 0
Plagioclase | 2022-09-21 | MCT | 99 | 0.6837901 | 0.06509912 | 0.113454 | 35.51402 | 44.85981 | 19.62617
Quartz | 2022-09-21 | MCT | 627 | 7.907337 | 0.0597636 | 0.1727676 | 77.92422 | 19.85173 | 2.224053
Silicate gangue_generic | 2022-09-21 | MCT | 167 | 1.247634 | 0.1026444 | 1.688938 | 38.33333 | 37.77778 | 23.88889
Chalcopyrite cl. | 2022-09-21 | MCT | 167 | 2.286297 | 15.43168 | 6.550748 | 72.07207 | 18.91892 | 9.009009
Native Copper | 2022-09-21 | MCT | 0 | 0 | 0 | 0 | 0 | 0 | 0
CuMn mineral | 2022-09-21 | MCT | 40 | 0.4645447 | 2.661987 | 0.6363904 | 42.85714 | 44.44444 | 12.69841
Accessory_phases | 2022-09-21 | MFT | 28 | 0.484386 | 0 | 0.05538154 | 70.78652 | 23.59551 | 5.617978
Apatite | 2022-09-21 | MFT | 27 | 0.4763352 | 0 | 0.05538154 | 71.59091 | 22.72727 | 5.681818
Zircon | 2022-09-21 | MFT | 1 | 0.008050832 | 0 | 0 | 0 | 100 | 0
Carbonate gangue | 2022-09-21 | MFT | 5607 | 61.96484 | 11.09294 | 23.8125 | 92.0136 | 6.497922 | 1.488478
Ankerite | 2022-09-21 | MFT | 440 | 2.697885 | 7.110529 | 7.804974 | 46.2 | 34.6 | 19.2
Calcite | 2022-09-21 | MFT | 4933 | 56.21089 | 3.741776 | 12.33318 | 94.87158 | 4.608143 | 0.5202742
Dolomite_ | 2022-09-21 | MFT | 234 | 3.056062 | 0.2406317 | 3.67435 | 73.32268 | 20.60703 | 6.070288
Chalcopyrite | 2022-09-21 | MFT | 0 | 0 | 0 | 0 | 0 | 0 | 0
Chalcopyrite <20 | 2022-09-21 | MFT | 7 | 0.05741785 | 2.768612 | 0.2046677 | 62.5 | 0 | 37.5
Chalcopyrite >150 | 2022-09-21 | MFT | 0 | 0 | 0 | 0 | 0 | 0 | 0
CPS floating Cu | 2022-09-21 | MFT | 9 | 0.07336535 | 6.396616 | 0.07539816 | 20 | 60 | 20
Cuprite | 2022-09-21 | MFT | 0 | 0 | 0 | 0 | 0 | 0 | 0
Delafossite | 2022-09-21 | MFT | 3 | 0.02780106 | 3.145193 | 0.07373503 | 33.33333 | 0 | 66.66667
Malachite | 2022-09-21 | MFT | 6 | 0.04556428 | 3.251424 | 0.001663125 | 14.28571 | 85.71429 | 0
Fe_Ox | 2022-09-21 | MFT | 323 | 4.290323 | 5.41753 | 53.06146 | 48.6653 | 41.68378 | 9.650924
Fe_oxyhydroxides | 2022-09-21 | MFT | 112 | 1.173366 | 1.924247 | 12.08227 | 36.49635 | 45.25547 | 18.24818
Haematite | 2022-09-21 | MFT | 58 | 0.5719517 | 0.610631 | 6.084131 | 39.68254 | 39.68254 | 20.63492
Magnesioferrite | 2022-09-21 | MFT | 0 | 0 | 0 | 0 | 0 | 0 | 0
Magnetite | 2022-09-21 | MFT | 151 | 2.514172 | 2.882652 | 34.41429 | 56.49123 | 40.35088 | 3.157895
Tramp_Steel | 2022-09-21 | MFT | 2 | 0.03083297 | 0 | 0.4807736 | 50 | 50 | 0
Fe_Ti_Ox | 2022-09-21 | MFT | 34 | 0.6927141 | 0.1276579 | 0.7578449 | 68.53933 | 24.7191 | 6.741573
Ilmenite | 2022-09-21 | MFT | 6 | 0.09866551 | 0.1276579 | 0.6920922 | 83.33333 | 0 | 16.66667
Rutile | 2022-09-21 | MFT | 27 | 0.5858265 | 0 | 0.03900261 | 65.78947 | 28.94737 | 5.263158
Non floating Cu | 2022-09-21 | MFT | 204 | 1.704892 | 58.77986 | 11.9404 | 50.5814 | 36.62791 | 12.7907
Chrysocolla | 2022-09-21 | MFT | 48 | 0.2661913 | 19.94107 | 0.1338639 | 60.81081 | 14.86486 | 24.32432
Cu_Fe_Oxide | 2022-09-21 | MFT | 62 | 0.8417402 | 14.20562 | 9.288476 | 49.57265 | 43.58974 | 6.837607
CuFe_Silicate | 2022-09-21 | MFT | 82 | 0.4787676 | 19.28706 | 2.18833 | 44.61538 | 42.30769 | 13.07692
Other sulphides | 2022-09-21 | MFT | 24 | 0.538121 | 0 | 0.01743071 | 85.2459 | 13.11475 | 1.639344
Arsenopyrite | 2022-09-21 | MFT | 0 | 0 | 0 | 0 | 0 | 0 | 0
Galena | 2022-09-21 | MFT | 0 | 0 | 0 | 0 | 0 | 0 | 0
Millerite | 2022-09-21 | MFT | 0 | 0 | 0 | 0 | 0 | 0 | 0
Molybdenite | 2022-09-21 | MFT | 0 | 0 | 0 | 0 | 0 | 0 | 0
Monazite_Ce | 2022-09-21 | MFT | 24 | 0.538121 | 0 | 0.01743071 | 85.2459 | 13.11475 | 1.639344
Pentlandite | 2022-09-21 | MFT | 0 | 0 | 0 | 0 | 0 | 0 | 0
Siegenite | 2022-09-21 | MFT | 0 | 0 | 0 | 0 | 0 | 0 | 0
Sphalerite | 2022-09-21 | MFT | 0 | 0 | 0 | 0 | 0 | 0 | 0
vaesite | 2022-09-21 | MFT | 0 | 0 | 0 | 0 | 0 | 0 | 0
Pyrite | 2022-09-21 | MFT | 4 | 0.05149107 | 0 | 0.4325479 | 100 | 0 | 0
Pyrrhotite | 2022-09-21 | MFT | 3 | 0.03158667 | 0 | 0.3546177 | 100 | 0 | 0
Sec. Cu Sulphides | 2022-09-21 | MFT | 10 | 0.1037358 | 11.02526 | 0.02780318 | 58.33333 | 8.333333 | 33.33333
Bornite | 2022-09-21 | MFT | 1 | 0.008907303 | 0.887002 | 0.00667584 | 100 | 0 | 0
Chalcocite | 2022-09-21 | MFT | 4 | 0.03871251 | 5.348715 | 0.01022505 | 75 | 25 | 0
Covellite | 2022-09-21 | MFT | 5 | 0.05611601 | 4.789542 | 0.0109023 | 42.85714 | 0 | 57.14286
Silicate gangue | 2022-09-21 | MFT | 2491 | 30.00713 | 4.39153 | 9.259945 | 78.88821 | 18.24119 | 2.870595
Amphibole | 2022-09-21 | MFT | 108 | 0.6414629 | 2.599423 | 3.551455 | 36.29032 | 50.80645 | 12.90323
Biotite | 2022-09-21 | MFT | 9 | 0.08415689 | 0 | 0.2973777 | 88.23529 | 11.76471 | 0
Garnets | 2022-09-21 | MFT | 208 | 1.318555 | 0.8238462 | 3.457312 | 44.48529 | 32.72059 | 22.79412
Kaolinite | 2022-09-21 | MFT | 1423 | 19.50682 | 0.5966737 | 0.3186811 | 83.78753 | 15.84296 | 0.369515
Muscovite | 2022-09-21 | MFT | 142 | 1.299404 | 0.09393669 | 0.3817776 | 67.28625 | 22.67658 | 10.03717
Orthoclase | 2022-09-21 | MFT | 27 | 0.2192567 | 0 | 0.004330279 | 66 | 32 | 2
Plagioclase | 2022-09-21 | MFT | 67 | 0.3117556 | 0.1112727 | 0.05242706 | 34.28571 | 34.28571 | 31.42857
Quartz | 2022-09-21 | MFT | 408 | 6.050885 | 0 | 0.1262769 | 82.59565 | 15.97899 | 1.425356
Silicate gangue_generic | 2022-09-21 | MFT | 92 | 0.4588974 | 0.1663771 | 0.9441933 | 27.36842 | 45.26316 | 27.36842
Chalcopyrite cl. | 2022-09-21 | MFT | 7 | 0.05741785 | 2.768612 | 0.2046677 | 62.5 | 0 | 37.5
Native Copper | 2022-09-21 | MFT | 0 | 0 | 0 | 0 | 0 | 0 | 0
CuMn mineral | 2022-09-21 | MFT | 12 | 0.1181931 | 5.346114 | 0.3297276 | 56.52174 | 39.13043 | 4.347826
Accessory_phases | 2022-09-23 | MCOF | 33 | 0.3581088 | 0 | 0.001900001 | 85 | 0 | 15
Apatite | 2022-09-23 | MCOF | 32 | 0.3493032 | 0 | 0.001900001 | 84.74576 | 0 | 15.25424
Zircon | 2022-09-23 | MCOF | 1 | 0.008805647 | 0 | 0 | 100 | 0 | 0
Carbonate gangue | 2022-09-23 | MCOF | 1642 | 18.52421 | 0.3508865 | 12.10793 | 85.86742 | 11.67842 | 2.454161
Ankerite | 2022-09-23 | MCOF | 274 | 3.02755 | 0.06267952 | 7.372051 | 65.30214 | 24.17154 | 10.52632
Calcite | 2022-09-23 | MCOF | 1184 | 13.41422 | 0.288207 | 2.088712 | 94.13323 | 4.996215 | 0.8705526
Dolomite_ | 2022-09-23 | MCOF | 184 | 2.082442 | 0 | 2.647164 | 56.92308 | 40.51282 | 2.564103
Chalcopyrite | 2022-09-23 | MCOF | 15 | 0.502409 | 17.83112 | 2.355952 | 78.125 | 21.875 | 0
Chalcopyrite <20 | 2022-09-23 | MCOF | 166 | 1.852633 | 59.05921 | 7.989265 | 90.67797 | 8.050847 | 1.271186
Chalcopyrite >150 | 2022-09-23 | MCOF | 0 | 0 | 0 | 0 | 0 | 0 | 0
CPS floating Cu | 2022-09-23 | MCOF | 5 | 0.0416301 | 2.053137 | 0.09027797 | 40 | 20 | 40
Cuprite | 2022-09-23 | MCOF | 0 | 0 | 0 | 0 | 0 | 0 | 0
Delafossite | 2022-09-23 | MCOF | 2 | 0.02027172 | 0.627191 | 0.08778545 | 50 | 50 | 0
Malachite | 2022-09-23 | MCOF | 3 | 0.02135838 | 1.425946 | 0.002492522 | 33.33333 | 0 | 66.66667
Fe_Ox | 2022-09-23 | MCOF | 160 | 2.355829 | 0.2966382 | 21.81271 | 51.417 | 40.48583 | 8.097166
Fe_oxyhydroxides | 2022-09-23 | MCOF | 50 | 0.5245917 | 0.2366899 | 4.436254 | 48.21429 | 33.92857 | 17.85714
Haematite | 2022-09-23 | MCOF | 51 | 0.7348031 | 0.02948249 | 6.59968 | 50 | 41.89189 | 8.108108
Magnesioferrite | 2022-09-23 | MCOF | 12 | 0.2613591 | 0 | 1.249536 | 40 | 53.33333 | 6.666667
Magnetite | 2022-09-23 | MCOF | 44 | 0.8008455 | 0.03046585 | 9.183631 | 56.62651 | 40.96386 | 2.409639
Tramp_Steel | 2022-09-23 | MCOF | 1 | 0.01686188 | 0 | 0.2344118 | 100 | 0 | 0
Fe_Ti_Ox | 2022-09-23 | MCOF | 63 | 1.155039 | 0.04130233 | 0.9428758 | 76.47059 | 17.64706 | 5.882353
Ilmenite | 2022-09-23 | MCOF | 8 | 0.134895 | 0.04130233 | 0.9229579 | 93.33333 | 0 | 6.666667
Rutile | 2022-09-23 | MCOF | 55 | 1.020144 | 0 | 0.01991788 | 74.38017 | 19.83471 | 5.785124
Non floating Cu | 2022-09-23 | MCOF | 31 | 0.2009374 | 4.717937 | 0.5644539 | 62.22222 | 26.66667 | 11.11111
Chrysocolla | 2022-09-23 | MCOF | 10 | 0.08655764 | 3.238248 | 0.02634114 | 72.72727 | 18.18182 | 9.090909
Cu_Fe_Oxide | 2022-09-23 | MCOF | 4 | 0.0314755 | 0.2182159 | 0.2979507 | 50 | 50 | 0
CuFe_Silicate | 2022-09-23 | MCOF | 13 | 0.06042173 | 0.9833987 | 0.1730237 | 46.66667 | 33.33333 | 20
Other sulphides | 2022-09-23 | MCOF | 15 | 0.3013592 | 0.04888112 | 0.02547817 | 93.54839 | 0 | 6.451613
Arsenopyrite | 2022-09-23 | MCOF | 0 | 0 | 0 | 0 | 0 | 0 | 0
Galena | 2022-09-23 | MCOF | 1 | 0.01386421 | 0 | 0 | 0 | 0 | 100
Millerite | 2022-09-23 | MCOF | 0 | 0 | 0 | 0 | 0 | 0 | 0
Molybdenite | 2022-09-23 | MCOF | 0 | 0 | 0 | 0 | 0 | 0 | 0
Monazite_Ce | 2022-09-23 | MCOF | 12 | 0.260516 | 0.04888112 | 0.0081554 | 96.2963 | 0 | 3.703704
Pentlandite | 2022-09-23 | MCOF | 0 | 0 | 0 | 0 | 0 | 0 | 0
Siegenite | 2022-09-23 | MCOF | 0 | 0 | 0 | 0 | 0 | 0 | 0
Sphalerite | 2022-09-23 | MCOF | 0 | 0 | 0 | 0 | 0 | 0 | 0
vaesite | 2022-09-23 | MCOF | 2 | 0.026979 | 0 | 0.01732277 | 100 | 0 | 0
Pyrite | 2022-09-23 | MCOF | 166 | 3.304029 | 0.08438847 | 23.12653 | 88.92045 | 9.943182 | 1.136364
Pyrrhotite | 2022-09-23 | MCOF | 27 | 0.5009476 | 0 | 4.608851 | 63.7931 | 27.58621 | 8.62069
Sec. Cu Sulphides | 2022-09-23 | MCOF | 19 | 0.2388766 | 13.72511 | 0.1487792 | 48 | 36 | 16
Bornite | 2022-09-23 | MCOF | 9 | 0.08768176 | 4.693129 | 0.1084901 | 77.77778 | 0 | 22.22222
Chalcocite | 2022-09-23 | MCOF | 3 | 0.06351307 | 4.465569 | 0.03721939 | 16.66667 | 83.33333 | 0
Covellite | 2022-09-23 | MCOF | 7 | 0.08768176 | 4.566414 | 0.003069737 | 40 | 40 | 20
Silicate gangue | 2022-09-23 | MCOF | 6816 | 70.66399 | 1.79139 | 26.225 | 77.37641 | 19.06167 | 3.56192
Amphibole | 2022-09-23 | MCOF | 101 | 0.7129202 | 0.6857361 | 2.97096 | 42.85714 | 39.68254 | 17.46032
Biotite | 2022-09-23 | MCOF | 184 | 2.420298 | 0 | 8.010154 | 53.91499 | 44.74273 | 1.342282
Garnets | 2022-09-23 | MCOF | 447 | 3.637257 | 0.7090512 | 5.827759 | 60.49563 | 28.86297 | 10.6414
Kaolinite | 2022-09-23 | MCOF | 2185 | 24.21825 | 0.1418262 | 0.5434814 | 79.71516 | 19.16582 | 1.119023
Muscovite | 2022-09-23 | MCOF | 2104 | 20.26179 | 0.1491022 | 3.024167 | 86.59713 | 11.18644 | 2.216428
Orthoclase | 2022-09-23 | MCOF | 14 | 0.1342955 | 0 | 0.001329345 | 71.42857 | 17.85714 | 10.71429
Plagioclase | 2022-09-23 | MCOF | 262 | 1.471105 | 0.02656686 | 0.2944679 | 30.13245 | 39.07285 | 30.7947
Quartz | 2022-09-23 | MCOF | 1167 | 15.43583 | 0.04370447 | 0.3232838 | 80.95851 | 16.46832 | 2.573175
Silicate gangue_generic | 2022-09-23 | MCOF | 325 | 1.954854 | 0.03540333 | 4.674133 | 40.54054 | 38.91892 | 20.54054
Chalcopyrite cl. | 2022-09-23 | MCOF | 181 | 2.355042 | 76.89033 | 10.34522 | 88 | 11 | 1
Native Copper | 2022-09-23 | MCOF | 0 | 0 | 0 | 0 | 0 | 0 | 0
CuMn mineral | 2022-09-23 | MCOF | 4 | 0.0224825 | 0.2780742 | 0.06713838 | 75 | 25 | 0
Accessory_phases | 2022-09-23 | MCON | 10 | 0.2660423 | 0.01165671 | 0.001677147 | 88.46154 | 11.53846 | 0
Apatite | 2022-09-23 | MCON | 8 | 0.2291533 | 0.003471371 | 0 | 95.65217 | 4.347826 | 0
Zircon | 2022-09-23 | MCON | 1 | 0.02963733 | 0 | 0.001677147 | 0 | 100 | 0
Carbonate gangue | 2022-09-23 | MCON | 313 | 5.347299 | 0.1858863 | 0.8279563 | 90.04894 | 8.319739 | 1.631321
Ankerite | 2022-09-23 | MCON | 45 | 0.6455577 | 0.0385933 | 0.4133076 | 66.15385 | 26.15385 | 7.692308
Calcite | 2022-09-23 | MCON | 247 | 4.306367 | 0.141431 | 0.3160925 | 94.04762 | 5.15873 | 0.7936508
Dolomite_ | 2022-09-23 | MCON | 21 | 0.3953746 | 0.005862055 | 0.09855613 | 79.54545 | 18.18182 | 2.272727
Chalcopyrite | 2022-09-23 | MCON | 169 | 13.93727 | 20.90834 | 15.97275 | 91.27962 | 8.720379 | 0
Chalcopyrite <20 | 2022-09-23 | MCON | 1580 | 28.79928 | 40.72872 | 31.01932 | 92.70642 | 5.87156 | 1.422018
Chalcopyrite >150 | 2022-09-23 | MCON | 1 | 0.3963204 | 0.603608 | 0.4682637 | 100 | 0 | 0
CPS floating Cu | 2022-09-23 | MCON | 99 | 1.765376 | 3.989456 | 1.028733 | 46.49123 | 35.96491 | 17.54386
Cuprite | 2022-09-23 | MCON | 1 | 0.01923273 | 0.07544245 | 0.001360451 | 0 | 100 | 0
Delafossite | 2022-09-23 | MCON | 54 | 1.057548 | 1.815827 | 0.9870081 | 53.22581 | 33.87097 | 12.90323
Malachite | 2022-09-23 | MCON | 41 | 0.5391471 | 1.507176 | 0.03402136 | 44.44444 | 31.11111 | 24.44444
Fe_Ox | 2022-09-23 | MCON | 36 | 0.7008913 | 0.007345198 | 1.582449 | 53.48837 | 23.25581 | 23.25581
Fe_oxyhydroxides | 2022-09-23 | MCON | 6 | 0.1103518 | 0 | 0.1735732 | 42.85714 | 14.28571 | 42.85714
Haematite | 2022-09-23 | MCON | 15 | 0.2673665 | 0 | 0.5607064 | 50 | 37.5 | 12.5
Magnesioferrite | 2022-09-23 | MCON | 1 | 0.01466102 | 0 | 0.01851162 | 0 | 100 | 0
Magnetite | 2022-09-23 | MCON | 14 | 0.308512 | 0.007345198 | 0.8296578 | 63.15789 | 10.52632 | 26.31579
Tramp_Steel | 2022-09-23 | MCON | 0 | 0 | 0 | 0 | 0 | 0 | 0
Fe_Ti_Ox | 2022-09-23 | MCON | 12 | 0.3414598 | 0.004145675 | 0.03227615 | 100 | 0 | 0
Ilmenite | 2022-09-23 | MCON | 1 | 0.01513395 | 0 | 0.02986748 | 100 | 0 | 0
Rutile | 2022-09-23 | MCON | 11 | 0.3263259 | 0.004145675 | 0.002408668 | 100 | 0 | 0
Non floating Cu | 2022-09-23 | MCON | 36 | 0.3461892 | 0.2678999 | 0.4566807 | 46.15385 | 30.76923 | 23.07692
Chrysocolla | 2022-09-23 | MCON | 12 | 0.09269547 | 0.1071369 | 0.01504029 | 35.71429 | 21.42857 | 42.85714
Cu_Fe_Oxide | 2022-09-23 | MCON | 12 | 0.1721487 | 0.09752013 | 0.3796068 | 61.53846 | 30.76923 | 7.692308
CuFe_Silicate | 2022-09-23 | MCON | 12 | 0.081345 | 0.06324287 | 0.0620336 | 41.66667 | 41.66667 | 16.66667
Other sulphides | 2022-09-23 | MCON | 23 | 0.5143337 | 0.01791074 | 0.04583784 | 75 | 9.375 | 15.625
Arsenopyrite | 2022-09-23 | MCON | 0 | 0 | 0 | 0 | 0 | 0 | 0
Galena | 2022-09-23 | MCON | 1 | 0.02333151 | 0 | 0 | 0 | 0 | 100
Millerite | 2022-09-23 | MCON | 0 | 0 | 0 | 0 | 0 | 0 | 0
Molybdenite | 2022-09-23 | MCON | 12 | 0.2254329 | 0.003678735 | 0 | 76.92308 | 23.07692 | 0
Monazite_Ce | 2022-09-23 | MCON | 4 | 0.06494989 | 0.014232 | 0 | 25 | 0 | 75
Pentlandite | 2022-09-23 | MCON | 1 | 0.01513395 | 0 | 0.02062812 | 0 | 0 | 100
Siegenite | 2022-09-23 | MCON | 1 | 0.01522854 | 0 | 0.009111535 | 100 | 0 | 0
Sphalerite | 2022-09-23 | MCON | 2 | 0.06431931 | 0 | 0.003462791 | 100 | 0 | 0
vaesite | 2022-09-23 | MCON | 2 | 0.1059377 | 0 | 0.01263539 | 100 | 0 | 0
Pyrite | 2022-09-23 | MCON | 598 | 18.08649 | 0.4606468 | 31.55612 | 80.87336 | 18.16594 | 0.9606987
Pyrrhotite | 2022-09-23 | MCON | 219 | 6.293613 | 0.1906243 | 14.0857 | 67.20554 | 28.63741 | 4.157044
Sec. Cu Sulphides | 2022-09-23 | MCON | 410 | 11.0877 | 32.44191 | 1.907763 | 67.34375 | 27.03125 | 5.625
Bornite | 2022-09-23 | MCON | 119 | 2.311712 | 5.622615 | 0.9268306 | 57.44681 | 29.78723 | 12.76596
Chalcocite | 2022-09-23 | MCON | 254 | 8.230034 | 25.53231 | 0.9723272 | 71.21212 | 25.97403 | 2.813853
Covellite | 2022-09-23 | MCON | 37 | 0.5459574 | 1.286984 | 0.008605357 | 56.75676 | 29.72973 | 13.51351
Silicate gangue | 2022-09-23 | MCON | 871 | 12.11773 | 0.1818516 | 1.014469 | 74.84277 | 22.50175 | 2.655486
Amphibole | 2022-09-23 | MCON | 18 | 0.1809138 | 0.01738691 | 0.1009734 | 36.84211 | 52.63158 | 10.52632
Biotite | 2022-09-23 | MCON | 4 | 0.05467141 | 0.001894641 | 0.03733938 | 66.66667 | 33.33333 | 0
Garnets | 2022-09-23 | MCON | 53 | 0.6602818 | 0.01396697 | 0.2981499 | 54.05405 | 35.13514 | 10.81081
Kaolinite | 2022-09-23 | MCON | 270 | 3.955354 | 0.05810722 | 0.07154681 | 79.66457 | 19.49686 | 0.8385744
Muscovite | 2022-09-23 | MCON | 132 | 1.70711 | 0.02473184 | 0.125085 | 75.52083 | 21.35417 | 3.125
Orthoclase | 2022-09-23 | MCON | 3 | 0.04842865 | 0 | 0.0004857878 | 100 | 0 | 0
Plagioclase | 2022-09-23 | MCON | 47 | 0.4098779 | 0.01446638 | 0.03876237 | 34 | 52 | 14
Quartz | 2022-09-23 | MCON | 295 | 4.612073 | 0.03909467 | 0.0979553 | 80.97826 | 18.2971 | 0.7246377
Silicate gangue_generic | 2022-09-23 | MCON | 45 | 0.4445599 | 0.01220293 | 0.2300198 | 44 | 42 | 14
Chalcopyrite cl. | 2022-09-23 | MCON | 1750 | 43.13287 | 62.24067 | 47.46034 | 92.3124 | 6.738132 | 0.949464
Native Copper | 2022-09-23 | MCON | 3 | 0.1494478 | 0.5910105 | 0.006342826 | 0 | 83.33333 | 16.66667
CuMn mineral | 2022-09-23 | MCON | 0 | 0 | 0 | 0 | 0 | 0 | 0
Accessory_phases | 2022-09-24 | MCOF | 20 | 0.2742907 | 0.0707059 | 0.002964187 | 92.85714 | 7.142857 | 0
Apatite | 2022-09-24 | MCOF | 18 | 0.2505083 | 0 | 0.002964187 | 97.4359 | 2.564103 | 0
Zircon | 2022-09-24 | MCOF | 1 | 0.01910725 | 0 | 0 | 0 | 100 | 0
Carbonate gangue | 2022-09-24 | MCOF | 4423 | 48.9157 | 2.878967 | 17.52639 | 92.8897 | 5.891067 | 1.219234
Ankerite | 2022-09-24 | MCOF | 410 | 3.201481 | 1.749143 | 7.705143 | 65.2 | 25.8 | 9
Calcite | 2022-09-24 | MCOF | 3800 | 43.16523 | 1.10703 | 7.089399 | 95.75038 | 3.662583 | 0.5870342
Dolomite_ | 2022-09-24 | MCOF | 213 | 2.548989 | 0.02279384 | 2.731843 | 73.40909 | 22.95455 | 3.636364
Chalcopyrite | 2022-09-24 | MCOF | 11 | 0.5280513 | 7.970122 | 2.593046 | 100 | 0 | 0
Chalcopyrite <20 | 2022-09-24 | MCOF | 116 | 1.362713 | 19.24026 | 6.185611 | 91.25 | 4.375 | 4.375
Chalcopyrite >150 | 2022-09-24 | MCOF | 0 | 0 | 0 | 0 | 0 | 0 | 0
CPS floating Cu | 2022-09-24 | MCOF | 14 | 0.1322263 | 3.355517 | 0.2682949 | 86.66667 | 6.666667 | 6.666667
Cuprite | 2022-09-24 | MCOF | 0 | 0 | 0 | 0 | 0 | 0 | 0
Delafossite | 2022-09-24 | MCOF | 5 | 0.05498417 | 0.9415744 | 0.2573681 | 60 | 20 | 20
Malachite | 2022-09-24 | MCOF | 9 | 0.07724208 | 2.413943 | 0.01092683 | 100 | 0 | 0
Fe_Ox | 2022-09-24 | MCOF | 187 | 3.038846 | 1.214849 | 32.95557 | 66.66667 | 27.14777 | 6.185567
Fe_oxyhydroxides | 2022-09-24 | MCOF | 71 | 1.046834 | 0.2166491 | 9.450206 | 48.54369 | 42.71845 | 8.737864
Haematite | 2022-09-24 | MCOF | 40 | 0.4417028 | 0.1262799 | 4.244453 | 63.41463 | 21.95122 | 14.63415
Magnesioferrite | 2022-09-24 | MCOF | 0 | 0 | 0 | 0 | 0 | 0 | 0
Magnetite | 2022-09-24 | MCOF | 73 | 1.50744 | 0.8719199 | 18.71413 | 80.55556 | 17.36111 | 2.083333
Tramp_Steel | 2022-09-24 | MCOF | 2 | 0.03658836 | 0 | 0.4969703 | 50 | 50 | 0
Fe_Ti_Ox | 2022-09-24 | MCOF | 36 | 0.6165138 | 0.02661781 | 0.401499 | 89.55224 | 1.492537 | 8.955224
Ilmenite | 2022-09-24 | MCOF | 3 | 0.04878447 | 0 | 0.351802 | 100 | 0 | 0
Rutile | 2022-09-24 | MCOF | 32 | 0.5579724 | 0.02661781 | 0.03123653 | 88.52459 | 1.639344 | 9.836066
Non floating Cu | 2022-09-24 | MCOF | 155 | 1.041752 | 8.937899 | 4.741536 | 54.85437 | 39.32039 | 5.825243
Chrysocolla | 2022-09-24 | MCOF | 48 | 0.2817303 | 4.066955 | 0.1817544 | 53.0303 | 39.39394 | 7.575758
Cu_Fe_Oxide | 2022-09-24 | MCOF | 23 | 0.2646558 | 0.6921357 | 2.805436 | 51.6129 | 45.16129 | 3.225806
CuFe_Silicate | 2022-09-24 | MCOF | 76 | 0.428287 | 3.536289 | 1.542918 | 58.16327 | 36.73469 | 5.102041
Other sulphides | 2022-09-24 | MCOF | 15 | 0.208391 | 0 | 0.1284533 | 85 | 15 | 0
Arsenopyrite | 2022-09-24 | MCOF | 0 | 0 | 0 | 0 | 0 | 0 | 0
Galena | 2022-09-24 | MCOF | 0 | 0 | 0 | 0 | 0 | 0 | 0
Millerite | 2022-09-24 | MCOF | 1 | 0.01091553 | 0 | 0.002350713 | 100 | 0 | 0
Molybdenite | 2022-09-24 | MCOF | 0 | 0 | 0 | 0 | 0 | 0 | 0
Monazite_Ce | 2022-09-24 | MCOF | 12 | 0.1779617 | 0 | 0.007560809 | 88.23529 | 11.76471 | 0
Pentlandite | 2022-09-24 | MCOF | 2 | 0.01951379 | 0 | 0.1185418 | 50 | 50 | 0
Siegenite | 2022-09-24 | MCOF | 0 | 0 | 0 | 0 | 0 | 0 | 0
Sphalerite | 2022-09-24 | MCOF | 0 | 0 | 0 | 0 | 0 | 0 | 0
vaesite | 2022-09-24 | MCOF | 0 | 0 | 0 | 0 | 0 | 0 | 0
Pyrite | 2022-09-24 | MCOF | 57 | 1.262786 | 0 | 9.445226 | 91.12903 | 7.258065 | 1.612903
Pyrrhotite | 2022-09-24 | MCOF | 32 | 0.6372065 | 0 | 6.246607 | 73.52941 | 26.47059 | 0
Sec. Cu Sulphides | 2022-09-24 | MCOF | 126 | 1.83267 | 54.76735 | 0.4796067 | 78.31325 | 19.27711 | 2.409639
Bornite | 2022-09-24 | MCOF | 16 | 0.1691195 | 3.826606 | 0.3159502 | 56.25 | 37.5 | 6.25
Chalcocite | 2022-09-24 | MCOF | 80 | 1.378161 | 44.22283 | 0.1358382 | 80.83333 | 19.16667 | 0
Covellite | 2022-09-24 | MCOF | 30 | 0.2853892 | 6.717914 | 0.02781826 | 80 | 10 | 10
Silicate gangue | 2022-09-24 | MCOF | 3557 | 40.14885 | 1.537714 | 19.0252 | 75.80887 | 21.24232 | 2.948805
Amphibole | 2022-09-24 | MCOF | 155 | 1.104968 | 0.8060713 | 4.861442 | 53.33333 | 36.11111 | 10.55556
Biotite | 2022-09-24 | MCOF | 99 | 1.362876 | 0.07917211 | 4.744668 | 61.63793 | 36.63793 | 1.724138
Garnets | 2022-09-24 | MCOF | 361 | 2.554111 | 0.2905224 | 4.746017 | 59.90991 | 28.15315 | 11.93694
Kaolinite | 2022-09-24 | MCOF | 1310 | 16.87721 | 0.2070525 | 0.4024853 | 76.11657 | 23.24992 | 0.6335128
Muscovite | 2022-09-24 | MCOF | 544 | 5.514353 | 0.08042147 | 1.181607 | 84.40748 | 13.82536 | 1.767152
Orthoclase | 2022-09-24 | MCOF | 11 | 0.1092772 | 0 | 0.01216789 | 57.14286 | 42.85714 | 0
Plagioclase | 2022-09-24 | MCOF | 128 | 0.7134729 | 0 | 0.0931734 | 39.25926 | 37.03704 | 23.7037
Quartz | 2022-09-24 | MCOF | 747 | 10.3477 | 0.05168248 | 0.2298799 | 84.01874 | 14.31546 | 1.665799
Silicate gangue_generic | 2022-09-24 | MCOF | 170 | 0.9916664 | 0.02279168 | 2.115428 | 44.50867 | 33.52601 | 21.96532
Chalcopyrite cl. | 2022-09-24 | MCOF | 127 | 1.890764 | 27.21038 | 8.778656 | 93.69369 | 3.153153 | 3.153153
Native Copper | 2022-09-24 | MCOF | 0 | 0 | 0 | 0 | 0 | 0 | 0
CuMn mineral | 2022-09-24 | MCOF | 8 | 0.06707865 | 0.6425199 | 0.2114266 | 45.45455 | 45.45455 | 9.090909
Accessory_phases | 2022-09-24 | MCON | 17 | 0.1646117 | 0.001247189 | 0.004775985 | 65.38462 | 30.76923 | 3.846154
Apatite | 2022-09-24 | MCON | 15 | 0.1138234 | 0.001247189 | 0.003064529 | 85 | 10 | 5
Zircon | 2022-09-24 | MCON | 2 | 0.05078829 | 0 | 0.001711456 | 0 | 100 | 0
Carbonate gangue | 2022-09-24 | MCON | 321 | 2.590221 | 0.2424899 | 0.415809 | 81.19002 | 16.12284 | 2.68714
Ankerite | 2022-09-24 | MCON | 47 | 0.3120238 | 0.06232387 | 0.2237739 | 69.09091 | 21.81818 | 9.090909
Calcite | 2022-09-24 | MCON | 260 | 2.201204 | 0.180166 | 0.1667502 | 82.26164 | 15.74279 | 1.995565
Dolomite_ | 2022-09-24 | MCON | 14 | 0.07699289 | 0 | 0.02528484 | 93.33333 | 6.666667 | 0
Chalcopyrite | 2022-09-24 | MCON | 146 | 6.452004 | 7.542076 | 9.478837 | 92.2807 | 7.719298 | 0
Chalcopyrite <20 | 2022-09-24 | MCON | 1760 | 17.24307 | 18.58493 | 23.71404 | 87.17724 | 9.978118 | 2.844639
Chalcopyrite >150 | 2022-09-24 | MCON | 0 | 0 | 0 | 0 | 0 | 0 | 0
CPS floating Cu | 2022-09-24 | MCON | 266 | 2.378909 | 4.096515 | 1.485772 | 61.95286 | 26.93603 | 11.11111
Cuprite | 2022-09-24 | MCON | 6 | 0.08788896 | 0.2408108 | 0.01171761 | 0 | 37.5 | 62.5
Delafossite | 2022-09-24 | MCON | 95 | 1.05229 | 1.439735 | 1.406773 | 57.40741 | 29.62963 | 12.96296
Malachite | 2022-09-24 | MCON | 165 | 1.23873 | 2.41597 | 0.06728073 | 67.40331 | 24.86188 | 7.734807
Fe_Ox | 2022-09-24 | MCON | 104 | 1.201719 | 0.02992541 | 4.027719 | 59.68992 | 31.00775 | 9.302326
Fe_oxyhydroxides | 2022-09-24 | MCON | 22 | 0.1981104 | 0.000876494 | 0.502443 | 63.63636 | 31.81818 | 4.545455
Haematite | 2022-09-24 | MCON | 19 | 0.181361 | 0.001248456 | 0.5172678 | 63.15789 | 31.57895 | 5.263158
Magnesioferrite | 2022-09-24 | MCON | 1 | 0.008374665 | 0.003314819 | 0.01014127 | 100 | 0 | 0
Magnetite | 2022-09-24 | MCON | 61 | 0.7976643 | 0.02448564 | 2.923309 | 58.13953 | 30.23256 | 11.62791
Tramp_Steel | 2022-09-24 | MCON | 1 | 0.01620903 | 0 | 0.07455758 | 0 | 100 | 0
Fe_Ti_Ox | 2022-09-24 | MCON | 28 | 0.3333657 | 0.002271079 | 0.03790827 | 82.92683 | 14.63415 | 2.439024
Ilmenite | 2022-09-24 | MCON | 2 | 0.01728963 | 0.0008159554 | 0.02847864 | 50 | 50 | 0
Rutile | 2022-09-24 | MCON | 26 | 0.3160761 | 0.001455123 | 0.009429634 | 84.61538 | 12.82051 | 2.564103
Non floating Cu | 2022-09-24 | MCON | 126 | 0.7710095 | 0.4540222 | 1.49158 | 51.36986 | 40.41096 | 8.219178
Chrysocolla | 2022-09-24 | MCON | 50 | 0.2004517 | 0.2068802 | 0.02860953 | 47.16981 | 45.28302 | 7.54717
Cu_Fe_Oxide | 2022-09-24 | MCON | 41 | 0.4311602 | 0.1510883 | 1.360878 | 57.89474 | 36.84211 | 5.263158
CuFe_Silicate | 2022-09-24 | MCON | 35 | 0.1393976 | 0.09605363 | 0.1020931 | 47.22222 | 38.88889 | 13.88889
Other sulphides | 2022-09-24 | MCON | 9 | 0.1019908 | 0.00114492 | 0.01305652 | 81.81818 | 9.090909 | 9.090909
Arsenopyrite | 2022-09-24 | MCON | 0 | 0 | 0 | 0 | 0 | 0 | 0
Galena | 2022-09-24 | MCON | 0 | 0 | 0 | 0 | 0 | 0 | 0
Millerite | 2022-09-24 | MCON | 0 | 0 | 0 | 0 | 0 | 0 | 0
Molybdenite | 2022-09-24 | MCON | 4 | 0.03962207 | 0.00114492 | 0 | 50 | 25 | 25
Monazite_Ce | 2022-09-24 | MCON | 3 | 0.04637583 | 0 | 0 | 100 | 0 | 0
Pentlandite | 2022-09-24 | MCON | 1 | 0.008644815 | 0 | 0.01268473 | 100 | 0 | 0
Siegenite | 2022-09-24 | MCON | 0 | 0 | 0 | 0 | 0 | 0 | 0
Sphalerite | 2022-09-24 | MCON | 1 | 0.007348093 | 0 | 0.0003717938 | 100 | 0 | 0
vaesite | 2022-09-24 | MCON | 0 | 0 | 0 | 0 | 0 | 0 | 0
Pyrite | 2022-09-24 | MCON | 1087 | 17.45053 | 0.2606866 | 39.43615 | 83.09204 | 16.28749 | 0.6204757
Pyrrhotite | 2022-09-24 | MCON | 344 | 4.433602 | 0.2397047 | 12.77066 | 53.55805 | 39.88764 | 6.554307
Sec. Cu Sulphides | 2022-09-24 | MCON | 2455 | 30.97511 | 68.3409 | 5.557468 | 78.08219 | 19.59223 | 2.325581
Bornite | 2022-09-24 | MCON | 477 | 4.766895 | 8.508687 | 2.433238 | 62.86837 | 29.46955 | 7.662083
Chalcocite | 2022-09-24 | MCON | 1670 | 23.53632 | 55.16453 | 3.052348 | 82.74968 | 16.29918 | 0.9511457
Covellite | 2022-09-24 | MCON | 308 | 2.671896 | 4.667687 | 0.07188149 | 68.45426 | 27.76025 | 3.785489
Silicate gangue | 2022-09-24 | MCON | 2204 | 15.90385 | 0.2040917 | 1.566219 | 72.9738 | 23.21755 | 3.808653
Amphibole | 2022-09-24 | MCON | 37 | 0.2175612 | 0.06796012 | 0.2457129 | 50 | 27.5 | 22.5
Biotite | 2022-09-24 | MCON | 9 | 0.07286859 | 0.001788979 | 0.06323436 | 42.85714 | 50 | 7.142857
Garnets | 2022-09-24 | MCON | 181 | 1.187563 | 0.007951299 | 0.5096365 | 53.64807 | 38.19742 | 8.154506
Kaolinite | 2022-09-24 | MCON | 678 | 5.10136 | 0.04918436 | 0.1082985 | 75.58032 | 23.49118 | 0.9285051
Muscovite | 2022-09-24 | MCON | 340 | 2.483547 | 0.03153228 | 0.1948876 | 72.80164 | 23.10838 | 4.08998
Orthoclase | 2022-09-24 | MCON | 1 | 0.004610568 | 0 | 0 | 0 | 100 | 0
Plagioclase | 2022-09-24 | MCON | 113 | 0.5806434 | 0.01945607 | 0.06484986 | 39.51613 | 37.09677 | 23.3871
Quartz | 2022-09-24 | MCON | 747 | 5.722418 | 0.02070172 | 0.0903588 | 81.90158 | 16.26355 | 1.834862
Silicate gangue_generic | 2022-09-24 | MCON | 94 | 0.5129617 | 0.004853227 | 0.280276 | 40.59406 | 44.55446 | 14.85149
Chalcopyrite cl. | 2022-09-24 | MCON | 1906 | 23.69508 | 26.127 | 33.19288 | 88.56688 | 9.363057 | 2.070064
Native Copper | 2022-09-24 | MCON | 0 | 0 | 0 | 0 | 0 | 0 | 0
CuMn mineral | 2022-09-24 | MCON | 0 | 0 | 0 | 0 | 0 | 0 | 0
Accessory_phases | 2022-09-24 | MFT | 15 | 0.1735287 | 0 | 0.005377519 | 86.66667 | 6.666667 | 6.666667
Apatite | 2022-09-24 | MFT | 15 | 0.1735287 | 0 | 0.005377519 | 86.66667 | 6.666667 | 6.666667
Zircon | 2022-09-24 | MFT | 0 | 0 | 0 | 0 | 0 | 0 | 0
Carbonate gangue | 2022-09-24 | MFT | 4302 | 45.79783 | 4.989523 | 25.52059 | 89.7701 | 8.00792 | 2.221978
Ankerite | 2022-09-24 | MFT | 465 | 3.724827 | 3.388776 | 10.98908 | 58.51393 | 28.48297 | 13.0031
Calcite | 2022-09-24 | MFT | 3536 | 38.38991 | 1.029292 | 9.013538 | 95.12857 | 3.643882 | 1.227549
Dolomite_ | 2022-09-24 | MFT | 301 | 3.683092 | 0.5714551 | 5.517974 | 59.63173 | 37.11048 | 3.25779
Chalcopyrite | 2022-09-24 | MFT | 0 | 0 | 0 | 0 | 0 | 0 | 0
Chalcopyrite <20 | 2022-09-24 | MFT | 9 | 0.09970579 | 12.20722 | 0.6020807 | 92.30769 | 0 | 7.692308
Chalcopyrite >150 | 2022-09-24 | MFT | 0 | 0 | 0 | 0 | 0 | 0 | 0
CPS floating Cu | 2022-09-24 | MFT | 0 | 0 | 0 | 0 | 0 | 0 | 0
Cuprite | 2022-09-24 | MFT | 0 | 0 | 0 | 0 | 0 | 0 | 0
Delafossite | 2022-09-24 | MFT | 0 | 0 | 0 | 0 | 0 | 0 | 0
Malachite | 2022-09-24 | MFT | 0 | 0 | 0 | 0 | 0 | 0 | 0
Fe_Ox | 2022-09-24 | MFT | 178 | 2.690775 | 13.85215 | 37.38428 | 42.65734 | 44.75524 | 12.58741
Fe_oxyhydroxides | 2022-09-24 | MFT | 72 | 0.8969311 | 2.445736 | 10.93041 | 39.79592 | 54.08163 | 6.122449
Haematite | 2022-09-24 | MFT | 33 | 0.3977615 | 2.668 | 4.986199 | 29.26829 | 19.5122 | 51.21951
Magnesioferrite | 2022-09-24 | MFT | 0 | 0 | 0 | 0 | 0 | 0 | 0
Magnetite | 2022-09-24 | MFT | 70 | 1.357478 | 8.738418 | 20.80925 | 47.91667 | 45.83333 | 6.25
Tramp_Steel | 2022-09-24 | MFT | 2 | 0.03294849 | 0 | 0.6071816 | 50 | 50 | 0
Fe_Ti_Ox | 2022-09-24 | MFT | 34 | 0.6238247 | 0.4315951 | 0.8361782 | 88 | 4 | 8
Ilmenite | 2022-09-24 | MFT | 5 | 0.0966489 | 0 | 0.7961528 | 90.90909 | 0 | 9.090909
Rutile | 2022-09-24 | MFT | 29 | 0.5271758 | 0.4315951 | 0.04002541 | 87.5 | 4.6875 | 7.8125
Non floating Cu | 2022-09-24 | MFT | 98 | 0.8454948 | 48.27098 | 7.270994 | 58.86076 | 32.91139 | 8.227848
Chrysocolla | 2022-09-24 | MFT | 24 | 0.1383837 | 17.70094 | 0.06934552 | 66.66667 | 27.77778 | 5.555556
Cu_Fe_Oxide | 2022-09-24 | MFT | 35 | 0.4459029 | 13.17954 | 6.008253 | 46.55172 | 44.82759 | 8.62069
CuFe_Silicate | 2022-09-24 | MFT | 35 | 0.2282598 | 14.46171 | 1.068684 | 65.51724 | 24.13793 | 10.34483
Other sulphides | 2022-09-24 | MFT | 6 | 0.1225501 | 0 | 0 | 100 | 0 | 0
Arsenopyrite | 2022-09-24 | MFT | 0 | 0 | 0 | 0 | 0 | 0 | 0
Galena | 2022-09-24 | MFT | 0 | 0 | 0 | 0 | 0 | 0 | 0
Millerite | 2022-09-24 | MFT | 0 | 0 | 0 | 0 | 0 | 0 | 0
Molybdenite | 2022-09-24 | MFT | 0 | 0 | 0 | 0 | 0 | 0 | 0
Monazite_Ce | 2022-09-24 | MFT | 6 | 0.1225501 | 0 | 0 | 100 | 0 | 0
Pentlandite | 2022-09-24 | MFT | 0 | 0 | 0 | 0 | 0 | 0 | 0
Siegenite | 2022-09-24 | MFT | 0 | 0 | 0 | 0 | 0 | 0 | 0
Sphalerite | 2022-09-24 | MFT | 0 | 0 | 0 | 0 | 0 | 0 | 0
vaesite | 2022-09-24 | MFT | 0 | 0 | 0 | 0 | 0 | 0 | 0
Pyrite | 2022-09-24 | MFT | 7 | 0.06419464 | 0 | 0.5935248 | 100 | 0 | 0
Pyrrhotite | 2022-09-24 | MFT | 6 | 0.1097002 | 0 | 1.349241 | 61.53846 | 38.46154 | 0
Sec. Cu Sulphides | 2022-09-24 | MFT | 2 | 0.01808506 | 3.844607 | 0.02892758 | 50 | 0 | 50
Bornite | 2022-09-24 | MFT | 1 | 0.009518452 | 1.670451 | 0.02892758 | 0 | 0 | 100
Chalcocite | 2022-09-24 | MFT | 0 | 0 | 0 | 0 | 0 | 0 | 0
Covellite | 2022-09-24 | MFT | 1 | 0.008566607 | 2.174156 | 0 | 100 | 0 | 0
Silicate gangue | 2022-09-24 | MFT | 4561 | 49.45431 | 16.40392 | 26.40881 | 71.7218 | 23.34595 | 4.932244
Amphibole | 2022-09-24 | MFT | 145 | 0.9950444 | 5.06241 | 5.55424 | 47.22222 | 40 | 12.77778
Biotite | 2022-09-24 | MFT | 116 | 1.624049 | 2.482844 | 7.035888 | 56.35179 | 37.78502 | 5.863192
Garnets | 2022-09-24 | MFT | 428 | 2.683362 | 2.19312 | 5.429604 | 52.50965 | 28.18533 | 19.30502
Kaolinite | 2022-09-24 | MFT | 1758 | 21.20629 | 4.796655 | 0.778484 | 73.66629 | 25.08513 | 1.248581
Muscovite | 2022-09-24 | MFT | 729 | 6.911824 | 0.6688442 | 2.313181 | 79.68633 | 15.0112 | 5.302465
Orthoclase | 2022-09-24 | MFT | 8 | 0.03748806 | 0 | 0.01115418 | 37.5 | 50 | 12.5
Plagioclase | 2022-09-24 | MFT | 194 | 0.9661229 | 0.288353 | 0.2152992 | 34.97537 | 28.07882 | 36.94581
Quartz | 2022-09-24 | MFT | 909 | 13.21829 | 0.0336773 | 0.3354023 | 77.87156 | 18.97248 | 3.155963
Silicate gangue_generic | 2022-09-24 | MFT | 246 | 1.440178 | 0.8780188 | 4.092502 | 44.08602 | 33.33333 | 22.58065
Chalcopyrite cl. | 2022-09-24 | MFT | 9 | 0.09970579 | 12.20722 | 0.6020807 | 92.30769 | 0 | 7.692308
Native Copper | 2022-09-24 | MFT | 0 | 0 | 0 | 0 | 0 | 0 | 0
CuMn mineral | 2022-09-24 | MFT | 4 | 0.03294849 | 2.928791 | 0.1247114 | 66.66667 | 33.33333 | 0
Accessory_phases | 2022-09-25 | MCOF | 27 | 0.3020773 | 0.1912008 | 0.04344194 | 68.75 | 27.08333 | 4.166667
Apatite | 2022-09-25 | MCOF | 24 | 0.283534 | 0.08801822 | 0.0375529 | 66.66667 | 28.88889 | 4.444444
Zircon | 2022-09-25 | MCOF | 1 | 0.009371376 | 0 | 0.005889041 | 100 | 0 | 0
Carbonate gangue | 2022-09-25 | MCOF | 5547 | 57.82943 | 4.585255 | 33.93697 | 86.01233 | 11.91086 | 2.076814
Ankerite | 2022-09-25 | MCOF | 616 | 4.723174 | 2.460929 | 13.54828 | 49.20213 | 36.17021 | 14.62766
Calcite | 2022-09-25 | MCOF | 4588 | 49.24206 | 2.095509 | 14.52051 | 90.82629 | 8.273894 | 0.8998135
Dolomite_ | 2022-09-25 | MCOF | 343 | 3.864197 | 0.02881693 | 5.868181 | 62.20588 | 33.82353 | 3.970588
Chalcopyrite | 2022-09-25 | MCOF | 7 | 0.2506345 | 5.875591 | 1.55427 | 83.33333 | 16.66667 | 0
Chalcopyrite <20 | 2022-09-25 | MCOF | 121 | 1.420262 | 30.45328 | 7.838138 | 87.05882 | 10 | 2.941176
Chalcopyrite >150 | 2022-09-25 | MCOF | 0 | 0 | 0 | 0 | 0 | 0 | 0
CPS floating Cu | 2022-09-25 | MCOF | 11 | 0.1017093 | 4.599569 | 0.06013604 | 69.23077 | 30.76923 | 0
Cuprite | 2022-09-25 | MCOF | 0 | 0 | 0 | 0 | 0 | 0 | 0
Delafossite | 2022-09-25 | MCOF | 1 | 0.01078705 | 0.2124863 | 0.05725325 | 100 | 0 | 0
Malachite | 2022-09-25 | MCOF | 10 | 0.09092229 | 4.387083 | 0.002882785 | 66.66667 | 33.33333 | 0
Fe_Ox | 2022-09-25 | MCOF | 134 | 1.827099 | 0.974092 | 23.97119 | 57.30337 | 34.26966 | 8.426966
Fe_oxyhydroxides | 2022-09-25 | MCOF | 57 | 0.7178075 | 0.2217816 | 8.116806 | 51.38889 | 31.94444 | 16.66667
Haematite | 2022-09-25 | MCOF | 31 | 0.3381671 | 0.205182 | 4.083903 | 56.25 | 34.375 | 9.375
Magnesioferrite | 2022-09-25 | MCOF | 0 | 0 | 0 | 0 | 0 | 0 | 0
Magnetite | 2022-09-25 | MCOF | 43 | 0.7290731 | 0.5471285 | 11.11786 | 64.78873 | 35.21127 | 0
Tramp_Steel | 2022-09-25 | MCOF | 2 | 0.03589038 | 0 | 0.6044469 | 50 | 50 | 0
Fe_Ti_Ox | 2022-09-25 | MCOF | 29 | 0.6735427 | 0 | 0.1030297 | 85.33333 | 12 | 2.666667
Ilmenite | 2022-09-25 | MCOF | 1 | 0.009570767 | 0 | 0.09841647 | 100 | 0 | 0
Rutile | 2022-09-25 | MCOF | 28 | 0.663972 | 0 | 0.004613272 | 85.13514 | 12.16216 | 2.702703
Non floating Cu | 2022-09-25 | MCOF | 115 | 0.8801118 | 11.79585 | 4.912525 | 63.7931 | 22.98851 | 13.21839
Chrysocolla | 2022-09-25 | MCOF | 35 | 0.1967989 | 4.288262 | 0.1451071 | 80.85106 | 6.382979 | 12.76596
Cu_Fe_Oxide | 2022-09-25 | MCOF | 24 | 0.2428582 | 1.338206 | 3.008501 | 51.72414 | 34.48276 | 13.7931
CuFe_Silicate | 2022-09-25 | MCOF | 46 | 0.3686739 | 5.214481 | 1.595935 | 62.7907 | 27.90698 | 9.302326
Other sulphides | 2022-09-25 | MCOF | 9 | 0.1527335 | 0 | 0 | 85.71429 | 7.142857 | 7.142857
Arsenopyrite | 2022-09-25 | MCOF | 0 | 0 | 0 | 0 | 0 | 0 | 0
Galena | 2022-09-25 | MCOF | 2 | 0.02950987 | 0 | 0 | 0 | 50 | 50
Millerite | 2022-09-25 | MCOF | 0 | 0 | 0 | 0 | 0 | 0 | 0
Molybdenite | 2022-09-25 | MCOF | 0 | 0 | 0 | 0 | 0 | 0 | 0
Monazite_Ce | 2022-09-25 | MCOF | 7 | 0.1232236 | 0 | 0 | 100 | 0 | 0
Pentlandite | 2022-09-25 | MCOF | 0 | 0 | 0 | 0 | 0 | 0 | 0
Siegenite | 2022-09-25 | MCOF | 0 | 0 | 0 | 0 | 0 | 0 | 0
Sphalerite | 2022-09-25 | MCOF | 0 | 0 | 0 | 0 | 0 | 0 | 0
vaesite | 2022-09-25 | MCOF | 0 | 0 | 0 | 0 | 0 | 0 | 0
Pyrite | 2022-09-25 | MCOF | 37 | 0.4894849 | 0 | 4.331132 | 87.7551 | 4.081633 | 8.163265
Pyrrhotite | 2022-09-25 | MCOF | 15 | 0.3768689 | 0 | 4.551325 | 78.04878 | 21.95122 | 0
Sec. Cu Sulphides | 2022-09-25 | MCOF | 69 | 0.8875889 | 39.75899 | 0.2522073 | 71.95122 | 26.82927 | 1.219512
Bornite | 2022-09-25 | MCOF | 7 | 0.08294665 | 2.820915 | 0.1332534 | 62.5 | 37.5 | 0
Chalcocite | 2022-09-25 | MCOF | 47 | 0.6646698 | 31.81007 | 0.1010106 | 76.27119 | 23.72881 | 0
Covellite | 2022-09-25 | MCOF | 15 | 0.1399725 | 5.127996 | 0.01794325 | 60 | 33.33333 | 6.666667
Silicate gangue | 2022-09-25 | MCOF | 2882 | 34.80846 | 1.766183 | 18.44564 | 72.78754 | 23.23466 | 3.977798
Amphibole | 2022-09-25 | MCOF | 120 | 0.8610899 | 0.9620349 | 4.783885 | 46.15385 | 32.16783 | 21.67832
Biotite | 2022-09-25 | MCOF | 62 | 0.7894487 | 0.01140931 | 3.400412 | 38.68613 | 59.85401 | 1.459854
Garnets | 2022-09-25 | MCOF | 325 | 2.657742 | 0.4499078 | 5.915362 | 57.32484 | 31.21019 | 11.46497
Kaolinite | 2022-09-25 | MCOF | 1081 | 14.05912 | 0.158561 | 0.6239299 | 73.96494 | 24.31928 | 1.715778
Muscovite | 2022-09-25 | MCOF | 363 | 4.430787 | 0.1157032 | 1.428643 | 80.45685 | 15.86294 | 3.680203
Orthoclase | 2022-09-25 | MCOF | 13 | 0.1174014 | 0 | 0.007095706 | 60.86957 | 30.43478 | 8.695652
Plagioclase | 2022-09-25 | MCOF | 90 | 0.5028641 | 0.01824699 | 0.07756816 | 32.98969 | 36.08247 | 30.92784
Quartz | 2022-09-25 | MCOF | 690 | 10.54659 | 0.01239859 | 0.2847277 | 80.86172 | 17.98597 | 1.152305
Silicate gangue_generic | 2022-09-25 | MCOF | 127 | 0.7534586 | 0.03792165 | 1.781288 | 35.07463 | 35.07463 | 29.85075
Chalcopyrite cl. | 2022-09-25 | MCOF | 128 | 1.670896 | 36.32887 | 9.392408 | 86.5 | 11 | 2.5
Native Copper | 2022-09-25 | MCOF | 0 | 0 | 0 | 0 | 0 | 0 | 0
CuMn mineral | 2022-09-25 | MCOF | 10 | 0.07178075 | 0.9548983 | 0.1629824 | 33.33333 | 25 | 41.66667
Accessory_phases | 2022-09-25 | MCON | 35 | 0.3548015 | 0.0194234 | 0.003532134 | 91.17647 | 7.352941 | 1.470588
Apatite | 2022-09-25 | MCON | 28 | 0.3237316 | 0.00365441 | 0.002874385 | 93.44262 | 6.557377 | 0
Zircon | 2022-09-25 | MCON | 1 | 0.007893435 | 0 | 0.0006577497 | 0 | 0 | 100
Carbonate gangue | 2022-09-25 | MCON | 690 | 5.499088 | 0.3039803 | 0.8947599 | 84.66723 | 13.14238 | 2.190396
Ankerite | 2022-09-25 | MCON | 92 | 0.5607698 | 0.1214313 | 0.4190143 | 49.0566 | 38.67925 | 12.26415
Calcite | 2022-09-25 | MCON | 549 | 4.564975 | 0.1727943 | 0.3885026 | 88.23529 | 10.7677 | 0.997009
Dolomite_ | 2022-09-25 | MCON | 49 | 0.3733427 | 0.009754718 | 0.08724293 | 87.17949 | 8.974359 | 3.846154
Chalcopyrite | 2022-09-25 | MCON | 217 | 9.943159 | 10.68335 | 14.75883 | 87.26115 | 12.73885 | 0
Chalcopyrite <20 | 2022-09-25 | MCON | 2331 | 21.44851 | 21.32787 | 29.21982 | 85.26903 | 12.04068 | 2.690289
Chalcopyrite >150 | 2022-09-25 | MCON | 4 | 0.8022081 | 0.8614673 | 1.225198 | 100 | 0 | 0
CPS floating Cu | 2022-09-25 | MCON | 243 | 2.114987 | 3.776811 | 1.087985 | 48.92086 | 40.28777 | 10.79137
Cuprite | 2022-09-25 | MCON | 12 | 0.1639147 | 0.4246882 | 0.02594556 | 0 | 62.5 | 37.5
Delafossite | 2022-09-25 | MCON | 87 | 0.8449838 | 1.063918 | 0.9762923 | 51.6129 | 36.55914 | 11.82796
Malachite | 2022-09-25 | MCON | 140 | 1.053018 | 2.140065 | 0.08107949 | 53.33333 | 40 | 6.666667
Fe_Ox | 2022-09-25 | MCON | 74 | 0.7859006 | 0.02544013 | 2.556336 | 52.22222 | 38.88889 | 8.888889
Fe_oxyhydroxides | 2022-09-25 | MCON | 18 | 0.1595482 | 0.003752208 | 0.3957289 | 47.36842 | 31.57895 | 21.05263
Haematite | 2022-09-25 | MCON | 13 | 0.1246155 | 0.003165472 | 0.3523231 | 35.71429 | 42.85714 | 21.42857
Magnesioferrite | 2022-09-25 | MCON | 4 | 0.03904731 | 0.002133615 | 0.07461461 | 40 | 60 | 0
Magnetite | 2022-09-25 | MCON | 37 | 0.4324595 | 0.01638884 | 1.603589 | 58 | 40 | 2
Tramp_Steel | 2022-09-25 | MCON | 2 | 0.03023018 | 0 | 0.1300805 | 100 | 0 | 0
Fe_Ti_Ox | 2022-09-25 | MCON | 17 | 0.252422 | 0.01977804 | 0.09858217 | 72.72727 | 24.24242 | 3.030303
Ilmenite | 2022-09-25 | MCON | 4 | 0.04836828 | 0.007455501 | 0.09651684 | 50 | 33.33333 | 16.66667
Rutile | 2022-09-25 | MCON | 13 | 0.2040537 | 0.01232254 | 0.002065335 | 77.77778 | 22.22222 | 0
Non floating Cu | 2022-09-25 | MCON | 157 | 0.7774194 | 0.4232258 | 1.281329 | 62.72189 | 28.99408 | 8.284024
Chrysocolla | 2022-09-25 | MCON | 72 | 0.2680409 | 0.2410921 | 0.04145161 | 63.15789 | 27.63158 | 9.210526
Cu_Fe_Oxide | 2022-09-25 | MCON | 42 | 0.3526854 | 0.1084358 | 1.117386 | 74 | 24 | 2
CuFe_Silicate | 2022-09-25 | MCON | 42 | 0.1516547 | 0.07152103 | 0.1192058 | 47.61905 | 38.09524 | 14.28571
Other sulphides | 2022-09-25 | MCON | 14 | 0.1590947 | 0.006956912 | 0.02380031 | 38.88889 | 55.55556 | 5.555556
Arsenopyrite | 2022-09-25 | MCON | 0 | 0 | 0 | 0 | 0 | 0 | 0
Galena | 2022-09-25 | MCON | 0 | 0 | 0 | 0 | 0 | 0 | 0
Millerite | 2022-09-25 | MCON | 1 | 0.00901867 | 0 | 0.001337362 | 100 | 0 | 0
Molybdenite | 2022-09-25 | MCON | 8 | 0.07389599 | 0.004389287 | 0.001453891 | 50 | 50 | 0
Monazite_Ce | 2022-09-25 | MCON | 2 | 0.05189514 | 0.001328972 | 0 | 0 | 100 | 0
Pentlandite | 2022-09-25 | MCON | 1 | 0.008061381 | 0.001238653 | 0.008471443 | 100 | 0 | 0
Siegenite | 2022-09-25 | MCON | 2 | 0.01622353 | 0 | 0.01253762 | 50 | 0 | 50
Sphalerite | 2022-09-25 | MCON | 0 | 0 | 0 | 0 | 0 | 0 | 0
vaesite | 2022-09-25 | MCON | 0 | 0 | 0 | 0 | 0 | 0 | 0
Pyrite | 2022-09-25 | MCON | 668 | 11.72921 | 0.1967615 | 26.79444 | 83.28551 | 15.27977 | 1.43472
Pyrrhotite | 2022-09-25 | MCON | 356 | 4.908608 | 0.1675775 | 14.34835 | 76.65615 | 21.13565 | 2.208202
Sec. Cu Sulphides | 2022-09-25 | MCON | 2540 | 30.48829 | 61.9469 | 6.456728 | 71.6094 | 24.20133 | 4.189271
Bornite | 2022-09-25 | MCON | 738 | 6.934131 | 11.527 | 3.305412 | 60.20151 | 29.21914 | 10.57935
Chalcocite | 2022-09-25 | MCON | 1562 | 21.64422 | 47.32341 | 3.077542 | 76.19465 | 21.87637 | 1.928979
Covellite | 2022-09-25 | MCON | 240 | 1.909943 | 3.09649 | 0.07377349 | 65.84362 | 29.62963 | 4.526749
Silicate gangue | 2022-09-25 | MCON | 1634 | 10.7363 | 0.2404523 | 1.250312 | 75.80101 | 20.91062 | 3.288364
Amphibole | 2022-09-25 | MCON | 53 | 0.2738854 | 0.06260938 | 0.2438415 | 53.7037 | 38.88889 | 7.407407
Biotite | 2022-09-25 | MCON | 6 | 0.03397536 | 0.001105954 | 0.03656599 | 71.42857 | 28.57143 | 0
Garnets | 2022-09-25 | MCON | 152 | 1.216731 | 0.01160207 | 0.4390296 | 73.828125 | 21.484375 | 4.6875
Kaolinite | 2022-09-25 | MCON | 544 | 3.55124 | 0.07236613 | 0.09457385 | 80.47264 | 18.03483 | 1.492537
Muscovite | 2022-09-25 | MCON | 223 | 1.444499 | 0.04456209 | 0.1367905 | 79.34426 | 17.04918 | 3.606557
Orthoclase | 2022-09-25 | MCON | 17 | 0.1203833 | 0.0004401657 | 0.001771415 | 39.28571 | 50 | 10.71429
Plagioclase | 2022-09-25 | MCON | 86 | 0.4017255 | 0.01901441 | 0.04789437 | 43.47826 | 42.3913 | 14.13043
Quartz | 2022-09-25 | MCON | 498 | 3.400223 | 0.02485965 | 0.09645332 | 79.05759 | 19.10995 | 1.832461
Silicate gangue_generic | 2022-09-25 | MCON | 51 | 0.2652194 | 0.003420813 | 0.1408927 | 46.42857 | 39.28571 | 14.28571
Chalcopyrite cl. | 2022-09-25 | MCON | 2552 | 32.19388 | 32.87269 | 45.20385 | 86.25137 | 11.95628 | 1.79235
Native Copper | 2022-09-25 | MCON | 4 | 0.05307076 | 0.1481395 | 0.004668001 | 0 | 50 | 50
CuMn mineral | 2022-09-25 | MCON | 1 | 0.005038363 | 0.002176936 | 0.003285463 | 100 | 0 | 0
Accessory_phases | 2022-09-25 | MFT | 13 | 0.1408794 | 0.196592 | 0.03010202 | 73.68421 | 26.31579 | 0
Apatite | 2022-09-25 | MFT | 13 | 0.1408794 | 0.196592 | 0.03010202 | 73.68421 | 26.31579 | 0
Zircon | 2022-09-25 | MFT | 0 | 0 | 0 | 0 | 0 | 0 | 0
Carbonate gangue | 2022-09-25 | MFT | 2967 | 42.99698 | 3.964056 | 27.43121 | 88.80888 | 8.880888 | 2.310231
Ankerite | 2022-09-25 | MFT | 289 | 2.963887 | 2.545443 | 10.15906 | 57.10723 | 28.17955 | 14.71322
Calcite | 2022-09-25 | MFT | 2485 | 36.06083 | 1.418613 | 9.904745 | 93.05237 | 5.695645 | 1.251984
Dolomite_ | 2022-09-25 | MFT | 193 | 3.972263 | 0 | 7.367411 | 69.69697 | 26.26263 | 4.040404
Chalcopyrite | 2022-09-25 | MFT | 1 | 0.03932609 | 4.872144 | 0.2847778 | 100 | 0 | 0
Chalcopyrite <20 | 2022-09-25 | MFT | 9 | 0.0884837 | 10.43724 | 0.5845013 | 77.77778 | 11.11111 | 11.11111
Chalcopyrite >150 | 2022-09-25 | MFT | 0 | 0 | 0 | 0 | 0 | 0 | 0
CPS floating Cu | 2022-09-25 | MFT | 5 | 0.06483173 | 13.95022 | 0.2149096 | 33.33333 | 33.33333 | 33.33333
Cuprite | 2022-09-25 | MFT | 0 | 0 | 0 | 0 | 0 | 0 | 0
Delafossite | 2022-09-25 | MFT | 2 | 0.03808248 | 8.258819 | 0.2149096 | 66.66667 | 33.33333 | 0
Malachite | 2022-09-25 | MFT | 3 | 0.02674925 | 5.691405 | 0 | 0 | 33.33333 | 66.66667
Fe_Ox | 2022-09-25 | MFT | 112 | 1.97982 | 4.043881 | 32.98601 | 61.90476 | 31.54762 | 6.547619
Fe_oxyhydroxides | 2022-09-25 | MFT | 49 | 0.739124 | 1.750499 | 10.60984 | 38.09524 | 44.44444 | 17.46032
Haematite | 2022-09-25 | MFT | 18 | 0.223849 | 0.4965969 | 3.332017 | 72.22222 | 27.77778 | 0
Magnesioferrite | 2022-09-25 | MFT | 0 | 0 | 0 | 0 | 0 | 0 | 0
Magnetite | 2022-09-25 | MFT | 41 | 0.9304749 | 1.74004 | 17.96643 | 75.32468 | 24.67532 | 0
Tramp_Steel | 2022-09-25 | MFT | 1 | 0.02111783 | 0 | 0.4401015 | 100 | 0 | 0
Fe_Ti_Ox | 2022-09-25 | MFT | 32 | 0.8503445 | 0 | 1.016524 | 72.5 | 16.25 | 11.25
Ilmenite | 2022-09-25 | MFT | 6 | 0.09010273 | 0 | 0.9844565 | 87.5 | 12.5 | 0
Rutile | 2022-09-25 | MFT | 26 | 0.7602418 | 0 | 0.03206727 | 70.83333 | 16.66667 | 12.5
Non floating Cu | 2022-09-25 | MFT | 69 | 0.6031486 | 37.78667 | 6.045578 | 72.52747 | 24.17582 | 3.296703
Chrysocolla | 2022-09-25 | MFT | 13 | 0.09362237 | 10.6068 | 0.09159068 | 68.42105 | 21.05263 | 10.52632
Cu_Fe_Oxide | 2022-09-25 | MFT | 26 | 0.2956496 | 8.38556 | 4.840885 | 76.66667 | 23.33333 | 0
CuFe_Silicate | 2022-09-25 | MFT | 29 | 0.2068374 | 17.9689 | 1.088684 | 73.17073 | 24.39024 | 2.439024
Other sulphides | 2022-09-25 | MFT | 13 | 0.1983433 | 0 | 0 | 42.85714 | 14.28571 | 42.85714
Arsenopyrite | 2022-09-25 | MFT | 0 | 0 | 0 | 0 | 0 | 0 | 0
Galena | 2022-09-25 | MFT | 6 | 0.1041813 | 0 | 0 | 0 | 16.66667 | 83.33333
Millerite | 2022-09-25 | MFT | 0 | 0 | 0 | 0 | 0 | 0 | 0
Molybdenite | 2022-09-25 | MFT | 0 | 0 | 0 | 0 | 0 | 0 | 0
Monazite_Ce | 2022-09-25 | MFT | 6 | 0.08458863 | 0 | 0 | 71.42857 | 14.28571 | 14.28571
Pentlandite | 2022-09-25 | MFT | 0 | 0 | 0 | 0 | 0 | 0 | 0
Siegenite | 2022-09-25 | MFT | 0 | 0 | 0 | 0 | 0 | 0 | 0
Sphalerite | 2022-09-25 | MFT | 1 | 0.009573415 | 0 | 0 | 100 | 0 | 0
vaesite | 2022-09-25 | MFT | 0 | 0 | 0 | 0 | 0 | 0 | 0
Pyrite | 2022-09-25 | MFT | 8 | 0.1293115 | 0.2497264 | 1.399135 | 81.81818 | 9.090909 | 9.090909
Pyrrhotite | 2022-09-25 | MFT | 4 | 0.04326808 | 0.1333016 | 0.6603629 | 25 | 75 | 0
Sec. Cu Sulphides | 2022-09-25 | MFT | 4 | 0.06311884 | 15.28034 | 0.05444738 | 80 | 20 | 0
Bornite | 2022-09-25 | MFT | 2 | 0.03660423 | 7.396778 | 0.05444738 | 100 | 0 | 0
Chalcocite | 2022-09-25 | MFT | 2 | 0.02651461 | 7.883565 | 0 | 50 | 50 | 0
Covellite | 2022-09-25 | MFT | 0 | 0 | 0 | 0 | 0 | 0 | 0
Silicate gangue | 2022-09-25 | MFT | 3409 | 52.80215 | 9.085821 | 29.29244 | 74.82375 | 21.31676 | 3.859481
Amphibole | 2022-09-25 | MFT | 90 | 0.8503445 | 1.898289 | 5.487484 | 44.16667 | 42.5 | 13.33333
Biotite | 2022-09-25 | MFT | 95 | 1.430827 | 1.831129 | 7.41972 | 44.54976 | 51.18483 | 4.265403
Garnets | 2022-09-25 | MFT | 298 | 2.76904 | 1.997439 | 6.877698 | 51.07914 | 31.65468 | 17.26619
Kaolinite | 2022-09-25 | MFT | 1270 | 22.24064 | 2.115373 | 0.7516945 | 77.05327 | 21.58713 | 1.3596
Muscovite | 2022-09-25 | MFT | 571 | 7.477119 | 0.5402589 | 2.827871 | 80.97345 | 16.0177 | 3.00885
Orthoclase | 2022-09-25 | MFT | 7 | 0.1561781 | 0 | 0.01298112 | 92.30769 | 7.692308 | 0
Plagioclase | 2022-09-25 | MFT | 140 | 0.9090052 | 0 | 0.1265646 | 36.24161 | 26.1745 | 37.58389
Quartz | 2022-09-25 | MFT | 711 | 15.21551 | 0.1972743 | 0.3550333 | 82.91786 | 15.85615 | 1.225991
Silicate gangue_generic | 2022-09-25 | MFT | 202 | 1.488807 | 0.3284107 | 4.825919 | 39.11111 | 36.88889 | 24
Chalcopyrite cl. | 2022-09-25 | MFT | 10 | 0.1278098 | 15.30938 | 0.8692791 | 84.61538 | 7.692308 | 7.692308
Native Copper | 2022-09-25 | MFT | 0 | 0 | 0 | 0 | 0 | 0 | 0
CuMn mineral | 2022-09-25 | MFT | 1 | 0.007039276 | 0.825413 | 0.02441881 | 0 | 100 | 0
Accessory_phases | 2022-09-28 | MCOF | 40 | 0.2058305 | 0 | 0.01280806 | 70.58824 | 8.823529 | 20.58824
Apatite | 2022-09-28 | MCOF | 36 | 0.1947735 | 0 | 0.01154075 | 73.28244 | 8.396947 | 18.32061
Zircon | 2022-09-28 | MCOF | 4 | 0.01105705 | 0 | 0.00126732 | 0 | 20 | 80
Carbonate gangue | 2022-09-28 | MCOF | 3377 | 27.789 | 1.924655 | 14.68246 | 79.67115 | 14.11622 | 6.212631
Ankerite | 2022-09-28 | MCOF | 809 | 3.094656 | 1.335347 | 8.517251 | 26.72414 | 41.09195 | 32.18391
Calcite | 2022-09-28 | MCOF | 2366 | 23.48077 | 0.5627608 | 4.424751 | 87.78713 | 9.475971 | 2.736899
Dolomite_ | 2022-09-28 | MCOF | 202 | 1.21357 | 0.02654653 | 1.740455 | 36.68508 | 46.29834 | 17.01657
Chalcopyrite | 2022-09-28 | MCOF | 7 | 0.6012918 | 40.79714 | 3.487135 | 91.80328 | 0 | 8.196721
Chalcopyrite <20 | 2022-09-28 | MCOF | 71 | 0.2168593 | 12.10317 | 1.084519 | 56.36364 | 10 | 33.63636
Chalcopyrite >150 | 2022-09-28 | MCOF | 0 | 0 | 0 | 0 | 0 | 0 | 0
CPS floating Cu | 2022-09-28 | MCOF | 13 | 0.06330749 | 7.627453 | 0.09513474 | 54.83871 | 25.80645 | 19.35484
Cuprite | 2022-09-28 | MCOF | 1 | 0.005740256 | 0.9946342 | 0 | 0 | 0 | 100
Delafossite | 2022-09-28 | MCOF | 5 | 0.01272737 | 0.9442424 | 0.09312096 | 0 | 40 | 60
Malachite | 2022-09-28 | MCOF | 6 | 0.04112281 | 5.033605 | 0.002013776 | 73.91304 | 26.08696 | 0
Fe_Ox | 2022-09-28 | MCOF | 201 | 1.472634 | 1.792454 | 18.86591 | 47.18543 | 34.93377 | 17.88079
Fe_oxyhydroxides | 2022-09-28 | MCOF | 92 | 0.4352243 | 0.2673996 | 4.134142 | 16.21622 | 49.18919 | 34.59459
Haematite | 2022-09-28 | MCOF | 37 | 0.1022424 | 0.04941893 | 1.117155 | 24.39024 | 19.5122 | 56.09756
Magnesioferrite | 2022-09-28 | MCOF | 2 | 0.006563653 | 0 | 0.05407848 | 0 | 0 | 100
Magnetite | 2022-09-28 | MCOF | 64 | 0.8820232 | 1.475635 | 12.77533 | 67.03297 | 28.84615 | 4.120879
Tramp_Steel | 2022-09-28 | MCOF | 6 | 0.04658076 | 0 | 0.7852017 | 9.090909 | 63.63636 | 27.27273
Fe_Ti_Ox | 2022-09-28 | MCOF | 70 | 1.015178 | 0.0287287 | 3.622844 | 41.11349 | 20.98501 | 37.9015
Ilmenite | 2022-09-28 | MCOF | 20 | 0.4223322 | 0 | 3.604591 | 62.03209 | 33.15508 | 4.812834
Rutile | 2022-09-28 | MCOF | 50 | 0.5928461 | 0.0287287 | 0.01825317 | 27.14286 | 12.85714 | 60
Non floating Cu | 2022-09-28 | MCOF | 117 | 0.3574485 | 15.87989 | 1.91227 | 38.81579 | 39.80263 | 21.38158
Chrysocolla | 2022-09-28 | MCOF | 37 | 0.1274619 | 9.315259 | 0.07567173 | 60.46512 | 24.8062 | 14.72868
Cu_Fe_Oxide | 2022-09-28 | MCOF | 25 | 0.10276 | 1.588679 | 1.281963 | 36.53846 | 30.76923 | 32.69231
CuFe_Silicate | 2022-09-28 | MCOF | 53 | 0.1173459 | 4.677683 | 0.5460652 | 17.24138 | 57.75862 | 25
Other sulphides | 2022-09-28 | MCOF | 7 | 0.02759557 | 0 | 0.005476262 | 22.22222 | 0 | 77.77778
Arsenopyrite | 2022-09-28 | MCOF | 0 | 0 | 0 | 0 | 0 | 0 | 0
Galena | 2022-09-28 | MCOF | 4 | 0.01740897 | 0 | 0.005476262 | 20 | 0 | 80
Millerite | 2022-09-28 | MCOF | 0 | 0 | 0 | 0 | 0 | 0 | 0
Molybdenite | 2022-09-28 | MCOF | 2 | 0.00776346 | 0 | 0 | 0 | 0 | 100
Monazite_Ce | 2022-09-28 | MCOF | 1 | 0.002423141 | 0 | 0 | 100 | 0 | 0
Pentlandite | 2022-09-28 | MCOF | 0 | 0 | 0 | 0 | 0 | 0 | 0
Siegenite | 2022-09-28 | MCOF | 0 | 0 | 0 | 0 | 0 | 0 | 0
Sphalerite | 2022-09-28 | MCOF | 0 | 0 | 0 | 0 | 0 | 0 | 0
vaesite | 2022-09-28 | MCOF | 0 | 0 | 0 | 0 | 0 | 0 | 0
Pyrite | 2022-09-28 | MCOF | 104 | 0.7613979 | 0.009085802 | 6.543979 | 78.01858 | 12.0743 | 9.907121
Pyrrhotite | 2022-09-28 | MCOF | 38 | 0.6073379 | 0 | 6.939167 | 13.57143 | 54.64286 | 31.78571
Sec. Cu Sulphides | 2022-09-28 | MCOF | 33 | 0.1288781 | 16.99254 | 0.04432452 | 54 | 12 | 34
Bornite | 2022-09-28 | MCOF | 4 | 0.009786665 | 0.8855082 | 0.01296376 | 0 | 0 | 100
Chalcocite | 2022-09-28 | MCOF | 22 | 0.1036775 | 14.37041 | 0.02548589 | 61.53846 | 12.82051 | 25.64103
Covellite | 2022-09-28 | MCOF | 7 | 0.015414 | 1.73663 | 0.005874861 | 42.85714 | 14.28571 | 42.85714
Silicate gangue | 2022-09-28 | MCOF | 8571 | 66.75324 | 2.844882 | 42.70398 | 56.17851 | 30.87259 | 12.9489
Amphibole | 2022-09-28 | MCOF | 370 | 0.6976857 | 0.8871356 | 3.05898 | 15.07128 | 22.81059 | 62.11813
Biotite | 2022-09-28 | MCOF | 495 | 4.645015 | 0.504894 | 19.83441 | 32.61124 | 61.56323 | 5.825527
Garnets | 2022-09-28 | MCOF | 1042 | 2.7896 | 0.3241229 | 6.562514 | 24.72554 | 32.5537 | 42.72076
Kaolinite | 2022-09-28 | MCOF | 1842 | 21.17027 | 0.4245131 | 0.7673943 | 58.35282 | 33.68015 | 7.967033
Muscovite | 2022-09-28 | MCOF | 1617 | 10.03096 | 0.2302146 | 3.353669 | 59.33862 | 24.11376 | 16.54762
Orthoclase | 2022-09-28 | MCOF | 20 | 0.05420307 | 0 | 0.001810186 | 8.888889 | 46.66667 | 44.44444
Plagioclase | 2022-09-28 | MCOF | 726 | 1.099777 | 0.1736119 | 0.2991298 | 7.007786 | 10.12236 | 82.86986
Quartz | 2022-09-28 | MCOF | 1255 | 23.48334 | 0.04186662 | 0.3625349 | 69.3002 | 25.81502 | 4.884783
Silicate gangue_generic | 2022-09-28 | MCOF | 1145 | 2.371074 | 0.1361723 | 7.729704 | 8.897594 | 31.6732 | 59.42921
Chalcopyrite cl. | 2022-09-28 | MCOF | 78 | 0.8181511 | 52.90031 | 4.571654 | 82.40964 | 2.650602 | 14.93976
Native Copper | 2022-09-28 | MCOF | 1 | 0.003717051 | 0.6549713 | 0 | 0 | 0 | 100
CuMn mineral | 2022-09-28 | MCOF | 2 | 0.009880768 | 0.298269 | 0.008569576 | 14.28571 | 85.71429 | 0
Accessory_phases | 2022-09-28 | MCON | 35 | 0.1630499 | 0 | 0.0016536 | 74.14966 | 17.0068 | 8.843537
Apatite | 2022-09-28 | MCON | 30 | 0.150193 | 0 | 0.0016536 | 78.41727 | 13.66906 | 7.913669
Zircon | 2022-09-28 | MCON | 5 | 0.01285688 | 0 | 0 | 0 | 75 | 25
Carbonate gangue | 2022-09-28 | MCON | 274 | 1.081572 | 0.03250727 | 0.1507021 | 64.76274 | 25.13181 | 10.10545
Ankerite | 2022-09-28 | MCON | 87 | 0.1647972 | 0.01091626 | 0.08392587 | 56.86275 | 9.150327 | 33.98693
Calcite | 2022-09-28 | MCON | 163 | 0.8349143 | 0.02133027 | 0.04899778 | 68.81243 | 27.63596 | 3.551609
Dolomite_ | 2022-09-28 | MCON | 24 | 0.08186005 | 0.0002607421 | 0.01777843 | 35.71429 | 27.38095 | 36.90476
Chalcopyrite | 2022-09-28 | MCON | 364 | 15.45047 | 32.65642 | 14.18574 | 77.68917 | 17.81343 | 4.497404
Chalcopyrite <20 | 2022-09-28 | MCON | 1458 | 3.348271 | 6.018732 | 2.99519 | 62.77279 | 13.73556 | 23.49166
Chalcopyrite >150 | 2022-09-28 | MCON | 12 | 8.089147 | 17.79594 | 7.459408 | 90.32944 | 9.670563 | 0
CPS floating Cu | 2022-09-28 | MCON | 402 | 2.067052 | 9.624191 | 0.6240827 | 10.8229 | 47.67442 | 41.50268
Cuprite | 2022-09-28 | MCON | 50 | 0.2294406 | 1.208567 | 0.02442949 | 0 | 24.54545 | 75.45455
Delafossite | 2022-09-28 | MCON | 186 | 0.6289614 | 1.869728 | 0.5393894 | 6.176471 | 20.29412 | 73.52941
Malachite | 2022-09-28 | MCON | 151 | 0.5522305 | 2.805383 | 0.03625929 | 23.52941 | 50.82353 | 25.64706
Fe_Ox | 2022-09-28 | MCON | 363 | 1.765886 | 0.03215583 | 3.716569 | 15.10574 | 42.09466 | 42.7996
Fe_oxyhydroxides | 2022-09-28 | MCON | 81 | 0.1897758 | 0.003043196 | 0.2929373 | 16.21622 | 27.92793 | 55.85586
Haematite | 2022-09-28 | MCON | 56 | 0.1957255 | 0.001170406 | 0.335425 | 12.96296 | 51.85185 | 35.18519
Magnesioferrite | 2022-09-28 | MCON | 2 | 0.003180027 | 0.0004994077 | 0.004901448 | 0 | 0 | 100
Magnetite | 2022-09-28 | MCON | 209 | 1.333064 | 0.02744282 | 2.967191 | 14.79524 | 43.32893 | 41.87583
Tramp_Steel | 2022-09-28 | MCON | 14 | 0.04308423 | 0 | 0.1152528 | 35.71429 | 21.42857 | 42.85714
Fe_Ti_Ox | 2022-09-28 | MCON | 80 | 0.5463491 | 0.01031432 | 0.1944958 | 47.12644 | 17.24138 | 35.63218
Ilmenite | 2022-09-28 | MCON | 20 | 0.1280217 | 0.001929326 | 0.1626051 | 48.71795 | 30.76923 | 20.51282
Rutile | 2022-09-28 | MCON | 59 | 0.3723709 | 0.008384994 | 0.01282953 | 52.06612 | 3.305785 | 44.6281
Non floating Cu | 2022-09-28 | MCON | 229 | 0.5069065 | 0.5585837 | 0.718247 | 5.494505 | 41.31868 | 53.18681
Chrysocolla | 2022-09-28 | MCON | 62 | 0.07252513 | 0.1584634 | 0.008771071 | 8.910891 | 35.64356 | 55.44554
Cu_Fe_Oxide | 2022-09-28 | MCON | 77 | 0.356163 | 0.2975968 | 0.6673853 | 2.822581 | 57.25806 | 39.91935
CuFe_Silicate | 2022-09-28 | MCON | 89 | 0.07719259 | 0.1007592 | 0.04133795 | 8.571429 | 8.571429 | 82.85714
Other sulphides | 2022-09-28 | MCON | 59 | 0.3413297 | 0.003214314 | 0.1800387 | 48.0198 | 23.26733 | 28.71287
Arsenopyrite | 2022-09-28 | MCON | 1 | 0.002120018 | 0 | 0.001875644 | 100 | 0 | 0
Galena | 2022-09-28 | MCON | 1 | 0.005060688 | 0.0003532251 | 0.0003874313 | 100 | 0 | 0
Millerite | 2022-09-28 | MCON | 2 | 0.01468967 | 0 | 0.002600415 | 0 | 62.5 | 37.5
Molybdenite | 2022-09-28 | MCON | 12 | 0.0338519 | 0 | 0.0001831312 | 33.33333 | 5.555556 | 61.11111
Monazite_Ce | 2022-09-28 | MCON | 6 | 0.02641474 | 0.000378981 | 0.004664419 | 26.66667 | 0 | 73.33333
Pentlandite | 2022-09-28 | MCON | 14 | 0.1493587 | 0 | 0.1193692 | 86.81319 | 8.791209 | 4.395604
Siegenite | 2022-09-28 | MCON | 16 | 0.09579062 | 0 | 0.04818427 | 3.448276 | 56.89655 | 39.65517
Sphalerite | 2022-09-28 | MCON | 3 | 0.004185326 | 0.0005512435 | 0.0007216437 | 66.66667 | 0 | 33.33333
vaesite | 2022-09-28 | MCON | 3 | 0.008206521 | 0 | 0.001919243 | 0 | 0 | 100
Pyrite | 2022-09-28 | MCON | 2104 | 41.34251 | 0.398553 | 57.47082 | 69.53135 | 28.71172 | 1.75693
Pyrrhotite | 2022-09-28 | MCON | 1039 | 5.652741 | 0.05788279 | 10.00804 | 45.64975 | 38.84551 | 15.50474
Sec. Cu Sulphides | 2022-09-28 | MCON | 768 | 7.454133 | 32.71028 | 1.02368 | 42.31552 | 41.27226 | 16.41221
Bornite | 2022-09-28 | MCON | 323 | 1.262436 | 4.495548 | 0.4697232 | 7.464789 | 48.4507 | 44.08451
Chalcocite | 2022-09-28 | MCON | 366 | 6.050873 | 27.74079 | 0.5429732 | 50.70243 | 40.26181 | 9.03576
Covellite | 2022-09-28 | MCON | 79 | 0.1408239 | 0.4739385 | 0.01098334 | 25 | 19.31818 | 55.68182
Silicate gangue | 2022-09-28 | MCON | 5507 | 12.19058 | 0.1012257 | 1.271336 | 41.24649 | 38.09235 | 20.66116
Amphibole | 2022-09-28 | MCON | 110 | 0.1487022 | 0.01570028 | 0.1175261 | 9.027778 | 8.333333 | 82.63889
Biotite | 2022-09-28 | MCON | 30 | 0.06917413 | 0.0006960552 | 0.04076794 | 15.71429 | 57.14286 | 27.14286
Garnets | 2022-09-28 | MCON | 772 | 2.189872 | 0.01485745 | 0.5265092 | 57.09236 | 18.91295 | 23.9947
Kaolinite | 2022-09-28 | MCON | 1688 | 4.220405 | 0.03034293 | 0.06419715 | 43.7247 | 47.77328 | 8.502024
Muscovite | 2022-09-28 | MCON | 553 | 1.161941 | 0.01134261 | 0.08627778 | 34.0249 | 28.79668 | 37.17842
Orthoclase | 2022-09-28 | MCON | 0 | 0 | 0 | 0 | 0 | 0 | 0
Plagioclase | 2022-09-28 | MCON | 552 | 0.5574279 | 0.01242874 | 0.04081147 | 15.78947 | 29.02711 | 55.18341
Quartz | 2022-09-28 | MCON | 1207 | 3.029215 | 0.009789253 | 0.05782558 | 44.03231 | 46.7245 | 9.243195
Silicate gangue_generic | 2022-09-28 | MCON | 585 | 0.7935911 | 0.006068352 | 0.3309752 | 10.57108 | 24.17983 | 65.24909
Chalcopyrite cl. | 2022-09-28 | MCON | 1834 | 26.88789 | 56.47109 | 24.64033 | 79.63446 | 14.85586 | 5.509671
Native Copper | 2022-09-28 | MCON | 15 | 0.6564191 | 3.740514 | 0.02400453 | 0 | 90.9465 | 9.053498
CuMn mineral | 2022-09-28 | MCON | 1 | 0.001025815 | 0.001764361 | 0.0007527015 | 0 | 100 | 0
Accessory_phases | 2022-09-28 | MFT | 41 | 0.3571334 | 0 | 0.009216416 | 84.64164 | 6.825939 | 8.532423
Apatite | 2022-09-28 | MFT | 32 | 0.323354 | 0 | 0.007261503 | 91.82156 | 0.3717472 | 7.806691
Zircon | 2022-09-28 | MFT | 2 | 0.02503023 | 0 | 0 | 0 | 78.57143 | 21.42857
Carbonate gangue | 2022-09-28 | MFT | 3638 | 32.13601 | 3.304939 | 18.55613 | 86.19959 | 7.439768 | 6.360643
Ankerite | 2022-09-28 | MFT | 642 | 3.151412 | 2.302895 | 10.33758 | 31.93916 | 41.44487 | 26.61597
Calcite | 2022-09-28 | MFT | 2750 | 27.44512 | 1.002044 | 5.660801 | 93.31405 | 3.170191 | 3.515757
Dolomite_ | 2022-09-28 | MFT | 246 | 1.539473 | 0 | 2.557748 | 53.30986 | 24.50704 | 22.1831
Chalcopyrite | 2022-09-28 | MFT | 2 | 0.02868966 | 8.730457 | 0.1865185 | 66.66667 | 0 | 33.33333
Chalcopyrite <20 | 2022-09-28 | MFT | 55 | 0.122728 | 33.86907 | 0.7064347 | 76.62338 | 7.792208 | 15.58442
Chalcopyrite >150 | 2022-09-28 | MFT | 0 | 0 | 0 | 0 | 0 | 0 | 0
CPS floating Cu | 2022-09-28 | MFT | 3 | 0.004336544 | 2.158523 | 0 | 66.66667 | 0 | 33.33333
Cuprite | 2022-09-28 | MFT | 0 | 0 | 0 | 0 | 0 | 0 | 0
Delafossite | 2022-09-28 | MFT | 0 | 0 | 0 | 0 | 0 | 0 | 0
Malachite | 2022-09-28 | MFT | 3 | 0.004336544 | 2.158523 | 0 | 66.66667 | 0 | 33.33333
Fe_Ox | 2022-09-28 | MFT | 198 | 0.9513959 | 4.196333 | 14.27114 | 39.9177 | 35.39095 | 24.69136
Fe_oxyhydroxides | 2022-09-28 | MFT | 90 | 0.3100249 | 1.808807 | 3.742672 | 5.521472 | 51.53374 | 42.94479
Haematite | 2022-09-28 | MFT | 39 | 0.0967734 | 0.4125267 | 1.28464 | 31.25 | 14.58333 | 54.16667
Magnesioferrite | 2022-09-28 | MFT | 0 | 0 | 0 | 0 | 0 | 0 | 0
Magnetite | 2022-09-28 | MFT | 65 | 0.5309033 | 1.974999 | 8.984273 | 62.36162 | 29.8893 | 7.749077
Tramp_Steel | 2022-09-28 | MFT | 4 | 0.01369435 | 0 | 0.2595575 | 25 | 0 | 75
Fe_Ti_Ox | 2022-09-28 | MFT | 94 | 1.115062 | 0.6363071 | 3.160879 | 58.28125 | 9.21875 | 32.5
Ilmenite | 2022-09-28 | MFT | 31 | 0.3122312 | 0.6363071 | 3.110101 | 46.78363 | 28.07018 | 25.1462
Rutile | 2022-09-28 | MFT | 63 | 0.8028312 | 0 | 0.05077811 | 62.47335 | 2.345416 | 35.18124
Non floating Cu | 2022-09-28 | MFT | 74 | 0.167014 | 30.01446 | 0.965827 | 39.8773 | 34.35583 | 25.76687
Chrysocolla | 2022-09-28 | MFT | 21 | 0.03994185 | 12.24279 | 0.02701998 | 24 | 36 | 40
Cu_Fe_Oxide | 2022-09-28 | MFT | 20 | 0.05112557 | 3.261007 | 0.7167267 | 31.25 | 50 | 18.75
CuFe_Silicate | 2022-09-28 | MFT | 31 | 0.04171071 | 7.204576 | 0.2063979 | 27.45098 | 41.17647 | 31.37255
Other sulphides | 2022-09-28 | MFT | 6 | 0.03638513 | 0.05950781 | 0.001474846 | 11.11111 | 33.33333 | 55.55556
Arsenopyrite | 2022-09-28 | MFT | 0 | 0 | 0 | 0 | 0 | 0 | 0
Galena | 2022-09-28 | MFT | 1 | 0.00281495 | 0 | 0 | 0 | 100 | 0
Millerite | 2022-09-28 | MFT | 0 | 0 | 0 | 0 | 0 | 0 | 0
Molybdenite | 2022-09-28 | MFT | 2 | 0.004184385 | 0 | 0 | 100 | 0 | 0
Monazite_Ce | 2022-09-28 | MFT | 3 | 0.02938579 | 0.05950781 | 0.001474846 | 0 | 33.33333 | 66.66667
Pentlandite | 2022-09-28 | MFT | 0 | 0 | 0 | 0 | 0 | 0 | 0
Siegenite | 2022-09-28 | MFT | 0 | 0 | 0 | 0 | 0 | 0 | 0
Sphalerite | 2022-09-28 | MFT | 0 | 0 | 0 | 0 | 0 | 0 | 0
vaesite | 2022-09-28 | MFT | 0 | 0 | 0 | 0 | 0 | 0 | 0
Pyrite | 2022-09-28 | MFT | 67 | 0.2020145 | 0.05777446 | 1.910459 | 62.26415 | 13.20755 | 24.5283
Pyrrhotite | 2022-09-28 | MFT | 30 | 0.2507702 | 0.07758736 | 3.342288 | 81.81818 | 16.08392 | 2.097902
Sec. Cu Sulphides | 2022-09-28 | MFT | 5 | 0.01272433 | 8.132441 | 0.003016676 | 100 | 0 | 0
Bornite | 2022-09-28 | MFT | 1 | 0.001978073 | 1.001568 | 0.003016676 | 100 | 0 | 0
Chalcocite | 2022-09-28 | MFT | 4 | 0.01074626 | 7.130873 | 0 | 100 | 0 | 0
Covellite | 2022-09-28 | MFT | 0 | 0 | 0 | 0 | 0 | 0 | 0
Silicate gangue | 2022-09-28 | MFT | 8786 | 64.61574 | 8.762601 | 56.88661 | 54.73879 | 34.90682 | 10.35439
Amphibole | 2022-09-28 | MFT | 377 | 1.213137 | 3.75833 | 7.756508 | 10.70076 | 62.31061 | 26.98864
Biotite | 2022-09-28 | MFT | 530 | 5.620986 | 1.078279 | 27.24486 | 51.22237 | 43.32095 | 5.456679
Garnets | 2022-09-28 | MFT | 992 | 2.639647 | 1.344137 | 7.655536 | 17.25122 | 44.45351 | 38.29527
Kaolinite | 2022-09-28 | MFT | 2122 | 20.02797 | 1.209963 | 0.5322502 | 58.49443 | 36.6302 | 4.875368
Muscovite | 2022-09-28 | MFT | 1586 | 9.44319 | 0.577727 | 3.593661 | 52.005 | 35.81733 | 12.17767
Orthoclase | 2022-09-28 | MFT | 21 | 0.0856962 | 0 | 0.006976139 | 54.54545 | 23.86364 | 21.59091
Plagioclase | 2022-09-28 | MFT | 649 | 0.7932071 | 0.2101896 | 0.2420131 | 6.982544 | 11.22195 | 81.79551
Quartz | 2022-09-28 | MFT | 1336 | 21.45144 | 0.1337225 | 0.364218 | 63.65602 | 31.12312 | 5.220865
Silicate gangue_generic | 2022-09-28 | MFT | 1071 | 1.722795 | 0.4502532 | 6.630986 | 7.347447 | 29.76339 | 62.88917
Chalcopyrite cl. | 2022-09-28 | MFT | 57 | 0.1514177 | 42.59952 | 0.8929533 | 74.73684 | 6.315789 | 18.94737
Native Copper | 2022-09-28 | MFT | 0 | 0 | 0 | 0 | 0 | 0 | 0
CuMn mineral | 2022-09-28 | MFT | 2 | 0.03423587 | 7.306092 | 0.01568238 | 96.66667 | 3.333333 | 0
Accessory_phases | 2022-09-28 | MClnrT | 58 | 0.7951606 | 0.06697104 | 0.009490046 | 65.50523 | 28.223 | 6.271777
Apatite | 2022-09-28 | MClnrT | 52 | 0.682988 | 0.01572305 | 0.009490046 | 72.09302 | 21.31783 | 6.589147
Zircon | 2022-09-28 | MClnrT | 5 | 0.1102458 | 0 | 0 | 3.571429 | 92.85714 | 3.571429
Carbonate gangue | 2022-09-28 | MClnrT | 1321 | 12.03745 | 1.426035 | 4.014514 | 83.75654 | 10.8742 | 5.369258
Ankerite | 2022-09-28 | MClnrT | 296 | 1.968592 | 0.9896088 | 2.506462 | 55.09383 | 25.60322 | 19.30295
Calcite | 2022-09-28 | MClnrT | 933 | 9.046986 | 0.3823867 | 0.9646061 | 91.26725 | 5.696361 | 3.036386
Dolomite_ | 2022-09-28 | MClnrT | 92 | 1.021868 | 0.05403977 | 0.5434459 | 63.78505 | 33.41121 | 2.803738
Chalcopyrite | 2022-09-28 | MClnrT | 10 | 0.3053793 | 10.94897 | 0.7138789 | 44.82759 | 13.7931 | 41.37931
Chalcopyrite <20 | 2022-09-28 | MClnrT | 167 | 0.8775267 | 28.39434 | 1.871929 | 76.4 | 6.8 | 16.8
Chalcopyrite >150 | 2022-09-28 | MClnrT | 0 | 0 | 0 | 0 | 0 | 0 | 0
CPS floating Cu | 2022-09-28 | MClnrT | 24 | 0.2306283 | 17.42362 | 0.1491734 | 43.28358 | 49.25373 | 7.462687
Cuprite | 2022-09-28 | MClnrT | 1 | 0.01022036 | 0.908256 | 0.001926387 | 0 | 0 | 100
Delafossite | 2022-09-28 | MClnrT | 4 | 0.04532143 | 2.172389 | 0.1264242 | 0 | 80 | 20
Malachite | 2022-09-28 | MClnrT | 19 | 0.1750865 | 14.34297 | 0.02082287 | 52.72727 | 45.45455 | 1.818182
Fe_Ox | 2022-09-28 | MClnrT | 219 | 1.931179 | 0.9544797 | 10.92633 | 32.20721 | 41.89189 | 25.9009
Fe_oxyhydroxides | 2022-09-28 | MClnrT | 59 | 0.3937351 | 0.2564896 | 1.752339 | 20.21277 | 43.61702 | 36.17021
Haematite | 2022-09-28 | MClnrT | 45 | 0.2619595 | 0.08518968 | 1.26885 | 20.33898 | 37.28814 | 42.37288
Magnesioferrite | 2022-09-28 | MClnrT | 2 | 0.007790929 | 0 | 0.02893449 | 50 | 0 | 50
Magnetite | 2022-09-28 | MClnrT | 105 | 1.212327 | 0.6128005 | 7.476177 | 39.14591 | 43.0605 | 17.79359
Tramp_Steel | 2022-09-28 | MClnrT | 7 | 0.05277726 | 0 | 0.3921175 | 14.28571 | 28.57143 | 57.14286
Fe_Ti_Ox | 2022-09-28 | MClnrT | 87 | 1.367434 | 0.03465465 | 0.6049796 | 67.77778 | 20.55556 | 11.66667
Ilmenite | 2022-09-28 | MClnrT | 14 | 0.1648661 | 0.01971278 | 0.5577864 | 36.58537 | 48.78049 | 14.63415
Rutile | 2022-09-28 | MClnrT | 73 | 1.202568 | 0.01494187 | 0.04719311 | 71.78683 | 16.9279 | 11.28527
Non floating Cu | 2022-09-28 | MClnrT | 107 | 0.5733035 | 9.458285 | 2.200327 | 31.19266 | 49.08257 | 19.72477
Chrysocolla | 2022-09-28 | MClnrT | 26 | 0.06333271 | 2.644347 | 0.01904281 | 36.11111 | 36.11111 | 27.77778
Cu_Fe_Oxide | 2022-09-28 | MClnrT | 37 | 0.3659223 | 4.117483 | 1.93919 | 37.5 | 50 | 12.5
CuFe_Silicate | 2022-09-28 | MClnrT | 42 | 0.1314824 | 2.330885 | 0.2300411 | 19.17808 | 53.42466 | 27.39726
Other sulphides | 2022-09-28 | MClnrT | 16 | 0.1453637 | 0 | 0.04330113 | 39.39394 | 51.51515 | 9.090909
Arsenopyrite | 2022-09-28 | MClnrT | 0 | 0 | 0 | 0 | 0 | 0 | 0
Galena | 2022-09-28 | MClnrT | 2 | 0.01239847 | 0 | 0.002525173 | 50 | 0 | 50
Millerite | 2022-09-28 | MClnrT | 0 | 0 | 0 | 0 | 0 | 0 | 0
Molybdenite | 2022-09-28 | MClnrT | 3 | 0.01843015 | 0 | 0.001416466 | 25 | 75 | 0
Monazite_Ce | 2022-09-28 | MClnrT | 6 | 0.08628663 | 0 | 0.002555733 | 45 | 50 | 5
Pentlandite | 2022-09-28 | MClnrT | 3 | 0.01206337 | 0 | 0.0224533 | 33.33333 | 33.33333 | 33.33333
Siegenite | 2022-09-28 | MClnrT | 2 | 0.01618503 | 0 | 0.01435045 | 25 | 75 | 0
Sphalerite | 2022-09-28 | MClnrT | 0 | 0 | 0 | 0 | 0 | 0 | 0
vaesite | 2022-09-28 | MClnrT | 0 | 0 | 0 | 0 | 0 | 0 | 0
Pyrite | 2022-09-28 | MClnrT | 600 | 6.899948 | 0.2994378 | 26.00055 | 73.41849 | 17.51825 | 9.06326
Pyrrhotite | 2022-09-28 | MClnrT | 510 | 8.743466 | 0.4468284 | 42.9457 | 72.65901 | 26.19258 | 1.14841
Sec. Cu Sulphides | 2022-09-28 | MClnrT | 48 | 0.3821828 | 27.80747 | 0.0879658 | 57.14286 | 34.52381 | 8.333333
Bornite | 2022-09-28 | MClnrT | 12 | 0.06534328 | 3.601384 | 0.0424095 | 26.66667 | 40 | 33.33333
Chalcocite | 2022-09-28 | MClnrT | 24 | 0.2697923 | 21.41921 | 0.04274891 | 64.91228 | 35.08772 | 0
Covellite | 2022-09-28 | MClnrT | 12 | 0.04704716 | 2.786871 | 0.002807382 | 58.33333 | 25 | 16.66667
Silicate gangue | 2022-09-28 | MClnrT | 8555 | 65.71098 | 2.738911 | 10.43186 | 54.35132 | 34.40676 | 11.24192
Amphibole | 2022-09-28 | MClnrT | 185 | 0.6653788 | 0.9020018 | 1.372196 | 27.75665 | 22.43346 | 49.80989
Biotite | 2022-09-28 | MClnrT | 159 | 1.377579 | 0.1148733 | 2.465342 | 58.69947 | 35.32513 | 5.975395
Garnets | 2022-09-28 | MClnrT | 833 | 2.951631 | 0.4718958 | 2.455359 | 27.30924 | 27.06827 | 45.62249
Kaolinite | 2022-09-28 | MClnrT | 2575 | 23.95144 | 0.568466 | 0.4955664 | 54.29123 | 42.08444 | 3.624322
Muscovite | 2022-09-28 | MClnrT | 1310 | 9.381133 | 0.2866033 | 1.104834 | 55.2002 | 30.84865 | 13.95115
Orthoclase | 2022-09-28 | MClnrT | 1 | 0.0450366 | 0 | 0 | 100 | 0 | 0
Plagioclase | 2022-09-28 | MClnrT | 771 | 2.097519 | 0.1563373 | 0.3026788 | 7.165109 | 19.83385 | 73.00104
Quartz | 2022-09-28 | MClnrT | 2123 | 23.32772 | 0.1392072 | 0.3548125 | 64.941 | 30.5196 | 4.539399
Silicate gangue_generic | 2022-09-28 | MClnrT | 571 | 1.677312 | 0.09238078 | 1.708482 | 10.42254 | 30.98592 | 58.59155
Chalcopyrite cl. | 2022-09-28 | MClnrT | 177 | 1.182906 | 39.34331 | 2.585808 | 68.24926 | 8.605341 | 23.1454
Native Copper | 2022-09-28 | MClnrT | 0 | 0 | 0 | 0 | 0 | 0 | 0
CuMn mineral | 2022-09-28 | MClnrT | 2 | 0.01256601 | 0.3655707 | 0.01205323 | 40 | 60 | 0
Accessory_phases | 2022-10-01 | MCON | 16 | 0.1403868 | 0.003431137 | 0.004082522 | 85.71429 | 9.52381 | 4.761905
Apatite | 2022-10-01 | MCON | 12 | 0.1039931 | 0.0005608314 | 0.0009912523 | 94.11765 | 0 | 5.882353
Zircon | 2022-10-01 | MCON | 4 | 0.0363937 | 0.002870306 | 0.003091269 | 50 | 50 | 0
Carbonate gangue | 2022-10-01 | MCON | 200 | 1.529755 | 0.06726285 | 0.3002755 | 85.76512 | 11.74377 | 2.491103
Ankerite | 2022-10-01 | MCON | 54 | 0.3902644 | 0.03198219 | 0.2194969 | 67.1875 | 25 | 7.8125
Calcite | 2022-10-01 | MCON | 142 | 1.117422 | 0.03452118 | 0.07436207 | 91.07981 | 7.981221 | 0.9389671
Dolomite_ | 2022-10-01 | MCON | 4 | 0.02206852 | 0.0007594792 | 0.006416501 | 100 | 0 | 0
Chalcopyrite | 2022-10-01 | MCON | 168 | 7.697481 | 14.49239 | 7.902393 | 92.41307 | 7.165437 | 0.4214963
Chalcopyrite <20 | 2022-10-01 | MCON | 2349 | 25.28245 | 42.96717 | 24.52827 | 88.16169 | 10.39461 | 1.443696
Chalcopyrite >150 | 2022-10-01 | MCON | 0 | 0 | 0 | 0 | 0 | 0 | 0
CPS floating Cu | 2022-10-01 | MCON | 276 | 2.880465 | 9.263552 | 1.411068 | 60.24465 | 34.86239 | 4.892966
Cuprite | 2022-10-01 | MCON | 9 | 0.1062774 | 0.4659847 | 0.009564243 | 0 | 66.66667 | 33.33333
Delafossite | 2022-10-01 | MCON | 128 | 1.434783 | 3.243654 | 1.32356 | 63.50365 | 31.38686 | 5.109489
Malachite | 2022-10-01 | MCON | 138 | 1.324111 | 5.477655 | 0.07692372 | 61.11111 | 36.11111 | 2.777778
Fe_Ox | 2022-10-01 | MCON | 97 | 1.049978 | 0.04331525 | 2.296753 | 54.80769 | 32.69231 | 12.5
Fe_oxyhydroxides | 2022-10-01 | MCON | 34 | 0.3581295 | 0.01715388 | 0.6271936 | 54.05405 | 43.24324 | 2.702703
Haematite | 2022-10-01 | MCON | 19 | 0.1949386 | 0.009301735 | 0.389068 | 68.42105 | 21.05263 | 10.52632
Magnesioferrite | 2022-10-01 | MCON | 0 | 0 | 0 | 0 | 0 | 0 | 0
Magnetite | 2022-10-01 | MCON | 40 | 0.4386603 | 0.01685964 | 1.113731 | 47.72727 | 29.54545 | 22.72727
Tramp_Steel | 2022-10-01 | MCON | 3 | 0.05226755 | 0 | 0.1560603 | 66.66667 | 33.33333 | 0
Fe_Ti_Ox | 2022-10-01 | MCON | 21 | 0.4134944 | 0.006566697 | 0.08400805 | 97.87234 | 2.12766 | 0
Ilmenite | 2022-10-01 | MCON | 3 | 0.04646004 | 0 | 0.07124026 | 100 | 0 | 0
Rutile | 2022-10-01 | MCON | 17 | 0.3484503 | 0.006566697 | 0.004733904 | 97.5 | 2.5 | 0
Non floating Cu | 2022-10-01 | MCON | 108 | 0.7241959 | 0.7211781 | 0.9841546 | 55.81395 | 30.23256 | 13.95349
Chrysocolla | 2022-10-01 | MCON | 25 | 0.1341534 | 0.2588379 | 0.01796816 | 54.54545 | 27.27273 | 18.18182
Cu_Fe_Oxide | 2022-10-01 | MCON | 43 | 0.3902644 | 0.2571138 | 0.8373933 | 58.33333 | 29.16667 | 12.5
CuFe_Silicate | 2022-10-01 | MCON | 40 | 0.1997782 | 0.2052264 | 0.1287932 | 54.16667 | 33.33333 | 12.5
Other sulphides | 2022-10-01 | MCON | 27 | 0.3151927 | 0.004619464 | 0.09540399 | 53.125 | 43.75 | 3.125
Arsenopyrite | 2022-10-01 | MCON | 0 | 0 | 0 | 0 | 0 | 0 | 0
Galena | 2022-10-01 | MCON | 1 | 0.01432518 | 0 | 0.01583937 | 100 | 0 | 0
Millerite | 2022-10-01 | MCON | 0 | 0 | 0 | 0 | 0 | 0 | 0
Molybdenite | 2022-10-01 | MCON | 7 | 0.1064709 | 0 | 0.000947213 | 40 | 60 | 0
Monazite_Ce | 2022-10-01 | MCON | 2 | 0.0199391 | 0 | 0 | 50 | 50 | 0
Pentlandite | 2022-10-01 | MCON | 4 | 0.04646004 | 0 | 0.03814904 | 60 | 40 | 0
Siegenite | 2022-10-01 | MCON | 11 | 0.112201 | 0.004619464 | 0.03775954 | 50 | 41.66667 | 8.333333
Sphalerite | 2022-10-01 | MCON | 2 | 0.01579642 | 0 | 0.00270883 | 100 | 0 | 0
vaesite | 2022-10-01 | MCON | 0 | 0 | 0 | 0 | 0 | 0 | 0
Pyrite | 2022-10-01 | MCON | 2101 | 32.79074 | 0.5618339 | 50.7513 | 82.49039 | 16.82934 | 0.6802721
Pyrrhotite | 2022-10-01 | MCON | 351 | 4.29254 | 0.1980551 | 8.586141 | 65.69647 | 26.40333 | 7.900208
Sec. Cu Sulphides | 2022-10-01 | MCON | 694 | 8.887729 | 31.44202 | 1.591125 | 69.77568 | 27.39079 | 2.83353
Bornite | 2022-10-01 | MCON | 239 | 2.677647 | 8.026815 | 0.9594205 | 65.78947 | 28.57143 | 5.639098
Chalcocite | 2022-10-01 | MCON | 379 | 5.512484 | 21.34199 | 0.6083058 | 72.02381 | 26.98413 | 0.9920635
Covellite | 2022-10-01 | MCON | 76 | 0.6975976 | 2.073219 | 0.02339866 | 68.83117 | 25.97403 | 5.194805
Silicate gangue | 2022-10-01 | MCON | 2013 | 13.99559 | 0.2286013 | 1.46502 | 73.39072 | 24.21407 | 2.39521
Amphibole | 2022-10-01 | MCON | 35 | 0.2163102 | 0.08817395 | 0.1503299 | 37.83784 | 48.64865 | 13.51351
Biotite | 2022-10-01 | MCON | 6 | 0.03916195 | 0.00222262 | 0.02470203 | 42.85714 | 57.14286 | 0
Garnets | 2022-10-01 | MCON | 232 | 1.407952 | 0.01866705 | 0.5088426 | 59.92218 | 35.01946 | 5.058366
Kaolinite | 2022-10-01 | MCON | 456 | 3.202394 | 0.02136569 | 0.06685142 | 73.44992 | 25.4372 | 1.112878
Muscovite | 2022-10-01 | MCON | 316 | 2.489329 | 0.03006318 | 0.1696825 | 75.65789 | 22.36842 | 1.973684
Orthoclase | 2022-10-01 | MCON | 1 | 0.004955738 | 0 | 0 | 100 | 0 | 0
Plagioclase | 2022-10-01 | MCON | 112 | 0.6140469 | 0.0265408 | 0.04993049 | 50.81967 | 42.62295 | 6.557377
Quartz | 2022-10-01 | MCON | 699 | 5.104313 | 0.02956014 | 0.1255246 | 83.71859 | 15.57789 | 0.7035176
Silicate gangue_generic | 2022-10-01 | MCON | 151 | 0.8734488 | 0.0120079 | 0.3539279 | 51.875 | 40.625 | 7.5
Chalcopyrite cl. | 2022-10-01 | MCON | 2517 | 32.97993 | 57.45956 | 32.43067 | 89.15396 | 9.640925 | 1.205116
Native Copper | 2022-10-01 | MCON | 1 | 0.0152931 | 0.07625749 | 0.001020407 | 0 | 0 | 100
CuMn mineral | 2022-10-01 | MCON | 0 | 0 | 0 | 0 | 0 | 0 | 0
Accessory_phases | 2022-10-01 | MFT | 26 | 0.454434 | 0 | 0.006551774 | 79.48718 | 6.410256 | 14.10256
Apatite | 2022-10-01 | MFT | 23 | 0.4124197 | 0 | 0.006551774 | 78.08219 | 6.849315 | 15.06849
Zircon | 2022-10-01 | MFT | 3 | 0.04201432 | 0 | 0 | 100 | 0 | 0
Carbonate gangue | 2022-10-01 | MFT | 2099 | 20.93225 | 0.740182 | 9.932962 | 82.88973 | 13.30798 | 3.802281
Ankerite | 2022-10-01 | MFT | 393 | 3.249495 | 0.5698778 | 5.751981 | 56.32582 | 33.79549 | 9.878683
Calcite | 2022-10-01 | MFT | 1549 | 15.84333 | 0.1248369 | 2.479763 | 89.54128 | 8.2263 | 2.232416
Dolomite_ | 2022-10-01 | MFT | 157 | 1.839423 | 0.04546721 | 1.701218 | 65.09695 | 26.5928 | 8.310249
Chalcopyrite | 2022-10-01 | MFT | 2 | 0.05992851 | 4.375626 | 0.215798 | 100 | 0 | 0
Chalcopyrite <20 | 2022-10-01 | MFT | 31 | 0.3146247 | 21.65292 | 1.011203 | 80.95238 | 16.66667 | 2.380952
Chalcopyrite >150 | 2022-10-01 | MFT | 0 | 0 | 0 | 0 | 0 | 0 | 0
CPS floating Cu | 2022-10-01 | MFT | 2 | 0.01646604 | 2.519124 | 0.02410075 | 0 | 100 | 0
Cuprite | 2022-10-01 | MFT | 0 | 0 | 0 | 0 | 0 | 0 | 0
Delafossite | 2022-10-01 | MFT | 1 | 0.009672233 | 1.310569 | 0.02167674 | 0 | 100 | 0
Malachite | 2022-10-01 | MFT | 1 | 0.006793805 | 1.208555 | 0.002424009 | 0 | 100 | 0
Fe_Ox | 2022-10-01 | MFT | 370 | 4.70934 | 9.65141 | 37.47585 | 59.49612 | 31.00775 | 9.496124
Fe_oxyhydroxides | 2022-10-01 | MFT | 129 | 1.287247 | 1.460805 | 8.101681 | 45.13889 | 38.19444 | 16.66667
Haematite | 2022-10-01 | MFT | 61 | 0.6253876 | 1.073745 | 4.427941 | 51.51515 | 28.78788 | 19.69697
Magnesioferrite | 2022-10-01 | MFT | 1 | 0.008313472 | 0 | 0.04157821 | 0 | 100 | 0
Magnetite | 2022-10-01 | MFT | 169 | 2.679352 | 7.11686 | 24.08954 | 67.35395 | 28.52234 | 4.123711
Tramp_Steel | 2022-10-01 | MFT | 3 | 0.04827177 | 0 | 0.5009086 | 33.33333 | 66.66667 | 0
Fe_Ti_Ox | 2022-10-01 | MFT | 75 | 1.57366 | 0.2154744 | 3.182752 | 67.53927 | 28.79581 | 3.664921
Ilmenite | 2022-10-01 | MFT | 32 | 0.5921337 | 0.1580995 | 3.076877 | 79.71014 | 17.3913 | 2.898551
Rutile | 2022-10-01 | MFT | 43 | 0.981526 | 0.05737484 | 0.1058751 | 60.65574 | 35.2459 | 4.098361
Non floating Cu | 2022-10-01 | MFT | 165 | 1.664393 | 48.60906 | 9.471313 | 55.9322 | 39.66102 | 4.40678
Chrysocolla | 2022-10-01 | MFT | 22 | 0.191478 | 15.66817 | 0.07866447 | 60.78431 | 37.2549 | 1.960784
Cu_Fe_Oxide | 2022-10-01 | MFT | 81 | 1.058761 | 17.0835 | 8.32632 | 48.22695 | 48.22695 | 3.546099
CuFe_Silicate | 2022-10-01 | MFT | 55 | 0.3497916 | 14.02551 | 0.9750015 | 61.53846 | 31.86813 | 6.593407
Other sulphides | 2022-10-01 | MFT | 12 | 0.1356616 | 0.4088488 | 0.04887487 | 64.28571 | 21.42857 | 14.28571
Arsenopyrite | 2022-10-01 | MFT | 0 | 0 | 0 | 0 | 0 | 0 | 0
Galena | 2022-10-01 | MFT | 2 | 0.02646008 | 0.4088488 | 0.04028718 | 50 | 0 | 50
Millerite | 2022-10-01 | MFT | 0 | 0 | 0 | 0 | 0 | 0 | 0
Molybdenite | 2022-10-01 | MFT | 1 | 0.009833139 | 0 | 0 | 100 | 0 | 0
Monazite_Ce | 2022-10-01 | MFT | 8 | 0.09207394 | 0 | 0.004927754 | 70 | 20 | 10
Pentlandite | 2022-10-01 | MFT | 0 | 0 | 0 | 0 | 0 | 0 | 0
Siegenite | 2022-10-01 | MFT | 0 | 0 | 0 | 0 | 0 | 0 | 0
Sphalerite | 2022-10-01 | MFT | 1 | 0.007294401 | 0 | 0.003659934 | 0 | 100 | 0
vaesite | 2022-10-01 | MFT | 0 | 0 | 0 | 0 | 0 | 0 | 0
Pyrite | 2022-10-01 | MFT | 12 | 0.1343564 | 0 | 0.7393877 | 80 | 20 | 0
Pyrrhotite | 2022-10-01 | MFT | 17 | 0.2802266 | 0.104493 | 1.977426 | 85.29412 | 11.76471 | 2.941176
Sec. Cu Sulphides | 2022-10-01 | MFT | 2 | 0.0193981 | 2.614833 | 0.00751415 | 50 | 50 | 0
Bornite | 2022-10-01 | MFT | 1 | 0.009296786 | 1.06448 | 0.005597546 | 0 | 100 | 0
Chalcocite | 2022-10-01 | MFT | 1 | 0.01010132 | 1.550352 | 0.001916604 | 100 | 0 | 0
Covellite | 2022-10-01 | MFT | 0 | 0 | 0 | 0 | 0 | 0 | 0
Silicate gangue | 2022-10-01 | MFT | 6872 | 69.70526 | 9.108031 | 35.90627 | 70.44087 | 24.52064 | 5.038488
Amphibole | 2022-10-01 | MFT | 234 | 1.468606 | 2.690293 | 4.491515 | 47.42647 | 33.45588 | 19.11765
Biotite | 2022-10-01 | MFT | 305 | 3.95782 | 2.214127 | 10.22188 | 58.74674 | 37.98956 | 3.263708
Garnets | 2022-10-01 | MFT | 708 | 4.730723 | 1.178791 | 7.107252 | 54.97326 | 28.98396 | 16.04278
Kaolinite | 2022-10-01 | MFT | 1538 | 16.83796 | 1.08804 | 0.6262532 | 74.28093 | 24.01564 | 1.703435
Muscovite | 2022-10-01 | MFT | 1750 | 17.69643 | 0.7239682 | 4.365003 | 79.77208 | 17.03704 | 3.190883
Orthoclase | 2022-10-01 | MFT | 9 | 0.114422 | 0 | 0.005360225 | 76 | 20 | 4
Plagioclase | 2022-10-01 | MFT | 209 | 1.04124 | 0 | 0.2394414 | 33.92857 | 35.71429 | 30.35714
Quartz | 2022-10-01 | MFT | 1378 | 19.24488 | 0.07511131 | 0.56864 | 75.23387 | 22.15657 | 2.609552
Silicate gangue_generic | 2022-10-01 | MFT | 708 | 4.280419 | 1.112707 | 7.955639 | 39.57597 | 44.05183 | 16.3722
Chalcopyrite cl. | 2022-10-01 | MFT | 33 | 0.3745532 | 26.02854 | 1.227001 | 84 | 14 | 2
Native Copper | 2022-10-01 | MFT | 0 | 0 | 0 | 0 | 0 | 0 | 0
CuMn mineral | 2022-10-01 | MFT | 7 | 0.06436236 | 1.831882 | 0.09132681 | 83.33333 | 8.333333 | 8.333333
Accessory_phases | 2022-10-01 | MCOF | 26 | 0.349504 | 0.09051142 | 0.003946133 | 77.77778 | 22.22222 | 0
Apatite | 2022-10-01 | MCOF | 21 | 0.2927078 | 0.03284876 | 0.002320039 | 84.21053 | 15.78947 | 0
Zircon | 2022-10-01 | MCOF | 1 | 0.03437025 | 0 | 0 | 0 | 100 | 0
Carbonate gangue | 2022-10-01 | MCOF | 1745 | 22.8119 | 1.395099 | 9.809665 | 87.70735 | 9.508294 | 2.78436
Ankerite | 2022-10-01 | MCOF | 307 | 3.194239 | 1.081666 | 5.907857 | 62.74038 | 26.20192 | 11.05769
Calcite | 2022-10-01 | MCOF | 1349 | 18.31159 | 0.2453996 | 2.796514 | 92.56854 | 5.988456 | 1.443001
Dolomite_ | 2022-10-01 | MCOF | 89 | 1.30607 | 0.06803415 | 1.105293 | 71.2766 | 24.46809 | 4.255319
Chalcopyrite | 2022-10-01 | MCOF | 3 | 0.1532036 | 6.90881 | 0.55784 | 100 | 0 | 0
Chalcopyrite <20 | 2022-10-01 | MCOF | 65 | 0.85794 | 35.13002 | 2.7096 | 82.14286 | 13.09524 | 4.761905
Chalcopyrite >150 | 2022-10-01 | MCOF | 0 | 0 | 0 | 0 | 0 | 0 | 0
CPS floating Cu | 2022-10-01 | MCOF | 9 | 0.1195402 | 9.807514 | 0.1489205 | 70 | 30 | 0
Cuprite | 2022-10-01 | MCOF | 1 | 0.0297388 | 3.29735 | 0.009620602 | 0 | 100 | 0
Delafossite | 2022-10-01 | MCOF | 4 | 0.0527498 | 2.584394 | 0.1349601 | 100 | 0 | 0
Malachite | 2022-10-01 | MCOF | 4 | 0.03705162 | 3.925769 | 0.004339876 | 75 | 25 | 0
Fe_Ox | 2022-10-01 | MCOF | 237 | 4.187832 | 5.233932 | 33.838 | 59.28144 | 32.33533 | 8.383234
Fe_oxyhydroxides | 2022-10-01 | MCOF | 93 | 1.291931 | 1.348182 | 8.31331 | 37.73585 | 50.9434 | 11.32075
Haematite | 2022-10-01 | MCOF | 34 | 0.4650953 | 0.6029392 | 3.286517 | 58.33333 | 16.66667 | 25
Magnesioferrite | 2022-10-01 | MCOF | 0 | 0 | 0 | 0 | 0 | 0 | 0
Magnetite | 2022-10-01 | MCOF | 96 | 2.209446 | 3.282811 | 20.31073 | 72.15909 | 25.56818 | 2.272727
Tramp_Steel | 2022-10-01 | MCOF | 7 | 0.1535692 | 0 | 1.568896 | 42.85714 | 42.85714 | 14.28571
Fe_Ti_Ox | 2022-10-01 | MCOF | 40 | 0.881926 | 0 | 1.302647 | 78.48101 | 17.72152 | 3.797468
Ilmenite | 2022-10-01 | MCOF | 14 | 0.2457107 | 0 | 1.268763 | 90.47619 | 4.761905 | 4.761905
Rutile | 2022-10-01 | MCOF | 26 | 0.6362153 | 0 | 0.03388372 | 74.13793 | 22.41379 | 3.448276
Non floating Cu | 2022-10-01 | MCOF | 113 | 1.32618 | 25.14264 | 7.028013 | 67.2043 | 29.56989 | 3.225806
Chrysocolla | 2022-10-01 | MCOF | 18 | 0.1228554 | 6.091652 | 0.04875864 | 79.16667 | 12.5 | 8.333333
Cu_Fe_Oxide | 2022-10-01 | MCOF | 44 | 0.6961804 | 6.352799 | 5.707423 | 60.29412 | 36.76471 | 2.941176
CuFe_Silicate | 2022-10-01 | MCOF | 46 | 0.4559543 | 10.91432 | 1.16385 | 67.81609 | 29.88506 | 2.298851
Other sulphides | 2022-10-01 | MCOF | 6 | 0.1302413 | 0 | 0.1054485 | 80 | 20 | 0
Arsenopyrite | 2022-10-01 | MCOF | 0 | 0 | 0 | 0 | 0 | 0 | 0
Galena | 2022-10-01 | MCOF | 1 | 0.01803829 | 0 | 0.0315919 | 0 | 100 | 0
Millerite | 2022-10-01 | MCOF | 0 | 0 | 0 | 0 | 0 | 0 | 0
Molybdenite | 2022-10-01 | MCOF | 0 | 0 | 0 | 0 | 0 | 0 | 0
Monazite_Ce | 2022-10-01 | MCOF | 4 | 0.1004294 | 0 | 0.04483084 | 87.5 | 12.5 | 0
Pentlandite | 2022-10-01 | MCOF | 0 | 0 | 0 | 0 | 0 | 0 | 0
Siegenite | 2022-10-01 | MCOF | 1 | 0.01177364 | 0 | 0.02902578 | 100 | 0 | 0
Sphalerite | 2022-10-01 | MCOF | 0 | 0 | 0 | 0 | 0 | 0 | 0
vaesite | 2022-10-01 | MCOF | 0 | 0 | 0 | 0 | 0 | 0 | 0
Pyrite | 2022-10-01 | MCOF | 51 | 1.001417 | 0.2159781 | 5.383645 | 79.26829 | 14.63415 | 6.097561
Pyrrhotite | 2022-10-01 | MCOF | 12 | 0.1573231 | 0 | 1.109408 | 35.71429 | 57.14286 | 7.142857
Sec. Cu Sulphides | 2022-10-01 | MCOF | 11 | 0.14221 | 11.46586 | 0.03839279 | 54.54545 | 27.27273 | 18.18182
Bornite | 2022-10-01 | MCOF | 2 | 0.02535111 | 1.443584 | 0.01399855 | 50 | 0 | 50
Chalcocite | 2022-10-01 | MCOF | 6 | 0.08263486 | 7.807135 | 0.008603613 | 66.66667 | 33.33333 | 0
Covellite | 2022-10-01 | MCOF | 3 | 0.03422399 | 2.215136 | 0.01579063 | 33.33333 | 33.33333 | 33.33333
Silicate gangue | 2022-10-01 | MCOF | 5344 | 67.88078 | 4.609645 | 37.96448 | 67.51692 | 27.64642 | 4.836653
Amphibole | 2022-10-01 | MCOF | 178 | 1.509122 | 0.945662 | 4.707313 | 40 | 43.90244 | 16.09756
Biotite | 2022-10-01 | MCOF | 211 | 4.092961 | 0.8111061 | 10.48859 | 55.76592 | 41.82444 | 2.409639
Garnets | 2022-10-01 | MCOF | 615 | 5.387671 | 1.093794 | 8.646308 | 57.4904 | 32.26633 | 10.24328
Kaolinite | 2022-10-01 | MCOF | 1245 | 16.14266 | 0.49135 | 0.6537307 | 61.59651 | 36.61636 | 1.787133
Muscovite | 2022-10-01 | MCOF | 1185 | 16.64895 | 0.5757283 | 3.606732 | 80.4294 | 17.17589 | 2.394715
Orthoclase | 2022-10-01 | MCOF | 6 | 0.068643 | 0 | 0.005497265 | 36.36364 | 63.63636 | 0
Plagioclase | 2022-10-01 | MCOF | 259 | 1.755564 | 0.1636164 | 0.3058436 | 27.43682 | 37.90614 | 34.65704
Quartz | 2022-10-01 | MCOF | 995 | 16.87908 | 0.05512039 | 0.4079086 | 81.20934 | 17.48948 | 1.301186
Silicate gangue_generic | 2022-10-01 | MCOF | 627 | 4.969938 | 0.4413666 | 8.704556 | 41.90871 | 40.38728 | 17.70401
Chalcopyrite cl. | 2022-10-01 | MCOF | 68 | 1.011144 | 42.03883 | 3.26744 | 84.84848 | 11.11111 | 4.040404
Native Copper | 2022-10-01 | MCOF | 0 | 0 | 0 | 0 | 0 | 0 | 0
CuMn mineral | 2022-10-01 | MCOF | 5 | 0.05118973 | 1.783861 | 0.1079813 | 85.71429 | 14.28571 | 0
Accessory_phases | 2022-10-02 | MCOF | 26 | 0.2845861 | 0 | 0.01683009 | 64 | 20 | 16
Apatite | 2022-10-02 | MCOF | 24 | 0.2720319 | 0 | 0.01683009 | 64.58333 | 18.75 | 16.66667
Zircon | 2022-10-02 | MCOF | 1 | 0.008429258 | 0 | 0 | 100 | 0 | 0
Carbonate gangue | 2022-10-02 | MCOF | 4198 | 44.79544 | 2.272423 | 15.47934 | 90.26558 | 7.945566 | 1.78885
Ankerite | 2022-10-02 | MCOF | 422 | 3.112817 | 1.223858 | 7.965264 | 55.53539 | 31.39746 | 13.06715
Calcite | 2022-10-02 | MCOF | 3652 | 40.17989 | 1.048564 | 5.47906 | 93.60106 | 5.576388 | 0.8225475
Dolomite_ | 2022-10-02 | MCOF | 124 | 1.502739 | 0 | 2.035015 | 61.56463 | 30.61224 | 7.823129
Chalcopyrite | 2022-10-02 | MCOF | 15 | 0.6687989 | 17.01303 | 3.456329 | 84.26966 | 15.73034 | 0
Chalcopyrite <20 | 2022-10-02 | MCOF | 76 | 0.758974 | 17.38701 | 3.682121 | 83.16832 | 12.87129 | 3.960396
Chalcopyrite >150 | 2022-10-02 | MCOF | 0 | 0 | 0 | 0 | 0 | 0 | 0
CPS floating Cu | 2022-10-02 | MCOF | 31 | 0.375102 | 21.97463 | 0.2571292 | 41.46341 | 34.14634 | 24.39024
Cuprite | 2022-10-02 | MCOF | 6 | 0.09846091 | 6.253276 | 0.05272067 | 11.11111 | 66.66667 | 22.22222
Delafossite | 2022-10-02 | MCOF | 5 | 0.04851307 | 1.754297 | 0.1789289 | 60 | 20 | 20
Malachite | 2022-10-02 | MCOF | 18 | 0.143118 | 8.47155 | 0.009620524 | 61.90476 | 14.28571 | 23.80952
Fe_Ox | 2022-10-02 | MCOF | 150 | 2.064792 | 0.9942495 | 22.64661 | 48.87892 | 39.91031 | 11.21076
Fe_oxyhydroxides | 2022-10-02 | MCOF | 62 | 0.8877623 | 0.4648843 | 7.929429 | 34.34343 | 48.48485 | 17.17172
Haematite | 2022-10-02 | MCOF | 27 | 0.2756547 | 0.0814675 | 2.815917 | 48.27586 | 27.58621 | 24.13793
Magnesioferrite | 2022-10-02 | MCOF | 0 | 0 | 0 | 0 | 0 | 0 | 0
Magnetite | 2022-10-02 | MCOF | 56 | 0.8312683 | 0.4478977 | 10.88167 | 64.44444 | 34.44444 | 1.111111
Tramp_Steel | 2022-10-02 | MCOF | 4 | 0.06456453 | 0 | 0.981655 | 75 | 25 | 0
Fe_Ti_Ox | 2022-10-02 | MCOF | 49 | 0.9716962 | 0.07377618 | 3.460752 | 80.34188 | 14.52991 | 5.128205
Ilmenite | 2022-10-02 | MCOF | 18 | 0.4390388 | 0.07377618 | 3.396082 | 68.62745 | 27.45098 | 3.921569
Rutile | 2022-10-02 | MCOF | 31 | 0.5326574 | 0 | 0.06466998 | 89.39394 | 4.545455 | 6.060606
Non floating Cu | 2022-10-02 | MCOF | 89 | 0.6491425 | 9.198732 | 4.069685 | 46.92308 | 44.61538 | 8.461538
Chrysocolla | 2022-10-02 | MCOF | 24 | 0.1054554 | 2.608331 | 0.07668502 | 64.28571 | 10.71429 | 25
Cu_Fe_Oxide | 2022-10-02 | MCOF | 26 | 0.2862361 | 1.82918 | 3.082522 | 39.47368 | 60.52632 | 0
CuFe_Silicate | 2022-10-02 | MCOF | 37 | 0.2197884 | 4.165615 | 0.7857739 | 45.61404 | 47.36842 | 7.017544
Other sulphides | 2022-10-02 | MCOF | 9 | 0.09299086 | 0 | 0.04878678 | 80 | 20 | 0
Arsenopyrite | 2022-10-02 | MCOF | 0 | 0 | 0 | 0 | 0 | 0 | 0
Galena | 2022-10-02 | MCOF | 0 | 0 | 0 | 0 | 0 | 0 | 0
Millerite | 2022-10-02 | MCOF | 0 | 0 | 0 | 0 | 0 | 0 | 0
Molybdenite | 2022-10-02 | MCOF | 3 | 0.02959208 | 0 | 0 | 66.66667 | 33.33333 | 0
Monazite_Ce | 2022-10-02 | MCOF | 4 | 0.04618157 | 0 | 0 | 100 | 0 | 0
Pentlandite | 2022-10-02 | MCOF | 2 | 0.01721721 | 0 | 0.04878678 | 50 | 50 | 0
Siegenite | 2022-10-02 | MCOF | 0 | 0 | 0 | 0 | 0 | 0 | 0
Sphalerite | 2022-10-02 | MCOF | 0 | 0 | 0 | 0 | 0 | 0 | 0
vaesite | 2022-10-02 | MCOF | 0 | 0 | 0 | 0 | 0 | 0 | 0
Pyrite | 2022-10-02 | MCOF | 74 | 1.311844 | 0.07347077 | 10.16233 | 89.0411 | 9.589041 | 1.369863
Pyrrhotite | 2022-10-02 | MCOF | 23 | 0.2563032 | 0 | 2.64373 | 83.87097 | 12.90323 | 3.225806
Sec. Cu Sulphides | 2022-10-02 | MCOF | 50 | 0.6215591 | 29.11971 | 0.3351094 | 50 | 29.6875 | 20.3125
Bornite | 2022-10-02 | MCOF | 14 | 0.1305638 | 5.024265 | 0.1947221 | 35.71429 | 21.42857 | 42.85714
Chalcocite | 2022-10-02 | MCOF | 27 | 0.4154548 | 21.25466 | 0.1181801 | 53.65854 | 34.14634 | 12.19512
Covellite | 2022-10-02 | MCOF | 9 | 0.0755405 | 2.840778 | 0.02220716 | 55.55556 | 22.22222 | 22.22222
Silicate gangue | 2022-10-02 | MCOF | 4386 | 47.14877 | 1.892971 | 33.74124 | 69.44272 | 25.55417 | 5.003108
Amphibole | 2022-10-02 | MCOF | 181 | 1.267402 | 0.8006995 | 6.29938 | 56.83761 | 29.91453 | 13.24786
Biotite | 2022-10-02 | MCOF | 176 | 2.265013 | 0.06737897 | 8.822782 | 54.46224 | 41.41876 | 4.118993
Garnets | 2022-10-02 | MCOF | 474 | 3.329521 | 0.3209206 | 7.61623 | 52.43902 | 36.43293 | 11.12805
Kaolinite | 2022-10-02 | MCOF | 1064 | 13.10326 | 0.09067029 | 0.3352213 | 70.30238 | 27.24982 | 2.447804
Muscovite | 2022-10-02 | MCOF | 1032 | 10.63098 | 0.3126629 | 2.828035 | 80.01903 | 16.93625 | 3.044719
Orthoclase | 2022-10-02 | MCOF | 9 | 0.08723385 | 0 | 0.005511536 | 89.47368 | 5.263158 | 5.263158
Plagioclase | 2022-10-02 | MCOF | 131 | 0.6481561 | 0.03065601 | 0.1091859 | 29.4964 | 30.21583 | 40.28777
Quartz | 2022-10-02 | MCOF | 880 | 12.73715 | 0 | 0.4109757 | 75.18657 | 22.46269 | 2.350746
Silicate gangue_generic | 2022-10-02 | MCOF | 399 | 2.331533 | 0.2625307 | 6.433498 | 39.69631 | 36.87636 | 23.42733
Chalcopyrite cl. | 2022-10-02 | MCOF | 91 | 1.427773 | 34.40004 | 7.13845 | 83.68421 | 14.21053 | 2.105263
Native Copper | 2022-10-02 | MCOF | 2 | 0.08500996 | 5.49551 | 0.01585905 | 0 | 66.66667 | 33.33333
CuMn mineral | 2022-10-02 | MCOF | 2 | 0.03766264 | 0.5956056 | 0.1247041 | 28.57143 | 71.42857 | 0
Accessory_phases | 2022-10-02 | MCON | 16 | 0.2290198 | 0.003396524 | 0.01292031 | 68 | 32 | 0
Apatite | 2022-10-02 | MCON | 14 | 0.2089001 | 0.003396524 | 0.005564693 | 69.56522 | 30.43478 | 0
Zircon | 2022-10-02 | MCON | 1 | 0.01350895 | 0 | 0.002019358 | 100 | 0 | 0
Carbonate gangue | 2022-10-02 | MCON | 248 | 3.157818 | 0.1524671 | 0.6983055 | 77.69231 | 16.92308 | 5.384615
Ankerite | 2022-10-02 | MCON | 66 | 0.7786329 | 0.09600374 | 0.486868 | 55.81395 | 30.23256 | 13.95349
Calcite | 2022-10-02 | MCON | 169 | 2.14982 | 0.05646338 | 0.1429227 | 89.85507 | 6.884058 | 3.26087
Dolomite_ | 2022-10-02 | MCON | 13 | 0.2293647 | 0 | 0.06851481 | 25 | 75 | 0
Chalcopyrite | 2022-10-02 | MCON | 101 | 7.346282 | 11.70189 | 8.919598 | 78.85246 | 21.14754 | 0
Chalcopyrite <20 | 2022-10-02 | MCON | 864 | 13.82546 | 18.5561 | 15.54981 | 78.83275 | 16.37631 | 4.790941
Chalcopyrite >150 | 2022-10-02 | MCON | 1 | 0.421508 | 0.681573 | 0.5152916 | 100 | 0 | 0
CPS floating Cu | 2022-10-02 | MCON | 435 | 7.777763 | 27.76688 | 1.77374 | 46.89076 | 42.68908 | 10.42017
Cuprite | 2022-10-02 | MCON | 48 | 0.981842 | 3.908902 | 0.1068212 | 0 | 64.28571 | 35.71429
Delafossite | 2022-10-02 | MCON | 73 | 1.430569 | 3.459564 | 1.346295 | 39.13043 | 50 | 10.86957
Malachite | 2022-10-02 | MCON | 293 | 4.434385 | 16.52238 | 0.290588 | 59.85222 | 35.46798 | 4.679803
Fe_Ox | 2022-10-02 | MCON | 98 | 1.787493 | 0.03598767 | 4.807145 | 61.06195 | 30.0885 | 8.849558
Fe_oxyhydroxides | 2022-10-02 | MCON | 35 | 0.5461065 | 0.007390929 | 1.125822 | 55.26316 | 36.84211 | 7.894737
Haematite | 2022-10-02 | MCON | 20 | 0.3351369 | 0.008025969 | 0.7611925 | 68.18182 | 22.72727 | 9.090909
Magnesioferrite | 2022-10-02 | MCON | 0 | 0 | 0 | 0 | 0 | 0 | 0
Magnetite | 2022-10-02 | MCON | 32 | 0.6216991 | 0.02057077 | 1.88565 | 59.52381 | 28.57143 | 11.90476
Tramp_Steel | 2022-10-02 | MCON | 11 | 0.2845502 | 0 | 1.034481 | 72.72727 | 27.27273 | 0
Fe_Ti_Ox | 2022-10-02 | MCON | 29 | 0.6216991 | 0.00768957 | 0.3560514 | 57.44681 | 29.78723 | 12.76596
Ilmenite | 2022-10-02 | MCON | 11 | 0.220742 | 0.005983676 | 0.3375878 | 56.25 | 18.75 | 25
Rutile | 2022-10-02 | MCON | 18 | 0.4009571 | 0.001705894 | 0.01846362 | 58.06452 | 35.48387 | 6.451613
Non floating Cu | 2022-10-02 | MCON | 140 | 1.309506 | 0.9603275 | 1.988138 | 46.91358 | 31.48148 | 21.60494
Chrysocolla | 2022-10-02 | MCON | 40 | 0.2655802 | 0.3293435 | 0.04096118 | 54.54545 | 20.45455 | 25
Cu_Fe_Oxide | 2022-10-02 | MCON | 38 | 0.6398069 | 0.2965176 | 1.657481 | 47.16981 | 39.62264 | 13.20755
CuFe_Silicate | 2022-10-02 | MCON | 61 | 0.3954961 | 0.3263222 | 0.2896953 | 40.625 | 32.8125 | 26.5625
Other sulphides | 2022-10-02 | MCON | 17 | 0.2529048 | 0.002442304 | 0.04254586 | 70.58824 | 17.64706 | 11.76471
Arsenopyrite | 2022-10-02 | MCON | 0 | 0 | 0 | 0 | 0 | 0 | 0
Galena | 2022-10-02 | MCON | 1 | 0.02126941 | 0 | 0 | 100 | 0 | 0
Millerite | 2022-10-02 | MCON | 0 | 0 | 0 | 0 | 0 | 0 | 0
Molybdenite | 2022-10-02 | MCON | 6 | 0.09485007 | 0 | 0 | 100 | 0 | 0
Monazite_Ce | 2022-10-02 | MCON | 5 | 0.0740118 | 0 | 0 | 80 | 20 | 0
Pentlandite | 2022-10-02 | MCON | 2 | 0.02759275 | 0 | 0.03268782 | 0 | 100 | 0
Siegenite | 2022-10-02 | MCON | 0 | 0 | 0 | 0 | 0 | 0 | 0
Sphalerite | 2022-10-02 | MCON | 3 | 0.03518075 | 0.002442304 | 0.009858034 | 33.33333 | 0 | 66.66667
vaesite | 2022-10-02 | MCON | 0 | 0 | 0 | 0 | 0 | 0 | 0
Pyrite | 2022-10-02 | MCON | 832 | 22.69435 | 0.4113391 | 41.51006 | 81.53553 | 16.43401 | 2.030457
Pyrrhotite | 2022-10-02 | MCON | 274 | 7.777907 | 0.17481 | 18.48455 | 74.27598 | 23.33901 | 2.385009
Sec. Cu Sulphides | 2022-10-02 | MCON | 614 | 12.91634 | 39.11422 | 2.028361 | 66.58596 | 27.48184 | 5.932203
Bornite | 2022-10-02 | MCON | 162 | 2.720185 | 6.635651 | 1.076516 | 54.94505 | 29.67033 | 15.38462
Chalcocite | 2022-10-02 | MCON | 366 | 8.931715 | 29.373 | 0.8848483 | 72.18182 | 25.81818 | 2
Covellite | 2022-10-02 | MCON | 86 | 1.264438 | 3.105562 | 0.06699737 | 56.38298 | 32.97872 | 10.6383
Silicate gangue | 2022-10-02 | MCON | 1730 | 19.88195 | 0.4308876 | 3.313478 | 73.84978 | 21.90326 | 4.246952
Amphibole | 2022-10-02 | MCON | 68 | 0.6770571 | 0.1751487 | 0.6696086 | 48.71795 | 29.48718 | 21.79487
Biotite | 2022-10-02 | MCON | 17 | 0.1495182 | 0.004836841 | 0.1213539 | 66.66667 | 33.33333 | 0
Garnets | 2022-10-02 | MCON | 243 | 2.838805 | 0.03741018 | 1.382846 | 75.93123 | 19.19771 | 4.87106
Kaolinite | 2022-10-02 | MCON | 338 | 4.10468 | 0.05820404 | 0.07478395 | 75.87477 | 21.17864 | 2.946593
Muscovite | 2022-10-02 | MCON | 311 | 3.687943 | 0.08437136 | 0.2721687 | 80.43956 | 16.04396 | 3.516484
Orthoclase | 2022-10-02 | MCON | 1 | 0.0220742 | 0 | 0 | 0 | 100 | 0
Plagioclase | 2022-10-02 | MCON | 72 | 0.5903698 | 0.01511862 | 0.05004148 | 34.17722 | 50.63291 | 15.18987
Quartz | 2022-10-02 | MCON | 571 | 6.855073 | 0.04518725 | 0.1847301 | 76.88889 | 21.44444 | 1.666667
Silicate gangue_generic | 2022-10-02 | MCON | 107 | 0.9402229 | 0.01061058 | 0.5510087 | 56.89655 | 30.17241 | 12.93103
Chalcopyrite cl. | 2022-10-02 | MCON | 966 | 21.59325 | 30.93956 | 24.9847 | 79.25265 | 17.67987 | 3.067485
Native Copper | 2022-10-02 | MCON | 21 | 0.9309678 | 3.876024 | 0.03003589 | 0 | 68.29268 | 31.70732
CuMn mineral | 2022-10-02 | MCON | 1 | 0.008622734 | 0.00814427 | 0 | 100 | 0 | 0
Accessory_phases | 2022-10-02 | MFT | 34 | 0.2576472 | 0.1245491 | 0.06282853 | 84.21053 | 12.2807 | 3.508772
Apatite | 2022-10-02 | MFT | 33 | 0.2509812 | 0.1245491 | 0.06282853 | 85.71429 | 10.71429 | 3.571429
Zircon | 2022-10-02 | MFT | 1 | 0.006665979 | 0 | 0 | 0 | 100 | 0
Carbonate gangue | 2022-10-02 | MFT | 4296 | 44.60984 | 3.692922 | 27.45533 | 90.00873 | 7.949389 | 2.041885
Ankerite | 2022-10-02 | MFT | 418 | 2.993308 | 1.874512 | 11.58588 | 50.59701 | 35.52239 | 13.8806
Calcite | 2022-10-02 | MFT | 3618 | 38.6779 | 1.81841 | 9.870917 | 94.57418 | 4.511577 | 0.9142403
Dolomite_ | 2022-10-02 | MFT | 260 | 2.938633 | 0 | 5.998538 | 63.13618 | 30.1238 | 6.740028
Chalcopyrite | 2022-10-02 | MFT | 2 | 0.0594265 | 12.32324 | 0.48604 | 100 | 0 | 0
Chalcopyrite <20 | 2022-10-02 | MFT | 20 | 0.1485662 | 27.16533 | 1.139952 | 80 | 8 | 12
Chalcopyrite >150 | 2022-10-02 | MFT | 0 | 0 | 0 | 0 | 0 | 0 | 0
CPS floating Cu | 2022-10-02 | MFT | 2 | 0.01077903 | 4.143194 | 0.003771664 | 50 | 50 | 0
Cuprite | 2022-10-02 | MFT | 0 | 0 | 0 | 0 | 0 | 0 | 0
Delafossite | 2022-10-02 | MFT | 0 | 0 | 0 | 0 | 0 | 0 | 0
Malachite | 2022-10-02 | MFT | 2 | 0.01077903 | 4.143194 | 0.003771664 | 50 | 50 | 0
Fe_Ox | 2022-10-02 | MFT | 127 | 1.250992 | 4.594144 | 21.475 | 54.06977 | 27.32558 | 18.60465
Fe_oxyhydroxides | 2022-10-02 | MFT | 49 | 0.439671 | 1.531349 | 6.118032 | 37.09677 | 37.09677 | 25.80645
Haematite | 2022-10-02 | MFT | 23 | 0.1879239 | 0.601018 | 2.973746 | 52 | 8 | 40
Magnesioferrite | 2022-10-02 | MFT | 0 | 0 | 0 | 0 | 0 | 0 | 0
Magnetite | 2022-10-02 | MFT | 53 | 0.6062495 | 2.461777 | 12.02146 | 67.46988 | 25.3012 | 7.228916
Tramp_Steel | 2022-10-02 | MFT | 1 | 0.01276464 | 0 | 0.3037182 | 0 | 100 | 0
Fe_Ti_Ox | 2022-10-02 | MFT | 36 | 0.6263184 | 0 | 1.253758 | 84.53608 | 13.40206 | 2.061856
Ilmenite | 2022-10-02 | MFT | 8 | 0.1089249 | 0 | 1.226832 | 100 | 0 | 0
Rutile | 2022-10-02 | MFT | 27 | 0.5105856 | 0 | 0.02692549 | 81.25 | 16.25 | 2.5
Non floating Cu | 2022-10-02 | MFT | 59 | 0.355708 | 34.69186 | 3.556358 | 51.64835 | 42.85714 | 5.494505
Chrysocolla | 2022-10-02 | MFT | 12 | 0.06254674 | 11.41085 | 0.09161647 | 76.19048 | 19.04762 | 4.761905
Cu_Fe_Oxide | 2022-10-02 | MFT | 20 | 0.1608345 | 7.932309 | 2.646733 | 55.55556 | 37.03704 | 7.407407
CuFe_Silicate | 2022-10-02 | MFT | 26 | 0.1280719 | 14.64066 | 0.799117 | 38.09524 | 57.14286 | 4.761905
Other sulphides | 2022-10-02 | MFT | 12 | 0.1533884 | 0 | 0.02589718 | 71.42857 | 28.57143 | 0
Arsenopyrite | 2022-10-02 | MFT | 0 | 0 | 0 | 0 | 0 | 0 | 0
Galena | 2022-10-02 | MFT | 0 | 0 | 0 | 0 | 0 | 0 | 0
Millerite | 2022-10-02 | MFT | 0 | 0 | 0 | 0 | 0 | 0 | 0
Molybdenite | 2022-10-02 | MFT | 0 | 0 | 0 | 0 | 0 | 0 | 0
Monazite_Ce | 2022-10-02 | MFT | 12 | 0.1533884 | 0 | 0.02589718 | 71.42857 | 28.57143 | 0
Pentlandite | 2022-10-02 | MFT | 0 | 0 | 0 | 0 | 0 | 0 | 0
Siegenite | 2022-10-02 | MFT | 0 | 0 | 0 | 0 | 0 | 0 | 0
Sphalerite | 2022-10-02 | MFT | 0 | 0 | 0 | 0 | 0 | 0 | 0
vaesite | 2022-10-02 | MFT | 0 | 0 | 0 | 0 | 0 | 0 | 0
Pyrite | 2022-10-02 | MFT | 19 | 0.2629091 | 0 | 3.302917 | 86.48649 | 5.405405 | 8.108108
Pyrrhotite | 2022-10-02 | MFT | 13 | 0.2223033 | 0.1343234 | 3.546869 | 85.29412 | 11.76471 | 2.941176
Sec. Cu Sulphides | 2022-10-02 | MFT | 1 | 0.007375126 | 2.123175 | 0.009198058 | 0 | 100 | 0
Bornite | 2022-10-02 | MFT | 1 | 0.007375126 | 2.123175 | 0.009198058 | 0 | 100 | 0
Chalcocite | 2022-10-02 | MFT | 0 | 0 | 0 | 0 | 0 | 0 | 0
Covellite | 2022-10-02 | MFT | 0 | 0 | 0 | 0 | 0 | 0 | 0
Silicate gangue | 2022-10-02 | MFT | 4741 | 52.03475 | 11.00727 | 37.68207 | 73.53934 | 21.79243 | 4.668233
Amphibole | 2022-10-02 | MFT | 139 | 0.852366 | 4.681872 | 6.533755 | 44.72362 | 38.69347 | 16.58291
Biotite | 2022-10-02 | MFT | 196 | 2.516705 | 1.563818 | 14.76262 | 62.37785 | 34.85342 | 2.76873
Garnets | 2022-10-02 | MFT | 342 | 2.127298 | 1.353184 | 7.86101 | 50.75472 | 30.9434 | 18.30189
Kaolinite | 2022-10-02 | MFT | 1683 | 20.47085 | 0.7540238 | 0.5130512 | 76.74927 | 21.44679 | 1.803936
Muscovite | 2022-10-02 | MFT | 824 | 7.775198 | 1.556191 | 2.622653 | 75.61728 | 18.67284 | 5.709877
Orthoclase | 2022-10-02 | MFT | 4 | 0.01452333 | 0 | 0 | 50 | 25 | 25
Plagioclase | 2022-10-02 | MFT | 181 | 0.7153872 | 0.2515901 | 0.2513811 | 21.13402 | 32.47423 | 46.39175
Quartz | 2022-10-02 | MFT | 1100 | 16.20656 | 0.05634544 | 0.2574209 | 80.10204 | 18.27458 | 1.623377
Silicate gangue_generic | 2022-10-02 | MFT | 244 | 1.107886 | 0.7347775 | 4.340074 | 22.74368 | 35.74007 | 41.51625
Chalcopyrite cl. | 2022-10-02 | MFT | 22 | 0.2079927 | 39.48857 | 1.625992 | 85.71429 | 5.714286 | 8.571429
Native Copper | 2022-10-02 | MFT | 0 | 0 | 0 | 0 | 0 | 0 | 0
CuMn mineral | 2022-10-02 | MFT | 1 | 0.00425488 | 0.7080396 | 0.01889139 | 0 | 100 | 0
Accessory_phases | 2022-10-02 | MClnrT | 33 | 0.4692067 | 0.05596353 | 0.01703015 | 67.60563 | 25.35211 | 7.042254
Apatite | 2022-10-02 | MClnrT | 31 | 0.4498145 | 0.05596353 | 0.01703015 | 68.11594 | 26.08696 | 5.797101
Zircon | 2022-10-02 | MClnrT | 2 | 0.01939211 | 0 | 0 | 50 | 0 | 50
Carbonate gangue | 2022-10-02 | MClnrT | 4231 | 41.7261 | 8.080903 | 16.51762 | 86.09823 | 11.2824 | 2.619372
Ankerite | 2022-10-02 | MClnrT | 620 | 4.945299 | 5.041358 | 9.655426 | 52.95664 | 35.61104 | 11.43233
Calcite | 2022-10-02 | MClnrT | 3501 | 35.65193 | 3.018005 | 5.806876 | 90.41869 | 8.091579 | 1.489729
Dolomite_ | 2022-10-02 | MClnrT | 110 | 1.128869 | 0.02154013 | 1.055315 | 73.95833 | 20.83333 | 5.208333
Chalcopyrite | 2022-10-02 | MClnrT | 5 | 0.3111816 | 5.173996 | 1.325705 | 77.77778 | 22.22222 | 0
Chalcopyrite <20 | 2022-10-02 | MClnrT | 77 | 0.8038857 | 11.13504 | 2.579691 | 68.8172 | 23.65591 | 7.526882
Chalcopyrite >150 | 2022-10-02 | MClnrT | 0 | 0 | 0 | 0 | 0 | 0 | 0
CPS floating Cu | 2022-10-02 | MClnrT | 52 | 0.6037549 | 18.37548 | 0.7020194 | 30.30303 | 46.9697 | 22.72727
Cuprite | 2022-10-02 | MClnrT | 5 | 0.08808971 | 3.417752 | 0.02185015 | 0 | 14.28571 | 85.71429
Delafossite | 2022-10-02 | MClnrT | 14 | 0.1785725 | 4.095674 | 0.6203471 | 25 | 56.25 | 18.75
Malachite | 2022-10-02 | MClnrT | 33 | 0.3370927 | 10.86205 | 0.05982213 | 37.2093 | 48.83721 | 13.95349
Fe_Ox | 2022-10-02 | MClnrT | 192 | 2.919834 | 0.5785559 | 26.63057 | 63.50365 | 25.54745 | 10.94891
Fe_oxyhydroxides | 2022-10-02 | MClnrT | 62 | 0.7736216 | 0.2257544 | 5.745848 | 54.66667 | 29.33333 | 16
Haematite | 2022-10-02 | MClnrT | 37 | 0.4482879 | 0.03389409 | 3.535692 | 56.09756 | 31.70732 | 12.19512
Magnesioferrite | 2022-10-02 | MClnrT | 2 | 0.07674326 | 0 | 0.4002044 | 0 | 100 | 0
Magnetite | 2022-10-02 | MClnrT | 86 | 1.540538 | 0.3189074 | 16.06628 | 74.48276 | 18.62069 | 6.896552
Tramp_Steel | 2022-10-02 | MClnrT | 4 | 0.07426767 | 0 | 0.8443698 | 25 | 0 | 75
Fe_Ti_Ox | 2022-10-02 | MClnrT | 58 | 1.073787 | 0.0898855 | 1.536547 | 79.82456 | 15.78947 | 4.385965
Ilmenite | 2022-10-02 | MClnrT | 13 | 0.2475589 | 0 | 1.518037 | 76 | 24 | 0
Rutile | 2022-10-02 | MClnrT | 45 | 0.8262279 | 0.0898855 | 0.01850987 | 80.89888 | 13.48315 | 5.617978
Non floating Cu | 2022-10-02 | MClnrT | 140 | 1.00086 | 7.796933 | 4.474927 | 51.11111 | 35.55556 | 13.33333
Chrysocolla | 2022-10-02 | MClnrT | 32 | 0.1949526 | 2.984206 | 0.08291976 | 51.11111 | 28.88889 | 20
Cu_Fe_Oxide | 2022-10-02 | MClnrT | 34 | 0.3812407 | 1.500205 | 3.41156 | 61.36364 | 34.09091 | 4.545455
CuFe_Silicate | 2022-10-02 | MClnrT | 66 | 0.350399 | 2.479477 | 0.8693474 | 41.77215 | 43.03797 | 15.18987
Other sulphides | 2022-10-02 | MClnrT | 6 | 0.092979 | 0.07996301 | 0.06260331 | 55.55556 | 33.33333 | 11.11111
Arsenopyrite | 2022-10-02 | MClnrT | 0 | 0 | 0 | 0 | 0 | 0 | 0
Galena | 2022-10-02 | MClnrT | 0 | 0 | 0 | 0 | 0 | 0 | 0
Millerite | 2022-10-02 | MClnrT | 0 | 0 | 0 | 0 | 0 | 0 | 0
Molybdenite | 2022-10-02 | MClnrT | 0 | 0 | 0 | 0 | 0 | 0 | 0
Monazite_Ce | 2022-10-02 | MClnrT | 3 | 0.05312202 | 0 | 0.01311174 | 40 | 60 | 0
Pentlandite | 2022-10-02 | MClnrT | 0 | 0 | 0 | 0 | 0 | 0 | 0
Siegenite | 2022-10-02 | MClnrT | 3 | 0.03985699 | 0.07996301 | 0.04949157 | 75 | 0 | 25
Sphalerite | 2022-10-02 | MClnrT | 0 | 0 | 0 | 0 | 0 | 0 | 0
vaesite | 2022-10-02 | MClnrT | 0 | 0 | 0 | 0 | 0 | 0 | 0
Pyrite | 2022-10-02 | MClnrT | 79 | 1.477989 | 0.04597927 | 9.220344 | 72.72727 | 20.27972 | 6.993007
Pyrrhotite | 2022-10-02 | MClnrT | 110 | 2.292004 | 0.05225528 | 18.92628 | 70.12448 | 27.38589 | 2.489627
Sec. Cu Sulphides | 2022-10-02 | MClnrT | 112 | 1.58285 | 47.22168 | 0.6760754 | 51.38889 | 39.58333 | 9.027778
Bornite | 2022-10-02 | MClnrT | 27 | 0.3647368 | 9.144692 | 0.4228498 | 41.17647 | 47.05882 | 11.76471
Chalcocite | 2022-10-02 | MClnrT | 54 | 0.9091601 | 30.63112 | 0.1709964 | 55.12821 | 41.02564 | 3.846154
Covellite | 2022-10-02 | MClnrT | 31 | 0.3089535 | 7.445875 | 0.08222921 | 53.125 | 28.125 | 18.75
Silicate gangue | 2022-10-02 | MClnrT | 4433 | 45.64557 | 1.313368 | 17.33059 | 66.41362 | 27.85601 | 5.730378
Amphibole | 2022-10-02 | MClnrT | 147 | 1.009298 | 0.3436575 | 3.648634 | 45.06173 | 41.97531 | 12.96296
Biotite | 2022-10-02 | MClnrT | 82 | 1.085092 | 0.08735134 | 3.314064 | 60.43956 | 34.61538 | 4.945055
Garnets | 2022-10-02 | MClnrT | 420 | 3.181854 | 0.3610724 | 4.353572 | 50.6422 | 35.04587 | 14.31193
Kaolinite | 2022-10-02 | MClnrT | 1252 | 13.14096 | 0.1845472 | 0.4123357 | 68.33196 | 29.23204 | 2.436003
Muscovite | 2022-10-02 | MClnrT | 898 | 9.785261 | 0.2088366 | 1.896747 | 68.54935 | 26.04043 | 5.410226
Orthoclase | 2022-10-02 | MClnrT | 3 | 0.02112503 | 0 | 0.00135785 | 100 | 0 | 0
Plagioclase | 2022-10-02 | MClnrT | 171 | 1.024481 | 0.02714129 | 0.1719874 | 26.17801 | 39.79058 | 34.03141
Quartz | 2022-10-02 | MClnrT | 1202 | 14.54749 | 0.0310018 | 0.3734563 | 75.04697 | 22.66065 | 2.292371
Silicate gangue_generic | 2022-10-02 | MClnrT | 241 | 1.547491 | 0.06265582 | 2.850481 | 28.94737 | 40.6015 | 30.45113
Chalcopyrite cl. | 2022-10-02 | MClnrT | 82 | 1.115067 | 16.30904 | 3.905397 | 71.31783 | 23.25581 | 5.426357
Native Copper | 2022-10-02 | MClnrT | 0 | 0 | 0 | 0 | 0 | 0 | 0
CuMn mineral | 2022-10-02 | MClnrT | 8 | 0.07426767 | 0.8330441 | 0.1111004 | 75 | 16.66667 | 8.333333
Accessory_phases | 2022-10-03 | MCOF | 29 | 0.4949891 | 0.0836806 | 0.01391993 | 92.95775 | 5.633803 | 1.408451
Apatite | 2022-10-03 | MCOF | 27 | 0.484762 | 0 | 0.01391993 | 94.2029 | 4.347826 | 1.449275
Zircon | 2022-10-03 | MCOF | 0 | 0 | 0 | 0 | 0 | 0 | 0
Carbonate gangue | 2022-10-03 | MCOF | 2256 | 26.68283 | 1.606852 | 13.02686 | 85.2307 | 12.1725 | 2.5968
Ankerite | 2022-10-03 | MCOF | 433 | 4.433091 | 1.149032 | 8.308357 | 64.297 | 27.48815 | 8.21485
Calcite | 2022-10-03 | MCOF | 1699 | 20.672 | 0.4578198 | 3.05226 | 91.60595 | 6.995045 | 1.399009
Dolomite_ | 2022-10-03 | MCOF | 124 | 1.577744 | 0 | 1.666248 | 50.60241 | 44.57831 | 4.819277
Chalcopyrite | 2022-10-03 | MCOF | 4 | 0.2887807 | 9.620042 | 1.160154 | 100 | 0 | 0
Chalcopyrite <20 | 2022-10-03 | MCOF | 64 | 0.8011335 | 24.05366 | 2.781822 | 83.72093 | 6.976744 | 9.302326
Chalcopyrite >150 | 2022-10-03 | MCOF | 0 | 0 | 0 | 0 | 0 | 0 | 0
CPS floating Cu | 2022-10-03 | MCOF | 17 | 0.2242391 | 14.1107 | 0.3508229 | 75 | 8.333333 | 16.66667
Cuprite | 2022-10-03 | MCOF | 0 | 0 | 0 | 0 | 0 | 0 | 0
Delafossite | 2022-10-03 | MCOF | 5 | 0.07216738 | 2.595439 | 0.3465027 | 33.33333 | 16.66667 | 50
Malachite | 2022-10-03 | MCOF | 12 | 0.1520717 | 11.51526 | 0.004320257 | 88.88889 | 5.555556 | 5.555556
Fe_Ox | 2022-10-03 | MCOF | 191 | 3.12125 | 2.034549 | 28.06813 | 53.33333 | 37.77778 | 8.888889
Fe_oxyhydroxides | 2022-10-03 | MCOF | 71 | 0.8893084 | 0.4093255 | 6.569715 | 45 | 40 | 15
Haematite | 2022-10-03 | MCOF | 39 | 0.4831168 | 0.2588098 | 3.769418 | 48.78049 | 46.34146 | 4.878049
Magnesioferrite | 2022-10-03 | MCOF | 0 | 0 | 0 | 0 | 0 | 0 | 0
Magnetite | 2022-10-03 | MCOF | 76 | 1.648778 | 1.366413 | 16.5681 | 59.72222 | 34.02778 | 6.25
Tramp_Steel | 2022-10-03 | MCOF | 5 | 0.1000472 | 0 | 1.160905 | 40 | 40 | 20
Fe_Ti_Ox | 2022-10-03 | MCOF | 41 | 0.714337 | 0 | 1.262605 | 87.14286 | 10 | 2.857143
Ilmenite | 2022-10-03 | MCOF | 10 | 0.2241057 | 0 | 1.21499 | 90.47619 | 4.761905 | 4.761905
Rutile | 2022-10-03 | MCOF | 31 | 0.4902313 | 0 | 0.04761566 | 85.71429 | 12.2449 | 2.040816
Non floating Cu | 2022-10-03 | MCOF | 124 | 1.048939 | 17.42412 | 4.081699 | 60.21505 | 29.03226 | 10.75269
Chrysocolla | 2022-10-03 | MCOF | 25 | 0.1400661 | 4.737249 | 0.05330328 | 66.66667 | 16.66667 | 16.66667
Cu_Fe_Oxide | 2022-10-03 | MCOF | 25 | 0.2801322 | 1.817587 | 2.488298 | 70 | 20 | 10
CuFe_Silicate | 2022-10-03 | MCOF | 66 | 0.5353637 | 9.005224 | 1.322375 | 60.71429 | 29.46429 | 9.821429
Other sulphides | 2022-10-03 | MCOF | 5 | 0.07447958 | 0 | 0 | 100 | 0 | 0
Arsenopyrite | 2022-10-03 | MCOF | 0 | 0 | 0 | 0 | 0 | 0 | 0
Galena | 2022-10-03 | MCOF | 1 | 0.01645221 | 0 | 0 | 100 | 0 | 0
Millerite | 2022-10-03 | MCOF | 0 | 0 | 0 | 0 | 0 | 0 | 0
Molybdenite | 2022-10-03 | MCOF | 1 | 0.01222799 | 0 | 0 | 100 | 0 | 0
Monazite_Ce | 2022-10-03 | MCOF | 3 | 0.04579938 | 0 | 0 | 100 | 0 | 0
Pentlandite | 2022-10-03 | MCOF | 0 | 0 | 0 | 0 | 0 | 0 | 0
Siegenite | 2022-10-03 | MCOF | 0 | 0 | 0 | 0 | 0 | 0 | 0
Sphalerite | 2022-10-03 | MCOF | 0 | 0 | 0 | 0 | 0 | 0 | 0
vaesite | 2022-10-03 | MCOF | 0 | 0 | 0 | 0 | 0 | 0 | 0
Pyrite | 2022-10-03 | MCOF | 55 | 1.225245 | 0.1173262 | 7.249616 | 80.90909 | 14.54545 | 4.545455
Pyrrhotite | 2022-10-03 | MCOF | 9 | 0.2972291 | 0 | 2.33742 | 17.24138 | 82.75862 | 0
Sec. Cu Sulphides | 2022-10-03 | MCOF | 31 | 0.4289579 | 26.67924 | 0.1395743 | 55.55556 | 30.55556 | 13.88889
Bornite | 2022-10-03 | MCOF | 6 | 0.06936606 | 3.688044 | 0.08296076 | 33.33333 | 33.33333 | 33.33333
Chalcocite | 2022-10-03 | MCOF | 17 | 0.2763526 | 19.00188 | 0.05091332 | 59.09091 | 36.36364 | 4.545455
Covellite | 2022-10-03 | MCOF | 8 | 0.08323927 | 3.989316 | 0.005700177 | 62.5 | 12.5 | 25
Silicate gangue | 2022-10-03 | MCOF | 5509 | 64.59759 | 4.269833 | 39.52737 | 66.78272 | 27.85358 | 5.363696
Amphibole | 2022-10-03 | MCOF | 245 | 1.900141 | 1.496929 | 5.98336 | 52.65018 | 34.27562 | 13.0742
Biotite | 2022-10-03 | MCOF | 204 | 3.521039 | 0.1785509 | 10.01099 | 49.27007 | 48.72263 | 2.007299
Garnets | 2022-10-03 | MCOF | 792 | 6.26669 | 0.9039391 | 10.02056 | 61.74699 | 28.41365 | 9.839357
Kaolinite | 2022-10-03 | MCOF | 1187 | 14.75249 | 0.7352949 | 0.7752234 | 65.3587 | 32.18391 | 2.457392
Muscovite | 2022-10-03 | MCOF | 1262 | 15.26654 | 0.4046925 | 3.64277 | 76.71458 | 19.30185 | 3.983573
Orthoclase | 2022-10-03 | MCOF | 13 | 0.1024483 | 0 | 0.004181937 | 66.66667 | 16.66667 | 16.66667
Plagioclase | 2022-10-03 | MCOF | 207 | 1.317955 | 0 | 0.2891965 | 24.12281 | 39.91228 | 35.96491
Quartz | 2022-10-03 | MCOF | 947 | 16.7618 | 0.05836269 | 0.4767822 | 76.62566 | 21.75747 | 1.616872
Silicate gangue_generic | 2022-10-03 | MCOF | 628 | 4.457703 | 0.4920638 | 8.040105 | 38.67792 | 42.61603 | 18.70605
Chalcopyrite cl. | 2022-10-03 | MCOF | 68 | 1.089914 | 33.6737 | 3.941976 | 88.03419 | 5.128205 | 6.837607
Native Copper | 2022-10-03 | MCOF | 0 | 0 | 0 | 0 | 0 | 0 | 0
CuMn mineral | 2022-10-03 | MCOF | 8 | 0.09337739 | 1.864063 | 0.2177217 | 21.42857 | 71.42857 | 7.142857
Accessory_phases | 2022-10-03 | MCON | 5 | 0.04696782 | 0 | 0.001108633 | 40 | 40 | 20
Apatite | 2022-10-03 | MCON | 4 | 0.03973717 | 0 | 0.001108633 | 50 | 25 | 25
Zircon | 2022-10-03 | MCON | 0 | 0 | 0 | 0 | 0 | 0 | 0
Carbonate gangue | 2022-10-03 | MCON | 213 | 3.529472 | 0.2804426 | 0.6873085 | 79.40447 | 17.61787 | 2.977667
Ankerite | 2022-10-03 | MCON | 47 | 0.6436855 | 0.2255034 | 0.4238182 | 40 | 52.30769 | 7.692308
Calcite | 2022-10-03 | MCON | 157 | 2.76035 | 0.05493923 | 0.2249831 | 87.65432 | 10.18519 | 2.160494
Dolomite_ | 2022-10-03 | MCON | 9 | 0.1254362 | 0 | 0.03850711 | 71.42857 | 28.57143 | 0
Chalcopyrite | 2022-10-03 | MCON | 149 | 12.90892 | 24.06919 | 14.92093 | 88.46939 | 11.12245 | 0.4081633
Chalcopyrite <20 | 2022-10-03 | MCON | 760 | 14.55547 | 24.60597 | 15.46287 | 83.8009 | 12.39819 | 3.800905
Chalcopyrite >150 | 2022-10-03 | MCON | 0 | 0 | 0 | 0 | 0 | 0 | 0
CPS floating Cu | 2022-10-03 | MCON | 145 | 3.305887 | 11.86351 | 1.400662 | 35.04673 | 46.26168 | 18.69159
Cuprite | 2022-10-03 | MCON | 12 | 0.44107 | 1.962172 | 0.06316548 | 0 | 39.13043 | 60.86957
Delafossite | 2022-10-03 | MCON | 61 | 1.309598 | 3.016208 | 1.248793 | 45.45455 | 31.16883 | 23.37662
Malachite | 2022-10-03 | MCON | 67 | 1.182684 | 5.013634 | 0.07681237 | 40.40404 | 53.53535 | 6.060606
Fe_Ox | 2022-10-03 | MCON | 89 | 1.83797 | 0.0499681 | 4.74925 | 49.10714 | 30.35714 | 20.53571
Fe_oxyhydroxides | 2022-10-03 | MCON | 25 | 0.4086892 | 0.007576349 | 0.7687398 | 46.15385 | 26.92308 | 26.92308
Haematite | 2022-10-03 | MCON | 15 | 0.2499292 | 0 | 0.5411478 | 53.33333 | 26.66667 | 20
Magnesioferrite | 2022-10-03 | MCON | 0 | 0 | 0 | 0 | 0 | 0 | 0
Magnetite | 2022-10-03 | MCON | 45 | 1.084756 | 0.04239175 | 3.131005 | 47.76119 | 34.32836 | 17.91045
Tramp_Steel | 2022-10-03 | MCON | 3 | 0.08488161 | 0 | 0.294055 | 66.66667 | 0 | 33.33333
Fe_Ti_Ox | 2022-10-03 | MCON | 24 | 0.4809958 | 0.004162826 | 0.3902855 | 69.69697 | 21.21212 | 9.090909
Ilmenite | 2022-10-03 | MCON | 10 | 0.226351 | 0 | 0.3761786 | 73.33333 | 20 | 6.666667
Rutile | 2022-10-03 | MCON | 14 | 0.2546448 | 0.004162826 | 0.0141069 | 66.66667 | 22.22222 | 11.11111
Non floating Cu | 2022-10-03 | MCON | 78 | 0.8667356 | 0.8676817 | 1.324104 | 40.42553 | 27.65957 | 31.91489
Chrysocolla | 2022-10-03 | MCON | 19 | 0.13864 | 0.2540055 | 0.01820346 | 14.28571 | 42.85714 | 42.85714
Cu_Fe_Oxide | 2022-10-03 | MCON | 27 | 0.475337 | 0.2872898 | 1.137139 | 50 | 25 | 25
CuFe_Silicate | 2022-10-03 | MCON | 31 | 0.2433273 | 0.3149392 | 0.1597896 | 47.22222 | 19.44444 | 33.33333
Other sulphides | 2022-10-03 | MCON | 16 | 0.3666886 | 0.004555185 | 0.1719023 | 66.66667 | 16.66667 | 16.66667
Arsenopyrite | 2022-10-03 | MCON | 0 | 0 | 0 | 0 | 0 | 0 | 0
Galena | 2022-10-03 | MCON | 0 | 0 | 0 | 0 | 0 | 0 | 0
Millerite | 2022-10-03 | MCON | 0 | 0 | 0 | 0 | 0 | 0 | 0
Molybdenite | 2022-10-03 | MCON | 4 | 0.1037442 | 0 | 0 | 83.33333 | 0 | 16.66667
Monazite_Ce | 2022-10-03 | MCON | 0 | 0 | 0 | 0 | 0 | 0 | 0
Pentlandite | 2022-10-03 | MCON | 7 | 0.1509006 | 0 | 0.1383435 | 60 | 10 | 30
Siegenite | 2022-10-03 | MCON | 3 | 0.06073751 | 0 | 0.03077795 | 25 | 75 | 0
Sphalerite | 2022-10-03 | MCON | 2 | 0.05130622 | 0.004555185 | 0.002780844 | 100 | 0 | 0
vaesite | 2022-10-03 | MCON | 0 | 0 | 0 | 0 | 0 | 0 | 0
Pyrite | 2022-10-03 | MCON | 610 | 20.83759 | 0.3047999 | 36.57209 | 75.58579 | 22.37339 | 2.040816
Pyrrhotite | 2022-10-03 | MCON | 276 | 9.028983 | 0.3015464 | 20.58188 | 58.90851 | 36.91814 | 4.173355
Sec. Cu Sulphides | 2022-10-03 | MCON | 412 | 10.47678 | 37.42689 | 1.578403 | 59.6748 | 35.44715 | 4.878049
Bornite | 2022-10-03 | MCON | 125 | 2.452135 | 7.320593 | 0.9146366 | 56 | 34 | 10
Chalcocite | 2022-10-03 | MCON | 212 | 6.891758 | 26.73193 | 0.6346876 | 61.34021 | 36.85567 | 1.804124
Covellite | 2022-10-03 | MCON | 75 | 1.132887 | 3.374367 | 0.02907834 | 58.44156 | 31.16883 | 10.38961
Silicate gangue | 2022-10-03 | MCON | 1629 | 21.75755 | 0.2212809 | 2.159223 | 66.953125 | 27.6171875 | 5.4296875
Amphibole | 2022-10-03 | MCON | 27 | 0.2658366 | 0.0436275 | 0.2390481 | 60.71429 | 25 | 14.28571
Biotite | 2022-10-03 | MCON | 4 | 0.0363419 | 0.006413498 | 0.02530604 | 50 | 25 | 25
Garnets | 2022-10-03 | MCON | 195 | 2.393253 | 0.01557233 | 0.8916011 | 53.90335 | 37.17472 | 8.921933
Kaolinite | 2022-10-03 | MCON | 350 | 4.754156 | 0.05587608 | 0.1335114 | 65.21739 | 31.65217 | 3.130435
Muscovite | 2022-10-03 | MCON | 272 | 3.883051 | 0.04133666 | 0.2665872 | 71.46119 | 21.46119 | 7.077626
Orthoclase | 2022-10-03 | MCON | 3 | 0.0241441 | 0 | 0.00243516 | 66.66667 | 0 | 33.33333
Plagioclase | 2022-10-03 | MCON | 92 | 0.8092047 | 0.01576404 | 0.05800782 | 24.24242 | 52.52525 | 23.23232
Quartz | 2022-10-03 | MCON | 577 | 8.580902 | 0.03369179 | 0.1986733 | 76.99029 | 21.84466 | 1.165049
Silicate gangue_generic | 2022-10-03 | MCON | 107 | 0.9929262 | 0.008998999 | 0.3378931 | 37.5 | 41.07143 | 21.42857
Chalcopyrite cl. | 2022-10-03 | MCON | 909 | 27.46439 | 48.67516 | 30.38379 | 85.9952 | 11.79856 | 2.206235
Native Copper | 2022-10-03 | MCON | 5 | 0.372536 | 1.871497 | 0.01189099 | 0 | 86.66667 | 13.33333
CuMn mineral | 2022-10-03 | MCON | 1 | 0.00943129 | 0.01144726 | 0.008972199 | 0 | 100 | 0
Accessory_phases | 2022-10-03 | MFT | 14 | 0.2326074 | 0 | 0.0142538 | 90.32258 | 9.677419 | 0
Apatite | 2022-10-03 | MFT | 9 | 0.1989488 | 0 | 0.008204239 | 100 | 0 | 0
Zircon | 2022-10-03 | MFT | 1 | 0.01138096 | 0 | 0 | 100 | 0 | 0
Carbonate gangue | 2022-10-03 | MFT | 3037 | 41.18839 | 4.718055 | 26.01839 | 77.78324 | 17.59305 | 4.623709
Ankerite | 2022-10-03 | MFT | 699 | 7.520876 | 3.772446 | 15.64709 | 49.69574 | 34.27992 | 16.02434
Calcite | 2022-10-03 | MFT | 2187 | 31.328 | 0.9456094 | 7.411667 | 86.615 | 11.24843 | 2.136573
Dolomite_ | 2022-10-03 | MFT | 151 | 2.339513 | 0 | 2.95964 | 35.10324 | 58.40708 | 6.489676
Chalcopyrite | 2022-10-03 | MFT | 1 | 0.05073002 | 4.138466 | 0.2025759 | 100 | 0 | 0
Chalcopyrite <20 | 2022-10-03 | MFT | 23 | 0.2942341 | 17.67151 | 1.06029 | 58.62069 | 37.93103 | 3.448276
Chalcopyrite >150 | 2022-10-03 | MFT | 0 | 0 | 0 | 0 | 0 | 0 | 0
CPS floating Cu | 2022-10-03 | MFT | 10 | 0.1339805 | 19.85027 | 0.2001859 | 45.45455 | 36.36364 | 18.18182
Cuprite | 2022-10-03 | MFT | 2 | 0.02954206 | 5.826839 | 0.005491648 | 0 | 100 | 0
Delafossite | 2022-10-03 | MFT | 2 | 0.03930063 | 3.82936 | 0.1875855 | 100 | 0 | 0
Malachite | 2022-10-03 | MFT | 5 | 0.04600813 | 6.377123 | 0.003552605 | 40 | 40 | 20
Fe_Ox | 2022-10-03 | MFT | 127 | 2.043487 | 3.493493 | 19.95011 | 50 | 36.58537 | 13.41463
Fe_oxyhydroxides | 2022-10-03 | MFT | 64 | 0.9080552 | 1.5107 | 7.495746 | 37.33333 | 46.66667 | 16
Haematite | 2022-10-03 | MFT | 18 | 0.2438431 | 0.4248763 | 2.17677 | 52.63158 | 15.78947 | 31.57895
Magnesioferrite | 2022-10-03 | MFT | 0 | 0 | 0 | 0 | 0 | 0 | 0
Magnetite | 2022-10-03 | MFT | 43 | 0.8480025 | 1.557917 | 9.758473 | 61.76471 | 32.35294 | 5.882353
Tramp_Steel | 2022-10-03 | MFT | 2 | 0.04358665 | 0 | 0.5191215 | 100 | 0 | 0
Fe_Ti_Ox | 2022-10-03 | MFT | 32 | 0.9603592 | 0.1180155 | 2.457464 | 66.27907 | 17.44186 | 16.27907
Ilmenite | 2022-10-03 | MFT | 13 | 0.3719394 | 0 | 2.425065 | 68.75 | 28.125 | 3.125
Rutile | 2022-10-03 | MFT | 19 | 0.5884198 | 0.1180155 | 0.03239914 | 64.81481 | 11.11111 | 24.07407
Non floating Cu | 2022-10-03 | MFT | 93 | 0.9606013 | 33.31503 | 5.274992 | 38.25503 | 52.34899 | 9.395973
Chrysocolla | 2022-10-03 | MFT | 21 | 0.1576384 | 12.45354 | 0.07931152 | 51.6129 | 35.48387 | 12.90323
Cu_Fe_Oxide | 2022-10-03 | MFT | 23 | 0.3864683 | 6.626177 | 3.738528 | 36.84211 | 55.26316 | 7.894737
CuFe_Silicate | 2022-10-03 | MFT | 49 | 0.4164946 | 14.23532 | 1.457153 | 33.75 | 57.5 | 8.75
Other sulphides | 2022-10-03 | MFT | 8 | 0.1374432 | 0 | 0.002540377 | 81.81818 | 9.090909 | 9.090909
Arsenopyrite | 2022-10-03 | MFT | 0 | 0 | 0 | 0 | 0 | 0 | 0
Galena | 2022-10-03 | MFT | 1 | 0.01791896 | 0 | 0 | 0 | 0 | 100
Millerite | 2022-10-03 | MFT | 0 | 0 | 0 | 0 | 0 | 0 | 0
Molybdenite | 2022-10-03 | MFT | 0 | 0 | 0 | 0 | 0 | 0 | 0
Monazite_Ce | 2022-10-03 | MFT | 6 | 0.099765 | 0 | 0 | 87.5 | 12.5 | 0
Pentlandite | 2022-10-03 | MFT | 0 | 0 | 0 | 0 | 0 | 0 | 0
Siegenite | 2022-10-03 | MFT | 0 | 0 | 0 | 0 | 0 | 0 | 0
Sphalerite | 2022-10-03 | MFT | 1 | 0.01975928 | 0 | 0.002540377 | 100 | 0 | 0
vaesite | 2022-10-03 | MFT | 0 | 0 | 0 | 0 | 0 | 0 | 0
Pyrite | 2022-10-03 | MFT | 19 | 0.3032904 | 0.1364441 | 1.919479 | 68 | 20 | 12
Pyrrhotite | 2022-10-03 | MFT | 10 | 0.2344235 | 0 | 2.098622 | 100 | 0 | 0
Sec. Cu Sulphides | 2022-10-03 | MFT | 5 | 0.07303185 | 8.355016 | 0.06802678 | 100 | 0 | 0
Bornite | 2022-10-03 | MFT | 3 | 0.05036679 | 5.691053 | 0.06802678 | 100 | 0 | 0
Chalcocite | 2022-10-03 | MFT | 0 | 0 | 0 | 0 | 0 | 0 | 0
Covellite | 2022-10-03 | MFT | 2 | 0.02266506 | 2.663963 | 0 | 100 | 0 | 0
Silicate gangue | 2022-10-03 | MFT | 3628 | 53.38742 | 8.203701 | 40.73306 | 63.63524 | 29.29692 | 7.067836
Amphibole | 2022-10-03 | MFT | 184 | 1.608832 | 2.607384 | 6.177886 | 29.54545 | 43.18182 | 27.27273
Biotite | 2022-10-03 | MFT | 191 | 4.324813 | 1.28106 | 14.20457 | 51.13269 | 46.27832 | 2.588997
Garnets | 2022-10-03 | MFT | 465 | 4.37208 | 1.457105 | 8.385156 | 51.88088 | 30.56426 | 17.55486
Kaolinite | 2022-10-03 | MFT | 990 | 15.42449 | 0.9829592 | 0.8869476 | 66.06111 | 31.42031 | 2.51858
Muscovite | 2022-10-03 | MFT | 579 | 9.170776 | 0.8989957 | 3.141817 | 73.86448 | 20.25316 | 5.882353
Orthoclase | 2022-10-03 | MFT | 7 | 0.0619899 | 0 | 0 | 40 | 50 | 10
Plagioclase | 2022-10-03 | MFT | 128 | 0.9506732 | 0.06942859 | 0.2251448 | 20.5298 | 44.37086 | 35.09934
Quartz | 2022-10-03 | MFT | 678 | 14.05948 | 0.0961893 | 0.4010738 | 76.17526 | 21.08626 | 2.738476
Silicate gangue_generic | 2022-10-03 | MFT | 393 | 3.195773 | 0.6498394 | 7.040515 | 26.28205 | 46.5812 | 27.13675
Chalcopyrite cl. | 2022-10-03 | MFT | 24 | 0.3449641 | 21.80998 | 1.262866 | 64.70588 | 32.35294 | 2.941176
Native Copper | 2022-10-03 | MFT | 1 | 0.0191297 | 3.816944 | 0.003556067 | 0 | 0 | 100
CuMn mineral | 2022-10-03 | MFT | 0 | 0 | 0 | 0 | 0 | 0 | 0
Accessory_phases | 2022-10-03 | MClnrT | 35 | 0.5538459 | 0 | 0.02906987 | 81.33333 | 12 | 6.666667
Apatite | 2022-10-03 | MClnrT | 29 | 0.4604564 | 0 | 0.02151055 | 86.36364 | 6.060606 | 7.575758
Zircon | 2022-10-03 | MClnrT | 6 | 0.09338946 | 0 | 0.00755932 | 44.44444 | 55.55556 | 0
Carbonate gangue | 2022-10-03 | MClnrT | 1930 | 18.76026 | 5.205198 | 11.65862 | 81.75207 | 15.23967 | 3.008264
Ankerite | 2022-10-03 | MClnrT | 513 | 4.416129 | 3.989228 | 8.10706 | 50.55118 | 40 | 9.448819
Calcite | 2022-10-03 | MClnrT | 1337 | 13.43806 | 1.133091 | 2.689149 | 91.36242 | 7.435441 | 1.202137
Dolomite_ | 2022-10-03 | MClnrT | 80 | 0.9060765 | 0.08287859 | 0.8624137 | 69.44444 | 27.77778 | 2.777778
Chalcopyrite | 2022-10-03 | MClnrT | 1 | 0.04625317 | 1.176392 | 0.1832542 | 0 | 100 | 0
Chalcopyrite <20 | 2022-10-03 | MClnrT | 85 | 0.8880609 | 16.2378 | 2.683424 | 67.70833 | 23.95833 | 8.333333
Chalcopyrite >150 | 2022-10-03 | MClnrT | 0 | 0 | 0 | 0 | 0 | 0 | 0
CPS floating Cu | 2022-10-03 | MClnrT | 32 | 0.3814397 | 18.64759 | 0.3292559 | 33.33333 | 48.71795 | 17.94872
Cuprite | 2022-10-03 | MClnrT | 3 | 0.05387004 | 3.456748 | 0.003551066 | 0 | 75 | 25
Delafossite | 2022-10-03 | MClnrT | 5 | 0.08360896 | 2.784783 | 0.2954249 | 28.57143 | 42.85714 | 28.57143
Malachite | 2022-10-03 | MClnrT | 23 | 0.2265191 | 11.29807 | 0.03027993 | 40.74074 | 48.14815 | 11.11111
Fe_Ox | 2022-10-03 | MClnrT | 186 | 2.875402 | 1.221928 | 25.29289 | 63.2 | 32.4 | 4.4
Fe_oxyhydroxides | 2022-10-03 | MClnrT | 63 | 0.7616871 | 0.3212762 | 5.30676 | 55.07246 | 36.23188 | 8.695652
Haematite | 2022-10-03 | MClnrT | 27 | 0.3276358 | 0.07506874 | 2.390284 | 67.85714 | 25 | 7.142857
Magnesioferrite | 2022-10-03 | MClnrT | 0 | 0 | 0 | 0 | 0 | 0 | 0
Magnetite | 2022-10-03 | MClnrT | 89 | 1.660036 | 0.8255833 | 16.20778 | 66.43836 | 32.19178 | 1.369863
Tramp_Steel | 2022-10-03 | MClnrT | 6 | 0.1192206 | 0 | 1.349181 | 50 | 33.33333 | 16.66667
Fe_Ti_Ox | 2022-10-03 | MClnrT | 73 | 1.500855 | 0 | 3.679492 | 90.47619 | 6.802721 | 2.721088
Ilmenite | 2022-10-03 | MClnrT | 20 | 0.6464405 | 0 | 3.639103 | 95.08197 | 3.278689 | 1.639344
Rutile | 2022-10-03 | MClnrT | 53 | 0.8544142 | 0 | 0.04038918 | 87.2093 | 9.302326 | 3.488372
Non floating Cu | 2022-10-03 | MClnrT | 168 | 1.231505 | 13.55881 | 5.292231 | 48.0198 | 40.59406 | 11.38614
Chrysocolla | 2022-10-03 | MClnrT | 29 | 0.1529998 | 3.468748 | 0.08846163 | 42.42424 | 33.33333 | 24.24242
Cu_Fe_Oxide | 2022-10-03 | MClnrT | 42 | 0.5007265 | 2.813652 | 3.967655 | 59.25926 | 40.74074 | 0
CuFe_Silicate | 2022-10-03 | MClnrT | 87 | 0.4651811 | 5.59346 | 1.017139 | 46.93878 | 39.79592 | 13.26531
Other sulphides | 2022-10-03 | MClnrT | 6 | 0.1250712 | 0 | 0.02512372 | 100 | 0 | 0
Arsenopyrite | 2022-10-03 | MClnrT | 0 | 0 | 0 | 0 | 0 | 0 | 0
Galena | 2022-10-03 | MClnrT | 0 | 0 | 0 | 0 | 0 | 0 | 0
Millerite | 2022-10-03 | MClnrT | 0 | 0 | 0 | 0 | 0 | 0 | 0
Molybdenite | 2022-10-03 | MClnrT | 0 | 0 | 0 | 0 | 0 | 0 | 0
Monazite_Ce | 2022-10-03 | MClnrT | 6 | 0.1250712 | 0 | 0.02512372 | 100 | 0 | 0
Pentlandite | 2022-10-03 | MClnrT | 0 | 0 | 0 | 0 | 0 | 0 | 0
Siegenite | 2022-10-03 | MClnrT | 0 | 0 | 0 | 0 | 0 | 0 | 0
Sphalerite | 2022-10-03 | MClnrT | 0 | 0 | 0 | 0 | 0 | 0 | 0
vaesite | 2022-10-03 | MClnrT | 0 | 0 | 0 | 0 | 0 | 0 | 0
Pyrite | 2022-10-03 | MClnrT | 160 | 2.632523 | 0.1933414 | 14.66071 | 86.55462 | 10.5042 | 2.941176
Pyrrhotite | 2022-10-03 | MClnrT | 54 | 1.150103 | 0.08551201 | 8.692911 | 74.33628 | 25.66372 | 0
Sec. Cu Sulphides | 2022-10-03 | MClnrT | 57 | 0.8341909 | 37.51611 | 0.3630453 | 59.15493 | 25.35211 | 15.49296
Bornite | 2022-10-03 | MClnrT | 12 | 0.1492465 | 5.298794 | 0.1609757 | 38.46154 | 30.76923 | 30.76923
Chalcocite | 2022-10-03 | MClnrT | 27 | 0.4989602 | 25.19138 | 0.1065987 | 67.5 | 30 | 2.5
Covellite | 2022-10-03 | MClnrT | 18 | 0.1859841 | 7.025937 | 0.09547084 | 55.55556 | 11.11111 | 33.33333
Silicate gangue | 2022-10-03 | MClnrT | 6719 | 69.02049 | 6.157311 | 27.10996 | 68.87671 | 26.51179 | 4.611503
Amphibole | 2022-10-03 | MClnrT | 224 | 1.726888 | 2.76893 | 5.455812 | 52.50965 | 37.45174 | 10.03861
Biotite | 2022-10-03 | MClnrT | 115 | 1.282482 | 0.1055457 | 3.530124 | 61.69154 | 32.33831 | 5.970149
Garnets | 2022-10-03 | MClnrT | 643 | 4.923457 | 0.6707251 | 6.474818 | 54.18782 | 35.91371 | 9.898477
Kaolinite | 2022-10-03 | MClnrT | 1531 | 15.96203 | 0.4302852 | 0.7578625 | 72.13532 | 25.97308 | 1.891597
Muscovite | 2022-10-03 | MClnrT | 1530 | 17.40157 | 0.7498783 | 3.432503 | 75.95707 | 21.03757 | 3.005367
Orthoclase | 2022-10-03 | MClnrT | 5 | 0.0282597 | 0 | 0 | 60 | 20 | 20
Plagioclase | 2022-10-03 | MClnrT | 315 | 2.003347 | 0.1447203 | 0.371971 | 26.36103 | 47.851 | 25.78797
Quartz | 2022-10-03 | MClnrT | 1770 | 21.38409 | 0.1339766 | 0.8115047 | 76.27907 | 22.07934 | 1.641587
Silicate gangue_generic | 2022-10-03 | MClnrT | 565 | 3.866324 | 1.15325 | 5.781249 | 34.29952 | 45.41063 | 20.28986
Chalcopyrite cl. | 2022-10-03 | MClnrT | 86 | 0.9343141 | 17.41419 | 2.866678 | 64.35644 | 27.72277 | 7.920792
Native Copper | 2022-10-03 | MClnrT | 1 | 0.01744153 | 1.107984 | 0 | 0 | 0 | 100
CuMn mineral | 2022-10-03 | MClnrT | 10 | 0.1125972 | 1.68295 | 0.2189754 | 29.41176 | 58.82353 | 11.76471
Accessory_phases | 2022-10-05 | MCOF | 6 | 0.2348482 | 0 | 0 | 50 | 40 | 10
Apatite | 2022-10-05 | MCOF | 5 | 0.2015415 | 0 | 0 | 44.44444 | 44.44444 | 11.11111
Zircon | 2022-10-05 | MCOF | 1 | 0.03330678 | 0 | 0 | 100 | 0 | 0
Carbonate gangue | 2022-10-05 | MCOF | 372 | 19.63768 | 0.2840743 | 8.163165 | 84.83034 | 12.17565 | 2.994012
Ankerite | 2022-10-05 | MCOF | 53 | 2.009037 | 0 | 3.817288 | 57.77778 | 21.11111 | 21.11111
Calcite | 2022-10-05 | MCOF | 290 | 15.30603 | 0.2840743 | 1.909799 | 92.97365 | 6.022585 | 1.003764
Dolomite_ | 2022-10-05 | MCOF | 29 | 2.322617 | 0 | 2.436079 | 49.56522 | 47.82609 | 2.608696
Chalcopyrite | 2022-10-05 | MCOF | 4 | 0.6532381 | 20.00115 | 2.583381 | 63.63636 | 36.36364 | 0
Chalcopyrite <20 | 2022-10-05 | MCOF | 26 | 1.098628 | 30.64593 | 4.002687 | 83.78378 | 8.108108 | 8.108108
Chalcopyrite >150 | 2022-10-05 | MCOF | 0 | 0 | 0 | 0 | 0 | 0 | 0
CPS floating Cu | 2022-10-05 | MCOF | 7 | 0.2773675 | 15.09604 | 0.3552132 | 12.5 | 75 | 12.5
Cuprite | 2022-10-05 | MCOF | 1 | 0.04322795 | 3.376238 | 0 | 0 | 0 | 100
Delafossite | 2022-10-05 | MCOF | 4 | 0.1533529 | 5.451237 | 0.3499453 | 25 | 75 | 0
Malachite | 2022-10-05 | MCOF | 2 | 0.08078666 | 6.268561 | 0.005267874 | 0 | 100 | 0
Fe_Ox | 2022-10-05 | MCOF | 48 | 2.508922 | 0.1090651 | 21.30028 | 47.05882 | 41.17647 | 11.76471
Fe_oxyhydroxides | 2022-10-05 | MCOF | 18 | 0.8503859 | 0 | 5.663443 | 25 | 54.16667 | 20.83333
Haematite | 2022-10-05 | MCOF | 6 | 0.262911 | 0 | 1.886701 | 14.28571 | 71.42857 | 14.28571
Magnesioferrite | 2022-10-05 | MCOF | 1 | 0.03295245 | 0 | 0.1096952 | 0 | 100 | 0
Magnetite | 2022-10-05 | MCOF | 16 | 0.9123932 | 0.1090651 | 9.30846 | 68 | 28 | 4
Tramp_Steel | 2022-10-05 | MCOF | 5 | 0.3188947 | 0 | 3.594496 | 40 | 40 | 20
Fe_Ti_Ox | 2022-10-05 | MCOF | 13 | 1.250067 | 0.3022113 | 6.787414 | 83.78378 | 13.51351 | 2.702703
Ilmenite | 2022-10-05 | MCOF | 9 | 1.122509 | 0.3022113 | 6.787414 | 84.84848 | 15.15152 | 0
Rutile | 2022-10-05 | MCOF | 4 | 0.1275579 | 0 | 0 | 75 | 0 | 25
Non floating Cu | 2022-10-05 | MCOF | 21 | 0.7093636 | 9.209691 | 4.172589 | 59.375 | 31.25 | 9.375
Chrysocolla | 2022-10-05 | MCOF | 3 | 0.08929052 | 3.136501 | 0.03278368 | 83.33333 | 0 | 16.66667
Cu_Fe_Oxide | 2022-10-05 | MCOF | 10 | 0.4464526 | 3.589924 | 3.72641 | 73.33333 | 26.66667 | 0
CuFe_Silicate | 2022-10-05 | MCOF | 7 | 0.1523608 | 1.971568 | 0.3772293 | 30 | 50 | 20
Other sulphides | 2022-10-05 | MCOF | 3 | 0.1070069 | 0 | 0.1075131 | 33.33333 | 33.33333 | 33.33333
Arsenopyrite | 2022-10-05 | MCOF | 0 | 0 | 0 | 0 | 0 | 0 | 0
Galena | 2022-10-05 | MCOF | 0 | 0 | 0 | 0 | 0 | 0 | 0
Millerite | 2022-10-05 | MCOF | 0 | 0 | 0 | 0 | 0 | 0 | 0
Molybdenite | 2022-10-05 | MCOF | 0 | 0 | 0 | 0 | 0 | 0 | 0
Monazite_Ce | 2022-10-05 | MCOF | 2 | 0.07299146 | 0 | 0 | 0 | 50 | 50
Pentlandite | 2022-10-05 | MCOF | 1 | 0.03401544 | 0 | 0.1075131 | 100 | 0 | 0
Siegenite | 2022-10-05 | MCOF | 0 | 0 | 0 | 0 | 0 | 0 | 0
Sphalerite | 2022-10-05 | MCOF | 0 | 0 | 0 | 0 | 0 | 0 | 0
vaesite | 2022-10-05 | MCOF | 0 | 0 | 0 | 0 | 0 | 0 | 0
Pyrite | 2022-10-05 | MCOF | 15 | 1.27813 | 0 | 7.802341 | 91.66667 | 8.333333 | 0
Pyrrhotite | 2022-10-05 | MCOF | 10 | 0.6533799 | 0 | 5.055789 | 35 | 65 | 0
Sec. Cu Sulphides | 2022-10-05 | MCOF | 4 | 0.3534771 | 21.35626 | 0.03620255 | 44.44444 | 44.44444 | 11.11111
Bornite | 2022-10-05 | MCOF | 0 | 0 | 0 | 0 | 0 | 0 | 0
Chalcocite | 2022-10-05 | MCOF | 3 | 0.320312 | 20.23121 | 0.02646111 | 50 | 50 | 0
Covellite | 2022-10-05 | MCOF | 1 | 0.03316505 | 1.12505 | 0.009741436 | 0 | 0 | 100
Silicate gangue | 2022-10-05 | MCOF | 1496 | 71.23789 | 2.995581 | 39.63342 | 67.81951 | 26.29019 | 5.8903
Amphibole | 2022-10-05 | MCOF | 27 | 0.6420414 | 1.476208 | 2.563459 | 23.33333 | 63.33333 | 13.33333
Biotite | 2022-10-05 | MCOF | 88 | 5.140512 | 0.9166917 | 15.31831 | 53.78486 | 44.22311 | 1.992032
Garnets | 2022-10-05 | MCOF | 123 | 3.870602 | 0.2428982 | 8.842447 | 48.70466 | 33.16062 | 18.13472
Kaolinite | 2022-10-05 | MCOF | 363 | 18.54444 | 0.1580253 | 0.4420426 | 73.16583 | 23.51759 | 3.316583
Muscovite | 2022-10-05 | MCOF | 317 | 15.52762 | 0.04685526 | 2.606279 | 75.93308 | 20.97812 | 3.088803
Orthoclase | 2022-10-05 | MCOF | 2 | 0.0544247 | 0 | 0 | 100 | 0 | 0
Plagioclase | 2022-10-05 | MCOF | 64 | 1.363452 | 0 | 0.1666039 | 24.32432 | 40.54054 | 35.13514
Quartz | 2022-10-05 | MCOF | 361 | 22.49767 | 0 | 0.4286684 | 73.28881 | 23.6227 | 3.088481
Silicate gangue_generic | 2022-10-05 | MCOF | 147 | 3.397292 | 0.154902 | 8.993592 | 33.52941 | 34.70588 | 31.76471
Chalcopyrite cl. | 2022-10-05 | MCOF | 30 | 1.751866 | 50.64708 | 6.586068 | 76.27119 | 18.64407 | 5.084746
Native Copper | 2022-10-05 | MCOF | 0 | 0 | 0 | 0 | 0 | 0 | 0
CuMn mineral | 2022-10-05 | MCOF | 1 | 0.02125965 | 0.5116986 | 0.03616612 | 0 | 100 | 0
Accessory_phases | 2022-10-05 | MCON | 3 | 0.06776942 | 0 | 0 | 66.66667 | 33.33333 | 0
Apatite | 2022-10-05 | MCON | 3 | 0.06776942 | 0 | 0 | 66.66667 | 33.33333 | 0
Zircon | 2022-10-05 | MCON | 0 | 0 | 0 | 0 | 0 | 0 | 0
Carbonate gangue | 2022-10-05 | MCON | 39 | 1.342378 | 0.166723 | 0.07418905 | 77.94118 | 22.05882 | 0
Ankerite | 2022-10-05 | MCON | 6 | 0.1576282 | 0.1092285 | 0.04821949 | 42.85714 | 57.14286 | 0
Calcite | 2022-10-05 | MCON | 30 | 1.123628 | 0.05749457 | 0.02302377 | 84.48276 | 15.51724 | 0
Dolomite_ | 2022-10-05 | MCON | 3 | 0.06112115 | 0 | 0.0029458 | 33.33333 | 66.66667 | 0
Chalcopyrite | 2022-10-05 | MCON | 86 | 17.34275 | 35.50891 | 15.64237 | 83.24698 | 16.75302 | 0
Chalcopyrite <20 | 2022-10-05 | MCON | 284 | 13.14934 | 25.42524 | 11.41366 | 87.47153 | 10.02278 | 2.505695
Chalcopyrite >150 | 2022-10-05 | MCON | 0 | 0 | 0 | 0 | 0 | 0 | 0
CPS floating Cu | 2022-10-05 | MCON | 59 | 2.711563 | 12.60057 | 0.4190402 | 35 | 55 | 10
Cuprite | 2022-10-05 | MCON | 7 | 0.3924622 | 2.038302 | 0.02892046 | 0 | 88.88889 | 11.11111
Delafossite | 2022-10-05 | MCON | 11 | 0.4254175 | 0.9334461 | 0.351754 | 27.27273 | 45.45455 | 27.27273
Malachite | 2022-10-05 | MCON | 37 | 1.385413 | 6.873768 | 0.03836581 | 49.01961 | 47.05882 | 3.921569
Fe_Ox | 2022-10-05 | MCON | 20 | 1.11698 | 0.03641293 | 2.350503 | 68.96552 | 24.13793 | 6.896552
Fe_oxyhydroxides | 2022-10-05 | MCON | 5 | 0.1787168 | 0 | 0.2484183 | 40 | 20 | 40
Haematite | 2022-10-05 | MCON | 3 | 0.1136639 | 0 | 0.2021329 | 100 | 0 | 0
Magnesioferrite | 2022-10-05 | MCON | 1 | 0.03324133 | 0 | 0.04224004 | 100 | 0 | 0
Magnetite | 2022-10-05 | MCON | 9 | 0.662682 | 0.03641293 | 1.499922 | 66.66667 | 33.33333 | 0
Tramp_Steel | 2022-10-05 | MCON | 2 | 0.1286761 | 0 | 0.3577895 | 100 | 0 | 0
Fe_Ti_Ox | 2022-10-05 | MCON | 4 | 0.1629897 | 0.006969882 | 0.01929041 | 60 | 40 | 0
Ilmenite | 2022-10-05 | MCON | 1 | 0.03431363 | 0 | 0.01373912 | 0 | 100 | 0
Rutile | 2022-10-05 | MCON | 3 | 0.1286761 | 0.006969882 | 0.005551289 | 75 | 25 | 0
Non floating Cu | 2022-10-05 | MCON | 14 | 0.3677992 | 0.3861901 | 0.4755429 | 23.52941 | 47.05882 | 29.41176
Chrysocolla | 2022-10-05 | MCON | 5 | 0.09007328 | 0.2167072 | 0.01131211 | 16.66667 | 33.33333 | 50
Cu_Fe_Oxide | 2022-10-05 | MCON | 5 | 0.210171 | 0.07999958 | 0.4279211 | 42.85714 | 28.57143 | 28.57143
CuFe_Silicate | 2022-10-05 | MCON | 3 | 0.04610894 | 0.04758676 | 0.02533748 | 0 | 100 | 0
Other sulphides | 2022-10-05 | MCON | 4 | 0.1378979 | 0 | 0.0852141 | 25 | 75 | 0
Arsenopyrite | 2022-10-05 | MCON | 0 | 0 | 0 | 0 | 0 | 0 | 0
Galena | 2022-10-05 | MCON | 0 | 0 | 0 | 0 | 0 | 0 | 0
Millerite | 2022-10-05 | MCON | 0 | 0 | 0 | 0 | 0 | 0 | 0
Molybdenite | 2022-10-05 | MCON | 0 | 0 | 0 | 0 | 0 | 0 | 0
Monazite_Ce | 2022-10-05 | MCON | 0 | 0 | 0 | 0 | 0 | 0 | 0
Pentlandite | 2022-10-05 | MCON | 1 | 0.03431363 | 0 | 0.02518838 | 100 | 0 | 0
Siegenite | 2022-10-05 | MCON | 3 | 0.1035843 | 0 | 0.06002572 | 0 | 100 | 0
Sphalerite | 2022-10-05 | MCON | 0 | 0 | 0 | 0 | 0 | 0 | 0
vaesite | 2022-10-05 | MCON | 0 | 0 | 0 | 0 | 0 | 0 | 0
Pyrite | 2022-10-05 | MCON | 430 | 45.77138 | 0.236948 | 63.34229 | 87.01095 | 12.20657 | 0.7824726
Pyrrhotite | 2022-10-05 | MCON | 53 | 2.636431 | 0.05924402 | 4.65614 | 80 | 13.75 | 6.25
Sec. Cu Sulphides | 2022-10-05 | MCON | 91 | 6.379404 | 25.52659 | 0.8276257 | 61.58537 | 33.53659 | 4.878049
Bornite | 2022-10-05 | MCON | 32 | 1.784309 | 5.85655 | 0.6585901 | 29.16667 | 58.33333 | 12.5
Chalcocite | 2022-10-05 | MCON | 48 | 4.16017 | 18.30085 | 0.167732 | 72.81553 | 25.24272 | 1.941748
Covellite | 2022-10-05 | MCON | 11 | 0.4349253 | 1.369194 | 0.001303658 | 92.30769 | 7.692308 | 0
Silicate gangue | 2022-10-05 | MCON | 276 | 8.813313 | 0.04619683 | 0.6941417 | 75 | 21.92982 | 3.070175
Amphibole | 2022-10-05 | MCON | 7 | 0.1943009 | 0.01402274 | 0.1509515 | 33.33333 | 44.44444 | 22.22222
Biotite | 2022-10-05 | MCON | 4 | 0.123958 | 0 | 0.08318716 | 100 | 0 | 0
Garnets | 2022-10-05 | MCON | 28 | 0.8496913 | 0 | 0.2145053 | 59.52381 | 30.95238 | 9.52381
Kaolinite | 2022-10-05 | MCON | 70 | 2.218519 | 0 | 0.02874945 | 64.40678 | 35.59322 | 0
Muscovite | 2022-10-05 | MCON | 38 | 1.431307 | 0.01141203 | 0.06424131 | 90.14085 | 8.450704 | 1.408451
Orthoclase | 2022-10-05 | MCON | 1 | 0.0183006 | 0 | 0 | 0 | 100 | 0
Plagioclase | 2022-10-05 | MCON | 10 | 0.2044521 | 0.008768111 | 0.009869264 | 36.36364 | 9.090909 | 54.54545
Quartz | 2022-10-05 | MCON | 102 | 3.409917 | 0.01199394 | 0.02054678 | 86.66667 | 13.33333 | 0
Silicate gangue_generic | 2022-10-05 | MCON | 16 | 0.3628666 | 0 | 0.1220909 | 44.44444 | 50 | 5.555556
Chalcopyrite cl. | 2022-10-05 | MCON | 370 | 30.49209 | 60.93415 | 27.05602 | 85.06876 | 13.85069 | 1.08055
Native Copper | 2022-10-05 | MCON | 4 | 0.5082707 | 2.755052 | 0 | 0 | 77.77778 | 22.22222
CuMn mineral | 2022-10-05 | MCON | 1 | 0.02144602 | 0.0418965 | 0.01097221 | 0 | 100 | 0
Accessory_phases | 2022-10-05 | MFT | 20 | 0.3054977 | 0 | 0.006315059 | 85 | 15 | 0
Apatite | 2022-10-05 | MFT | 16 | 0.2662572 | 0 | 0.006315059 | 88.57143 | 11.42857 | 0
Zircon | 2022-10-05 | MFT | 1 | 0.02262946 | 0 | 0 | 100 | 0 | 0
Carbonate gangue | 2022-10-05 | MFT | 1781 | 28.00845 | 1.702018 | 10.58042 | 88.25892 | 9.236948 | 2.504134
Ankerite | 2022-10-05 | MFT | 189 | 2.168817 | 0.761762 | 4.869629 | 53.4965 | 33.91608 | 12.58741
Calcite | 2022-10-05 | MFT | 1473 | 24.02146 | 0.8407461 | 3.638614 | 93.67192 | 4.780011 | 1.548072
Dolomite_ | 2022-10-05 | MFT | 119 | 1.818181 | 0.09951026 | 2.072181 | 50.56604 | 44.5283 | 4.90566
Chalcopyrite | 2022-10-05 | MFT | 2 | 0.1210435 | 11.35951 | 0.5560981 | 100 | 0 | 0
Chalcopyrite <20 | 2022-10-05 | MFT | 25 | 0.3530436 | 24.69266 | 1.247792 | 74.28571 | 17.14286 | 8.571429
Chalcopyrite >150 | 2022-10-05 | MFT | 0 | 0 | 0 | 0 | 0 | 0 | 0
CPS floating Cu | 2022-10-05 | MFT | 4 | 0.03659231 | 6.102645 | 0.01132236 | 50 | 25 | 25
Cuprite | 2022-10-05 | MFT | 0 | 0 | 0 | 0 | 0 | 0 | 0
Delafossite | 2022-10-05 | MFT | 0 | 0 | 0 | 0 | 0 | 0 | 0
Malachite | 2022-10-05 | MFT | 4 | 0.03659231 | 6.102645 | 0.01132236 | 50 | 25 | 25
Fe_Ox | 2022-10-05 | MFT | 170 | 2.987497 | 4.282552 | 29.6442 | 63.07054 | 27.80083 | 9.128631
Fe_oxyhydroxides | 2022-10-05 | MFT | 68 | 1.035177 | 1.483856 | 8.493467 | 39.53488 | 43.02326 | 17.44186
Haematite | 2022-10-05 | MFT | 25 | 0.3827748 | 0.5368099 | 3.401744 | 60 | 30 | 10
Magnesioferrite | 2022-10-05 | MFT | 2 | 0.02238872 | 0 | 0.1479794 | 0 | 100 | 0
Magnetite | 2022-10-05 | MFT | 68 | 1.438174 | 2.261886 | 16.31498 | 81.03448 | 16.37931 | 2.586207
Tramp_Steel | 2022-10-05 | MFT | 4 | 0.086666 | 0 | 1.145049 | 75 | 0 | 25
Fe_Ti_Ox | 2022-10-05 | MFT | 50 | 1.12738 | 0.3186094 | 3.569249 | 69.30693 | 23.76238 | 6.930693
Ilmenite | 2022-10-05 | MFT | 21 | 0.5315515 | 0.3186094 | 3.540434 | 82.6087 | 15.21739 | 2.173913
Rutile | 2022-10-05 | MFT | 29 | 0.5958288 | 0 | 0.02881499 | 58.18182 | 30.90909 | 10.90909
Non floating Cu | 2022-10-05 | MFT | 76 | 1.018326 | 38.96971 | 6.277015 | 51.38889 | 40.97222 | 7.638889
Chrysocolla | 2022-10-05 | MFT | 12 | 0.156721 | 15.95882 | 0.1205549 | 38.70968 | 58.06452 | 3.225806
Cu_Fe_Oxide | 2022-10-05 | MFT | 34 | 0.5459958 | 9.641254 | 5.235787 | 46.2963 | 46.2963 | 7.407407
CuFe_Silicate | 2022-10-05 | MFT | 27 | 0.2794979 | 12.4325 | 0.7942173 | 68.51852 | 22.22222 | 9.259259
Other sulphides | 2022-10-05 | MFT | 4 | 0.04959221 | 0 | 0 | 100 | 0 | 0
Arsenopyrite | 2022-10-05 | MFT | 0 | 0 | 0 | 0 | 0 | 0 | 0
Galena | 2022-10-05 | MFT | 0 | 0 | 0 | 0 | 0 | 0 | 0
Millerite | 2022-10-05 | MFT | 0 | 0 | 0 | 0 | 0 | 0 | 0
Molybdenite | 2022-10-05 | MFT | 0 | 0 | 0 | 0 | 0 | 0 | 0
Monazite_Ce | 2022-10-05 | MFT | 4 | 0.04959221 | 0 | 0 | 100 | 0 | 0
Pentlandite | 2022-10-05 | MFT | 0 | 0 | 0 | 0 | 0 | 0 | 0
Siegenite | 2022-10-05 | MFT | 0 | 0 | 0 | 0 | 0 | 0 | 0
Sphalerite | 2022-10-05 | MFT | 0 | 0 | 0 | 0 | 0 | 0 | 0
vaesite | 2022-10-05 | MFT | 0 | 0 | 0 | 0 | 0 | 0 | 0
Pyrite | 2022-10-05 | MFT | 24 | 0.5306848 | 0 | 3.525442 | 93.18182 | 6.818182 | 0
Pyrrhotite | 2022-10-05 | MFT | 13 | 0.2663535 | 0 | 2.397145 | 100 | 0 | 0
Sec. Cu Sulphides | 2022-10-05 | MFT | 2 | 0.02503685 | 3.76534 | 0.01760137 | 50 | 0 | 50
Bornite | 2022-10-05 | MFT | 2 | 0.02503685 | 3.76534 | 0.01760137 | 50 | 0 | 50
Chalcocite | 2022-10-05 | MFT | 0 | 0 | 0 | 0 | 0 | 0 | 0
Covellite | 2022-10-05 | MFT | 0 | 0 | 0 | 0 | 0 | 0 | 0
Silicate gangue | 2022-10-05 | MFT | 4601 | 65.1705 | 8.806954 | 42.1674 | 73.09742 | 21.7553 | 5.147281
Amphibole | 2022-10-05 | MFT | 181 | 1.788497 | 2.58805 | 7.168052 | 35.77236 | 43.08943 | 21.13821
Biotite | 2022-10-05 | MFT | 230 | 4.167455 | 2.766426 | 13.62841 | 65.94324 | 29.71619 | 4.340568
Garnets | 2022-10-05 | MFT | 358 | 3.733475 | 0.8401836 | 8.944472 | 55.65693 | 29.74453 | 14.59854
Kaolinite | 2022-10-05 | MFT | 1272 | 19.35519 | 0.295003 | 0.4338199 | 75.76055 | 22.86555 | 1.373896
Muscovite | 2022-10-05 | MFT | 1035 | 14.94223 | 0.8846021 | 3.646172 | 83.18946 | 12.94866 | 3.861881
Orthoclase | 2022-10-05 | MFT | 0 | 0 | 0 | 0 | 0 | 0 | 0
Plagioclase | 2022-10-05 | MFT | 189 | 1.308175 | 0.2763555 | 0.2737487 | 24.40191 | 37.32057 | 38.27751
Quartz | 2022-10-05 | MFT | 995 | 16.86123 | 0.1407036 | 0.4270186 | 81.23345 | 16.68558 | 2.080969
Silicate gangue_generic | 2022-10-05 | MFT | 312 | 2.634069 | 1.015631 | 7.150972 | 30.6701 | 46.13402 | 23.19588
Chalcopyrite cl. | 2022-10-05 | MFT | 27 | 0.4740871 | 36.05217 | 1.80389 | 80.85106 | 12.76596 | 6.382979
Native Copper | 2022-10-05 | MFT | 0 | 0 | 0 | 0 | 0 | 0 | 0
CuMn mineral | 2022-10-05 | MFT | 3 | 0.03611083 | 0.9371353 | 0.1264557 | 0 | 80 | 20
Accessory_phases | 2022-10-07 | MCON | 12 | 0.2932146 | 0 | 0.001907594 | 85.71429 | 14.28571 | 0
Apatite | 2022-10-07 | MCON | 7 | 0.1605511 | 0 | 0.000468968 | 100 | 0 | 0
Zircon | 2022-10-07 | MCON | 5 | 0.1326635 | 0 | 0.001438626 | 60 | 40 | 0
Carbonate gangue | 2022-10-07 | MCON | 175 | 3.152508 | 0.1302847 | 0.4019625 | 86.66667 | 11.35802 | 1.975309
Ankerite | 2022-10-07 | MCON | 20 | 0.3111947 | 0.05011657 | 0.2252558 | 57.14286 | 31.42857 | 11.42857
Calcite | 2022-10-07 | MCON | 138 | 2.616068 | 0.08016818 | 0.1289403 | 90.93567 | 7.894737 | 1.169591
Dolomite_ | 2022-10-07 | MCON | 17 | 0.2252457 | 0 | 0.04776634 | 71.42857 | 28.57143 | 0
Chalcopyrite | 2022-10-07 | MCON | 148 | 11.53114 | 21.71062 | 12.24097 | 89.74359 | 10.25641 | 0
Chalcopyrite <20 | 2022-10-07 | MCON | 770 | 14.8663 | 25.89193 | 14.9738 | 83.61177 | 14.79714 | 1.59109
Chalcopyrite >150 | 2022-10-07 | MCON | 2 | 0.685955 | 1.31691 | 0.7472929 | 100 | 0 | 0
CPS floating Cu | 2022-10-07 | MCON | 115 | 2.217908 | 7.37239 | 1.060374 | 33.52941 | 52.35294 | 14.11765
Cuprite | 2022-10-07 | MCON | 3 | 0.06887212 | 0.3279538 | 0.005488298 | 0 | 75 | 25
Delafossite | 2022-10-07 | MCON | 64 | 1.160552 | 2.893664 | 0.9848558 | 26.31579 | 52.63158 | 21.05263
Malachite | 2022-10-07 | MCON | 46 | 0.9331607 | 3.890677 | 0.06569803 | 42.52874 | 49.42529 | 8.045977
Fe_Ox | 2022-10-07 | MCON | 62 | 1.56049 | 0.007621165 | 3.917399 | 67.92453 | 21.69811 | 10.37736
Fe_oxyhydroxides | 2022-10-07 | MCON | 13 | 0.1975839 | 0 | 0.3361937 | 28.57143 | 57.14286 | 14.28571
Haematite | 2022-10-07 | MCON | 9 | 0.1346393 | 0 | 0.2523958 | 22.22222 | 44.44444 | 33.33333
Magnesioferrite | 2022-10-07 | MCON | 0 | 0 | 0 | 0 | 0 | 0 | 0
Magnetite | 2022-10-07 | MCON | 38 | 1.177459 | 0.007621165 | 3.173121 | 81.48148 | 11.11111 | 7.407407
Tramp_Steel | 2022-10-07 | MCON | 2 | 0.0508073 | 0 | 0.1556888 | 0 | 100 | 0
Fe_Ti_Ox | 2022-10-07 | MCON | 18 | 0.4716611 | 0 | 0.05621266 | 83.78378 | 16.21622 | 0
Ilmenite | 2022-10-07 | MCON | 1 | 0.02709723 | 0 | 0.04485826 | 100 | 0 | 0
Rutile | 2022-10-07 | MCON | 17 | 0.4445639 | 0 | 0.01135439 | 82.85714 | 17.14286 | 0
Non floating Cu | 2022-10-07 | MCON | 54 | 0.6254943 | 0.5330934 | 0.9650604 | 24.65753 | 43.83562 | 31.50685
Chrysocolla | 2022-10-07 | MCON | 16 | 0.1126228 | 0.1538374 | 0.01521253 | 26.31579 | 36.84211 | 36.84211
Cu_Fe_Oxide | 2022-10-07 | MCON | 19 | 0.3793612 | 0.2242059 | 0.8534159 | 28.125 | 56.25 | 15.625
CuFe_Silicate | 2022-10-07 | MCON | 19 | 0.1335103 | 0.1550501 | 0.09643201 | 18.18182 | 31.81818 | 50
Other sulphides | 2022-10-07 | MCON | 13 | 0.5366662 | 0.008920957 | 0.06051644 | 66.66667 | 25 | 8.333333
Arsenopyrite | 2022-10-07 | MCON | 0 | 0 | 0 | 0 | 0 | 0 | 0
Galena | 2022-10-07 | MCON | 1 | 0.04177489 | 0 | 0.004870248 | 100 | 0 | 0
Millerite | 2022-10-07 | MCON | 1 | 0.1212601 | 0 | 0.004980382 | 0 | 100 | 0
Molybdenite | 2022-10-07 | MCON | 4 | 0.1397201 | 0.004577407 | 0.004637737 | 100 | 0 | 0
Monazite_Ce | 2022-10-07 | MCON | 3 | 0.07268266 | 0 | 0 | 100 | 0 | 0
Pentlandite | 2022-10-07 | MCON | 1 | 0.04064584 | 0.00434355 | 0.02511872 | 0 | 0 | 100
Siegenite | 2022-10-07 | MCON | 2 | 0.1090663 | 0 | 0.01961749 | 87.5 | 12.5 | 0
Sphalerite | 2022-10-07 | MCON | 1 | 0.01151632 | 0 | 0.001291861 | 100 | 0 | 0
vaesite | 2022-10-07 | MCON | 0 | 0 | 0 | 0 | 0 | 0 | 0
Pyrite | 2022-10-07 | MCON | 628 | 22.5979 | 0.3139637 | 36.85281 | 86.29537 | 12.70338 | 1.001252
Pyrrhotite | 2022-10-07 | MCON | 323 | 11.9453 | 0.2912672 | 25.07859 | 79.1939 | 20.15251 | 0.6535948
Sec. Cu Sulphides | 2022-10-07 | MCON | 405 | 11.59713 | 42.26795 | 2.076375 | 66.22163 | 29.23899 | 4.539386
Bornite | 2022-10-07 | MCON | 147 | 3.038277 | 9.243131 | 1.156472 | 49.27536 | 38.16425 | 12.56039
Chalcocite | 2022-10-07 | MCON | 230 | 8.14935 | 31.76941 | 0.8934232 | 74.36399 | 24.65753 | 0.9784736
Covellite | 2022-10-07 | MCON | 28 | 0.4095068 | 1.255407 | 0.02648036 | 45.16129 | 45.16129 | 9.677419
Silicate gangue | 2022-10-07 | MCON | 1358 | 17.91832 | 0.1550594 | 1.566732 | 71.12527 | 24.67091 | 4.203822
Amphibole | 2022-10-07 | MCON | 28 | 0.3239248 | 0.02975076 | 0.313142 | 15.78947 | 68.42105 | 15.78947
Biotite | 2022-10-07 | MCON | 3 | 0.09788873 | 0.01228856 | 0.07847907 | 25 | 75 | 0
Garnets | 2022-10-07 | MCON | 119 | 1.621571 | 0.01301434 | 0.5343221 | 63.5468 | 29.06404 | 7.389163
Kaolinite | 2022-10-07 | MCON | 336 | 4.246248 | 0.03207564 | 0.07059618 | 74.3007 | 22.55245 | 3.146853
Muscovite | 2022-10-07 | MCON | 188 | 2.770014 | 0.02086265 | 0.1388058 | 69.25287 | 27.58621 | 3.16092
Orthoclase | 2022-10-07 | MCON | 0 | 0 | 0 | 0 | 0 | 0 | 0
Plagioclase | 2022-10-07 | MCON | 101 | 0.8439657 | 0.01804289 | 0.07155984 | 25.21739 | 56.52174 | 18.26087
Quartz | 2022-10-07 | MCON | 526 | 7.457524 | 0.0251347 | 0.1304336 | 82.14644 | 16.54965 | 1.303912
Silicate gangue_generic | 2022-10-07 | MCON | 55 | 0.5333073 | 0.003889895 | 0.2204741 | 32.83582 | 44.77612 | 22.38806
Chalcopyrite cl. | 2022-10-07 | MCON | 920 | 27.0834 | 48.91945 | 27.96207 | 86.63755 | 12.48908 | 0.8733624
Native Copper | 2022-10-07 | MCON | 1 | 0.04459752 | 0.2241079 | 0.001831906 | 0 | 100 | 0
CuMn mineral | 2022-10-07 | MCON | 0 | 0 | 0 | 0 | 0 | 0 | 0
Accessory_phases | 2022-10-07 | MFT | 10 | 0.3830103 | 0 | 0.002744638 | 87.87879 | 12.12121 | 0
Apatite | 2022-10-07 | MFT | 10 | 0.3830103 | 0 | 0.002744638 | 87.87879 | 12.12121 | 0
Zircon | 2022-10-07 | MFT | 0 | 0 | 0 | 0 | 0 | 0 | 0
Carbonate gangue | 2022-10-07 | MFT | 1002 | 40.30122 | 5.325633 | 21.11757 | 87.36736 | 10.51036 | 2.122284
Ankerite | 2022-10-07 | MFT | 181 | 5.669126 | 4.424653 | 12.29686 | 54.08163 | 36.73469 | 9.183673
Calcite | 2022-10-07 | MFT | 751 | 32.32919 | 0.8380723 | 5.876771 | 94.45813 | 4.649015 | 0.8928571
Dolomite_ | 2022-10-07 | MFT | 70 | 2.30291 | 0.06290825 | 2.94394 | 56.81818 | 38.63636 | 4.545455
Chalcopyrite | 2022-10-07 | MFT | 3 | 0.2154525 | 16.5404 | 0.8513237 | 0 | 35.71429 | 64.28571
Chalcopyrite <20 | 2022-10-07 | MFT | 4 | 0.1077262 | 8.565686 | 0.4229917 | 42.85714 | 0 | 57.14286
Chalcopyrite >150 | 2022-10-07 | MFT | 0 | 0 | 0 | 0 | 0 | 0 | 0
CPS floating Cu | 2022-10-07 | MFT | 0 | 0 | 0 | 0 | 0 | 0 | 0
Cuprite | 2022-10-07 | MFT | 0 | 0 | 0 | 0 | 0 | 0 | 0
Delafossite | 2022-10-07 | MFT | 0 | 0 | 0 | 0 | 0 | 0 | 0
Malachite | 2022-10-07 | MFT | 0 | 0 | 0 | 0 | 0 | 0 | 0
Fe_Ox | 2022-10-07 | MFT | 62 | 2.4874 | 3.325303 | 25.39353 | 60.15038 | 25.56391 | 14.28571
Fe_oxyhydroxides | 2022-10-07 | MFT | 26 | 0.6611225 | 0.746856 | 5.308475 | 50 | 19.44444 | 30.55556
Haematite | 2022-10-07 | MFT | 8 | 0.2335966 | 0.4260629 | 2.05041 | 16.66667 | 58.33333 | 25
Magnesioferrite | 2022-10-07 | MFT | 0 | 0 | 0 | 0 | 0 | 0 | 0
Magnetite | 2022-10-07 | MFT | 27 | 1.569982 | 2.152384 | 17.87377 | 72.28916 | 21.68675 | 6.024096
Tramp_Steel | 2022-10-07 | MFT | 0 | 0 | 0 | 0 | 0 | 0 | 0
Fe_Ti_Ox | 2022-10-07 | MFT | 24 | 1.500748 | 0.3102158 | 5.012588 | 84.09091 | 11.36364 | 4.545455
Ilmenite | 2022-10-07 | MFT | 8 | 0.7404572 | 0 | 4.916835 | 95.2381 | 0 | 4.761905
Rutile | 2022-10-07 | MFT | 16 | 0.7602909 | 0.3102158 | 0.09575284 | 73.91304 | 21.73913 | 4.347826
Non floating Cu | 2022-10-07 | MFT | 42 | 1.159168 | 50.21907 | 8.077134 | 48.07692 | 40.38462 | 11.53846
Chrysocolla | 2022-10-07 | MFT | 6 | 0.1156964 | 12.93697 | 0.02181006 | 66.66667 | 26.66667 | 6.666667
Cu_Fe_Oxide | 2022-10-07 | MFT | 17 | 0.6787525 | 18.87932 | 6.265306 | 43.18182 | 52.27273 | 4.545455
CuFe_Silicate | 2022-10-07 | MFT | 18 | 0.3316631 | 15.84151 | 1.696427 | 50 | 28.57143 | 21.42857
Other sulphides | 2022-10-07 | MFT | 3 | 0.1474671 | 0 | 0.02356653 | 0 | 87.5 | 12.5
Arsenopyrite | 2022-10-07 | MFT | 0 | 0 | 0 | 0 | 0 | 0 | 0
Galena | 2022-10-07 | MFT | 0 | 0 | 0 | 0 | 0 | 0 | 0
Millerite | 2022-10-07 | MFT | 0 | 0 | 0 | 0 | 0 | 0 | 0
Molybdenite | 2022-10-07 | MFT | 0 | 0 | 0 | 0 | 0 | 0 | 0
Monazite_Ce | 2022-10-07 | MFT | 2 | 0.09457725 | 0 | 0 | 0 | 80 | 20
Pentlandite | 2022-10-07 | MFT | 0 | 0 | 0 | 0 | 0 | 0 | 0
Siegenite | 2022-10-07 | MFT | 0 | 0 | 0 | 0 | 0 | 0 | 0
Sphalerite | 2022-10-07 | MFT | 0 | 0 | 0 | 0 | 0 | 0 | 0
vaesite | 2022-10-07 | MFT | 1 | 0.0528898 | 0 | 0.02356653 | 0 | 100 | 0
Pyrite | 2022-10-07 | MFT | 1 | 0.01840124 | 0 | 0.13913 | 0 | 0 | 100
Pyrrhotite | 2022-10-07 | MFT | 4 | 0.203185 | 0 | 1.822719 | 41.66667 | 41.66667 | 16.66667
Sec. Cu Sulphides | 2022-10-07 | MFT | 2 | 0.05729729 | 7.882027 | 0.07921692 | 66.66667 | 0 | 33.33333
Bornite | 2022-10-07 | MFT | 2 | 0.05729729 | 7.882027 | 0.07921692 | 66.66667 | 0 | 33.33333
Chalcocite | 2022-10-07 | MFT | 0 | 0 | 0 | 0 | 0 | 0 | 0
Covellite | 2022-10-07 | MFT | 0 | 0 | 0 | 0 | 0 | 0 | 0
Silicate gangue | 2022-10-07 | MFT | 1405 | 53.41892 | 7.831659 | 37.05749 | 78.1075 | 17.03994 | 4.852557
Amphibole | 2022-10-07 | MFT | 59 | 1.186862 | 4.620455 | 5.095329 | 20.56075 | 47.66355 | 31.7757
Biotite | 2022-10-07 | MFT | 94 | 5.095051 | 0.9479352 | 16.99788 | 59.16667 | 39.58333 | 1.25
Garnets | 2022-10-07 | MFT | 77 | 1.912554 | 0.5903613 | 5.585413 | 58.15217 | 22.82609 | 19.02174
Kaolinite | 2022-10-07 | MFT | 412 | 16.22835 | 0.227676 | 0.3938287 | 85.95238 | 12.7381 | 1.309524
Muscovite | 2022-10-07 | MFT | 233 | 9.746489 | 0.172143 | 2.842172 | 86.82253 | 8.926674 | 4.250797
Orthoclase | 2022-10-07 | MFT | 1 | 0.0282079 | 0 | 0 | 100 | 0 | 0
Plagioclase | 2022-10-07 | MFT | 66 | 0.993153 | 0.1955166 | 0.2585717 | 15.38462 | 35.57692 | 49.03846
Quartz | 2022-10-07 | MFT | 345 | 16.00137 | 0.1780735 | 0.2554705 | 86.73966 | 12.34793 | 0.9124088
Silicate gangue_generic | 2022-10-07 | MFT | 109 | 1.80222 | 0.690162 | 5.109828 | 20.68966 | 48.27586 | 31.03448
Chalcopyrite cl. | 2022-10-07 | MFT | 7 | 0.3231787 | 25.10609 | 1.274315 | 14.28571 | 23.80952 | 61.90476
Native Copper | 2022-10-07 | MFT | 0 | 0 | 0 | 0 | 0 | 0 | 0
CuMn mineral | 2022-10-07 | MFT | 1 | 0.03305613 | 2.561269 | 0.09359103 | 0 | 100 | 0
Accessory_phases | 2022-10-07 | MCOF | 16 | 0.6715248 | 0.04286504 | 0.02280548 | 85.41667 | 8.333333 | 6.25
Apatite | 2022-10-07 | MCOF | 16 | 0.6715248 | 0.04286504 | 0.02280548 | 85.41667 | 8.333333 | 6.25
Zircon | 2022-10-07 | MCOF | 0 | 0 | 0 | 0 | 0 | 0 | 0
Carbonate gangue | 2022-10-07 | MCOF | 1464 | 36.99235 | 2.838076 | 22.80843 | 85.07164 | 12.02932 | 2.899034
Ankerite | 2022-10-07 | MCOF | 274 | 6.066435 | 2.561956 | 13.70236 | 54.94253 | 34.94253 | 10.11494
Calcite | 2022-10-07 | MCOF | 1106 | 28.08694 | 0.2761197 | 5.413026 | 92.3537 | 6.535669 | 1.110636
Dolomite_ | 2022-10-07 | MCOF | 84 | 2.838972 | 0 | 3.693044 | 67.55556 | 24.88889 | 7.555556
Chalcopyrite | 2022-10-07 | MCOF | 8 | 0.9089581 | 28.02446 | 4.245091 | 100 | 0 | 0
Chalcopyrite <20 | 2022-10-07 | MCOF | 21 | 0.5379548 | 16.45747 | 2.436051 | 75.86207 | 20.68966 | 3.448276
Chalcopyrite >150 | 2022-10-07 | MCOF | 0 | 0 | 0 | 0 | 0 | 0 | 0
CPS floating Cu | 2022-10-07 | MCOF | 4 | 0.08154989 | 3.378059 | 0.08005777 | 0 | 75 | 25
Cuprite | 2022-10-07 | MCOF | 0 | 0 | 0 | 0 | 0 | 0 | 0
Delafossite | 2022-10-07 | MCOF | 2 | 0.04790281 | 1.487555 | 0.07398669 | 0 | 50 | 50
Malachite | 2022-10-07 | MCOF | 2 | 0.03364708 | 1.890505 | 0.006071083 | 0 | 100 | 0
Fe_Ox | 2022-10-07 | MCOF | 60 | 1.705287 | 1.052505 | 17.8882 | 53.52113 | 42.25352 | 4.225352
Fe_oxyhydroxides | 2022-10-07 | MCOF | 23 | 0.6419508 | 0.0733237 | 5.471908 | 62.06897 | 34.48276 | 3.448276
Haematite | 2022-10-07 | MCOF | 7 | 0.1642509 | 0.2583343 | 1.554413 | 28.57143 | 57.14286 | 14.28571
Magnesioferrite | 2022-10-07 | MCOF | 0 | 0 | 0 | 0 | 0 | 0 | 0
Magnetite | 2022-10-07 | MCOF | 22 | 0.5928084 | 0.5758116 | 7.011489 | 61.53846 | 34.61538 | 3.846154
Tramp_Steel | 2022-10-07 | MCOF | 7 | 0.2789166 | 0.1450359 | 3.692217 | 28.57143 | 71.42857 | 0
Fe_Ti_Ox | 2022-10-07 | MCOF | 12 | 0.4263439 | 0 | 0.8501378 | 85.71429 | 4.761905 | 9.52381
Ilmenite | 2022-10-07 | MCOF | 3 | 0.1275047 | 0 | 0.8501378 | 100 | 0 | 0
Rutile | 2022-10-07 | MCOF | 9 | 0.2988392 | 0 | 0 | 80 | 6.666667 | 13.33333
Non floating Cu | 2022-10-07 | MCOF | 80 | 1.670622 | 32.40175 | 6.564408 | 57.23684 | 32.89474 | 9.868421
Chrysocolla | 2022-10-07 | MCOF | 18 | 0.3068082 | 10.33455 | 0.154193 | 63.63636 | 21.21212 | 15.15152
Cu_Fe_Oxide | 2022-10-07 | MCOF | 12 | 0.3346999 | 2.935984 | 3.216616 | 50 | 38.88889 | 11.11111
CuFe_Silicate | 2022-10-07 | MCOF | 45 | 0.7900422 | 13.62833 | 2.635146 | 62.6506 | 27.71084 | 9.638554
Other sulphides | 2022-10-07 | MCOF | 1 | 0.03276163 | 0 | 0 | 0 | 100 | 0
Arsenopyrite | 2022-10-07 | MCOF | 0 | 0 | 0 | 0 | 0 | 0 | 0
Galena | 2022-10-07 | MCOF | 1 | 0.03276163 | 0 | 0 | 0 | 100 | 0
Millerite | 2022-10-07 | MCOF | 0 | 0 | 0 | 0 | 0 | 0 | 0
Molybdenite | 2022-10-07 | MCOF | 0 | 0 | 0 | 0 | 0 | 0 | 0
Monazite_Ce | 2022-10-07 | MCOF | 0 | 0 | 0 | 0 | 0 | 0 | 0
Pentlandite | 2022-10-07 | MCOF | 0 | 0 | 0 | 0 | 0 | 0 | 0
Siegenite | 2022-10-07 | MCOF | 0 | 0 | 0 | 0 | 0 | 0 | 0
Sphalerite | 2022-10-07 | MCOF | 0 | 0 | 0 | 0 | 0 | 0 | 0
vaesite | 2022-10-07 | MCOF | 0 | 0 | 0 | 0 | 0 | 0 | 0
Pyrite | 2022-10-07 | MCOF | 26 | 0.7984983 | 0.1469407 | 5.555882 | 91.66667 | 5.555556 | 2.777778
Pyrrhotite | 2022-10-07 | MCOF | 15 | 0.6531075 | 0 | 6.015111 | 68.75 | 31.25 | 0
Sec. Cu Sulphides | 2022-10-07 | MCOF | 9 | 0.2165367 | 13.16632 | 0.01831682 | 66.66667 | 22.22222 | 11.11111
Bornite | 2022-10-07 | MCOF | 0 | 0 | 0 | 0 | 0 | 0 | 0
Chalcocite | 2022-10-07 | MCOF | 7 | 0.1750976 | 11.35538 | 0.009026741 | 71.42857 | 28.57143 | 0
Covellite | 2022-10-07 | MCOF | 2 | 0.04143903 | 1.810932 | 0.009290082 | 50 | 0 | 50
Silicate gangue | 2022-10-07 | MCOF | 2035 | 55.30451 | 2.491564 | 33.51551 | 70.25206 | 24.79357 | 4.954368
Amphibole | 2022-10-07 | MCOF | 84 | 1.41725 | 1.006846 | 5.387858 | 45.28302 | 42.45283 | 12.26415
Biotite | 2022-10-07 | MCOF | 97 | 2.866023 | 0.3879294 | 9.407448 | 52.67857 | 42.41071 | 4.910714
Garnets | 2022-10-07 | MCOF | 242 | 5.174522 | 0.7304053 | 10.91497 | 63.43826 | 26.87651 | 9.68523
Kaolinite | 2022-10-07 | MCOF | 604 | 18.01274 | 0.1032097 | 0.592004 | 66.7744 | 31.67421 | 1.55139
Muscovite | 2022-10-07 | MCOF | 333 | 10.03781 | 0 | 2.265883 | 82.71144 | 13.93035 | 3.358209
Orthoclase | 2022-10-07 | MCOF | 3 | 0.09067002 | 0 | 0 | 37.5 | 62.5 | 0
Plagioclase | 2022-10-07 | MCOF | 105 | 1.392812 | 0.09149472 | 0.2507762 | 26.44628 | 39.66942 | 33.8843
Quartz | 2022-10-07 | MCOF | 413 | 14.09038 | 0 | 0.3165305 | 83.76353 | 13.73855 | 2.497918
Silicate gangue_generic | 2022-10-07 | MCOF | 143 | 1.93515 | 0.1716785 | 4.074622 | 36.12903 | 38.06452 | 25.80645
Chalcopyrite cl. | 2022-10-07 | MCOF | 29 | 1.446913 | 44.48193 | 6.681141 | 91.02564 | 7.692308 | 1.282051
Native Copper | 2022-10-07 | MCOF | 0 | 0 | 0 | 0 | 0 | 0 | 0
CuMn mineral | 2022-10-07 | MCOF | 5 | 0.2390713 | 5.502891 | 0.5584522 | 27.77778 | 72.22222 | 0
Accessory_phases | 2022-10-08 | MCOF | 18 | 0.2277127 | 0 | 0.01575026 | 91.30435 | 0 | 8.695652
Apatite | 2022-10-08 | MCOF | 17 | 0.2132928 | 0 | 0.01575026 | 90.90909 | 0 | 9.090909
Zircon | 2022-10-08 | MCOF | 1 | 0.01441996 | 0 | 0 | 100 | 0 | 0
Carbonate gangue | 2022-10-08 | MCOF | 2189 | 40.92438 | 2.298312 | 15.48283 | 88.12126 | 9.156527 | 2.722211
Ankerite | 2022-10-08 | MCOF | 281 | 3.595173 | 1.631768 | 8.393331 | 52.95699 | 31.72043 | 15.32258
Calcite | 2022-10-08 | MCOF | 1801 | 35.18692 | 0.6665449 | 4.930414 | 92.01323 | 6.49811 | 1.488658
Dolomite_ | 2022-10-08 | MCOF | 107 | 2.142285 | 0 | 2.159087 | 74.28571 | 20.81633 | 4.897959
Chalcopyrite | 2022-10-08 | MCOF | 3 | 0.3085259 | 11.08914 | 1.418588 | 66.66667 | 33.33333 | 0
Chalcopyrite <20 | 2022-10-08 | MCOF | 46 | 0.8098804 | 26.72114 | 3.296633 | 73.01587 | 23.80952 | 3.174603
Chalcopyrite >150 | 2022-10-08 | MCOF | 0 | 0 | 0 | 0 | 0 | 0 | 0
CPS floating Cu | 2022-10-08 | MCOF | 5 | 0.06323308 | 3.48676 | 0.07838144 | 60 | 20 | 20
Cuprite | 2022-10-08 | MCOF | 0 | 0 | 0 | 0 | 0 | 0 | 0
Delafossite | 2022-10-08 | MCOF | 1 | 0.0165983 | 0.4533168 | 0.07838144 | 0 | 0 | 100
Malachite | 2022-10-08 | MCOF | 4 | 0.04663478 | 3.033444 | 0 | 75 | 25 | 0
Fe_Ox | 2022-10-08 | MCOF | 100 | 2.951583 | 3.154786 | 30.42078 | 67.40331 | 30.38674 | 2.209945
Fe_oxyhydroxides | 2022-10-08 | MCOF | 41 | 0.7363386 | 0.3271709 | 5.947029 | 43.75 | 52.08333 | 4.166667
Haematite | 2022-10-08 | MCOF | 17 | 0.2926946 | 0.09065887 | 2.625062 | 27.77778 | 72.22222 | 0
Magnesioferrite | 2022-10-08 | MCOF | 0 | 0 | 0 | 0 | 0 | 0 | 0
Magnetite | 2022-10-08 | MCOF | 32 | 1.627462 | 2.736956 | 18.10992 | 86.40777 | 11.65049 | 1.941748
Tramp_Steel | 2022-10-08 | MCOF | 8 | 0.276127 | 0 | 3.607648 | 50 | 50 | 0
Fe_Ti_Ox | 2022-10-08 | MCOF | 20 | 0.5973547 | 0 | 1.938609 | 71.42857 | 26.19048 | 2.380952
Ilmenite | 2022-10-08 | MCOF | 7 | 0.2798087 | 0 | 1.871157 | 73.68421 | 26.31579 | 0
Rutile | 2022-10-08 | MCOF | 13 | 0.317546 | 0 | 0.06745196 | 69.56522 | 26.08696 | 4.347826
Non floating Cu | 2022-10-08 | MCOF | 77 | 1.192869 | 18.12299 | 6.559602 | 55.6338 | 28.16901 | 16.19718
Chrysocolla | 2022-10-08 | MCOF | 18 | 0.1997319 | 6.430563 | 0.1485392 | 38.70968 | 32.25806 | 29.03226
Cu_Fe_Oxide | 2022-10-08 | MCOF | 22 | 0.5025511 | 3.657512 | 4.960979 | 76.92308 | 10.25641 | 12.82051
CuFe_Silicate | 2022-10-08 | MCOF | 33 | 0.4353602 | 7.046342 | 1.272426 | 51.51515 | 34.84848 | 13.63636
Other sulphides | 2022-10-08 | MCOF | 5 | 0.1224163 | 0 | 0 | 50 | 16.66667 | 33.33333
Arsenopyrite | 2022-10-08 | MCOF | 0 | 0 | 0 | 0 | 0 | 0 | 0
Galena | 2022-10-08 | MCOF | 4 | 0.0908151 | 0 | 0 | 25 | 25 | 50
Millerite | 2022-10-08 | MCOF | 0 | 0 | 0 | 0 | 0 | 0 | 0
Molybdenite | 2022-10-08 | MCOF | 0 | 0 | 0 | 0 | 0 | 0 | 0
Monazite_Ce | 2022-10-08 | MCOF | 1 | 0.0316012 | 0 | 0 | 100 | 0 | 0
Pentlandite | 2022-10-08 | MCOF | 0 | 0 | 0 | 0 | 0 | 0 | 0
Siegenite | 2022-10-08 | MCOF | 0 | 0 | 0 | 0 | 0 | 0 | 0
Sphalerite | 2022-10-08 | MCOF | 0 | 0 | 0 | 0 | 0 | 0 | 0
vaesite | 2022-10-08 | MCOF | 0 | 0 | 0 | 0 | 0 | 0 | 0
Pyrite | 2022-10-08 | MCOF | 26 | 0.906893 | 0 | 6.243368 | 94.91525 | 3.389831 | 1.694915
Pyrrhotite | 2022-10-08 | MCOF | 18 | 0.3677398 | 0.1509101 | 3.25066 | 96.15385 | 3.846154 | 0
Sec. Cu Sulphides | 2022-10-08 | MCOF | 8 | 0.397316 | 30.10132 | 0.06802832 | 95.65217 | 4.347826 | 0
Bornite | 2022-10-08 | MCOF | 1 | 0.015954 | 0.9885866 | 0.02456674 | 0 | 100 | 0
Chalcocite | 2022-10-08 | MCOF | 7 | 0.381362 | 29.11273 | 0.04346158 | 100 | 0 | 0
Covellite | 2022-10-08 | MCOF | 0 | 0 | 0 | 0 | 0 | 0 | 0
Silicate gangue | 2022-10-08 | MCOF | 2797 | 51.1301 | 4.874646 | 31.22677 | 69.8304 | 25.34247 | 4.827136
Amphibole | 2022-10-08 | MCOF | 122 | 1.380574 | 1.911097 | 5.27041 | 59.0604 | 27.51678 | 13.42282
Biotite | 2022-10-08 | MCOF | 130 | 2.739824 | 1.067479 | 8.358375 | 54.69256 | 43.3657 | 1.941748
Garnets | 2022-10-08 | MCOF | 287 | 3.507794 | 0.8256447 | 7.207212 | 60.39604 | 26.48515 | 13.11881
Kaolinite | 2022-10-08 | MCOF | 785 | 16.7594 | 0.4147758 | 0.45847 | 68.17525 | 30.90997 | 0.9147809
Muscovite | 2022-10-08 | MCOF | 553 | 9.802692 | 0.3681496 | 2.407053 | 80.406 | 15.97529 | 3.618711
Orthoclase | 2022-10-08 | MCOF | 9 | 0.09425134 | 0 | 0.007696434 | 50 | 50 | 0
Plagioclase | 2022-10-08 | MCOF | 94 | 0.7897232 | 0 | 0.145044 | 22.22222 | 38.38384 | 39.39394
Quartz | 2022-10-08 | MCOF | 513 | 12.57774 | 0.0414162 | 0.2112353 | 83.19328 | 14.86749 | 1.939237
Silicate gangue_generic | 2022-10-08 | MCOF | 283 | 3.114712 | 0.2460833 | 6.764898 | 33.33333 | 44.44444 | 22.22222
Chalcopyrite cl. | 2022-10-08 | MCOF | 49 | 1.118406 | 37.81027 | 4.715221 | 71.26437 | 26.43678 | 2.298851
Native Copper | 2022-10-08 | MCOF | 0 | 0 | 0 | 0 | 0 | 0 | 0
CuMn mineral | 2022-10-08 | MCOF | 4 | 0.0552254 | 0.9885776 | 0.177657 | 50 | 50 | 0
Accessory_phases | 2022-10-08 | MCON | 0 | 0 | 0 | 0 | 0 | 0 | 0
Apatite | 2022-10-08 | MCON | 0 | 0 | 0 | 0 | 0 | 0 | 0
Zircon | 2022-10-08 | MCON | 0 | 0 | 0 | 0 | 0 | 0 | 0
Carbonate gangue | 2022-10-08 | MCON | 79 | 0.650649 | 0.03775852 | 0.09749345 | 75.42373 | 14.40678 | 10.16949
Ankerite | 2022-10-08 | MCON | 18 | 0.1304809 | 0.0170632 | 0.06654998 | 42.85714 | 19.04762 | 38.09524
Calcite | 2022-10-08 | MCON | 57 | 0.4864384 | 0.02069531 | 0.02485292 | 81.31868 | 14.28571 | 4.395604
Dolomite_ | 2022-10-08 | MCON | 4 | 0.03372976 | 0 | 0.006090543 | 100 | 0 | 0
Chalcopyrite | 2022-10-08 | MCON | 484 | 25.99273 | 36.04699 | 25.00314 | 92.01908 | 7.980922 | 0
Chalcopyrite <20 | 2022-10-08 | MCON | 1762 | 21.93472 | 29.11191 | 20.1704 | 90.61794 | 7.272042 | 2.110023
Chalcopyrite >150 | 2022-10-08 | MCON | 6 | 1.537249 | 2.153152 | 1.502766 | 100 | 0 | 0
CPS floating Cu | 2022-10-08 | MCON | 155 | 1.757123 | 4.274761 | 0.6420168 | 34.73684 | 49.47368 | 15.78947
Cuprite | 2022-10-08 | MCON | 14 | 0.2406451 | 0.8052103 | 0.0193004 | 0 | 85 | 15
Delafossite | 2022-10-08 | MCON | 57 | 0.6509449 | 0.9078069 | 0.5869132 | 34.42623 | 45.90164 | 19.67213
Malachite | 2022-10-08 | MCON | 79 | 0.7720367 | 2.22357 | 0.03108921 | 43.68932 | 45.63107 | 10.67961
Fe_Ox | 2022-10-08 | MCON | 82 | 1.080634 | 0.009170515 | 2.104383 | 48.51485 | 36.63366 | 14.85149
Fe_oxyhydroxides | 2022-10-08 | MCON | 36 | 0.3649126 | 0.002595034 | 0.5040159 | 51.35135 | 29.72973 | 18.91892
Haematite | 2022-10-08 | MCON | 12 | 0.1463595 | 0 | 0.244839 | 57.14286 | 14.28571 | 28.57143
Magnesioferrite | 2022-10-08 | MCON | 3 | 0.06420489 | 0.002584647 | 0.07824647 | 0 | 100 | 0
Magnetite | 2022-10-08 | MCON | 23 | 0.3453849 | 0.003990834 | 0.815592 | 47.05882 | 41.17647 | 11.76471
Tramp_Steel | 2022-10-08 | MCON | 8 | 0.1597725 | 0 | 0.4616894 | 66.66667 | 33.33333 | 0
Fe_Ti_Ox | 2022-10-08 | MCON | 5 | 0.09112953 | 0 | 0.03516551 | 80 | 0 | 20
Ilmenite | 2022-10-08 | MCON | 1 | 0.01893601 | 0 | 0.02768171 | 100 | 0 | 0
Rutile | 2022-10-08 | MCON | 3 | 0.05325752 | 0 | 0 | 66.66667 | 0 | 33.33333
Non floating Cu | 2022-10-08 | MCON | 35 | 0.2684573 | 0.1976406 | 0.354865 | 55.55556 | 26.66667 | 17.77778
Chrysocolla | 2022-10-08 | MCON | 8 | 0.03728026 | 0.05149291 | 0.005693259 | 22.22222 | 55.55556 | 22.22222
Cu_Fe_Oxide | 2022-10-08 | MCON | 12 | 0.1574055 | 0.06634368 | 0.3135113 | 94.73684 | 5.263158 | 0
CuFe_Silicate | 2022-10-08 | MCON | 14 | 0.06785402 | 0.07334692 | 0.0321462 | 31.25 | 31.25 | 37.5
Other sulphides | 2022-10-08 | MCON | 20 | 0.2832905 | 0.01692235 | 0.08464537 | 71.42857 | 21.42857 | 7.142857
Arsenopyrite | 2022-10-08 | MCON | 0 | 0 | 0 | 0 | 0 | 0 | 0
Galena | 2022-10-08 | MCON | 1 | 0.0145965 | 0 | 0 | 0 | 0 | 100
Millerite | 2022-10-08 | MCON | 1 | 0.01059233 | 0 | 0.002986513 | 0 | 0 | 100
Molybdenite | 2022-10-08 | MCON | 9 | 0.09763878 | 0.01496375 | 0 | 77.77778 | 22.22222 | 0
Monazite_Ce | 2022-10-08 | MCON | 1 | 0.01015838 | 0.001958598 | 0.001998945 | 100 | 0 | 0
Pentlandite | 2022-10-08 | MCON | 4 | 0.104148 | 0 | 0.06679573 | 63.63636 | 36.36364 | 0
Siegenite | 2022-10-08 | MCON | 3 | 0.03810871 | 0 | 0.01286419 | 100 | 0 | 0
Sphalerite | 2022-10-08 | MCON | 1 | 0.008047802 | 0 | 0 | 100 | 0 | 0
vaesite | 2022-10-08 | MCON | 0 | 0 | 0 | 0 | 0 | 0 | 0
Pyrite | 2022-10-08 | MCON | 1090 | 27.92718 | 0.1763542 | 41.05443 | 82.661 | 16.80821 | 0.5307856
Pyrrhotite | 2022-10-08 | MCON | 238 | 3.846435 | 0.07309078 | 7.176011 | 65.95745 | 26.71395 | 7.328605
Sec. Cu Sulphides | 2022-10-08 | MCON | 549 | 10.19353 | 27.86691 | 1.402123 | 59.85091 | 33.12034 | 7.028754
Bornite | 2022-10-08 | MCON | 158 | 2.051401 | 4.661768 | 0.7362216 | 40.5 | 42.5 | 17
Chalcocite | 2022-10-08 | MCON | 342 | 7.689794 | 22.21771 | 0.6428307 | 64.92754 | 31.30435 | 3.768116
Covellite | 2022-10-08 | MCON | 49 | 0.4523338 | 0.9874375 | 0.02307078 | 67.34694 | 20.40816 | 12.2449
Silicate gangue | 2022-10-08 | MCON | 535 | 4.436884 | 0.03533507 | 0.3725613 | 74.45783 | 21.80723 | 3.73494
Amphibole | 2022-10-08 | MCON | 6 | 0.03574171 | 0.002896327 | 0.02301298 | 33.33333 | 50 | 16.66667
Biotite | 2022-10-08 | MCON | 3 | 0.01710158 | 0 | 0.007933557 | 66.66667 | 33.33333 | 0
Garnets | 2022-10-08 | MCON | 71 | 0.854073 | 0.003599242 | 0.1709573 | 81.69935 | 15.68627 | 2.614379
Kaolinite | 2022-10-08 | MCON | 116 | 1.084224 | 0.00897931 | 0.01157719 | 76.07656 | 23.44498 | 0.4784689
Muscovite | 2022-10-08 | MCON | 74 | 0.5729325 | 0.008722919 | 0.02916376 | 63.1068 | 27.18447 | 9.708738
Orthoclase | 2022-10-08 | MCON | 1 | 0.0100992 | 0 | 0.0003562908 | 0 | 100 | 0
Plagioclase | 2022-10-08 | MCON | 34 | 0.1794976 | 0.005874617 | 0.01489426 | 60 | 34.28571 | 5.714286
Quartz | 2022-10-08 | MCON | 188 | 1.421778 | 0.002561647 | 0.01984273 | 83.82353 | 15.44118 | 0.7352941
Silicate gangue_generic | 2022-10-08 | MCON | 40 | 0.2280605 | 0.002701011 | 0.0858089 | 29.26829 | 43.90244 | 26.82927
Chalcopyrite cl. | 2022-10-08 | MCON | 2252 | 49.46469 | 67.31205 | 46.67631 | 91.64578 | 7.418546 | 0.9356725
Native Copper | 2022-10-08 | MCON | 5 | 0.09349653 | 0.3381741 | 0.00471393 | 0 | 33.33333 | 66.66667
CuMn mineral | 2022-10-08 | MCON | 1 | 0.005917502 | 0.006457105 | 0.003514196 | 0 | 100 | 0
Accessory_phases | 2022-10-08 | MFT | 2 | 0.3152786 | 0 | 0.1758863 | 0 | 100 | 0
Apatite | 2022-10-08 | MFT | 1 | 0.1976747 | 0 | 0.1758863 | 0 | 100 | 0
Zircon | 2022-10-08 | MFT | 1 | 0.1176039 | 0 | 0 | 0 | 100 | 0
Carbonate gangue | 2022-10-08 | MFT | 158 | 32.92084 | 0 | 14.17476 | 93.97089 | 4.885655 | 1.143451
Ankerite | 2022-10-08 | MFT | 6 | 0.4729179 | 0 | 1.741147 | 83.33333 | 0 | 16.66667
Calcite | 2022-10-08 | MFT | 129 | 27.59864 | 0 | 5.31329 | 93.85749 | 5.773956 | 0.3685504
Dolomite_ | 2022-10-08 | MFT | 23 | 4.849286 | 0 | 7.120326 | 95.58824 | 0 | 4.411765
Chalcopyrite | 2022-10-08 | MFT | 1 | 0.3669493 | 37.66189 | 2.652124 | 100 | 0 | 0
Chalcopyrite <20 | 2022-10-08 | MFT | 0 | 0 | 0 | 0 | 0 | 0 | 0
Chalcopyrite >150 | 2022-10-08 | MFT | 0 | 0 | 0 | 0 | 0 | 0 | 0
CPS floating Cu | 2022-10-08 | MFT | 2 | 0.3327941 | 62.33811 | 0 | 85.71429 | 0 | 14.28571
Cuprite | 2022-10-08 | MFT | 0 | 0 | 0 | 0 | 0 | 0 | 0
Delafossite | 2022-10-08 | MFT | 0 | 0 | 0 | 0 | 0 | 0 | 0
Malachite | 2022-10-08 | MFT | 2 | 0.3327941 | 62.33811 | 0 | 85.71429 | 0 | 14.28571
Fe_Ox | 2022-10-08 | MFT | 7 | 1.531353 | 0 | 26.88325 | 79.16667 | 20.83333 | 0
Fe_oxyhydroxides | 2022-10-08 | MFT | 0 | 0 | 0 | 0 | 0 | 0 | 0
Haematite | 2022-10-08 | MFT | 2 | 0.1326172 | 0 | 1.546605 | 0 | 100 | 0
Magnesioferrite | 2022-10-08 | MFT | 2 | 0.1745292 | 0 | 1.998857 | 0 | 100 | 0
Magnetite | 2022-10-08 | MFT | 3 | 1.224207 | 0 | 23.33778 | 100 | 0 | 0
Tramp_Steel | 2022-10-08 | MFT | 0 | 0 | 0 | 0 | 0 | 0 | 0
Fe_Ti_Ox | 2022-10-08 | MFT | 11 | 2.210704 | 0 | 2.984222 | 82.05128 | 10.25641 | 7.692308
Ilmenite | 2022-10-08 | MFT | 2 | 0.2402123 | 0 | 2.984222 | 100 | 0 | 0
Rutile | 2022-10-08 | MFT | 9 | 1.970491 | 0 | 0 | 80 | 11.42857 | 8.571429
Non floating Cu | 2022-10-08 | MFT | 0 | 0 | 0 | 0 | 0 | 0 | 0
Chrysocolla | 2022-10-08 | MFT | 0 | 0 | 0 | 0 | 0 | 0 | 0
Cu_Fe_Oxide | 2022-10-08 | MFT | 0 | 0 | 0 | 0 | 0 | 0 | 0
CuFe_Silicate | 2022-10-08 | MFT | 0 | 0 | 0 | 0 | 0 | 0 | 0
Other sulphides | 2022-10-08 | MFT | 1 | 0.09258182 | 0 | 0 | 0 | 0 | 100
Arsenopyrite | 2022-10-08 | MFT | 0 | 0 | 0 | 0 | 0 | 0 | 0
Galena | 2022-10-08 | MFT | 1 | 0.09258182 | 0 | 0 | 0 | 0 | 100
Millerite | 2022-10-08 | MFT | 0 | 0 | 0 | 0 | 0 | 0 | 0
Molybdenite | 2022-10-08 | MFT | 0 | 0 | 0 | 0 | 0 | 0 | 0
Monazite_Ce | 2022-10-08 | MFT | 0 | 0 | 0 | 0 | 0 | 0 | 0
Pentlandite | 2022-10-08 | MFT | 0 | 0 | 0 | 0 | 0 | 0 | 0
Siegenite | 2022-10-08 | MFT | 0 | 0 | 0 | 0 | 0 | 0 | 0
Sphalerite | 2022-10-08 | MFT | 0 | 0 | 0 | 0 | 0 | 0 | 0
vaesite | 2022-10-08 | MFT | 0 | 0 | 0 | 0 | 0 | 0 | 0
Pyrite | 2022-10-08 | MFT | 2 | 0.1253608 | 0 | 1.52195 | 0 | 0 | 100
Pyrrhotite | 2022-10-08 | MFT | 4 | 1.211195 | 0 | 17.96548 | 80.95238 | 19.04762 | 0
Sec. Cu Sulphides | 2022-10-08 | MFT | 0 | 0 | 0 | 0 | 0 | 0 | 0
Bornite | 2022-10-08 | MFT | 0 | 0 | 0 | 0 | 0 | 0 | 0
Chalcocite | 2022-10-08 | MFT | 0 | 0 | 0 | 0 | 0 | 0 | 0
Covellite | 2022-10-08 | MFT | 0 | 0 | 0 | 0 | 0 | 0 | 0
Silicate gangue | 2022-10-08 | MFT | 380 | 60.89294 | 0 | 33.64233 | 71.95122 | 22.50554 | 5.543237
Amphibole | 2022-10-08 | MFT | 10 | 0.5667509 | 0 | 3.780425 | 13.33333 | 40 | 46.66667
Biotite | 2022-10-08 | MFT | 22 | 2.820242 | 0 | 15.81619 | 41.02564 | 55.12821 | 3.846154
Garnets | 2022-10-08 | MFT | 14 | 1.097595 | 0 | 2.851169 | 41.93548 | 22.58065 | 35.48387
Kaolinite | 2022-10-08 | MFT | 134 | 19.31469 | 0 | 0.1668854 | 84.32709 | 13.62862 | 2.044293
Muscovite | 2022-10-08 | MFT | 59 | 12.63066 | 0 | 2.991365 | 68.15642 | 30.44693 | 1.396648
Orthoclase | 2022-10-08 | MFT | 1 | 0.06405661 | 0 | 0 | 0 | 100 | 0
Plagioclase | 2022-10-08 | MFT | 21 | 1.268621 | 0 | 0.09528681 | 7.692308 | 20.51282 | 71.79487
Quartz | 2022-10-08 | MFT | 95 | 21.11929 | 0 | 0.3288791 | 76.76609 | 19.46625 | 3.767661
Silicate gangue_generic | 2022-10-08 | MFT | 19 | 1.093717 | 0 | 5.361735 | 0 | 67.74194 | 32.25806
Chalcopyrite cl. | 2022-10-08 | MFT | 1 | 0.3669493 | 37.66189 | 2.652124 | 100 | 0 | 0
Native Copper | 2022-10-08 | MFT | 0 | 0 | 0 | 0 | 0 | 0 | 0
CuMn mineral | 2022-10-08 | MFT | 0 | 0 | 0 | 0 | 0 | 0 | 0
Accessory_phases | 2022-10-10 | MCOF | 6 | 0.2912586 | 0 | 0 | 92.85714 | 7.142857 | 0
Apatite | 2022-10-10 | MCOF | 4 | 0.2334008 | 0 | 0 | 100 | 0 | 0
Zircon | 2022-10-10 | MCOF | 2 | 0.0578578 | 0 | 0 | 50 | 50 | 0
Carbonate gangue | 2022-10-10 | MCOF | 643 | 22.0706 | 0.8477943 | 9.465565 | 84.81797 | 13.24555 | 1.936483
Ankerite | 2022-10-10 | MCOF | 108 | 3.043997 | 0.7744271 | 5.474258 | 48.40764 | 45.22293 | 6.369427
Calcite | 2022-10-10 | MCOF | 489 | 16.76368 | 0.07336716 | 2.149954 | 92.53731 | 6.567164 | 0.8955224
Dolomite_ | 2022-10-10 | MCOF | 46 | 2.262917 | 0 | 1.841353 | 68.99225 | 26.35659 | 4.651163
Chalcopyrite | 2022-10-10 | MCOF | 3 | 0.6963247 | 31.15789 | 2.479161 | 100 | 0 | 0
Chalcopyrite <20 | 2022-10-10 | MCOF | 19 | 0.8252738 | 31.96769 | 2.291935 | 71.875 | 25 | 3.125
Chalcopyrite >150 | 2022-10-10 | MCOF | 0 | 0 | 0 | 0 | 0 | 0 | 0
CPS floating Cu | 2022-10-10 | MCOF | 3 | 0.09355729 | 8.758401 | 0 | 75 | 0 | 25
Cuprite | 2022-10-10 | MCOF | 0 | 0 | 0 | 0 | 0 | 0 | 0
Delafossite | 2022-10-10 | MCOF | 0 | 0 | 0 | 0 | 0 | 0 | 0
Malachite | 2022-10-10 | MCOF | 3 | 0.09355729 | 8.758401 | 0 | 75 | 0 | 25
Fe_Ox | 2022-10-10 | MCOF | 81 | 3.767835 | 3.902829 | 30.08946 | 59.82906 | 34.18803 | 5.982906
Fe_oxyhydroxides | 2022-10-10 | MCOF | 26 | 0.800161 | 0.288892 | 4.669729 | 34.61538 | 42.30769 | 23.07692
Haematite | 2022-10-10 | MCOF | 10 | 0.4240853 | 0.2639672 | 2.889453 | 69.23077 | 30.76923 | 0
Magnesioferrite | 2022-10-10 | MCOF | 0 | 0 | 0 | 0 | 0 | 0 | 0
Magnetite | 2022-10-10 | MCOF | 42 | 2.377401 | 3.349969 | 20.92077 | 65.33333 | 33.33333 | 1.333333
Tramp_Steel | 2022-10-10 | MCOF | 3 | 0.1661873 | 0 | 1.609504 | 100 | 0 | 0
Fe_Ti_Ox | 2022-10-10 | MCOF | 20 | 1.665566 | 0 | 7.16008 | 75.4386 | 22.80702 | 1.754386
Ilmenite | 2022-10-10 | MCOF | 13 | 1.388587 | 0 | 7.16008 | 76.59574 | 23.40426 | 0
Rutile | 2022-10-10 | MCOF | 7 | 0.2769788 | 0 | 0 | 70 | 20 | 10
Non floating Cu | 2022-10-10 | MCOF | 41 | 1.128227 | 15.98773 | 6.305969 | 60.34483 | 36.2069 | 3.448276
Chrysocolla | 2022-10-10 | MCOF | 10 | 0.1292568 | 4.84372 | 0.05797212 | 60 | 30 | 10
Cu_Fe_Oxide | 2022-10-10 | MCOF | 17 | 0.723838 | 6.366282 | 5.601434 | 57.14286 | 39.28571 | 3.571429
CuFe_Silicate | 2022-10-10 | MCOF | 13 | 0.2382018 | 4.514317 | 0.5703264 | 61.11111 | 38.88889 | 0
Other sulphides | 2022-10-10 | MCOF | 4 | 0.237894 | 0 | 0 | 57.14286 | 14.28571 | 28.57143
Arsenopyrite | 2022-10-10 | MCOF | 0 | 0 | 0 | 0 | 0 | 0 | 0
Galena | 2022-10-10 | MCOF | 1 | 0.04554763 | 0 | 0 | 0 | 0 | 100
Millerite | 2022-10-10 | MCOF | 0 | 0 | 0 | 0 | 0 | 0 | 0
Molybdenite | 2022-10-10 | MCOF | 1 | 0.03385297 | 0 | 0 | 0 | 0 | 100
Monazite_Ce | 2022-10-10 | MCOF | 2 | 0.1584934 | 0 | 0 | 80 | 20 | 0
Pentlandite | 2022-10-10 | MCOF | 0 | 0 | 0 | 0 | 0 | 0 | 0
Siegenite | 2022-10-10 | MCOF | 0 | 0 | 0 | 0 | 0 | 0 | 0
Sphalerite | 2022-10-10 | MCOF | 0 | 0 | 0 | 0 | 0 | 0 | 0
vaesite | 2022-10-10 | MCOF | 0 | 0 | 0 | 0 | 0 | 0 | 0
Pyrite | 2022-10-10 | MCOF | 14 | 0.7092504 | 0 | 3.680461 | 82.6087 | 4.347826 | 13.04348
Pyrrhotite | 2022-10-10 | MCOF | 8 | 0.5107489 | 0 | 3.504292 | 22.22222 | 61.11111 | 16.66667
Sec. Cu Sulphides | 2022-10-10 | MCOF | 1 | 0.03200644 | 2.123089 | 0.01311078 | 100 | 0 | 0
Bornite | 2022-10-10 | MCOF | 1 | 0.03200644 | 2.123089 | 0.01311078 | 100 | 0 | 0
Chalcocite | 2022-10-10 | MCOF | 0 | 0 | 0 | 0 | 0 | 0 | 0
Covellite | 2022-10-10 | MCOF | 0 | 0 | 0 | 0 | 0 | 0 | 0
Silicate gangue | 2022-10-10 | MCOF | 1972 | 67.97146 | 5.25458 | 35.00997 | 74.91341 | 22.2662 | 2.820386
Amphibole | 2022-10-10 | MCOF | 53 | 1.152478 | 1.783444 | 3.570789 | 38.70968 | 46.77419 | 14.51613
Biotite | 2022-10-10 | MCOF | 91 | 4.162438 | 1.105715 | 10.59575 | 55.55556 | 43.58974 | 0.8547009
Garnets | 2022-10-10 | MCOF | 211 | 5.208248 | 1.140838 | 9.822119 | 58.19398 | 36.45485 | 5.351171
Kaolinite | 2022-10-10 | MCOF | 501 | 17.06202 | 0.2403626 | 0.6447777 | 79.88615 | 18.40607 | 1.70778
Muscovite | 2022-10-10 | MCOF | 533 | 19.11043 | 0.4518854 | 3.630006 | 81.01726 | 18.07448 | 0.9082652
Orthoclase | 2022-10-10 | MCOF | 0 | 0 | 0 | 0 | 0 | 0 | 0
Plagioclase | 2022-10-10 | MCOF | 52 | 0.8641739 | 0 | 0.1506028 | 50 | 27.77778 | 22.22222
Quartz | 2022-10-10 | MCOF | 350 | 16.78399 | 0 | 0.2616201 | 82.9932 | 16.42371 | 0.5830904
Silicate gangue_generic | 2022-10-10 | MCOF | 173 | 3.419396 | 0.5323344 | 6.11615 | 38.07107 | 41.11675 | 20.81218
Chalcopyrite cl. | 2022-10-10 | MCOF | 22 | 1.521599 | 63.12558 | 4.771096 | 84.74576 | 13.55932 | 1.694915
Native Copper | 2022-10-10 | MCOF | 0 | 0 | 0 | 0 | 0 | 0 | 0
CuMn mineral | 2022-10-10 | MCOF | 1 | 0.03693051 | 0.2634106 | 0.07623629 | 100 | 0 | 0
Accessory_phases | 2022-10-10 | MCON | 37 | 0.3438052 | 0.008925636 | 0.004489548 | 94.54545 | 5.454545 | 0
Apatite | 2022-10-10 | MCON | 27 | 0.2765109 | 0.000769476 | 0.001794864 | 95.2381 | 4.761905 | 0
Zircon | 2022-10-10 | MCON | 1 | 0.009792052 | 0 | 0 | 100 | 0 | 0
Carbonate gangue | 2022-10-10 | MCON | 387 | 3.910446 | 0.075336 | 0.5069611 | 91.17647 | 7.647059 | 1.176471
Ankerite | 2022-10-10 | MCON | 47 | 0.406891 | 0.0293445 | 0.2484992 | 77.41935 | 16.12903 | 6.451613
Calcite | 2022-10-10 | MCON | 310 | 3.212606 | 0.04336582 | 0.1759404 | 93.49736 | 6.151142 | 0.3514938
Dolomite_ | 2022-10-10 | MCON | 30 | 0.290949 | 0.002625684 | 0.08252153 | 81.63265 | 14.28571 | 4.081633
Chalcopyrite | 2022-10-10 | MCON | 355 | 21.03812 | 32.75423 | 23.75852 | 93.60996 | 6.182573 | 0.2074689
Chalcopyrite <20 | 2022-10-10 | MCON | 2910 | 34.83948 | 51.86888 | 37.4126 | 94.4876 | 4.735655 | 0.7767477
Chalcopyrite >150 | 2022-10-10 | MCON | 4 | 0.9427871 | 1.485335 | 1.082533 | 100 | 0 | 0
CPS floating Cu | 2022-10-10 | MCON | 116 | 1.381075 | 3.181556 | 0.8086889 | 64.58333 | 25.69444 | 9.722222
Cuprite | 2022-10-10 | MCON | 2 | 0.02541767 | 0.0978858 | 0.002410715 | 0 | 100 | 0
Delafossite | 2022-10-10 | MCON | 69 | 0.7777181 | 1.142519 | 0.7717268 | 50.72464 | 33.33333 | 15.94203
Malachite | 2022-10-10 | MCON | 45 | 0.5779394 | 1.941152 | 0.03455139 | 79.45205 | 16.43836 | 4.109589
Fe_Ox | 2022-10-10 | MCON | 138 | 1.950181 | 0.01668735 | 4.883022 | 66.66667 | 27.01149 | 6.321839
Fe_oxyhydroxides | 2022-10-10 | MCON | 26 | 0.270844 | 0.00199822 | 0.4761632 | 38.46154 | 50 | 11.53846
Haematite | 2022-10-10 | MCON | 30 | 0.331263 | 0.002118113 | 0.6645669 | 60 | 36.66667 | 3.333333
Magnesioferrite | 2022-10-10 | MCON | 4 | 0.05812729 | 0 | 0.06333448 | 83.33333 | 16.66667 | 0
Magnetite | 2022-10-10 | MCON | 67 | 1.083689 | 0.01257102 | 2.990583 | 73.26733 | 19.80198 | 6.930693
Tramp_Steel | 2022-10-10 | MCON | 11 | 0.2062581 | 0 | 0.6883745 | 81.81818 | 18.18182 | 0
Fe_Ti_Ox | 2022-10-10 | MCON | 13 | 0.1887574 | 0.003085947 | 0.0284463 | 70 | 30 | 0
Ilmenite | 2022-10-10 | MCON | 2 | 0.02000079 | 0.001834887 | 0.02404966 | 100 | 0 | 0
Rutile | 2022-10-10 | MCON | 11 | 0.1687566 | 0.001251059 | 0.004396645 | 66.66667 | 33.33333 | 0
Non floating Cu | 2022-10-10 | MCON | 47 | 0.3702229 | 0.2014828 | 0.6618299 | 51.85185 | 25.92593 | 22.22222
Chrysocolla | 2022-10-10 | MCON | 8 | 0.03500138 | 0.03928421 | 0.004436426 | 75 | 12.5 | 12.5
Cu_Fe_Oxide | 2022-10-10 | MCON | 23 | 0.25376 | 0.1109179 | 0.6180805 | 62.06897 | 20.68966 | 17.24138
CuFe_Silicate | 2022-10-10 | MCON | 14 | 0.0627108 | 0.04234302 | 0.03601101 | 14.28571 | 42.85714 | 42.85714
Other sulphides | 2022-10-10 | MCON | 18 | 0.2094041 | 0.01987794 | 0.03586351 | 73.68421 | 21.05263 | 5.263158
Arsenopyrite | 2022-10-10 | MCON | 0 | 0 | 0 | 0 | 0 | 0 | 0
Galena | 2022-10-10 | MCON | 0 | 0 | 0 | 0 | 0 | 0 | 0
Millerite | 2022-10-10 | MCON | 3 | 0.04475176 | 0 | 0.009887212 | 75 | 25 | 0
Molybdenite | 2022-10-10 | MCON | 9 | 0.1031291 | 0.01987794 | 0 | 77.77778 | 22.22222 | 0
Monazite_Ce | 2022-10-10 | MCON | 2 | 0.02145918 | 0 | 0 | 100 | 0 | 0
Pentlandite | 2022-10-10 | MCON | 3 | 0.03000118 | 0 | 0.0213238 | 33.33333 | 33.33333 | 33.33333
Siegenite | 2022-10-10 | MCON | 1 | 0.0100629 | 0 | 0.004652504 | 100 | 0 | 0
Sphalerite | 2022-10-10 | MCON | 0 | 0 | 0 | 0 | 0 | 0 | 0
vaesite | 2022-10-10 | MCON | 0 | 0 | 0 | 0 | 0 | 0 | 0
Pyrite | 2022-10-10 | MCON | 383 | 8.037191 | 0.08767666 | 13.69304 | 89.48052 | 9.220779 | 1.298701
Pyrrhotite | 2022-10-10 | MCON | 377 | 6.771204 | 0.08543921 | 14.89911 | 75.31915 | 24.25532 | 0.4255319
Sec. Cu Sulphides | 2022-10-10 | MCON | 237 | 3.551598 | 10.09381 | 0.7660358 | 68.86792 | 26.10063 | 5.031447
Bornite | 2022-10-10 | MCON | 91 | 1.397555 | 3.622435 | 0.5338337 | 73.64341 | 21.70543 | 4.651163
Chalcocite | 2022-10-10 | MCON | 112 | 1.81278 | 5.631351 | 0.2108387 | 63.63636 | 31.81818 | 4.545455
Covellite | 2022-10-10 | MCON | 34 | 0.3412634 | 0.8400261 | 0.02136336 | 74.28571 | 17.14286 | 8.571429
Silicate gangue | 2022-10-10 | MCON | 1950 | 16.46573 | 0.1176731 | 1.458857 | 75.00856 | 21.36255 | 3.628894
Amphibole | 2022-10-10 | MCON | 19 | 0.1321302 | 0.02060779 | 0.1073948 | 66.66667 | 14.28571 | 19.04762
Biotite | 2022-10-10 | MCON | 12 | 0.1023582 | 0.002459337 | 0.07137274 | 58.82353 | 11.76471 | 29.41176
Garnets | 2022-10-10 | MCON | 214 | 2.081311 | 0.01067182 | 0.6216731 | 73.08782 | 23.51275 | 3.399433
Kaolinite | 2022-10-10 | MCON | 561 | 4.624599 | 0.02595617 | 0.07009989 | 74.40758 | 23.22275 | 2.369668
Muscovite | 2022-10-10 | MCON | 350 | 3.05512 | 0.02281382 | 0.1928782 | 76.92308 | 20.57692 | 2.5
Orthoclase | 2022-10-10 | MCON | 1 | 0.005333543 | 0 | 0 | 100 | 0 | 0
Plagioclase | 2022-10-10 | MCON | 90 | 0.5200205 | 0.01420788 | 0.03519613 | 41.66667 | 41.66667 | 16.66667
Quartz | 2022-10-10 | MCON | 596 | 5.233956 | 0.01436689 | 0.07646259 | 82.70042 | 15.92827 | 1.371308
Silicate gangue_generic | 2022-10-10 | MCON | 101 | 0.6168993 | 0.0065894 | 0.2598152 | 45.71429 | 32.38095 | 21.90476
Chalcopyrite cl. | 2022-10-10 | MCON | 3269 | 56.82038 | 86.10845 | 62.25366 | 94.25411 | 5.19281 | 0.5530804
Native Copper | 2022-10-10 | MCON | 0 | 0 | 0 | 0 | 0 | 0 | 0
CuMn mineral | 2022-10-10 | MCON | 2 | 0.01875074 | 0.008937574 | 0.003301935 | 66.66667 | 33.33333 | 0
Accessory_phases | 2022-10-10 | MFT | 6 | 0.4045877 | 0.3850721 | 0.01025815 | 88.88889 | 5.555556 | 5.555556
Apatite | 2022-10-10 | MFT | 3 | 0.353176 | 0 | 0 | 100 | 0 | 0
Zircon | 2022-10-10 | MFT | 0 | 0 | 0 | 0 | 0 | 0 | 0
Carbonate gangue | 2022-10-10 | MFT | 652 | 40.511 | 0.1928484 | 12.52316 | 94.15028 | 4.790721 | 1.059002
Ankerite | 2022-10-10 | MFT | 75 | 2.722585 | 0.1928484 | 5.996972 | 65.51724 | 29.31034 | 5.172414
Calcite | 2022-10-10 | MFT | 538 | 35.96218 | 0 | 4.790489 | 96.91185 | 2.52667 | 0.5614823
Dolomite_ | 2022-10-10 | MFT | 39 | 1.826233 | 0 | 1.735698 | 75.5814 | 18.60465 | 5.813953
Chalcopyrite | 2022-10-10 | MFT | 1 | 0.1248783 | 6.462741 | 0.4620109 | 100 | 0 | 0
Chalcopyrite <20 | 2022-10-10 | MFT | 14 | 0.6556109 | 28.618 | 1.694821 | 61.90476 | 33.33333 | 4.761905
Chalcopyrite >150 | 2022-10-10 | MFT | 0 | 0 | 0 | 0 | 0 | 0 | 0
CPS floating Cu | 2022-10-10 | MFT | 2 | 0.05662738 | 3.717532 | 0 | 0 | 0 | 100
Cuprite | 2022-10-10 | MFT | 0 | 0 | 0 | 0 | 0 | 0 | 0
Delafossite | 2022-10-10 | MFT | 0 | 0 | 0 | 0 | 0 | 0 | 0
Malachite | 2022-10-10 | MFT | 2 | 0.05662738 | 3.717532 | 0 | 0 | 0 | 100
Fe_Ox | 2022-10-10 | MFT | 67 | 4.396371 | 7.648489 | 44.73895 | 59.09091 | 34.54545 | 6.363636
Fe_oxyhydroxides | 2022-10-10 | MFT | 19 | 0.7078422 | 0.9745689 | 5.693516 | 36.84211 | 52.63158 | 10.52632
Haematite | 2022-10-10 | MFT | 9 | 0.3949014 | 0 | 3.349489 | 40 | 50 | 10
Magnesioferrite | 2022-10-10 | MFT | 0 | 0 | 0 | 0 | 0 | 0 | 0
Magnetite | 2022-10-10 | MFT | 31 | 2.801192 | 6.67392 | 29.88336 | 67.12329 | 30.13699 | 2.739726
Tramp_Steel | 2022-10-10 | MFT | 7 | 0.4694112 | 0 | 5.704287 | 57.14286 | 14.28571 | 28.57143
Fe_Ti_Ox | 2022-10-10 | MFT | 16 | 1.233881 | 0 | 2.529223 | 83.33333 | 11.11111 | 5.555556
Ilmenite | 2022-10-10 | MFT | 4 | 0.4291759 | 0 | 2.473485 | 91.66667 | 8.333333 | 0
Rutile | 2022-10-10 | MFT | 12 | 0.8047048 | 0 | 0.05573833 | 79.16667 | 12.5 | 8.333333
Non floating Cu | 2022-10-10 | MFT | 18 | 0.8274303 | 26.50858 | 4.218315 | 46.34146 | 51.21951 | 2.439024
Chrysocolla | 2022-10-10 | MFT | 2 | 0.1564704 | 11.87621 | 0.06120646 | 90 | 10 | 0
Cu_Fe_Oxide | 2022-10-10 | MFT | 10 | 0.3442348 | 3.763027 | 3.264563 | 72.72727 | 18.18182 | 9.090909
CuFe_Silicate | 2022-10-10 | MFT | 5 | 0.3043722 | 9.959427 | 0.8254146 | 5.263158 | 94.73684 | 0
Other sulphides | 2022-10-10 | MFT | 8 | 0.4891562 | 0 | 0 | 27.27273 | 45.45455 | 27.27273
Arsenopyrite | 2022-10-10 | MFT | 0 | 0 | 0 | 0 | 0 | 0 | 0
Galena | 2022-10-10 | MFT | 4 | 0.2205487 | 0 | 0 | 0 | 25 | 75
Millerite | 2022-10-10 | MFT | 0 | 0 | 0 | 0 | 0 | 0 | 0
Molybdenite | 2022-10-10 | MFT | 0 | 0 | 0 | 0 | 0 | 0 | 0
Monazite_Ce | 2022-10-10 | MFT | 4 | 0.2686075 | 0 | 0 | 42.85714 | 57.14286 | 0
Pentlandite | 2022-10-10 | MFT | 0 | 0 | 0 | 0 | 0 | 0 | 0
Siegenite | 2022-10-10 | MFT | 0 | 0 | 0 | 0 | 0 | 0 | 0
Sphalerite | 2022-10-10 | MFT | 0 | 0 | 0 | 0 | 0 | 0 | 0
vaesite | 2022-10-10 | MFT | 0 | 0 | 0 | 0 | 0 | 0 | 0
Pyrite | 2022-10-10 | MFT | 5 | 0.2613055 | 0 | 1.646552 | 100 | 0 | 0
Pyrrhotite | 2022-10-10 | MFT | 6 | 0.4121877 | 0 | 3.496153 | 41.66667 | 58.33333 | 0
Sec. Cu Sulphides | 2022-10-10 | MFT | 6 | 0.2241997 | 21.71123 | 0.08366116 | 66.66667 | 33.33333 | 0
Bornite | 2022-10-10 | MFT | 2 | 0.0774901 | 7.958822 | 0.04844621 | 100 | 0 | 0
Chalcocite | 2022-10-10 | MFT | 1 | 0.04209798 | 5.116004 | 0.01289257 | 100 | 0 | 0
Covellite | 2022-10-10 | MFT | 3 | 0.1046116 | 8.636406 | 0.02232239 | 33.33333 | 66.66667 | 0
Silicate gangue | 2022-10-10 | MFT | 1064 | 50.40276 | 4.755506 | 28.59689 | 75.70168 | 21.01043 | 3.287891
Amphibole | 2022-10-10 | MFT | 30 | 0.7650657 | 1.124605 | 2.232096 | 23.52941 | 41.17647 | 35.29412
Biotite | 2022-10-10 | MFT | 50 | 4.069795 | 1.112166 | 12.66318 | 65.60847 | 33.86243 | 0.5291005
Garnets | 2022-10-10 | MFT | 89 | 2.762298 | 0.3854094 | 5.084642 | 42.74809 | 46.56489 | 10.68702
Kaolinite | 2022-10-10 | MFT | 310 | 16.12755 | 0.420744 | 0.2333491 | 80.19441 | 18.95504 | 0.8505468
Muscovite | 2022-10-10 | MFT | 195 | 8.362672 | 0.9931087 | 1.861051 | 79.39698 | 18.09045 | 2.512563
Orthoclase | 2022-10-10 | MFT | 1 | 0.01907449 | 0 | 0 | 100 | 0 | 0
Plagioclase | 2022-10-10 | MFT | 27 | 0.5618032 | 0 | 0.05797804 | 27.58621 | 41.37931 | 31.03448
Quartz | 2022-10-10 | MFT | 269 | 14.72982 | 0.1026401 | 0.2978274 | 85.38874 | 13.80697 | 0.8042895
Silicate gangue_generic | 2022-10-10 | MFT | 82 | 2.206232 | 0.4935154 | 5.250221 | 40 | 38.09524 | 21.90476
Chalcopyrite cl. | 2022-10-10 | MFT | 15 | 0.7804892 | 35.08074 | 2.156832 | 68 | 28 | 4
Native Copper | 2022-10-10 | MFT | 0 | 0 | 0 | 0 | 0 | 0 | 0
CuMn mineral | 2022-10-10 | MFT | 1 | 0.02235291 | 0.9099192 | 0.06713117 | 100 | 0 | 0
Accessory_phases | 2022-10-10 | MClnrT | 16 | 1.514776 | 0 | 0.1220445 | 91.17647 | 8.823529 | 0
Apatite | 2022-10-10 | MClnrT | 15 | 1.38594 | 0 | 0.1220445 | 96.875 | 3.125 | 0
Zircon | 2022-10-10 | MClnrT | 1 | 0.1288354 | 0 | 0 | 0 | 100 | 0
Carbonate gangue | 2022-10-10 | MClnrT | 367 | 28.79129 | 0.3239288 | 3.952068 | 96.28422 | 2.998696 | 0.7170795
Ankerite | 2022-10-10 | MClnrT | 29 | 1.87805 | 0.2836353 | 2.071904 | 63.21839 | 28.73563 | 8.045977
Calcite | 2022-10-10 | MClnrT | 325 | 26.09294 | 0.04029354 | 1.524702 | 98.71886 | 1.13879 | 0.1423488
Dolomite_ | 2022-10-10 | MClnrT | 13 | 0.8202979 | 0 | 0.3554618 | 83.33333 | 11.90476 | 4.761905
Chalcopyrite | 2022-10-10 | MClnrT | 10 | 1.722831 | 15.81304 | 2.978982 | 93.33333 | 6.666667 | 0
Chalcopyrite <20 | 2022-10-10 | MClnrT | 1 | 0.08614156 | 0.7928272 | 0.1487525 | 100 | 0 | 0
Chalcopyrite >150 | 2022-10-10 | MClnrT | 0 | 0 | 0 | 0 | 0 | 0 | 0
CPS floating Cu | 2022-10-10 | MClnrT | 13 | 0.7913784 | 14.05658 | 0.3274302 | 44.44444 | 18.51852 | 37.03704
Cuprite | 2022-10-10 | MClnrT | 0 | 0 | 0 | 0 | 0 | 0 | 0
Delafossite | 2022-10-10 | MClnrT | 5 | 0.2965956 | 4.435044 | 0.3122202 | 12.5 | 25 | 62.5
Malachite | 2022-10-10 | MClnrT | 8 | 0.4947829 | 9.621534 | 0.01520994 | 57.89474 | 15.78947 | 26.31579
Fe_Ox | 2022-10-10 | MClnrT | 97 | 8.287065 | 1.05376 | 36.30896 | 51.89873 | 40.08439 | 8.016878
Fe_oxyhydroxides | 2022-10-10 | MClnrT | 29 | 1.644708 | 0.05667278 | 6.043257 | 27.08333 | 50 | 22.91667
Haematite | 2022-10-10 | MClnrT | 10 | 0.5084887 | 0.1200806 | 1.819273 | 14.28571 | 57.14286 | 28.57143
Magnesioferrite | 2022-10-10 | MClnrT | 0 | 0 | 0 | 0 | 0 | 0 | 0
Magnetite | 2022-10-10 | MClnrT | 57 | 6.070341 | 0.8770071 | 28.28569 | 61.04651 | 36.62791 | 2.325581
Tramp_Steel | 2022-10-10 | MClnrT | 0 | 0 | 0 | 0 | 0 | 0 | 0
Fe_Ti_Ox | 2022-10-10 | MClnrT | 22 | 2.543129 | 0 | 2.044251 | 87.65432 | 11.11111 | 1.234568
Ilmenite | 2022-10-10 | MClnrT | 6 | 0.7236713 | 0 | 2.044251 | 77.27273 | 18.18182 | 4.545455
Rutile | 2022-10-10 | MClnrT | 16 | 1.819458 | 0 | 0 | 91.52542 | 8.474576 | 0
Non floating Cu | 2022-10-10 | MClnrT | 36 | 2.144287 | 7.783161 | 6.723585 | 55.55556 | 32.22222 | 12.22222
Chrysocolla | 2022-10-10 | MClnrT | 3 | 0.1439119 | 1.369158 | 0.03163047 | 100 | 0 | 0
Cu_Fe_Oxide | 2022-10-10 | MClnrT | 21 | 1.611813 | 3.873975 | 6.342787 | 51.78571 | 41.07143 | 7.142857
CuFe_Silicate | 2022-10-10 | MClnrT | 10 | 0.2652091 | 1.88189 | 0.2941519 | 38.88889 | 22.22222 | 38.88889
Other sulphides | 2022-10-10 | MClnrT | 10 | 0.4454416 | 0 | 0 | 10 | 0 | 90
Arsenopyrite | 2022-10-10 | MClnrT | 0 | 0 | 0 | 0 | 0 | 0 | 0
Galena | 2022-10-10 | MClnrT | 6 | 0.3042709 | 0 | 0 | 0 | 0 | 100
Millerite | 2022-10-10 | MClnrT | 0 | 0 | 0 | 0 | 0 | 0 | 0
Molybdenite | 2022-10-10 | MClnrT | 0 | 0 | 0 | 0 | 0 | 0 | 0
Monazite_Ce | 2022-10-10 | MClnrT | 4 | 0.1411707 | 0 | 0 | 25 | 0 | 75
Pentlandite | 2022-10-10 | MClnrT | 0 | 0 | 0 | 0 | 0 | 0 | 0
Siegenite | 2022-10-10 | MClnrT | 0 | 0 | 0 | 0 | 0 | 0 | 0
Sphalerite | 2022-10-10 | MClnrT | 0 | 0 | 0 | 0 | 0 | 0 | 0
vaesite | 2022-10-10 | MClnrT | 0 | 0 | 0 | 0 | 0 | 0 | 0
Pyrite | 2022-10-10 | MClnrT | 22 | 2.197329 | 0 | 5.768638 | 48.4375 | 39.0625 | 12.5
Pyrrhotite | 2022-10-10 | MClnrT | 63 | 8.972154 | 0.02366387 | 32.39317 | 77.46479 | 21.47887 | 1.056338
Sec. Cu Sulphides | 2022-10-10 | MClnrT | 26 | 2.948412 | 58.56922 | 0.2349445 | 28.20513 | 64.10256 | 7.692308
Bornite | 2022-10-10 | MClnrT | 2 | 0.213812 | 3.4864 | 0.121791 | 50 | 50 | 0
Chalcocite | 2022-10-10 | MClnrT | 16 | 2.478026 | 50.91002 | 0.08900128 | 29.6875 | 70.3125 | 0
Covellite | 2022-10-10 | MClnrT | 8 | 0.2565744 | 4.172799 | 0.02415225 | 0 | 25 | 75
Silicate gangue | 2022-10-10 | MClnrT | 764 | 39.55576 | 1.583817 | 8.997173 | 75.17597 | 19.6152 | 5.208822
Amphibole | 2022-10-10 | MClnrT | 35 | 1.179666 | 1.202132 | 1.53454 | 19.29825 | 52.63158 | 28.07018
Biotite | 2022-10-10 | MClnrT | 30 | 2.297382 | 0.2291282 | 2.85484 | 58.62069 | 40.51724 | 0.862069
Garnets | 2022-10-10 | MClnrT | 48 | 1.726052 | 0.06011108 | 1.632165 | 55.05618 | 21.34831 | 23.59551
Kaolinite | 2022-10-10 | MClnrT | 186 | 10.41744 | 0 | 0.138119 | 86.50519 | 11.41869 | 2.076125
Muscovite | 2022-10-10 | MClnrT | 123 | 6.705884 | 0.03894513 | 0.5215466 | 83.2853 | 12.10375 | 4.610951
Orthoclase | 2022-10-10 | MClnrT | 2 | 0.1052613 | 0 | 0.008869331 | 66.66667 | 33.33333 | 0
Plagioclase | 2022-10-10 | MClnrT | 53 | 1.514502 | 0 | 0.08570422 | 14.11765 | 65.88235 | 20
Quartz | 2022-10-10 | MClnrT | 232 | 13.63839 | 0.01358929 | 0.1793846 | 82.42344 | 17.44341 | 0.1331558
Silicate gangue_generic | 2022-10-10 | MClnrT | 46 | 1.314121 | 0.039912 | 1.706159 | 41.17647 | 23.52941 | 35.29412
Chalcopyrite cl. | 2022-10-10 | MClnrT | 11 | 1.808973 | 16.60587 | 3.127734 | 93.65079 | 6.349206 | 0
Native Copper | 2022-10-10 | MClnrT | 0 | 0 | 0 | 0 | 0 | 0 | 0
CuMn mineral | 2022-10-10 | MClnrT | 2 | 0.1233531 | 0.6581374 | 0.05501594 | 66.66667 | 33.33333 | 0
Accessory_phases | 2022-10-14 | MCOF | 22 | 0.1840972 | 0.05424759 | 0.01382835 | 65.625 | 18.75 | 15.625
Apatite | 2022-10-14 | MCOF | 15 | 0.1529304 | 0 | 0.007251548 | 72 | 20 | 8
Zircon | 2022-10-14 | MCOF | 0 | 0 | 0 | 0 | 0 | 0 | 0
Carbonate gangue | 2022-10-14 | MCOF | 3922 | 43.53944 | 1.82078 | 17.78328 | 89.08004 | 8.955588 | 1.964373
Ankerite | 2022-10-14 | MCOF | 381 | 2.969657 | 1.468748 | 7.831747 | 59.34292 | 25.87269 | 14.78439
Calcite | 2022-10-14 | MCOF | 3336 | 37.97123 | 0.2900847 | 6.486644 | 93.3407 | 5.775076 | 0.8842222
Dolomite_ | 2022-10-14 | MCOF | 205 | 2.598559 | 0.06194749 | 3.464891 | 54.35244 | 40.3397 | 5.307856
Chalcopyrite | 2022-10-14 | MCOF | 7 | 0.2838892 | 14.7219 | 1.579092 | 80 | 20 | 0
Chalcopyrite <20 | 2022-10-14 | MCOF | 80 | 0.8030008 | 36.10886 | 3.850676 | 85.85859 | 7.070707 | 7.070707
Chalcopyrite >150 | 2022-10-14 | MCOF | 0 | 0 | 0 | 0 | 0 | 0 | 0
CPS floating Cu | 2022-10-14 | MCOF | 4 | 0.04613078 | 2.836814 | 0.1956369 | 100 | 0 | 0
Cuprite | 2022-10-14 | MCOF | 0 | 0 | 0 | 0 | 0 | 0 | 0
Delafossite | 2022-10-14 | MCOF | 2 | 0.03141849 | 1.489078 | 0.1956369 | 100 | 0 | 0
Malachite | 2022-10-14 | MCOF | 2 | 0.01471229 | 1.347736 | 0 | 100 | 0 | 0
Fe_Ox | 2022-10-14 | MCOF | 138 | 1.958071 | 1.278192 | 24.10851 | 73.60406 | 15.73604 | 10.6599
Fe_oxyhydroxides | 2022-10-14 | MCOF | 51 | 0.5420319 | 0.1789428 | 5.210541 | 53.57143 | 28.57143 | 17.85714
Haematite | 2022-10-14 | MCOF | 26 | 0.277017 | 0.1670705 | 2.886044 | 62.96296 | 14.81481 | 22.22222
Magnesioferrite | 2022-10-14 | MCOF | 1 | 0.009001601 | 0 | 0.07299439 | 0 | 100 | 0
Magnetite | 2022-10-14 | MCOF | 58 | 1.106616 | 0.9321784 | 15.6487 | 87.38739 | 9.009009 | 3.603604
Tramp_Steel | 2022-10-14 | MCOF | 1 | 0.01742245 | 0 | 0.2595112 | 100 | 0 | 0
Fe_Ti_Ox | 2022-10-14 | MCOF | 59 | 1.00121 | 0 | 0.9756568 | 79.82456 | 8.77193 | 11.40351
Ilmenite | 2022-10-14 | MCOF | 8 | 0.1300876 | 0 | 0.9325673 | 85.71429 | 0 | 14.28571
Rutile | 2022-10-14 | MCOF | 51 | 0.8711226 | 0 | 0.04308956 | 79 | 10 | 11
Non floating Cu | 2022-10-14 | MCOF | 80 | 0.6368874 | 12.41127 | 4.306827 | 62.06897 | 36.2069 | 1.724138
Chrysocolla | 2022-10-14 | MCOF | 10 | 0.06910906 | 2.735647 | 0.0659406 | 76.47059 | 23.52941 | 0
Cu_Fe_Oxide | 2022-10-14 | MCOF | 25 | 0.3089582 | 4.238126 | 3.463574 | 71.05263 | 26.31579 | 2.631579
CuFe_Silicate | 2022-10-14 | MCOF | 43 | 0.2413978 | 4.982387 | 0.7210168 | 50 | 48.27586 | 1.724138
Other sulphides | 2022-10-14 | MCOF | 5 | 0.07663943 | 0 | 0.0267553 | 85.71429 | 14.28571 | 0
Arsenopyrite | 2022-10-14 | MCOF | 0 | 0 | 0 | 0 | 0 | 0 | 0
Galena | 2022-10-14 | MCOF | 2 | 0.02865026 | 0 | 0.008121574 | 50 | 50 | 0
Millerite | 2022-10-14 | MCOF | 0 | 0 | 0 | 0 | 0 | 0 | 0
Molybdenite | 2022-10-14 | MCOF | 0 | 0 | 0 | 0 | 0 | 0 | 0
Monazite_Ce | 2022-10-14 | MCOF | 2 | 0.01993903 | 0 | 0 | 100 | 0 | 0
Pentlandite | 2022-10-14 | MCOF | 0 | 0 | 0 | 0 | 0 | 0 | 0
Siegenite | 2022-10-14 | MCOF | 1 | 0.02805015 | 0 | 0.01863372 | 100 | 0 | 0
Sphalerite | 2022-10-14 | MCOF | 0 | 0 | 0 | 0 | 0 | 0 | 0
vaesite | 2022-10-14 | MCOF | 0 | 0 | 0 | 0 | 0 | 0 | 0
Pyrite | 2022-10-14 | MCOF | 76 | 1.454775 | 0.06510327 | 12.17307 | 82.66667 | 14.66667 | 2.666667
Pyrrhotite | 2022-10-14 | MCOF | 26 | 0.4729809 | 0.08680988 | 5.185543 | 58.49057 | 39.62264 | 1.886792
Sec. Cu Sulphides | 2022-10-14 | MCOF | 25 | 0.3028409 | 27.79435 | 0.1884915 | 79.31034 | 17.24138 | 3.448276
Bornite | 2022-10-14 | MCOF | 9 | 0.1006631 | 7.409829 | 0.1352787 | 80 | 10 | 10
Chalcocite | 2022-10-14 | MCOF | 13 | 0.1749989 | 18.16169 | 0.03982878 | 81.25 | 18.75 | 0
Covellite | 2022-10-14 | MCOF | 3 | 0.02717903 | 2.222824 | 0.01338408 | 66.66667 | 33.33333 | 0
Silicate gangue | 2022-10-14 | MCOF | 4573 | 49.24003 | 2.821669 | 29.61262 | 70.08638 | 24.98667 | 4.926949
Amphibole | 2022-10-14 | MCOF | 116 | 0.8418529 | 0.6724149 | 3.770713 | 44.44444 | 37.5 | 18.05556
Biotite | 2022-10-14 | MCOF | 171 | 2.355303 | 0.6297547 | 9.364883 | 55.10689 | 40.38005 | 4.513064
Garnets | 2022-10-14 | MCOF | 482 | 3.555477 | 0.5857309 | 7.697858 | 62.09553 | 26.81048 | 11.09399
Kaolinite | 2022-10-14 | MCOF | 1221 | 14.57619 | 0.2517734 | 0.5289671 | 69.40272 | 29.27 | 1.327279
Muscovite | 2022-10-14 | MCOF | 1053 | 9.782591 | 0.2010528 | 2.29038 | 79.40848 | 16.29464 | 4.296875
Orthoclase | 2022-10-14 | MCOF | 10 | 0.05451292 | 0 | 0.001363606 | 45.45455 | 36.36364 | 18.18182
Plagioclase | 2022-10-14 | MCOF | 155 | 0.8506029 | 0.09097295 | 0.1702587 | 35.50296 | 36.09467 | 28.40237
Quartz | 2022-10-14 | MCOF | 1019 | 14.71781 | 0.03935507 | 0.3595757 | 75.98466 | 20.80864 | 3.206692
Silicate gangue_generic | 2022-10-14 | MCOF | 303 | 1.927039 | 0.322266 | 4.638554 | 43.34278 | 32.86119 | 23.79603
Chalcopyrite cl. | 2022-10-14 | MCOF | 87 | 1.08689 | 50.83076 | 5.429768 | 84.32836 | 10.44776 | 5.223881
Native Copper | 2022-10-14 | MCOF | 0 | 0 | 0 | 0 | 0 | 0 | 0
CuMn mineral | 2022-10-14 | MCOF | 2 | 0.01742245 | 0.4551131 | 0.0562959 | 100 | 0 | 0
Accessory_phases | 2022-10-14 | MCON | 24 | 0.1867305 | 0.001320866 | 0.006469231 | 60.60606 | 36.36364 | 3.030303
Apatite | 2022-10-14 | MCON | 19 | 0.1223574 | 0 | 0.002979241 | 83.33333 | 16.66667 | 0
Zircon | 2022-10-14 | MCON | 4 | 0.0606624 | 0 | 0.003208808 | 0 | 87.5 | 12.5
Carbonate gangue | 2022-10-14 | MCON | 252 | 1.649808 | 0.1781131 | 0.2909778 | 81.91781 | 12.87671 | 5.205479
Ankerite | 2022-10-14 | MCON | 64 | 0.3506642 | 0.08992351 | 0.1827721 | 62.31884 | 26.08696 | 11.5942
Calcite | 2022-10-14 | MCON | 171 | 1.197986 | 0.0881896 | 0.08100258 | 86.86131 | 10.21898 | 2.919708
Dolomite_ | 2022-10-14 | MCON | 17 | 0.1011578 | 0 | 0.02720316 | 81.81818 | 4.545455 | 13.63636
Chalcopyrite | 2022-10-14 | MCON | 184 | 8.355342 | 23.3828 | 8.631759 | 88.02589 | 11.56958 | 0.4045307
Chalcopyrite <20 | 2022-10-14 | MCON | 1543 | 14.32441 | 36.96591 | 14.17344 | 87.11656 | 10.00472 | 2.878716
Chalcopyrite >150 | 2022-10-14 | MCON | 3 | 0.5948787 | 1.700911 | 0.6221887 | 100 | 0 | 0
CPS floating Cu | 2022-10-14 | MCON | 95 | 0.9166315 | 4.310346 | 0.5270547 | 33.89831 | 51.69492 | 14.40678
Cuprite | 2022-10-14 | MCON | 3 | 0.02952452 | 0.1991436 | 0.004321511 | 0 | 66.66667 | 33.33333
Delafossite | 2022-10-14 | MCON | 56 | 0.5673387 | 2.077641 | 0.4995663 | 40 | 43.07692 | 16.92308
Malachite | 2022-10-14 | MCON | 34 | 0.2942772 | 1.844557 | 0.02167788 | 29.16667 | 64.58333 | 6.25
Fe_Ox | 2022-10-14 | MCON | 150 | 1.510478 | 0.04195915 | 3.44151 | 47.75281 | 41.57303 | 10.67416
Fe_oxyhydroxides | 2022-10-14 | MCON | 44 | 0.3710732 | 0.009776188 | 0.6126619 | 36.95652 | 41.30435 | 21.73913
Haematite | 2022-10-14 | MCON | 24 | 0.2052196 | 0.004664948 | 0.3836154 | 66.66667 | 25 | 8.333333
Magnesioferrite | 2022-10-14 | MCON | 0 | 0 | 0 | 0 | 0 | 0 | 0
Magnetite | 2022-10-14 | MCON | 73 | 0.8225725 | 0.02574346 | 2.111781 | 45.45455 | 47.47475 | 7.070707
Tramp_Steel | 2022-10-14 | MCON | 7 | 0.1016418 | 0 | 0.320088 | 85.71429 | 14.28571 | 0
Fe_Ti_Ox | 2022-10-14 | MCON | 31 | 0.3131535 | 0 | 0.0198254 | 67.44186 | 27.90698 | 4.651163
Ilmenite | 2022-10-14 | MCON | 2 | 0.01548827 | 0 | 0.01092939 | 0 | 0 | 100
Rutile | 2022-10-14 | MCON | 29 | 0.2976652 | 0 | 0.008896015 | 70.73171 | 29.26829 | 0
Non floating Cu | 2022-10-14 | MCON | 90 | 0.5574971 | 0.6988783 | 0.8509798 | 46.78899 | 33.02752 | 20.18349
Chrysocolla | 2022-10-14 | MCON | 21 | 0.08131343 | 0.2176256 | 0.01365117 | 29.16667 | 45.83333 | 25
Cu_Fe_Oxide | 2022-10-14 | MCON | 38 | 0.3659104 | 0.3257667 | 0.7695004 | 57.40741 | 29.62963 | 12.96296
CuFe_Silicate | 2022-10-14 | MCON | 29 | 0.1005931 | 0.146973 | 0.06112819 | 44.82759 | 27.58621 | 27.58621
Other sulphides | 2022-10-14 | MCON | 40 | 0.3939829 | 0.0643676 | 0.1105949 | 63.04348 | 21.73913 | 15.21739
Arsenopyrite | 2022-10-14 | MCON | 0 | 0 | 0 | 0 | 0 | 0 | 0
Galena | 2022-10-14 | MCON | 3 | 0.03581663 | 0 | 0.01429142 | 66.66667 | 0 | 33.33333
Millerite | 2022-10-14 | MCON | 2 | 0.02599126 | 0 | 0.001996844 | 100 | 0 | 0
Molybdenite | 2022-10-14 | MCON | 15 | 0.1419758 | 0 | 0.00227024 | 62.5 | 31.25 | 6.25
Monazite_Ce | 2022-10-14 | MCON | 5 | 0.05816169 | 0.002894665 | 0.01018031 | 42.85714 | 14.28571 | 42.85714
Pentlandite | 2022-10-14 | MCON | 8 | 0.06969723 | 0.002753837 | 0.0655314 | 66.66667 | 22.22222 | 11.11111
Siegenite | 2022-10-14 | MCON | 5 | 0.03896269 | 0.003242716 | 0.01509456 | 40 | 40 | 20
Sphalerite | 2022-10-14 | MCON | 0 | 0 | 0 | 0 | 0 | 0 | 0
vaesite | 2022-10-14 | MCON | 0 | 0 | 0 | 0 | 0 | 0 | 0
Pyrite | 2022-10-14 | MCON | 2009 | 33.77053 | 0.4445623 | 52.6082 | 85.92628 | 13.40354 | 0.6701771
Pyrrhotite | 2022-10-14 | MCON | 629 | 7.125218 | 0.283712 | 14.25831 | 79.95825 | 17.64092 | 2.400835
Sec. Cu Sulphides | 2022-10-14 | MCON | 452 | 5.9121 | 31.73534 | 1.165602 | 67.31343 | 23.73134 | 8.955224
Bornite | 2022-10-14 | MCON | 161 | 1.677896 | 7.645154 | 0.6529777 | 56 | 32 | 12
Chalcocite | 2022-10-14 | MCON | 261 | 3.992586 | 23.04919 | 0.5007529 | 72.37443 | 19.86301 | 7.762557
Covellite | 2022-10-14 | MCON | 30 | 0.2416171 | 1.040993 | 0.01187182 | 68.75 | 25 | 6.25
Silicate gangue | 2022-10-14 | MCON | 3449 | 24.38924 | 0.191789 | 3.293083 | 76.2789 | 20.37138 | 3.349718
Amphibole | 2022-10-14 | MCON | 69 | 0.3605541 | 0.06847112 | 0.2979361 | 35.13514 | 27.02703 | 37.83784
Biotite | 2022-10-14 | MCON | 9 | 0.04662615 | 0.0008475051 | 0.02615221 | 40 | 40 | 20
Garnets | 2022-10-14 | MCON | 1055 | 10.82098 | 0.04752144 | 2.079136 | 80.37975 | 18.18565 | 1.434599
Kaolinite | 2022-10-14 | MCON | 675 | 3.950365 | 0.0281584 | 0.1021808 | 70.46187 | 27.71214 | 1.825994
Muscovite | 2022-10-14 | MCON | 392 | 2.338536 | 0.0155009 | 0.1614876 | 77.82101 | 18.8716 | 3.307393
Orthoclase | 2022-10-14 | MCON | 0 | 0 | 0 | 0 | 0 | 0 | 0
Plagioclase | 2022-10-14 | MCON | 140 | 0.6208216 | 0.006898672 | 0.05847885 | 50.67568 | 39.18919 | 10.13514
Quartz | 2022-10-14 | MCON | 867 | 5.104838 | 0.010298 | 0.1523114 | 85.42714 | 12.39531 | 2.177554
Silicate gangue_generic | 2022-10-14 | MCON | 237 | 1.123771 | 0.01409294 | 0.4071617 | 41.29555 | 41.29555 | 17.40891
Chalcopyrite cl. | 2022-10-14 | MCON | 1730 | 23.27463 | 62.04961 | 23.42739 | 87.77229 | 10.31078 | 1.916933
Native Copper | 2022-10-14 | MCON | 2 | 0.02549112 | 0.1890049 | 0.001488935 | 0 | 0 | 100
CuMn mineral | 2022-10-14 | MCON | 2 | 0.00968017 | 0.008512889 | 0.006700033 | 0 | 50 | 50
Accessory_phases | 2022-10-14 | MFT | 46 | 0.382158 | 0.7713641 | 0.037827 | 66.66667 | 23.18841 | 10.14493
Apatite | 2022-10-14 | MFT | 17 | 0.2383067 | 0 | 0.0012051 | 75 | 20 | 5
Zircon | 2022-10-14 | MFT | 4 | 0.03544435 | 0 | 0.005003665 | 25 | 0 | 75
Carbonate gangue | 2022-10-14 | MFT | 4007 | 46.74972 | 1.969169 | 16.68449 | 93.89666 | 5.376226 | 0.7271125
Ankerite | 2022-10-14 | MFT | 231 | 1.947931 | 1.497168 | 6.489759 | 54.26829 | 37.80488 | 7.926829
Calcite | 2022-10-14 | MFT | 3611 | 42.74923 | 0.4720009 | 7.050514 | 96.23521 | 3.454046 | 0.3107446
Dolomite_ | 2022-10-14 | MFT | 165 | 2.052567 | 0 | 3.14422 | 76.70157 | 19.63351 | 3.664921
Chalcopyrite | 2022-10-14 | MFT | 2 | 0.08689522 | 5.267808 | 0.298903 | 36.36364 | 63.63636 | 0
Chalcopyrite <20 | 2022-10-14 | MFT | 32 | 0.3317818 | 23.85434 | 1.369101 | 66.66667 | 21.42857 | 11.90476
Chalcopyrite >150 | 2022-10-14 | MFT | 0 | 0 | 0 | 0 | 0 | 0 | 0
CPS floating Cu | 2022-10-14 | MFT | 3 | 0.05731427 | 13.35113 | 0.003181799 | 100 | 0 | 0
Cuprite | 2022-10-14 | MFT | 0 | 0 | 0 | 0 | 0 | 0 | 0
Delafossite | 2022-10-14 | MFT | 0 | 0 | 0 | 0 | 0 | 0 | 0
Malachite | 2022-10-14 | MFT | 3 | 0.05731427 | 13.35113 | 0.003181799 | 100 | 0 | 0
Fe_Ox | 2022-10-14 | MFT | 184 | 2.475807 | 4.480354 | 35.24511 | 64.31373 | 29.41176 | 6.27451
Fe_oxyhydroxides | 2022-10-14 | MFT | 71 | 0.7918419 | 0.9461087 | 9.439895 | 45.2381 | 46.42857 | 8.333333
Haematite | 2022-10-14 | MFT | 43 | 0.4596454 | 0.7522628 | 5.903458 | 58.69565 | 32.6087 | 8.695652
Magnesioferrite | 2022-10-14 | MFT | 0 | 0 | 0 | 0 | 0 | 0 | 0
Magnetite | 2022-10-14 | MFT | 67 | 1.184558 | 2.781982 | 19.21447 | 78.68852 | 17.21311 | 4.098361
Tramp_Steel | 2022-10-14 | MFT | 2 | 0.03393608 | 0 | 0.6268448 | 100 | 0 | 0
Fe_Ti_Ox | 2022-10-14 | MFT | 61 | 1.14704 | 0.04530891 | 2.827859 | 68.42105 | 24.81203 | 6.766917
Ilmenite | 2022-10-14 | MFT | 14 | 0.2986375 | 0 | 2.772361 | 48.48485 | 42.42424 | 9.090909
Rutile | 2022-10-14 | MFT | 47 | 0.8484021 | 0.04530891 | 0.05549874 | 75 | 19 | 6
Non floating Cu | 2022-10-14 | MFT | 69 | 0.568995 | 22.27864 | 4.528031 | 55.9633 | 31.19266 | 12.84404
Chrysocolla | 2022-10-14 | MFT | 14 | 0.0831434 | 6.331836 | 0.1262239 | 38.09524 | 42.85714 | 19.04762
Cu_Fe_Oxide | 2022-10-14 | MFT | 24 | 0.2613078 | 5.530456 | 3.646251 | 66.66667 | 27.27273 | 6.060606
CuFe_Silicate | 2022-10-14 | MFT | 30 | 0.2188877 | 10.12033 | 0.7323782 | 57.40741 | 29.62963 | 12.96296
Other sulphides | 2022-10-14 | MFT | 0 | 0 | 0 | 0 | 0 | 0 | 0
Arsenopyrite | 2022-10-14 | MFT | 0 | 0 | 0 | 0 | 0 | 0 | 0
Galena | 2022-10-14 | MFT | 0 | 0 | 0 | 0 | 0 | 0 | 0
Millerite | 2022-10-14 | MFT | 0 | 0 | 0 | 0 | 0 | 0 | 0
Molybdenite | 2022-10-14 | MFT | 0 | 0 | 0 | 0 | 0 | 0 | 0
Monazite_Ce | 2022-10-14 | MFT | 0 | 0 | 0 | 0 | 0 | 0 | 0
Pentlandite | 2022-10-14 | MFT | 0 | 0 | 0 | 0 | 0 | 0 | 0
Siegenite | 2022-10-14 | MFT | 0 | 0 | 0 | 0 | 0 | 0 | 0
Sphalerite | 2022-10-14 | MFT | 0 | 0 | 0 | 0 | 0 | 0 | 0
vaesite | 2022-10-14 | MFT | 0 | 0 | 0 | 0 | 0 | 0 | 0
Pyrite | 2022-10-14 | MFT | 17 | 0.1889109 | 0.2091987 | 1.831344 | 70 | 30 | 0
Pyrrhotite | 2022-10-14 | MFT | 7 | 0.1303711 | 0 | 1.668871 | 73.33333 | 26.66667 | 0
Sec. Cu Sulphides | 2022-10-14 | MFT | 8 | 0.1107825 | 15.36613 | 0.07016158 | 58.33333 | 33.33333 | 8.333333
Bornite | 2022-10-14 | MFT | 2 | 0.04901879 | 6.395534 | 0.05501747 | 60 | 40 | 0
Chalcocite | 2022-10-14 | MFT | 0 | 0 | 0 | 0 | 0 | 0 | 0
Covellite | 2022-10-14 | MFT | 6 | 0.06176367 | 8.970595 | 0.01514411 | 57.14286 | 28.57143 | 14.28571
Silicate gangue | 2022-10-14 | MFT | 4228 | 47.77022 | 12.40656 | 35.43511 | 76.89008 | 19.66756 | 3.442359
Amphibole | 2022-10-14 | MFT | 131 | 1.030563 | 2.804585 | 5.933084 | 53.59116 | 32.59669 | 13.81215
Biotite | 2022-10-14 | MFT | 176 | 1.901571 | 5.107122 | 8.245271 | 48.7106 | 45.27221 | 6.017192
Garnets | 2022-10-14 | MFT | 341 | 2.555707 | 0.6524906 | 7.890945 | 55.74113 | 31.31524 | 12.94363
Kaolinite | 2022-10-14 | MFT | 1049 | 13.02086 | 1.064428 | 0.5136161 | 79.70297 | 18.9642 | 1.332826
Muscovite | 2022-10-14 | MFT | 1097 | 11.29789 | 1.476574 | 3.623175 | 85.83529 | 12.09412 | 2.070588
Orthoclase | 2022-10-14 | MFT | 8 | 0.06274405 | 0 | 0.001461496 | 84.61538 | 15.38462 | 0
Plagioclase | 2022-10-14 | MFT | 100 | 0.4950897 | 0 | 0.1276523 | 29.70297 | 33.66337 | 36.63366
Quartz | 2022-10-14 | MFT | 972 | 14.68367 | 0.07070048 | 0.3860717 | 83.94012 | 15.31133 | 0.7485539
Silicate gangue_generic | 2022-10-14 | MFT | 306 | 2.131978 | 1.102886 | 7.769938 | 41.14713 | 40.399 | 18.45387
Chalcopyrite cl. | 2022-10-14 | MFT | 34 | 0.418677 | 29.12215 | 1.668004 | 60.37736 | 30.18868 | 9.433962
Native Copper | 2022-10-14 | MFT | 0 | 0 | 0 | 0 | 0 | 0 | 0
CuMn mineral | 2022-10-14 | MFT | 1 | 0.005656014 | 0.2960182 | 0.02317841 | 0 | 0 | 100
Accessory_phases | 2022-10-14 | MClnrT | 78 | 1.045117 | 0.0843092 | 0.04251619 | 90.05236 | 7.853403 | 2.094241
Apatite | 2022-10-14 | MClnrT | 71 | 0.9851508 | 0.0843092 | 0.04145324 | 92.34973 | 6.557377 | 1.092896
Zircon | 2022-10-14 | MClnrT | 6 | 0.05604804 | 0 | 0 | 42.85714 | 42.85714 | 14.28571
Carbonate gangue | 2022-10-14 | MClnrT | 2497 | 25.68198 | 2.827856 | 7.818081 | 88.53957 | 9.61433 | 1.846098
Ankerite | 2022-10-14 | MClnrT | 343 | 2.715349 | 1.665593 | 4.033739 | 50 | 38.14229 | 11.85771
Calcite | 2022-10-14 | MClnrT | 2068 | 22.0587 | 1.110279 | 3.105217 | 92.75848 | 6.550858 | 0.6906656
Dolomite_ | 2022-10-14 | MClnrT | 86 | 0.9079272 | 0.05198413 | 0.6791244 | 85.02674 | 10.69519 | 4.278075
Chalcopyrite | 2022-10-14 | MClnrT | 8 | 0.3640397 | 8.506495 | 1.107602 | 76.47059 | 11.76471 | 11.76471
Chalcopyrite <20 | 2022-10-14 | MClnrT | 62 | 0.6995273 | 12.96461 | 1.874497 | 57.14286 | 41.83673 | 1.020408
Chalcopyrite >150 | 2022-10-14 | MClnrT | 0 | 0 | 0 | 0 | 0 | 0 | 0
CPS floating Cu | 2022-10-14 | MClnrT | 15 | 0.1718239 | 7.1539 | 0.2080002 | 12.5 | 79.16667 | 8.333333
Cuprite | 2022-10-14 | MClnrT | 0 | 0 | 0 | 0 | 0 | 0 | 0
Delafossite | 2022-10-14 | MClnrT | 4 | 0.05529847 | 1.157722 | 0.1908777 | 33.33333 | 66.66667 | 0
Malachite | 2022-10-14 | MClnrT | 11 | 0.1165254 | 5.996177 | 0.01712245 | 5.555556 | 83.33333 | 11.11111
Fe_Ox | 2022-10-14 | MClnrT | 262 | 3.673089 | 1.146557 | 25.65969 | 56.02837 | 36.64303 | 7.328605
Fe_oxyhydroxides | 2022-10-14 | MClnrT | 96 | 1.132886 | 0.2986954 | 6.797815 | 42.85714 | 47.36842 | 9.774436
Haematite | 2022-10-14 | MClnrT | 50 | 0.5236829 | 0.2401107 | 3.158438 | 36.2069 | 46.55172 | 17.24138
Magnesioferrite | 2022-10-14 | MClnrT | 0 | 0 | 0 | 0 | 0 | 0 | 0
Magnetite | 2022-10-14 | MClnrT | 110 | 1.912618 | 0.595995 | 15.03833 | 67.43119 | 29.3578 | 3.211009
Tramp_Steel | 2022-10-14 | MClnrT | 3 | 0.04599687 | 0 | 0.4071744 | 33.33333 | 33.33333 | 33.33333
Fe_Ti_Ox | 2022-10-14 | MClnrT | 86 | 1.470367 | 0.01460249 | 0.8810032 | 71.05263 | 26.31579 | 2.631579
Ilmenite | 2022-10-14 | MClnrT | 13 | 0.220785 | 0 | 0.8283927 | 62.96296 | 33.33333 | 3.703704
Rutile | 2022-10-14 | MClnrT | 73 | 1.249582 | 0.01460249 | 0.05261057 | 72.39264 | 25.15337 | 2.453988
Non floating Cu | 2022-10-14 | MClnrT | 98 | 0.7854392 | 7.280957 | 3.538362 | 45.33333 | 39.33333 | 15.33333
Chrysocolla | 2022-10-14 | MClnrT | 21 | 0.107326 | 2.159018 | 0.05739554 | 46.66667 | 40 | 13.33333
Cu_Fe_Oxide | 2022-10-14 | MClnrT | 45 | 0.4650795 | 2.404566 | 3.057367 | 44.61538 | 43.07692 | 12.30769
CuFe_Silicate | 2022-10-14 | MClnrT | 28 | 0.1721476 | 2.099732 | 0.3680456 | 46.80851 | 31.91489 | 21.2766
Other sulphides | 2022-10-14 | MClnrT | 10 | 0.1124709 | 0 | 0.135145 | 53.84615 | 46.15385 | 0
Arsenopyrite | 2022-10-14 | MClnrT | 1 | 0.01056225 | 0 | 0.05643203 | 0 | 100 | 0
Galena | 2022-10-14 | MClnrT | 0 | 0 | 0 | 0 | 0 | 0 | 0
Millerite | 2022-10-14 | MClnrT | 0 | 0 | 0 | 0 | 0 | 0 | 0
Molybdenite | 2022-10-14 | MClnrT | 0 | 0 | 0 | 0 | 0 | 0 | 0
Monazite_Ce | 2022-10-14 | MClnrT | 4 | 0.05264087 | 0 | 0 | 100 | 0 | 0
Pentlandite | 2022-10-14 | MClnrT | 2 | 0.01635444 | 0 | 0.03430505 | 0 | 100 | 0
Siegenite | 2022-10-14 | MClnrT | 3 | 0.03291332 | 0 | 0.04440791 | 25 | 75 | 0
Sphalerite | 2022-10-14 | MClnrT | 0 | 0 | 0 | 0 | 0 | 0 | 0
vaesite | 2022-10-14 | MClnrT | 0 | 0 | 0 | 0 | 0 | 0 | 0
Pyrite | 2022-10-14 | MClnrT | 194 | 3.123801 | 0.127279 | 14.66436 | 73.49727 | 19.67213 | 6.830601
Pyrrhotite | 2022-10-14 | MClnrT | 256 | 4.916316 | 0.0386882 | 30.32655 | 76.35783 | 23.16294 | 0.4792332
Sec. Cu Sulphides | 2022-10-14 | MClnrT | 74 | 1.23149 | 57.26039 | 0.4348038 | 48.1203 | 42.10526 | 9.774436
Bornite | 2022-10-14 | MClnrT | 21 | 0.2569011 | 9.499437 | 0.2406346 | 41.37931 | 34.48276 | 24.13793
Chalcocite | 2022-10-14 | MClnrT | 38 | 0.8470239 | 42.68519 | 0.1689779 | 53.40909 | 45.45455 | 1.136364
Covellite | 2022-10-14 | MClnrT | 15 | 0.1275647 | 5.075768 | 0.02519126 | 31.25 | 37.5 | 31.25
Silicate gangue | 2022-10-14 | MClnrT | 5919 | 56.72454 | 2.594354 | 13.3094 | 76.25263 | 20.22864 | 3.518729
Amphibole | 2022-10-14 | MClnrT | 146 | 1.059836 | 1.331963 | 3.093293 | 36.40777 | 50.48544 | 13.1068
Biotite | 2022-10-14 | MClnrT | 78 | 1.058524 | 0.2382933 | 2.341546 | 63.72093 | 34.88372 | 1.395349
Garnets | 2022-10-14 | MClnrT | 368 | 3.297669 | 0.2178961 | 2.859443 | 56.87135 | 33.62573 | 9.502924
Kaolinite | 2022-10-14 | MClnrT | 1684 | 16.55521 | 0.2586831 | 0.5278701 | 82.94993 | 15.75101 | 1.299053
Muscovite | 2022-10-14 | MClnrT | 1091 | 11.28968 | 0.2757861 | 1.592883 | 78.51064 | 18.51064 | 2.978723
Orthoclase | 2022-10-14 | MClnrT | 0 | 0 | 0 | 0 | 0 | 0 | 0
Plagioclase | 2022-10-14 | MClnrT | 366 | 1.873606 | 0.03954368 | 0.2428476 | 19.14894 | 57.2104 | 23.64066
Quartz | 2022-10-14 | MClnrT | 1930 | 19.99024 | 0.06937665 | 0.4096773 | 83.46883 | 15.31165 | 1.219512
Silicate gangue_generic | 2022-10-14 | MClnrT | 229 | 1.340349 | 0.1363058 | 2.006288 | 27.95699 | 48.74552 | 23.29749
Chalcopyrite cl. | 2022-10-14 | MClnrT | 70 | 1.063567 | 21.4711 | 2.982099 | 63.75839 | 31.54362 | 4.697987
Native Copper | 2022-10-14 | MClnrT | 0 | 0 | 0 | 0 | 0 | 0 | 0
Accessory_phases | 2022-10-16 | MFT | 31 | 0.5542186 | 1.507056 | 0.05968992 | 74.19355 | 22.58065 | 3.225806
Apatite | 2022-10-16 | MFT | 28 | 0.5280395 | 1.507056 | 0.05968992 | 76.66667 | 20 | 3.333333
Zircon | 2022-10-16 | MFT | 3 | 0.02617917 | 0 | 0 | 0 | 100 | 0
Carbonate gangue | 2022-10-16 | MFT | 2779 | 45.74097 | 1.021272 | 16.43114 | 91.27063 | 6.990141 | 1.739227
Ankerite | 2022-10-16 | MFT | 181 | 1.467983 | 0.4476224 | 4.915824 | 49.40239 | 29.88048 | 20.71713
Calcite | 2022-10-16 | MFT | 2454 | 41.91826 | 0.5736495 | 7.999812 | 93.5542 | 5.545553 | 0.9002521
Dolomite_ | 2022-10-16 | MFT | 144 | 2.354733 | 0 | 3.515503 | 72.13483 | 21.1236 | 6.741573
Chalcopyrite | 2022-10-16 | MFT | 1 | 0.03111794 | 2.395907 | 0.2156892 | 100 | 0 | 0
Chalcopyrite <20 | 2022-10-16 | MFT | 15 | 0.1322512 | 9.918527 | 0.8306309 | 76.47059 | 11.76471 | 11.76471
Chalcopyrite >150 | 2022-10-16 | MFT | 0 | 0 | 0 | 0 | 0 | 0 | 0
CPS floating Cu | 2022-10-16 | MFT | 6 | 0.08466456 | 12.18554 | 0.005859523 | 0 | 100 | 0
Cuprite | 2022-10-16 | MFT | 0 | 0 | 0 | 0 | 0 | 0 | 0
Delafossite | 2022-10-16 | MFT | 0 | 0 | 0 | 0 | 0 | 0 | 0
Malachite | 2022-10-16 | MFT | 6 | 0.08466456 | 12.18554 | 0.005859523 | 0 | 100 | 0
Fe_Ox | 2022-10-16 | MFT | 141 | 2.378127 | 1.644952 | 37.61832 | 61.38211 | 29.26829 | 9.349593
Fe_oxyhydroxides | 2022-10-16 | MFT | 55 | 0.659121 | 0.5320644 | 8.466388 | 42.25352 | 30.98592 | 26.76056
Haematite | 2022-10-16 | MFT | 17 | 0.1869676 | 0.3392776 | 2.423341 | 63.15789 | 21.05263 | 15.78947
Magnesioferrite | 2022-10-16 | MFT | 0 | 0 | 0 | 0 | 0 | 0 | 0
Magnetite | 2022-10-16 | MFT | 55 | 1.290856 | 0.743911 | 22.61964 | 68.14815 | 31.85185 | 0
Tramp_Steel | 2022-10-16 | MFT | 10 | 0.1838112 | 0 | 3.61522 | 72.72727 | 18.18182 | 9.090909
Fe_Ti_Ox | 2022-10-16 | MFT | 42 | 0.7486129 | 0 | 0.8368981 | 66.29213 | 13.48315 | 20.22472
Ilmenite | 2022-10-16 | MFT | 4 | 0.08020853 | 0 | 0.8296123 | 100 | 0 | 0
Rutile | 2022-10-16 | MFT | 38 | 0.6684044 | 0 | 0.007285853 | 62.5 | 15 | 22.5
Non floating Cu | 2022-10-16 | MFT | 77 | 0.8807156 | 50.62173 | 6.603887 | 34.28571 | 56 | 9.714286
Chrysocolla | 2022-10-16 | MFT | 21 | 0.2495376 | 26.98092 | 0.2083146 | 23.4375 | 73.4375 | 3.125
Cu_Fe_Oxide | 2022-10-16 | MFT | 21 | 0.3821045 | 8.827751 | 5.175996 | 46.93878 | 36.73469 | 16.32653
CuFe_Silicate | 2022-10-16 | MFT | 34 | 0.2435034 | 14.50372 | 1.202708 | 36.06557 | 52.45902 | 11.47541
Other sulphides | 2022-10-16 | MFT | 4 | 0.04043847 | 0 | 0.006448559 | 25 | 25 | 50
Arsenopyrite | 2022-10-16 | MFT | 0 | 0 | 0 | 0 | 0 | 0 | 0
Galena | 2022-10-16 | MFT | 1 | 0.01373942 | 0 | 0 | 0 | 0 | 100
Millerite | 2022-10-16 | MFT | 0 | 0 | 0 | 0 | 0 | 0 | 0
Molybdenite | 2022-10-16 | MFT | 0 | 0 | 0 | 0 | 0 | 0 | 0
Monazite_Ce | 2022-10-16 | MFT | 2 | 0.01912379 | 0 | 0 | 0 | 50 | 50
Pentlandite | 2022-10-16 | MFT | 0 | 0 | 0 | 0 | 0 | 0 | 0
Siegenite | 2022-10-16 | MFT | 0 | 0 | 0 | 0 | 0 | 0 | 0
Sphalerite | 2022-10-16 | MFT | 1 | 0.00757525 | 0 | 0.006448559 | 100 | 0 | 0
vaesite | 2022-10-16 | MFT | 0 | 0 | 0 | 0 | 0 | 0 | 0
Pyrite | 2022-10-16 | MFT | 20 | 0.2790588 | 0.1684112 | 2.638669 | 80 | 13.33333 | 6.666667
Pyrrhotite | 2022-10-16 | MFT | 15 | 0.4622016 | 0 | 6.138764 | 72.22222 | 25.92593 | 1.851852
Sec. Cu Sulphides | 2022-10-16 | MFT | 7 | 0.1058121 | 14.83527 | 0.1490939 | 54.54545 | 36.36364 | 9.090909
Bornite | 2022-10-16 | MFT | 2 | 0.04827365 | 6.591667 | 0.1310707 | 20 | 80 | 0
Chalcocite | 2022-10-16 | MFT | 2 | 0.03147071 | 5.01426 | 0 | 100 | 0 | 0
Covellite | 2022-10-16 | MFT | 3 | 0.02606777 | 3.229345 | 0.01802314 | 66.66667 | 0 | 33.33333
Silicate gangue | 2022-10-16 | MFT | 3566 | 48.56181 | 5.701331 | 28.46491 | 68.20338 | 25.54662 | 6.25
Amphibole | 2022-10-16 | MFT | 101 | 0.7737895 | 3.368094 | 5.129055 | 31.88406 | 51.44928 | 16.66667
Biotite | 2022-10-16 | MFT | 117 | 1.566814 | 0.8856749 | 7.097133 | 40.41096 | 54.45205 | 5.136986
Garnets | 2022-10-16 | MFT | 240 | 2.448551 | 0.485771 | 7.670506 | 62.66094 | 22.3176 | 15.02146
Kaolinite | 2022-10-16 | MFT | 1213 | 17.26652 | 0.2281856 | 0.4276446 | 69.23077 | 27.88462 | 2.884615
Muscovite | 2022-10-16 | MFT | 661 | 8.194081 | 0.09255379 | 1.953387 | 69.20128 | 23.13099 | 7.667732
Orthoclase | 2022-10-16 | MFT | 7 | 0.04277788 | 0 | 0.004243528 | 66.66667 | 22.22222 | 11.11111
Plagioclase | 2022-10-16 | MFT | 167 | 0.8640983 | 0.06442748 | 0.2069866 | 20.67039 | 30.72626 | 48.60335
Quartz | 2022-10-16 | MFT | 813 | 15.24278 | 0.03392626 | 0.2523478 | 76.95287 | 20.04519 | 3.001937
Silicate gangue_generic | 2022-10-16 | MFT | 203 | 1.335138 | 0.4682338 | 4.331818 | 39.60784 | 26.27451 | 34.11765
Chalcopyrite cl. | 2022-10-16 | MFT | 16 | 0.1633692 | 12.31443 | 1.04632 | 80.95238 | 9.52381 | 9.52381
Native Copper | 2022-10-16 | MFT | 0 | 0 | 0 | 0 | 0 | 0 | 0
CuMn mineral | 2022-10-16 | MFT | 1 | 0.005570037 | 0.3093478 | 0.01686781 | 0 | 100 | 0
Accessory_phases | 2022-10-16 | MClnrT | 68 | 0.8308711 | 0.04303935 | 0.01218481 | 90.32258 | 6.989247 | 2.688172
Apatite | 2022-10-16 | MClnrT | 60 | 0.7440767 | 0.006507266 | 0.01218481 | 93.02326 | 4.651163 | 2.325581
Zircon | 2022-10-16 | MClnrT | 7 | 0.08364566 | 0 | 0 | 53.84615 | 38.46154 | 7.692308
Carbonate gangue | 2022-10-16 | MClnrT | 2539 | 23.35745 | 2.523463 | 4.799359 | 85.81125 | 10.5042 | 3.684551
Ankerite | 2022-10-16 | MClnrT | 402 | 2.522717 | 1.405513 | 2.461303 | 42.05128 | 40.34188 | 17.60684
Calcite | 2022-10-16 | MClnrT | 2037 | 19.86323 | 1.109908 | 1.853483 | 91.44565 | 6.611879 | 1.942473
Dolomite_ | 2022-10-16 | MClnrT | 100 | 0.971508 | 0.008042439 | 0.484573 | 67.46988 | 24.09639 | 8.433735
Chalcopyrite | 2022-10-16 | MClnrT | 25 | 1.227524 | 15.97639 | 2.478916 | 59.81308 | 36.4486 | 3.738318
Chalcopyrite <20 | 2022-10-16 | MClnrT | 80 | 0.7456921 | 7.960612 | 1.270965 | 70.76923 | 19.23077 | 10
Chalcopyrite >150 | 2022-10-16 | MClnrT | 2 | 0.3154851 | 3.985406 | 0.616456 | 47.27273 | 52.72727 | 0
CPS floating Cu | 2022-10-16 | MClnrT | 54 | 0.6338862 | 15.92695 | 0.5128641 | 23.76238 | 51.48515 | 24.75248
Cuprite | 2022-10-16 | MClnrT | 4 | 0.05010526 | 1.657627 | 0.008047043 | 0 | 0 | 100
Delafossite | 2022-10-16 | MClnrT | 23 | 0.2444069 | 4.208748 | 0.470365 | 9.090909 | 51.51515 | 39.39394
Malachite | 2022-10-16 | MClnrT | 26 | 0.3069289 | 8.951662 | 0.03004292 | 35.59322 | 59.32203 | 5.084746
Fe_Ox | 2022-10-16 | MClnrT | 336 | 4.120541 | 0.630809 | 18.98645 | 46.42234 | 45.89878 | 7.678883
Fe_oxyhydroxides | 2022-10-16 | MClnrT | 109 | 1.191027 | 0.1641047 | 4.522617 | 41.95402 | 49.42529 | 8.62069
Haematite | 2022-10-16 | MClnrT | 50 | 0.4135737 | 0.07276171 | 1.612904 | 29.82456 | 49.12281 | 21.05263
Magnesioferrite | 2022-10-16 | MClnrT | 1 | 0.006365832 | 0 | 0.01820605 | 100 | 0 | 0
Magnetite | 2022-10-16 | MClnrT | 158 | 2.263156 | 0.3939426 | 11.38138 | 51.7134 | 43.61371 | 4.672897
Tramp_Steel | 2022-10-16 | MClnrT | 18 | 0.2464193 | 0 | 1.451346 | 45 | 45 | 10
Fe_Ti_Ox | 2022-10-16 | MClnrT | 91 | 1.391858 | 0.06227582 | 0.2847253 | 81.77778 | 15.11111 | 3.111111
Ilmenite | 2022-10-16 | MClnrT | 6 | 0.09199653 | 0.04914321 | 0.2532613 | 78.57143 | 7.142857 | 14.28571
Rutile | 2022-10-16 | MClnrT | 85 | 1.299862 | 0.01313261 | 0.031464 | 81.99052 | 15.63981 | 2.369668
Non floating Cu | 2022-10-16 | MClnrT | 143 | 1.046529 | 6.808601 | 2.788021 | 38.16794 | 51.52672 | 10.30534
Chrysocolla | 2022-10-16 | MClnrT | 34 | 0.1811182 | 2.576166 | 0.05035944 | 44.44444 | 42.85714 | 12.69841
Cu_Fe_Oxide | 2022-10-16 | MClnrT | 55 | 0.5634788 | 1.818451 | 2.402473 | 42.85714 | 52.04082 | 5.102041
CuFe_Silicate | 2022-10-16 | MClnrT | 52 | 0.2855041 | 2.275916 | 0.3229227 | 28.86598 | 56.70103 | 14.43299
Other sulphides | 2022-10-16 | MClnrT | 13 | 0.1726989 | 0.09065272 | 0.04045204 | 37.5 | 62.5 | 0
Arsenopyrite | 2022-10-16 | MClnrT | 0 | 0 | 0 | 0 | 0 | 0 | 0
Galena | 2022-10-16 | MClnrT | 1 | 0.02026114 | 0.02338938 | 0.003944972 | 0 | 100 | 0
Millerite | 2022-10-16 | MClnrT | 0 | 0 | 0 | 0 | 0 | 0 | 0
Molybdenite | 2022-10-16 | MClnrT | 0 | 0 | 0 | 0 | 0 | 0 | 0
Monazite_Ce | 2022-10-16 | MClnrT | 9 | 0.1128053 | 0.06726334 | 0.00435501 | 31.25 | 68.75 | 0
Pentlandite | 2022-10-16 | MClnrT | 1 | 0.006571181 | 0 | 0.01312382 | 100 | 0 | 0
Siegenite | 2022-10-16 | MClnrT | 2 | 0.03306125 | 0 | 0.01902824 | 60 | 40 | 0
Sphalerite | 2022-10-16 | MClnrT | 0 | 0 | 0 | 0 | 0 | 0 | 0
vaesite | 2022-10-16 | MClnrT | 0 | 0 | 0 | 0 | 0 | 0 | 0
Pyrite | 2022-10-16 | MClnrT | 345 | 6.659769 | 0.1491242 | 20.25768 | 73.94439 | 21.31823 | 4.737384
Pyrrhotite | 2022-10-16 | MClnrT | 554 | 10.21131 | 0.2232386 | 40.30951 | 75.83436 | 22.80593 | 1.359703
Sec. Cu Sulphides | 2022-10-16 | MClnrT | 146 | 1.803803 | 44.29639 | 0.4124244 | 48.55967 | 34.5679 | 16.87243
Bornite | 2022-10-16 | MClnrT | 40 | 0.3844141 | 7.991727 | 0.2414562 | 24.07407 | 42.59259 | 33.33333
Chalcocite | 2022-10-16 | MClnrT | 76 | 1.214368 | 32.26095 | 0.1504679 | 60.50955 | 31.84713 | 7.643312
Covellite | 2022-10-16 | MClnrT | 30 | 0.2050208 | 4.043713 | 0.0205003 | 31.25 | 34.375 | 34.375
Silicate gangue | 2022-10-16 | MClnrT | 5586 | 47.48257 | 1.323052 | 7.229993 | 74.42695 | 19.57742 | 5.995634
Amphibole | 2022-10-16 | MClnrT | 150 | 0.7937987 | 0.6221719 | 1.420789 | 27.08333 | 43.75 | 29.16667
Biotite | 2022-10-16 | MClnrT | 63 | 0.6211546 | 0.02557868 | 0.8327759 | 59.23567 | 36.30573 | 4.458599
Garnets | 2022-10-16 | MClnrT | 490 | 6.055467 | 0.1176757 | 2.151955 | 78.88676 | 13.05182 | 8.06142
Kaolinite | 2022-10-16 | MClnrT | 1730 | 14.34423 | 0.1782981 | 0.3564999 | 80.17068 | 16.61647 | 3.212851
Muscovite | 2022-10-16 | MClnrT | 878 | 7.786767 | 0.2037123 | 0.7792325 | 71.83937 | 22.85573 | 5.304908
Orthoclase | 2022-10-16 | MClnrT | 5 | 0.02453241 | 0 | 0.001948338 | 71.42857 | 0 | 28.57143
Plagioclase | 2022-10-16 | MClnrT | 356 | 1.462909 | 0.04639654 | 0.1912549 | 15.32847 | 51.58151 | 33.09002
Quartz | 2022-10-16 | MClnrT | 1643 | 14.95758 | 0.04946467 | 0.2498326 | 81.39704 | 16.42008 | 2.182877
Silicate gangue_generic | 2022-10-16 | MClnrT | 248 | 1.192916 | 0.07975377 | 1.095441 | 16.50485 | 46.27832 | 37.21683
Chalcopyrite cl. | 2022-10-16 | MClnrT | 107 | 2.288701 | 27.92241 | 4.366337 | 61.65414 | 33.08271 | 5.263158
Native Copper | 2022-10-16 | MClnrT | 1 | 0.03244521 | 1.108909 | 0.00440913 | 0 | 0 | 100
CuMn mineral | 2022-10-16 | MClnrT | 2 | 0.01642795 | 0.1380682 | 0.01226549 | 50 | 50 | 0
Accessory_phases | 2022-10-16 | MCOF | 11 | 0.2749235 | 0 | 0.01580518 | 63.82979 | 0 | 36.17021
Apatite | 2022-10-16 | MCOF | 10 | 0.2578768 | 0 | 0.01580518 | 66.66667 | 0 | 33.33333
Zircon | 2022-10-16 | MCOF | 1 | 0.01704671 | 0 | 0 | 0 | 0 | 100
Carbonate gangue | 2022-10-16 | MCOF | 1642 | 29.02439 | 0.689428 | 16.04321 | 82.21645 | 13.92208 | 3.861472
Ankerite | 2022-10-16 | MCOF | 289 | 3.301802 | 0.689428 | 7.872528 | 51.90311 | 31.14187 | 16.95502
Calcite | 2022-10-16 | MCOF | 1169 | 22.022 | 0 | 3.310914 | 91.51975 | 7.16358 | 1.31667
Dolomite_ | 2022-10-16 | MCOF | 184 | 3.700586 | 0 | 4.859767 | 48.46369 | 42.31844 | 9.217877
Chalcopyrite | 2022-10-16 | MCOF | 7 | 0.3267346 | 21.87206 | 1.60435 | 81.39535 | 18.60465 | 0
Chalcopyrite <20 | 2022-10-16 | MCOF | 43 | 0.509098 | 33.38696 | 2.472424 | 85.07463 | 11.9403 | 2.985075
Chalcopyrite >150 | 2022-10-16 | MCOF | 0 | 0 | 0 | 0 | 0 | 0 | 0
CPS floating Cu | 2022-10-16 | MCOF | 4 | 0.03632399 | 2.83766 | 0.1151417 | 75 | 25 | 0
Cuprite | 2022-10-16 | MCOF | 0 | 0 | 0 | 0 | 0 | 0 | 0
Delafossite | 2022-10-16 | MCOF | 3 | 0.02943277 | 2.33038 | 0.1151417 | 66.66667 | 33.33333 | 0
Malachite | 2022-10-16 | MCOF | 1 | 0.006891221 | 0.50728 | 0 | 100 | 0 | 0
Fe_Ox | 2022-10-16 | MCOF | 136 | 2.421031 | 0.6869014 | 24.78279 | 31.66023 | 48.64865 | 19.69112
Fe_oxyhydroxides | 2022-10-16 | MCOF | 58 | 1.024616 | 0.1558568 | 8.848391 | 16.81416 | 56.63717 | 26.54867
Haematite | 2022-10-16 | MCOF | 25 | 0.3556233 | 0.07729417 | 3.255286 | 16.21622 | 72.97297 | 10.81081
Magnesioferrite | 2022-10-16 | MCOF | 1 | 0.008432679 | 0 | 0.06046098 | 0 | 0 | 100
Magnetite | 2022-10-16 | MCOF | 47 | 0.9339418 | 0.4537504 | 11.38784 | 53 | 35 | 12
Tramp_Steel | 2022-10-16 | MCOF | 3 | 0.08160657 | 0 | 1.110655 | 20 | 0 | 80
Fe_Ti_Ox | 2022-10-16 | MCOF | 57 | 1.154461 | 0 | 2.257217 | 84.17266 | 5.755396 | 10.07194
Ilmenite | 2022-10-16 | MCOF | 12 | 0.3220739 | 0 | 2.230689 | 91.89189 | 5.405405 | 2.702703
Rutile | 2022-10-16 | MCOF | 45 | 0.832387 | 0 | 0.02652807 | 81.37255 | 5.882353 | 12.7451
Non floating Cu | 2022-10-16 | MCOF | 23 | 0.3147293 | 13.96023 | 1.33584 | 65.15152 | 33.33333 | 1.515152
Chrysocolla | 2022-10-16 | MCOF | 6 | 0.09901597 | 8.172543 | 0.03377693 | 76.92308 | 23.07692 | 0
Cu_Fe_Oxide | 2022-10-16 | MCOF | 8 | 0.1066326 | 1.953978 | 1.100217 | 64.28571 | 35.71429 | 0
CuFe_Silicate | 2022-10-16 | MCOF | 6 | 0.08187859 | 3.439263 | 0.1845619 | 66.66667 | 28.57143 | 4.761905
Other sulphides | 2022-10-16 | MCOF | 2 | 0.02801826 | 0 | 0 | 100 | 0 | 0
Arsenopyrite | 2022-10-16 | MCOF | 0 | 0 | 0 | 0 | 0 | 0 | 0
Galena | 2022-10-16 | MCOF | 0 | 0 | 0 | 0 | 0 | 0 | 0
Millerite | 2022-10-16 | MCOF | 0 | 0 | 0 | 0 | 0 | 0 | 0
Molybdenite | 2022-10-16 | MCOF | 0 | 0 | 0 | 0 | 0 | 0 | 0
Monazite_Ce | 2022-10-16 | MCOF | 2 | 0.02801826 | 0 | 0 | 100 | 0 | 0
Pentlandite | 2022-10-16 | MCOF | 0 | 0 | 0 | 0 | 0 | 0 | 0
Siegenite | 2022-10-16 | MCOF | 0 | 0 | 0 | 0 | 0 | 0 | 0
Sphalerite | 2022-10-16 | MCOF | 0 | 0 | 0 | 0 | 0 | 0 | 0
vaesite | 2022-10-16 | MCOF | 0 | 0 | 0 | 0 | 0 | 0 | 0
Pyrite | 2022-10-16 | MCOF | 68 | 2.543949 | 0.1510761 | 18.61754 | 57.14286 | 42.85714 | 0
Pyrrhotite | 2022-10-16 | MCOF | 25 | 0.476528 | 0.0999652 | 4.508824 | 94.73684 | 1.754386 | 3.508772
Sec. Cu Sulphides | 2022-10-16 | MCOF | 14 | 0.1872055 | 24.15666 | 0.1507539 | 73.68421 | 15.78947 | 10.52632
Bornite | 2022-10-16 | MCOF | 3 | 0.06601065 | 7.773963 | 0.1132793 | 85.71429 | 14.28571 | 0
Chalcocite | 2022-10-16 | MCOF | 10 | 0.1127077 | 15.73257 | 0.03747461 | 63.63636 | 18.18182 | 18.18182
Covellite | 2022-10-16 | MCOF | 1 | 0.008487083 | 0.6501262 | 0 | 100 | 0 | 0
Silicate gangue | 2022-10-16 | MCOF | 4167 | 62.70261 | 2.159056 | 28.0961 | 64.62235 | 26.63077 | 8.746879
Amphibole | 2022-10-16 | MCOF | 65 | 0.5531475 | 0.2425515 | 2.63506 | 33.66337 | 31.68317 | 34.65347
Biotite | 2022-10-16 | MCOF | 216 | 3.574331 | 0.8697257 | 11.98444 | 68.6217 | 25.36657 | 6.01173
Garnets | 2022-10-16 | MCOF | 325 | 2.704641 | 0.3441478 | 5.422963 | 48.7666 | 25.04744 | 26.18596
Kaolinite | 2022-10-16 | MCOF | 1107 | 18.22884 | 0.2646908 | 0.3637498 | 62.76818 | 33.20251 | 4.029304
Muscovite | 2022-10-16 | MCOF | 857 | 9.619456 | 0.195945 | 1.945725 | 67.25146 | 22.96651 | 9.782031
Orthoclase | 2022-10-16 | MCOF | 3 | 0.02321254 | 0 | 0 | 0 | 0 | 100
Plagioclase | 2022-10-16 | MCOF | 247 | 1.310783 | 0.0651888 | 0.1944037 | 18.34532 | 18.70504 | 62.94964
Quartz | 2022-10-16 | MCOF | 1028 | 24.0238 | 0 | 0.2658585 | 72.13443 | 23.18464 | 4.680936
Silicate gangue_generic | 2022-10-16 | MCOF | 283 | 1.672282 | 0.1768069 | 4.09057 | 24.77064 | 30.88685 | 44.34251
Chalcopyrite cl. | 2022-10-16 | MCOF | 50 | 0.8358326 | 55.25902 | 4.076774 | 83.63636 | 14.54545 | 1.818182
Native Copper | 2022-10-16 | MCOF | 0 | 0 | 0 | 0 | 0 | 0 | 0
CuMn mineral | 2022-10-16 | MCOF | 3 | 0.02720219 | 0.3944497 | 0.01728469 | 0 | 100 | 0
Accessory_phases | 2022-10-16 | MCON | 21 | 0.2095795 | 0.0008152416 | 0.004825959 | 87.5 | 12.5 | 0
Apatite | 2022-10-16 | MCON | 19 | 0.1980352 | 0.0008152416 | 0.00435768 | 92.10526 | 7.894737 | 0
Zircon | 2022-10-16 | MCON | 1 | 0.007751211 | 0 | 0.0004682795 | 0 | 100 | 0
Carbonate gangue | 2022-10-16 | MCON | 335 | 2.28758 | 0.08161964 | 0.4141457 | 81.08652 | 12.67606 | 6.237425
Ankerite | 2022-10-16 | MCON | 77 | 0.4467666 | 0.03657634 | 0.2712785 | 53.48837 | 31.39535 | 15.11628
Calcite | 2022-10-16 | MCON | 246 | 1.76091 | 0.04415207 | 0.1225284 | 87.56345 | 8.629442 | 3.807107
Dolomite_ | 2022-10-16 | MCON | 12 | 0.07990344 | 0.0008912308 | 0.02033875 | 70.58824 | 11.76471 | 17.64706
Chalcopyrite | 2022-10-16 | MCON | 224 | 9.936755 | 17.62305 | 10.37874 | 90.95967 | 8.484006 | 0.5563282
Chalcopyrite <20 | 2022-10-16 | MCON | 2327 | 21.28317 | 34.95889 | 21.00359 | 87.62987 | 10.32468 | 2.045455
Chalcopyrite >150 | 2022-10-16 | MCON | 2 | 0.4076972 | 0.7396882 | 0.4322766 | 100 | 0 | 0
CPS floating Cu | 2022-10-16 | MCON | 179 | 1.705514 | 5.007639 | 0.7843612 | 44.14414 | 40.99099 | 14.86486
Cuprite | 2022-10-16 | MCON | 10 | 0.1106609 | 0.4587063 | 0.01538882 | 0 | 45.45455 | 54.54545
Delafossite | 2022-10-16 | MCON | 91 | 0.8476031 | 1.736109 | 0.7338459 | 49.47368 | 29.47368 | 21.05263
Malachite | 2022-10-16 | MCON | 76 | 0.7081638 | 2.631988 | 0.03214372 | 45.13274 | 49.55752 | 5.309735
Fe_Ox | 2022-10-16 | MCON | 177 | 1.828873 | 0.0224385 | 4.25966 | 58.12808 | 31.03448 | 10.83744
Fe_oxyhydroxides | 2022-10-16 | MCON | 46 | 0.4122984 | 0.003596194 | 0.6945151 | 48 | 48 | 4
Haematite | 2022-10-16 | MCON | 34 | 0.3234069 | 0.002901819 | 0.6205191 | 67.56757 | 27.02703 | 5.405405
Magnesioferrite | 2022-10-16 | MCON | 0 | 0 | 0 | 0 | 0 | 0 | 0
Magnetite | 2022-10-16 | MCON | 80 | 0.8408414 | 0.01594048 | 2.177659 | 55.55556 | 27.27273 | 17.17172
Tramp_Steel | 2022-10-16 | MCON | 17 | 0.2523266 | 0 | 0.7669661 | 82.35294 | 11.76471 | 5.882353
Fe_Ti_Ox | 2022-10-16 | MCON | 25 | 0.3215928 | 0.003377296 | 0.0556676 | 65.11628 | 30.23256 | 4.651163
Ilmenite | 2022-10-16 | MCON | 4 | 0.03958065 | 0 | 0.04988479 | 60 | 20 | 20
Rutile | 2022-10-16 | MCON | 21 | 0.2820121 | 0.003377296 | 0.005782808 | 65.78947 | 31.57895 | 2.631579
Non floating Cu | 2022-10-16 | MCON | 83 | 0.7199555 | 0.6335864 | 1.139326 | 33.58779 | 59.54198 | 6.870229
Chrysocolla | 2022-10-16 | MCON | 18 | 0.09697259 | 0.1597689 | 0.01104301 | 25 | 53.57143 | 21.42857
Cu_Fe_Oxide | 2022-10-16 | MCON | 44 | 0.519496 | 0.3609001 | 1.075615 | 32 | 66.66667 | 1.333333
CuFe_Silicate | 2022-10-16 | MCON | 20 | 0.08864416 | 0.1047321 | 0.05084396 | 40 | 52 | 8
Other sulphides | 2022-10-16 | MCON | 30 | 0.2921712 | 0.001562937 | 0.05634712 | 64.70588 | 26.47059 | 8.823529
Arsenopyrite | 2022-10-16 | MCON | 0 | 0 | 0 | 0 | 0 | 0 | 0
Galena | 2022-10-16 | MCON | 2 | 0.02440807 | 0 | 0 | 0 | 50 | 50
Millerite | 2022-10-16 | MCON | 1 | 0.03542468 | 0 | 0.00222518 | 100 | 0 | 0
Molybdenite | 2022-10-16 | MCON | 11 | 0.1088468 | 0 | 0.001413229 | 58.33333 | 33.33333 | 8.333333
Monazite_Ce | 2022-10-16 | MCON | 0 | 0 | 0 | 0 | 0 | 0 | 0
Pentlandite | 2022-10-16 | MCON | 5 | 0.03958065 | 0 | 0.03168632 | 60 | 40 | 0
Siegenite | 2022-10-16 | MCON | 8 | 0.06372485 | 0 | 0.01430645 | 75 | 12.5 | 12.5
Sphalerite | 2022-10-16 | MCON | 3 | 0.02018613 | 0.001562937 | 0.006715938 | 66.66667 | 33.33333 | 0
vaesite | 2022-10-16 | MCON | 0 | 0 | 0 | 0 | 0 | 0 | 0
Pyrite | 2022-10-16 | MCON | 1785 | 28.62943 | 0.3925674 | 45.01589 | 80.92352 | 18.49928 | 0.5772006
Pyrrhotite | 2022-10-16 | MCON | 515 | 6.17346 | 0.2335646 | 12.38875 | 72.53695 | 21.05911 | 6.403941
Sec. Cu Sulphides | 2022-10-16 | MCON | 993 | 11.91762 | 40.16568 | 2.264169 | 70.91875 | 24.44951 | 4.631739
Bornite | 2022-10-16 | MCON | 322 | 3.241655 | 9.161664 | 1.219796 | 60.84656 | 31.21693 | 7.936508
Chalcocite | 2022-10-16 | MCON | 626 | 8.320925 | 30.04979 | 1.037254 | 75.69989 | 21.16461 | 3.135498
Covellite | 2022-10-16 | MCON | 45 | 0.3550384 | 0.9542228 | 0.007119 | 60.86957 | 32.6087 | 6.521739
Silicate gangue | 2022-10-16 | MCON | 2013 | 14.2866 | 0.1355183 | 1.802242 | 72.29219 | 23.89798 | 3.809824
Amphibole | 2022-10-16 | MCON | 59 | 0.3187562 | 0.04572421 | 0.2686625 | 60.9375 | 20.3125 | 18.75
Biotite | 2022-10-16 | MCON | 14 | 0.08579106 | 0.002600105 | 0.05655899 | 33.33333 | 66.66667 | 0
Garnets | 2022-10-16 | MCON | 364 | 3.603093 | 0.01610326 | 0.8215331 | 76.29534 | 19.94819 | 3.756477
Kaolinite | 2022-10-16 | MCON | 460 | 3.1446 | 0.02847305 | 0.07787387 | 71.31034 | 27.03448 | 1.655172
Muscovite | 2022-10-16 | MCON | 287 | 2.013765 | 0.0126797 | 0.1525052 | 71.13164 | 24.71132 | 4.157044
Orthoclase | 2022-10-16 | MCON | 1 | 0.004221936 | 0 | 0 | 100 | 0 | 0
Plagioclase | 2022-10-16 | MCON | 99 | 0.4373662 | 0.008904331 | 0.04218524 | 47.05882 | 30.39216 | 22.54902
Quartz | 2022-10-16 | MCON | 592 | 3.981401 | 0.01346816 | 0.1037096 | 79.03403 | 19.86828 | 1.097695
Silicate gangue_generic | 2022-10-16 | MCON | 133 | 0.6511017 | 0.007146183 | 0.2665287 | 45.71429 | 42.85714 | 11.42857
Chalcopyrite cl. | 2022-10-16 | MCON | 2553 | 31.62763 | 53.32163 | 31.81461 | 88.83548 | 9.613284 | 1.551234
Native Copper | 2022-10-16 | MCON | 2 | 0.03908589 | 0.1808354 | 0.002982725 | 0 | 66.66667 | 33.33333
CuMn mineral | 2022-10-16 | MCON | 1 | 0.01484274 | 0.008185251 | 0.001824874 | 100 | 0 | 0
Accessory_phases | 2022-10-15 | MCOF | 41 | 0.410468 | 0 | 0.002089074 | 91.46341 | 8.536585 | 0
Apatite | 2022-10-15 | MCOF | 39 | 0.3994084 | 0 | 0.002089074 | 93.75 | 6.25 | 0
Zircon | 2022-10-15 | MCOF | 1 | 0.00742571 | 0 | 0 | 0 | 100 | 0
Carbonate gangue | 2022-10-15 | MCOF | 3311 | 36.45551 | 1.378327 | 14.35384 | 90.91126 | 7.679446 | 1.409292
Ankerite | 2022-10-15 | MCOF | 369 | 3.69279 | 1.114666 | 8.160996 | 67.78976 | 24.5283 | 7.681941
Calcite | 2022-10-15 | MCOF | 2753 | 30.93908 | 0.2636603 | 3.8707 | 94.75505 | 4.636037 | 0.6089123
Dolomite_ | 2022-10-15 | MCOF | 189 | 1.823644 | 0 | 2.322149 | 64.69136 | 31.11111 | 4.197531
Chalcopyrite | 2022-10-15 | MCOF | 9 | 0.4038164 | 20.56802 | 1.912854 | 100 | 0 | 0
Chalcopyrite <20 | 2022-10-15 | MCOF | 82 | 0.8539725 | 37.75474 | 3.548482 | 82.94574 | 15.50388 | 1.550388
Chalcopyrite >150 | 2022-10-15 | MCOF | 0 | 0 | 0 | 0 | 0 | 0 | 0
CPS floating Cu | 2022-10-15 | MCOF | 3 | 0.0256424 | 1.019547 | 0.08022909 | 66.66667 | 33.33333 | 0
Cuprite | 2022-10-15 | MCOF | 0 | 0 | 0 | 0 | 0 | 0 | 0
Delafossite | 2022-10-15 | MCOF | 3 | 0.0256424 | 1.019547 | 0.08022909 | 66.66667 | 33.33333 | 0
Malachite | 2022-10-15 | MCOF | 0 | 0 | 0 | 0 | 0 | 0 | 0
Fe_Ox | 2022-10-15 | MCOF | 174 | 2.399121 | 0.7233827 | 25.21267 | 75.42088 | 21.54882 | 3.030303
Fe_oxyhydroxides | 2022-10-15 | MCOF | 55 | 0.6082763 | 0.2257407 | 5.358922 | 50.64935 | 44.15584 | 5.194805
Haematite | 2022-10-15 | MCOF | 31 | 0.3433206 | 0.190431 | 3.14135 | 65.85366 | 29.26829 | 4.878049
Magnesioferrite | 2022-10-15 | MCOF | 2 | 0.01469343 | 0 | 0.1006429 | 50 | 50 | 0
Magnetite | 2022-10-15 | MCOF | 80 | 1.375099 | 0.307211 | 16.04857 | 88.16568 | 10.05917 | 1.775148
Tramp_Steel | 2022-10-15 | MCOF | 2 | 0.02843889 | 0 | 0.3774096 | 100 | 0 | 0
Fe_Ti_Ox | 2022-10-15 | MCOF | 63 | 1.158885 | 0 | 1.517511 | 72.67081 | 24.2236 | 3.10559
Ilmenite | 2022-10-15 | MCOF | 11 | 0.2275111 | 0 | 1.496645 | 46.66667 | 46.66667 | 6.666667
Rutile | 2022-10-15 | MCOF | 52 | 0.9313736 | 0 | 0.02086628 | 78.62595 | 19.08397 | 2.290076
Non floating Cu | 2022-10-15 | MCOF | 47 | 0.3255463 | 9.146439 | 1.41104 | 37.5 | 53.75 | 8.75
Chrysocolla | 2022-10-15 | MCOF | 12 | 0.06303954 | 3.550876 | 0.03563866 | 42.10526 | 52.63158 | 5.263158
Cu_Fe_Oxide | 2022-10-15 | MCOF | 13 | 0.09953611 | 1.075 | 0.9283971 | 40 | 46.66667 | 13.33333
CuFe_Silicate | 2022-10-15 | MCOF | 19 | 0.1392716 | 3.695958 | 0.3946429 | 36.58537 | 53.65854 | 9.756098
Other sulphides | 2022-10-15 | MCOF | 7 | 0.1044813 | 0.03596097 | 0.07656235 | 42.85714 | 42.85714 | 14.28571
Arsenopyrite | 2022-10-15 | MCOF | 0 | 0 | 0 | 0 | 0 | 0 | 0
Galena | 2022-10-15 | MCOF | 0 | 0 | 0 | 0 | 0 | 0 | 0
Millerite | 2022-10-15 | MCOF | 0 | 0 | 0 | 0 | 0 | 0 | 0
Molybdenite | 2022-10-15 | MCOF | 0 | 0 | 0 | 0 | 0 | 0 | 0
Monazite_Ce | 2022-10-15 | MCOF | 3 | 0.04068341 | 0 | 0 | 80 | 0 | 20
Pentlandite | 2022-10-15 | MCOF | 1 | 0.007583704 | 0.03596097 | 0.01734081 | 0 | 0 | 100
Siegenite | 2022-10-15 | MCOF | 1 | 0.0152622 | 0 | 0.04699951 | 0 | 100 | 0
Sphalerite | 2022-10-15 | MCOF | 1 | 0.02578459 | 0 | 0.008384557 | 0 | 100 | 0
vaesite | 2022-10-15 | MCOF | 1 | 0.01516741 | 0 | 0.003837478 | 100 | 0 | 0
Pyrite | 2022-10-15 | MCOF | 160 | 3.126619 | 0.04709165 | 21.88515 | 87.59494 | 11.13924 | 1.265823
Pyrrhotite | 2022-10-15 | MCOF | 40 | 0.6190988 | 0 | 5.683042 | 76.47059 | 22.35294 | 1.176471
Sec. Cu Sulphides | 2022-10-15 | MCOF | 19 | 0.2652874 | 25.72648 | 0.05651237 | 64.51613 | 29.03226 | 6.451613
Bornite | 2022-10-15 | MCOF | 1 | 0.008215679 | 0.6471634 | 0.005345058 | 0 | 0 | 100
Chalcocite | 2022-10-15 | MCOF | 13 | 0.205313 | 20.49616 | 0.04593022 | 82.6087 | 13.04348 | 4.347826
Covellite | 2022-10-15 | MCOF | 5 | 0.05175878 | 4.583157 | 0.005237091 | 14.28571 | 85.71429 | 0
Silicate gangue | 2022-10-15 | MCOF | 5342 | 53.85155 | 3.600012 | 24.26002 | 74.11353 | 21.45015 | 4.436317
Amphibole | 2022-10-15 | MCOF | 139 | 0.887483 | 1.71963 | 3.436678 | 41.93548 | 41.39785 | 16.66667
Biotite | 2022-10-15 | MCOF | 212 | 2.725915 | 0.8875355 | 8.900487 | 58.29146 | 38.35846 | 3.350084
Garnets | 2022-10-15 | MCOF | 378 | 2.633552 | 0.2770496 | 4.384151 | 53.82003 | 30.73005 | 15.44992
Kaolinite | 2022-10-15 | MCOF | 1690 | 17.72209 | 0.126594 | 0.4453089 | 77.04572 | 20.82063 | 2.133646
Muscovite | 2022-10-15 | MCOF | 1219 | 11.87817 | 0.3148037 | 2.262701 | 81.65791 | 15.52888 | 2.813203
Orthoclase | 2022-10-15 | MCOF | 5 | 0.02426785 | 0 | 0.001814566 | 66.66667 | 33.33333 | 0
Plagioclase | 2022-10-15 | MCOF | 237 | 1.125548 | 0.03162773 | 0.2323189 | 22.26277 | 40.51095 | 37.22628
Quartz | 2022-10-15 | MCOF | 1162 | 14.72929 | 0.0340169 | 0.3269409 | 80.35816 | 17.9079 | 1.73394
Silicate gangue_generic | 2022-10-15 | MCOF | 256 | 1.505934 | 0.2087543 | 3.526637 | 36.98225 | 38.16568 | 24.85207
Chalcopyrite cl. | 2022-10-15 | MCOF | 91 | 1.257789 | 58.32276 | 5.461335 | 88.42105 | 10.52632 | 1.052632
Native Copper | 2022-10-15 | MCOF | 0 | 0 | 0 | 0 | 0 | 0 | 0
CuMn mineral | 2022-10-15 | MCOF | 3 | 0.02369907 | 0.8246044 | 0.05236168 | 20 | 80 | 0
Accessory_phases | 2022-10-15 | MCON | 8 | 0.04447473 | 0.01240468 | 0.0008996292 | 81.81818 | 18.18182 | 0
Apatite | 2022-10-15 | MCON | 7 | 0.04145727 | 0.007356663 | 0.0008996292 | 90 | 10 | 0
Zircon | 2022-10-15 | MCON | 0 | 0 | 0 | 0 | 0 | 0 | 0
Carbonate gangue | 2022-10-15 | MCON | 54 | 0.2932184 | 0.03646631 | 0.05478628 | 78.75 | 17.5 | 3.75
Ankerite | 2022-10-15 | MCON | 13 | 0.0537239 | 0.02105731 | 0.03006781 | 30.76923 | 61.53846 | 7.692308
Calcite | 2022-10-15 | MCON | 36 | 0.2133213 | 0.01462711 | 0.01902255 | 88.33333 | 8.333333 | 3.333333
Dolomite_ | 2022-10-15 | MCON | 5 | 0.02617318 | 0.0007818942 | 0.005695922 | 85.71429 | 14.28571 | 0
Chalcopyrite | 2022-10-15 | MCON | 370 | 10.48832 | 17.44728 | 9.884404 | 83.90985 | 16.09015 | 0
Chalcopyrite <20 | 2022-10-15 | MCON | 3448 | 30.75035 | 47.02051 | 27.92798 | 80.46121 | 17.42939 | 2.109403
Chalcopyrite >150 | 2022-10-15 | MCON | 0 | 0 | 0 | 0 | 0 | 0 | 0
CPS floating Cu | 2022-10-15 | MCON | 178 | 1.256339 | 2.650653 | 0.7587943 | 31.79487 | 55.38462 | 12.82051
Cuprite | 2022-10-15 | MCON | 0 | 0 | 0 | 0 | 0 | 0 | 0
Delafossite | 2022-10-15 | MCON | 125 | 0.9368818 | 1.569788 | 0.7417703 | 25 | 60.60606 | 14.39394
Malachite | 2022-10-15 | MCON | 52 | 0.3090928 | 1.033676 | 0.01638537 | 46.77419 | 45.16129 | 8.064516
Fe_Ox | 2022-10-15 | MCON | 35 | 0.2993189 | 0 | 0.6387368 | 39.47368 | 28.94737 | 31.57895
Fe_oxyhydroxides | 2022-10-15 | MCON | 14 | 0.09183573 | 0 | 0.1259711 | 28.57143 | 42.85714 | 28.57143
Haematite | 2022-10-15 | MCON | 6 | 0.04171966 | 0 | 0.07057148 | 16.66667 | 50 | 33.33333
Magnesioferrite | 2022-10-15 | MCON | 2 | 0.01220103 | 0 | 0.02161679 | 0 | 0 | 100
Magnetite | 2022-10-15 | MCON | 6 | 0.0472954 | 0 | 0.1118178 | 42.85714 | 0 | 57.14286
Tramp_Steel | 2022-10-15 | MCON | 7 | 0.1062671 | 0 | 0.3087596 | 77.77778 | 22.22222 | 0
Fe_Ti_Ox | 2022-10-15 | MCON | 3 | 0.03542235 | 0 | 0.0004855208 | 66.66667 | 33.33333 | 0
Ilmenite | 2022-10-15 | MCON | 0 | 0 | 0 | 0 | 0 | 0 | 0
Rutile | 2022-10-15 | MCON | 3 | 0.03542235 | 0 | 0.0004855208 | 66.66667 | 33.33333 | 0
Non floating Cu | 2022-10-15 | MCON | 67 | 0.2477597 | 0.2182355 | 0.2160687 | 36 | 41.33333 | 22.66667
Chrysocolla | 2022-10-15 | MCON | 18 | 0.06061158 | 0.09900263 | 0.004679509 | 27.27273 | 54.54545 | 18.18182
Cu_Fe_Oxide | 2022-10-15 | MCON | 12 | 0.07714201 | 0.03981329 | 0.1586272 | 64.28571 | 21.42857 | 14.28571
CuFe_Silicate | 2022-10-15 | MCON | 37 | 0.1100061 | 0.07941961 | 0.05276202 | 30.76923 | 41.02564 | 28.20513
Other sulphides | 2022-10-15 | MCON | 48 | 0.4287548 | 0.03029064 | 0.05539869 | 57.14286 | 38.09524 | 4.761905
Arsenopyrite | 2022-10-15 | MCON | 1 | 0.008134021 | 0 | 0.01094392 | 100 | 0 | 0
Galena | 2022-10-15 | MCON | 3 | 0.02912504 | 0 | 0.003959581 | 66.66667 | 33.33333 | 0
Millerite | 2022-10-15 | MCON | 3 | 0.02818045 | 0 | 0.002212911 | 50 | 50 | 0
Molybdenite | 2022-10-15 | MCON | 24 | 0.2164699 | 0.02263632 | 0.002012331 | 63.33333 | 30 | 6.666667
Monazite_Ce | 2022-10-15 | MCON | 2 | 0.02026946 | 0 | 0 | 33.33333 | 66.66667 | 0
Pentlandite | 2022-10-15 | MCON | 1 | 0.006297307 | 0 | 0.004138967 | 100 | 0 | 0
Siegenite | 2022-10-15 | MCON | 7 | 0.04435666 | 0 | 0.02242589 | 71.42857 | 14.28571 | 14.28571
Sphalerite | 2022-10-15 | MCON | 6 | 0.06958524 | 0.001655231 | 0.009705092 | 30.76923 | 69.23077 | 0
vaesite | 2022-10-15 | MCON | 0 | 0 | 0 | 0 | 0 | 0 | 0
Pyrite | 2022-10-15 | MCON | 2901 | 39.6275 | 0.8915282 | 56.46267 | 80.92553 | 18.02952 | 1.044949
Pyrrhotite | 2022-10-15 | MCON | 72 | 0.6713323 | 0.02216271 | 1.232586 | 57.65766 | 38.73874 | 3.603604
Sec. Cu Sulphides | 2022-10-15 | MCON | 950 | 9.751262 | 31.56638 | 1.785665 | 58.83212 | 35.83942 | 5.328467
Bornite | 2022-10-15 | MCON | 406 | 3.533839 | 9.819491 | 1.124094 | 53.0888 | 37.83784 | 9.073359
Chalcocite | 2022-10-15 | MCON | 470 | 5.744653 | 20.4096 | 0.643088 | 63.74194 | 33.80645 | 2.451613
Covellite | 2022-10-15 | MCON | 74 | 0.4727703 | 1.337292 | 0.01848304 | 48.05195 | 42.85714 | 9.090909
Silicate gangue | 2022-10-15 | MCON | 878 | 6.105947 | 0.1040819 | 0.9815235 | 75.23981 | 22.0024 | 2.757794
Amphibole | 2022-10-15 | MCON | 13 | 0.05150672 | 0.01252459 | 0.0289662 | 30.76923 | 46.15385 | 23.07692
Biotite | 2022-10-15 | MCON | 1 | 0.003791504 | 0.0007560726 | 0.0004667838 | 100 | 0 | 0
Garnets | 2022-10-15 | MCON | 514 | 4.343961 | 0.05481816 | 0.7960217 | 75.81197 | 22.05128 | 2.136752
Kaolinite | 2022-10-15 | MCON | 85 | 0.3726431 | 0.01330013 | 0.01229206 | 80.55556 | 16.66667 | 2.777778
Muscovite | 2022-10-15 | MCON | 46 | 0.2959734 | 0.01100791 | 0.02316844 | 87.5 | 11.25 | 1.25
Orthoclase | 2022-10-15 | MCON | 0 | 0 | 0 | 0 | 0 | 0 | 0
Plagioclase | 2022-10-15 | MCON | 32 | 0.1125644 | 0.003567331 | 0.01317224 | 39.39394 | 60.60606 | 0
Quartz | 2022-10-15 | MCON | 146 | 0.7405239 | 0.00459326 | 0.02684844 | 82.62911 | 14.08451 | 3.286385
Silicate gangue_generic | 2022-10-15 | MCON | 41 | 0.1849834 | 0.003514493 | 0.08058767 | 34 | 52 | 14
Chalcopyrite cl. | 2022-10-15 | MCON | 3818 | 41.23868 | 64.46779 | 37.81239 | 81.33831 | 17.08878 | 1.572914
Native Copper | 2022-10-15 | MCON | 1 | 0.01036432 | 0.04718925 | 0.0006386297 | 0 | 0 | 100
CuMn mineral | 2022-10-15 | MCON | 0 | 0 | 0 | 0 | 0 | 0 | 0
Accessory_phases | 2022-10-15 | MFT | 13 | 0.3477786 | 0 | 0.01462385 | 89.79592 | 4.081633 | 6.122449
Apatite | 2022-10-15 | MFT | 12 | 0.3270775 | 0 | 0.01462385 | 93.61702 | 0 | 6.382979
Zircon | 2022-10-15 | MFT | 1 | 0.02070111 | 0 | 0 | 0 | 100 | 0
Carbonate gangue | 2022-10-15 | MFT | 1755 | 45.56204 | 0.4286331 | 14.28288 | 94.80845 | 4.240423 | 0.9511229
Ankerite | 2022-10-15 | MFT | 111 | 2.053374 | 0.2908796 | 6.470671 | 65.2027 | 28.04054 | 6.756757
Calcite | 2022-10-15 | MFT | 1568 | 41.53787 | 0.1377534 | 4.688703 | 97.01149 | 2.442529 | 0.545977
Dolomite_ | 2022-10-15 | MFT | 76 | 1.970789 | 0 | 3.123506 | 73.88535 | 21.65605 | 4.458599
Chalcopyrite | 2022-10-15 | MFT | 6 | 0.2399126 | 14.92368 | 1.5006 | 76.92308 | 23.07692 | 0
Chalcopyrite <20 | 2022-10-15 | MFT | 23 | 0.3598689 | 20.5173 | 1.95905 | 94.87179 | 5.128205 | 0
Chalcopyrite >150 | 2022-10-15 | MFT | 0 | 0 | 0 | 0 | 0 | 0 | 0
CPS floating Cu | 2022-10-15 | MFT | 4 | 0.09711902 | 15.12464 | 0 | 54.54545 | 36.36364 | 9.090909
Cuprite | 2022-10-15 | MFT | 1 | 0.0134337 | 2.263301 | 0 | 0 | 0 | 100
Delafossite | 2022-10-15 | MFT | 0 | 0 | 0 | 0 | 0 | 0 | 0
Malachite | 2022-10-15 | MFT | 3 | 0.08368533 | 12.86134 | 0 | 60 | 40 | 0
Fe_Ox | 2022-10-15 | MFT | 81 | 2.1301 | 3.808612 | 31.33819 | 63.54167 | 32.8125 | 3.645833
Fe_oxyhydroxides | 2022-10-15 | MFT | 29 | 0.583595 | 1.009084 | 7.252064 | 52.83019 | 37.73585 | 9.433962
Haematite | 2022-10-15 | MFT | 9 | 0.1050471 | 0.08661152 | 1.312359 | 22.22222 | 55.55556 | 22.22222
Magnesioferrite | 2022-10-15 | MFT | 0 | 0 | 0 | 0 | 0 | 0 | 0
Magnetite | 2022-10-15 | MFT | 39 | 1.326963 | 2.663618 | 21.41592 | 73.50427 | 26.49573 | 0
Tramp_Steel | 2022-10-15 | MFT | 1 | 0.03964042 | 0 | 0.6385054 | 100 | 0 | 0
Fe_Ti_Ox | 2022-10-15 | MFT | 48 | 1.557868 | 0 | 1.857193 | 62.82051 | 33.33333 | 3.846154
Ilmenite | 2022-10-15 | MFT | 4 | 0.190274 | 0 | 1.75814 | 94.44444 | 0 | 5.555556
Rutile | 2022-10-15 | MFT | 44 | 1.367594 | 0 | 0.09905286 | 58.69565 | 37.68116 | 3.623188
Non floating Cu | 2022-10-15 | MFT | 62 | 1.111914 | 32.69549 | 10.16394 | 58.53659 | 34.14634 | 7.317073
Chrysocolla | 2022-10-15 | MFT | 11 | 0.194238 | 15.52525 | 0.08252238 | 73.80952 | 16.66667 | 9.52381
Cu_Fe_Oxide | 2022-10-15 | MFT | 26 | 0.665959 | 9.085784 | 9.059058 | 69.44444 | 26.38889 | 4.166667
CuFe_Silicate | 2022-10-15 | MFT | 23 | 0.1988628 | 5.760458 | 0.7963015 | 35.71429 | 52.38095 | 11.90476
Other sulphides | 2022-10-15 | MFT | 2 | 0.05670782 | 0 | 0 | 100 | 0 | 0
Arsenopyrite | 2022-10-15 | MFT | 0 | 0 | 0 | 0 | 0 | 0 | 0
Galena | 2022-10-15 | MFT | 0 | 0 | 0 | 0 | 0 | 0 | 0
Millerite | 2022-10-15 | MFT | 0 | 0 | 0 | 0 | 0 | 0 | 0
Molybdenite | 2022-10-15 | MFT | 0 | 0 | 0 | 0 | 0 | 0 | 0
Monazite_Ce | 2022-10-15 | MFT | 2 | 0.05670782 | 0 | 0 | 100 | 0 | 0
Pentlandite | 2022-10-15 | MFT | 0 | 0 | 0 | 0 | 0 | 0 | 0
Siegenite | 2022-10-15 | MFT | 0 | 0 | 0 | 0 | 0 | 0 | 0
Sphalerite | 2022-10-15 | MFT | 0 | 0 | 0 | 0 | 0 | 0 | 0
vaesite | 2022-10-15 | MFT | 0 | 0 | 0 | 0 | 0 | 0 | 0
Pyrite | 2022-10-15 | MFT | 14 | 0.2978977 | 0 | 2.828718 | 74.07407 | 22.22222 | 3.703704
Pyrrhotite | 2022-10-15 | MFT | 16 | 0.4974652 | 0 | 6.279697 | 79.59184 | 20.40816 | 0
Sec. Cu Sulphides | 2022-10-15 | MFT | 4 | 0.05809523 | 5.575618 | 0.0421171 | 40 | 40 | 20
Bornite | 2022-10-15 | MFT | 1 | 0.02290335 | 1.799974 | 0.03249695 | 0 | 100 | 0
Chalcocite | 2022-10-15 | MFT | 2 | 0.02488537 | 2.995029 | 0.009620149 | 100 | 0 | 0
Covellite | 2022-10-15 | MFT | 1 | 0.01030651 | 0.7806149 | 0 | 0 | 0 | 100
Silicate gangue | 2022-10-15 | MFT | 2261 | 47.68324 | 6.926014 | 29.73299 | 78.63835 | 16.62711 | 4.734541
Amphibole | 2022-10-15 | MFT | 64 | 0.8845539 | 1.730642 | 5.50203 | 47.36842 | 37.59398 | 15.03759
Biotite | 2022-10-15 | MFT | 116 | 2.62217 | 3.408639 | 11.87081 | 67.23301 | 30.82524 | 1.941748
Garnets | 2022-10-15 | MFT | 103 | 1.258936 | 0.443046 | 3.436733 | 53.46535 | 26.73267 | 19.80198
Kaolinite | 2022-10-15 | MFT | 724 | 16.55906 | 0 | 0.3550448 | 83.14096 | 15.0752 | 1.783841
Muscovite | 2022-10-15 | MFT | 436 | 9.445915 | 0.0628123 | 2.297767 | 80.40763 | 15.18738 | 4.404997
Orthoclase | 2022-10-15 | MFT | 6 | 0.08456622 | 0 | 0 | 80 | 20 | 0
Plagioclase | 2022-10-15 | MFT | 117 | 0.8416982 | 0 | 0.2006588 | 2.721088 | 36.05442 | 61.22449
Quartz | 2022-10-15 | MFT | 553 | 13.73199 | 0.09340756 | 0.2560218 | 85.29537 | 12.74968 | 1.954951
Silicate gangue_generic | 2022-10-15 | MFT | 104 | 1.037125 | 1.062831 | 3.964965 | 38.32335 | 29.94012 | 31.73653
Chalcopyrite cl. | 2022-10-15 | MFT | 29 | 0.5997815 | 35.44099 | 3.459649 | 87.69231 | 12.30769 | 0
Native Copper | 2022-10-15 | MFT | 0 | 0 | 0 | 0 | 0 | 0 | 0
CuMn mineral | 2022-10-15 | MFT | 2 | 0.05285389 | 2.324003 | 0.2260595 | 0 | 100 | 0
Accessory_phases | 2022-10-15 | MClnrT | 17 | 0.6070076 | 0 | 0.004108001 | 84.90566 | 15.09434 | 0
Apatite | 2022-10-15 | MClnrT | 12 | 0.5017322 | 0 | 0.002791662 | 91.30435 | 8.695652 | 0
Zircon | 2022-10-15 | MClnrT | 4 | 0.0973366 | 0 | 0 | 50 | 50 | 0
Carbonate gangue | 2022-10-15 | MClnrT | 319 | 12.25057 | 0.7286997 | 0.9501921 | 93.12741 | 5.714286 | 1.158301
Ankerite | 2022-10-15 | MClnrT | 34 | 0.7502167 | 0.1604758 | 0.4340584 | 57.97101 | 23.18841 | 18.84058
Calcite | 2022-10-15 | MClnrT | 267 | 10.84126 | 0.5682239 | 0.3389155 | 96.46247 | 3.537532 | 0
Dolomite_ | 2022-10-15 | MClnrT | 18 | 0.6590931 | 0 | 0.1772182 | 71.64179 | 25.37313 | 2.985075
Chalcopyrite | 2022-10-15 | MClnrT | 24 | 2.140439 | 29.80761 | 2.366942 | 100 | 0 | 0
Chalcopyrite <20 | 2022-10-15 | MClnrT | 17 | 0.5351097 | 6.554376 | 0.5180935 | 56.75676 | 35.13514 | 8.108108
Chalcopyrite >150 | 2022-10-15 | MClnrT | 0 | 0 | 0 | 0 | 0 | 0 | 0
CPS floating Cu | 2022-10-15 | MClnrT | 9 | 0.4792965 | 14.42745 | 0.1382705 | 64.70588 | 20.58824 | 14.70588
Cuprite | 2022-10-15 | MClnrT | 0 | 0 | 0 | 0 | 0 | 0 | 0
Delafossite | 2022-10-15 | MClnrT | 4 | 0.1120406 | 2.012124 | 0.1253839 | 0 | 66.66667 | 33.33333
Malachite | 2022-10-15 | MClnrT | 5 | 0.3672558 | 12.41532 | 0.01288659 | 78.57143 | 10.71429 | 10.71429
Fe_Ox | 2022-10-15 | MClnrT | 63 | 3.07594 | 0.1267688 | 8.047966 | 62.42775 | 27.16763 | 10.40462
Fe_oxyhydroxides | 2022-10-15 | MClnrT | 17 | 0.5350061 | 0.03188248 | 1.042189 | 16.12903 | 61.29032 | 22.58065
Haematite | 2022-10-15 | MClnrT | 8 | 0.1829376 | 0.03076059 | 0.3989735 | 10 | 60 | 30
Magnesioferrite | 2022-10-15 | MClnrT | 1 | 0.01605018 | 0 | 0.01875867 | 0 | 0 | 100
Magnetite | 2022-10-15 | MClnrT | 36 | 2.310881 | 0.06412577 | 6.482991 | 78.46154 | 16.15385 | 5.384615
Tramp_Steel | 2022-10-15 | MClnrT | 1 | 0.03106487 | 0 | 0.1050543 | 0 | 100 | 0
Fe_Ti_Ox | 2022-10-15 | MClnrT | 30 | 1.761378 | 0 | 0.1627725 | 86.72566 | 13.27434 | 0
Ilmenite | 2022-10-15 | MClnrT | 2 | 0.09940759 | 0 | 0.1455246 | 83.33333 | 16.66667 | 0
Rutile | 2022-10-15 | MClnrT | 28 | 1.661971 | 0 | 0.01724787 | 86.91589 | 13.08411 | 0
Non floating Cu | 2022-10-15 | MClnrT | 24 | 0.6183636 | 4.204545 | 0.909546 | 44.2623 | 44.2623 | 11.47541
Chrysocolla | 2022-10-15 | MClnrT | 5 | 0.0724847 | 1.132561 | 0.00847279 | 30 | 50 | 20
Cu_Fe_Oxide | 2022-10-15 | MClnrT | 8 | 0.3189327 | 0.9832748 | 0.7715752 | 59.09091 | 36.36364 | 4.545455
CuFe_Silicate | 2022-10-15 | MClnrT | 10 | 0.1855263 | 1.708561 | 0.129498 | 28 | 56 | 16
Other sulphides | 2022-10-15 | MClnrT | 5 | 0.1350632 | 0 | 0.0872467 | 25 | 75 | 0
Arsenopyrite | 2022-10-15 | MClnrT | 0 | 0 | 0 | 0 | 0 | 0 | 0
Galena | 2022-10-15 | MClnrT | 0 | 0 | 0 | 0 | 0 | 0 | 0
Millerite | 2022-10-15 | MClnrT | 0 | 0 | 0 | 0 | 0 | 0 | 0
Molybdenite | 2022-10-15 | MClnrT | 0 | 0 | 0 | 0 | 0 | 0 | 0
Monazite_Ce | 2022-10-15 | MClnrT | 1 | 0.03555202 | 0 | 0.004060861 | 100 | 0 | 0
Pentlandite | 2022-10-15 | MClnrT | 3 | 0.08283966 | 0 | 0.07374112 | 0 | 100 | 0
Siegenite | 2022-10-15 | MClnrT | 1 | 0.01667148 | 0 | 0.009444726 | 0 | 100 | 0
Sphalerite | 2022-10-15 | MClnrT | 0 | 0 | 0 | 0 | 0 | 0 | 0
vaesite | 2022-10-15 | MClnrT | 0 | 0 | 0 | 0 | 0 | 0 | 0
Pyrite | 2022-10-15 | MClnrT | 338 | 25.31663 | 0.4410494 | 42.72069 | 80.6694 | 16.73497 | 2.595628
Pyrrhotite | 2022-10-15 | MClnrT | 267 | 18.10799 | 0.1102638 | 40.02172 | 79.87698 | 18.71705 | 1.405975
Sec. Cu Sulphides | 2022-10-15 | MClnrT | 26 | 1.434576 | 42.10581 | 0.2214373 | 22.36842 | 65.78947 | 11.84211
Bornite | 2022-10-15 | MClnrT | 9 | 0.394869 | 9.54151 | 0.1498873 | 36.36364 | 40.90909 | 22.72727
Chalcocite | 2022-10-15 | MClnrT | 13 | 0.9750918 | 31.0419 | 0.07154997 | 18 | 80 | 2
Covellite | 2022-10-15 | MClnrT | 4 | 0.06461494 | 1.522407 | 0 | 0 | 25 | 75
Silicate gangue | 2022-10-15 | MClnrT | 1155 | 33.53764 | 1.49343 | 3.851018 | 78.45551 | 17.06771 | 4.476777
Amphibole | 2022-10-15 | MClnrT | 34 | 0.6045915 | 0.359944 | 0.5627306 | 13.7931 | 43.10345 | 43.10345
Biotite | 2022-10-15 | MClnrT | 22 | 0.9376759 | 0.8271858 | 0.7238822 | 31.91489 | 62.76596 | 5.319149
Garnets | 2022-10-15 | MClnrT | 132 | 6.232097 | 0.0312656 | 1.360435 | 81.97492 | 14.26332 | 3.761755
Kaolinite | 2022-10-15 | MClnrT | 284 | 7.589079 | 0.04094125 | 0.08131683 | 85.88517 | 11.24402 | 2.870813
Muscovite | 2022-10-15 | MClnrT | 160 | 4.857096 | 0.07582494 | 0.2669743 | 78.15631 | 18.83768 | 3.006012
Orthoclase | 2022-10-15 | MClnrT | 1 | 0.00883623 | 0 | 0 | 100 | 0 | 0
Plagioclase | 2022-10-15 | MClnrT | 74 | 0.9961469 | 0.03051774 | 0.04732145 | 33.33333 | 40.54054 | 26.12613
Quartz | 2022-10-15 | MClnrT | 377 | 10.93967 | 0.006002067 | 0.06904282 | 87.04013 | 12.12375 | 0.8361204
Silicate gangue_generic | 2022-10-15 | MClnrT | 65 | 1.226441 | 0.1217486 | 0.6890055 | 34.12698 | 43.65079 | 22.22222
Chalcopyrite cl. | 2022-10-15 | MClnrT | 41 | 2.675548 | 36.36198 | 2.885035 | 91.35135 | 7.027027 | 1.621622
Native Copper | 2022-10-15 | MClnrT | 0 | 0 | 0 | 0 | 0 | 0 | 0
CuMn mineral | 2022-10-15 | MClnrT | 1 | 0.04141983 | 0.3801484 | 0 | 100 | 0 | 0
Accessory_phases | 2022-10-16 | MFT | 31 | 0.5542186 | 1.507056 | 0.05968992 | 74.19355 | 22.58065 | 3.225806
Apatite | 2022-10-16 | MFT | 28 | 0.5280395 | 1.507056 | 0.05968992 | 76.66667 | 20 | 3.333333
Zircon | 2022-10-16 | MFT | 3 | 0.02617917 | 0 | 0 | 0 | 100 | 0
Carbonate gangue | 2022-10-16 | MFT | 2779 | 45.74097 | 1.021272 | 16.43114 | 91.27063 | 6.990141 | 1.739227
Ankerite | 2022-10-16 | MFT | 181 | 1.467983 | 0.4476224 | 4.915824 | 49.40239 | 29.88048 | 20.71713
Calcite | 2022-10-16 | MFT | 2454 | 41.91826 | 0.5736495 | 7.999812 | 93.5542 | 5.545553 | 0.9002521
Dolomite_ | 2022-10-16 | MFT | 144 | 2.354733 | 0 | 3.515503 | 72.13483 | 21.1236 | 6.741573
Chalcopyrite | 2022-10-16 | MFT | 1 | 0.03111794 | 2.395907 | 0.2156892 | 100 | 0 | 0
Chalcopyrite <20 | 2022-10-16 | MFT | 15 | 0.1322512 | 9.918527 | 0.8306309 | 76.47059 | 11.76471 | 11.76471
Chalcopyrite >150 | 2022-10-16 | MFT | 0 | 0 | 0 | 0 | 0 | 0 | 0
CPS floating Cu | 2022-10-16 | MFT | 6 | 0.08466456 | 12.18554 | 0.005859523 | 0 | 100 | 0
Cuprite | 2022-10-16 | MFT | 0 | 0 | 0 | 0 | 0 | 0 | 0
Delafossite | 2022-10-16 | MFT | 0 | 0 | 0 | 0 | 0 | 0 | 0
Malachite | 2022-10-16 | MFT | 6 | 0.08466456 | 12.18554 | 0.005859523 | 0 | 100 | 0
Fe_Ox | 2022-10-16 | MFT | 141 | 2.378127 | 1.644952 | 37.61832 | 61.38211 | 29.26829 | 9.349593
Fe_oxyhydroxides | 2022-10-16 | MFT | 55 | 0.659121 | 0.5320644 | 8.466388 | 42.25352 | 30.98592 | 26.76056
Haematite | 2022-10-16 | MFT | 17 | 0.1869676 | 0.3392776 | 2.423341 | 63.15789 | 21.05263 | 15.78947
Magnesioferrite | 2022-10-16 | MFT | 0 | 0 | 0 | 0 | 0 | 0 | 0
Magnetite | 2022-10-16 | MFT | 55 | 1.290856 | 0.743911 | 22.61964 | 68.14815 | 31.85185 | 0
Tramp_Steel | 2022-10-16 | MFT | 10 | 0.1838112 | 0 | 3.61522 | 72.72727 | 18.18182 | 9.090909
Fe_Ti_Ox | 2022-10-16 | MFT | 42 | 0.7486129 | 0 | 0.8368981 | 66.29213 | 13.48315 | 20.22472
Ilmenite | 2022-10-16 | MFT | 4 | 0.08020853 | 0 | 0.8296123 | 100 | 0 | 0
Rutile | 2022-10-16 | MFT | 38 | 0.6684044 | 0 | 0.007285853 | 62.5 | 15 | 22.5
Non floating Cu | 2022-10-16 | MFT | 77 | 0.8807156 | 50.62173 | 6.603887 | 34.28571 | 56 | 9.714286
Chrysocolla | 2022-10-16 | MFT | 21 | 0.2495376 | 26.98092 | 0.2083146 | 23.4375 | 73.4375 | 3.125
Cu_Fe_Oxide | 2022-10-16 | MFT | 21 | 0.3821045 | 8.827751 | 5.175996 | 46.93878 | 36.73469 | 16.32653
CuFe_Silicate | 2022-10-16 | MFT | 34 | 0.2435034 | 14.50372 | 1.202708 | 36.06557 | 52.45902 | 11.47541
Other sulphides | 2022-10-16 | MFT | 4 | 0.04043847 | 0 | 0.006448559 | 25 | 25 | 50
Arsenopyrite | 2022-10-16 | MFT | 0 | 0 | 0 | 0 | 0 | 0 | 0
Galena | 2022-10-16 | MFT | 1 | 0.01373942 | 0 | 0 | 0 | 0 | 100
Millerite | 2022-10-16 | MFT | 0 | 0 | 0 | 0 | 0 | 0 | 0
Molybdenite | 2022-10-16 | MFT | 0 | 0 | 0 | 0 | 0 | 0 | 0
Monazite_Ce | 2022-10-16 | MFT | 2 | 0.01912379 | 0 | 0 | 0 | 50 | 50
Pentlandite | 2022-10-16 | MFT | 0 | 0 | 0 | 0 | 0 | 0 | 0
Siegenite | 2022-10-16 | MFT | 0 | 0 | 0 | 0 | 0 | 0 | 0
Sphalerite | 2022-10-16 | MFT | 1 | 0.00757525 | 0 | 0.006448559 | 100 | 0 | 0
vaesite | 2022-10-16 | MFT | 0 | 0 | 0 | 0 | 0 | 0 | 0
Pyrite | 2022-10-16 | MFT | 20 | 0.2790588 | 0.1684112 | 2.638669 | 80 | 13.33333 | 6.666667
Pyrrhotite | 2022-10-16 | MFT | 15 | 0.4622016 | 0 | 6.138764 | 72.22222 | 25.92593 | 1.851852
Sec. Cu Sulphides | 2022-10-16 | MFT | 7 | 0.1058121 | 14.83527 | 0.1490939 | 54.54545 | 36.36364 | 9.090909
Bornite | 2022-10-16 | MFT | 2 | 0.04827365 | 6.591667 | 0.1310707 | 20 | 80 | 0
Chalcocite | 2022-10-16 | MFT | 2 | 0.03147071 | 5.01426 | 0 | 100 | 0 | 0
Covellite | 2022-10-16 | MFT | 3 | 0.02606777 | 3.229345 | 0.01802314 | 66.66667 | 0 | 33.33333
Silicate gangue | 2022-10-16 | MFT | 3566 | 48.56181 | 5.701331 | 28.46491 | 68.20338 | 25.54662 | 6.25
Amphibole | 2022-10-16 | MFT | 101 | 0.7737895 | 3.368094 | 5.129055 | 31.88406 | 51.44928 | 16.66667
Biotite | 2022-10-16 | MFT | 117 | 1.566814 | 0.8856749 | 7.097133 | 40.41096 | 54.45205 | 5.136986
Garnets | 2022-10-16 | MFT | 240 | 2.448551 | 0.485771 | 7.670506 | 62.66094 | 22.3176 | 15.02146
Kaolinite | 2022-10-16 | MFT | 1213 | 17.26652 | 0.2281856 | 0.4276446 | 69.23077 | 27.88462 | 2.884615
Muscovite | 2022-10-16 | MFT | 661 | 8.194081 | 0.09255379 | 1.953387 | 69.20128 | 23.13099 | 7.667732
Orthoclase | 2022-10-16 | MFT | 7 | 0.04277788 | 0 | 0.004243528 | 66.66667 | 22.22222 | 11.11111
Plagioclase | 2022-10-16 | MFT | 167 | 0.8640983 | 0.06442748 | 0.2069866 | 20.67039 | 30.72626 | 48.60335
Quartz | 2022-10-16 | MFT | 813 | 15.24278 | 0.03392626 | 0.2523478 | 76.95287 | 20.04519 | 3.001937
Silicate gangue_generic | 2022-10-16 | MFT | 203 | 1.335138 | 0.4682338 | 4.331818 | 39.60784 | 26.27451 | 34.11765
Chalcopyrite cl. | 2022-10-16 | MFT | 16 | 0.1633692 | 12.31443 | 1.04632 | 80.95238 | 9.52381 | 9.52381
Native Copper | 2022-10-16 | MFT | 0 | 0 | 0 | 0 | 0 | 0 | 0
CuMn mineral | 2022-10-16 | MFT | 1 | 0.005570037 | 0.3093478 | 0.01686781 | 0 | 100 | 0
Accessory_phases | 2022-10-16 | MClnrT | 68 | 0.8308711 | 0.04303935 | 0.01218481 | 90.32258 | 6.989247 | 2.688172
Apatite | 2022-10-16 | MClnrT | 60 | 0.7440767 | 0.006507266 | 0.01218481 | 93.02326 | 4.651163 | 2.325581
Zircon | 2022-10-16 | MClnrT | 7 | 0.08364566 | 0 | 0 | 53.84615 | 38.46154 | 7.692308
Carbonate gangue | 2022-10-16 | MClnrT | 2539 | 23.35745 | 2.523463 | 4.799359 | 85.81125 | 10.5042 | 3.684551
Ankerite | 2022-10-16 | MClnrT | 402 | 2.522717 | 1.405513 | 2.461303 | 42.05128 | 40.34188 | 17.60684
Calcite | 2022-10-16 | MClnrT | 2037 | 19.86323 | 1.109908 | 1.853483 | 91.44565 | 6.611879 | 1.942473
Dolomite_ | 2022-10-16 | MClnrT | 100 | 0.971508 | 0.008042439 | 0.484573 | 67.46988 | 24.09639 | 8.433735
Chalcopyrite | 2022-10-16 | MClnrT | 25 | 1.227524 | 15.97639 | 2.478916 | 59.81308 | 36.4486 | 3.738318
Chalcopyrite <20 | 2022-10-16 | MClnrT | 80 | 0.7456921 | 7.960612 | 1.270965 | 70.76923 | 19.23077 | 10
Chalcopyrite >150 | 2022-10-16 | MClnrT | 2 | 0.3154851 | 3.985406 | 0.616456 | 47.27273 | 52.72727 | 0
CPS floating Cu | 2022-10-16 | MClnrT | 54 | 0.6338862 | 15.92695 | 0.5128641 | 23.76238 | 51.48515 | 24.75248
Cuprite | 2022-10-16 | MClnrT | 4 | 0.05010526 | 1.657627 | 0.008047043 | 0 | 0 | 100
Delafossite | 2022-10-16 | MClnrT | 23 | 0.2444069 | 4.208748 | 0.470365 | 9.090909 | 51.51515 | 39.39394
Malachite | 2022-10-16 | MClnrT | 26 | 0.3069289 | 8.951662 | 0.03004292 | 35.59322 | 59.32203 | 5.084746
Fe_Ox | 2022-10-16 | MClnrT | 336 | 4.120541 | 0.630809 | 18.98645 | 46.42234 | 45.89878 | 7.678883
Fe_oxyhydroxides | 2022-10-16 | MClnrT | 109 | 1.191027 | 0.1641047 | 4.522617 | 41.95402 | 49.42529 | 8.62069
Haematite | 2022-10-16 | MClnrT | 50 | 0.4135737 | 0.07276171 | 1.612904 | 29.82456 | 49.12281 | 21.05263
Magnesioferrite | 2022-10-16 | MClnrT | 1 | 0.006365832 | 0 | 0.01820605 | 100 | 0 | 0
Magnetite | 2022-10-16 | MClnrT | 158 | 2.263156 | 0.3939426 | 11.38138 | 51.7134 | 43.61371 | 4.672897
Tramp_Steel | 2022-10-16 | MClnrT | 18 | 0.2464193 | 0 | 1.451346 | 45 | 45 | 10
Fe_Ti_Ox | 2022-10-16 | MClnrT | 91 | 1.391858 | 0.06227582 | 0.2847253 | 81.77778 | 15.11111 | 3.111111
Ilmenite | 2022-10-16 | MClnrT | 6 | 0.09199653 | 0.04914321 | 0.2532613 | 78.57143 | 7.142857 | 14.28571
Rutile | 2022-10-16 | MClnrT | 85 | 1.299862 | 0.01313261 | 0.031464 | 81.99052 | 15.63981 | 2.369668
Non floating Cu | 2022-10-16 | MClnrT | 143 | 1.046529 | 6.808601 | 2.788021 | 38.16794 | 51.52672 | 10.30534
Chrysocolla | 2022-10-16 | MClnrT | 34 | 0.1811182 | 2.576166 | 0.05035944 | 44.44444 | 42.85714 | 12.69841
Cu_Fe_Oxide | 2022-10-16 | MClnrT | 55 | 0.5634788 | 1.818451 | 2.402473 | 42.85714 | 52.04082 | 5.102041
CuFe_Silicate | 2022-10-16 | MClnrT | 52 | 0.2855041 | 2.275916 | 0.3229227 | 28.86598 | 56.70103 | 14.43299
Other sulphides | 2022-10-16 | MClnrT | 13 | 0.1726989 | 0.09065272 | 0.04045204 | 37.5 | 62.5 | 0
Arsenopyrite | 2022-10-16 | MClnrT | 0 | 0 | 0 | 0 | 0 | 0 | 0
Galena | 2022-10-16 | MClnrT | 1 | 0.02026114 | 0.02338938 | 0.003944972 | 0 | 100 | 0
Millerite | 2022-10-16 | MClnrT | 0 | 0 | 0 | 0 | 0 | 0 | 0
Molybdenite | 2022-10-16 | MClnrT | 0 | 0 | 0 | 0 | 0 | 0 | 0
Monazite_Ce | 2022-10-16 | MClnrT | 9 | 0.1128053 | 0.06726334 | 0.00435501 | 31.25 | 68.75 | 0
Pentlandite | 2022-10-16 | MClnrT | 1 | 0.006571181 | 0 | 0.01312382 | 100 | 0 | 0
Siegenite | 2022-10-16 | MClnrT | 2 | 0.03306125 | 0 | 0.01902824 | 60 | 40 | 0
Sphalerite | 2022-10-16 | MClnrT | 0 | 0 | 0 | 0 | 0 | 0 | 0
vaesite | 2022-10-16 | MClnrT | 0 | 0 | 0 | 0 | 0 | 0 | 0
Pyrite | 2022-10-16 | MClnrT | 345 | 6.659769 | 0.1491242 | 20.25768 | 73.94439 | 21.31823 | 4.737384
Pyrrhotite | 2022-10-16 | MClnrT | 554 | 10.21131 | 0.2232386 | 40.30951 | 75.83436 | 22.80593 | 1.359703
Sec. Cu Sulphides | 2022-10-16 | MClnrT | 146 | 1.803803 | 44.29639 | 0.4124244 | 48.55967 | 34.5679 | 16.87243
Bornite | 2022-10-16 | MClnrT | 40 | 0.3844141 | 7.991727 | 0.2414562 | 24.07407 | 42.59259 | 33.33333
Chalcocite | 2022-10-16 | MClnrT | 76 | 1.214368 | 32.26095 | 0.1504679 | 60.50955 | 31.84713 | 7.643312
Covellite | 2022-10-16 | MClnrT | 30 | 0.2050208 | 4.043713 | 0.0205003 | 31.25 | 34.375 | 34.375
Silicate gangue | 2022-10-16 | MClnrT | 5586 | 47.48257 | 1.323052 | 7.229993 | 74.42695 | 19.57742 | 5.995634
Amphibole | 2022-10-16 | MClnrT | 150 | 0.7937987 | 0.6221719 | 1.420789 | 27.08333 | 43.75 | 29.16667
Biotite | 2022-10-16 | MClnrT | 63 | 0.6211546 | 0.02557868 | 0.8327759 | 59.23567 | 36.30573 | 4.458599
Garnets | 2022-10-16 | MClnrT | 490 | 6.055467 | 0.1176757 | 2.151955 | 78.88676 | 13.05182 | 8.06142
Kaolinite | 2022-10-16 | MClnrT | 1730 | 14.34423 | 0.1782981 | 0.3564999 | 80.17068 | 16.61647 | 3.212851
Muscovite | 2022-10-16 | MClnrT | 878 | 7.786767 | 0.2037123 | 0.7792325 | 71.83937 | 22.85573 | 5.304908
Orthoclase | 2022-10-16 | MClnrT | 5 | 0.02453241 | 0 | 0.001948338 | 71.42857 | 0 | 28.57143
Plagioclase | 2022-10-16 | MClnrT | 356 | 1.462909 | 0.04639654 | 0.1912549 | 15.32847 | 51.58151 | 33.09002
Quartz | 2022-10-16 | MClnrT | 1643 | 14.95758 | 0.04946467 | 0.2498326 | 81.39704 | 16.42008 | 2.182877
Silicate gangue_generic | 2022-10-16 | MClnrT | 248 | 1.192916 | 0.07975377 | 1.095441 | 16.50485 | 46.27832 | 37.21683
Chalcopyrite cl. | 2022-10-16 | MClnrT | 107 | 2.288701 | 27.92241 | 4.366337 | 61.65414 | 33.08271 | 5.263158
Native Copper | 2022-10-16 | MClnrT | 1 | 0.03244521 | 1.108909 | 0.00440913 | 0 | 0 | 100
CuMn mineral | 2022-10-16 | MClnrT | 2 | 0.01642795 | 0.1380682 | 0.01226549 | 50 | 50 | 0
Accessory_phases | 2022-10-16 | MCOF | 11 | 0.2749235 | 0 | 0.01580518 | 63.82979 | 0 | 36.17021
Apatite | 2022-10-16 | MCOF | 10 | 0.2578768 | 0 | 0.01580518 | 66.66667 | 0 | 33.33333
Zircon | 2022-10-16 | MCOF | 1 | 0.01704671 | 0 | 0 | 0 | 0 | 100
Carbonate gangue | 2022-10-16 | MCOF | 1642 | 29.02439 | 0.689428 | 16.04321 | 82.21645 | 13.92208 | 3.861472
Ankerite | 2022-10-16 | MCOF | 289 | 3.301802 | 0.689428 | 7.872528 | 51.90311 | 31.14187 | 16.95502
Calcite | 2022-10-16 | MCOF | 1169 | 22.022 | 0 | 3.310914 | 91.51975 | 7.16358 | 1.31667
Dolomite_ | 2022-10-16 | MCOF | 184 | 3.700586 | 0 | 4.859767 | 48.46369 | 42.31844 | 9.217877
Chalcopyrite | 2022-10-16 | MCOF | 7 | 0.3267346 | 21.87206 | 1.60435 | 81.39535 | 18.60465 | 0
Chalcopyrite <20 | 2022-10-16 | MCOF | 43 | 0.509098 | 33.38696 | 2.472424 | 85.07463 | 11.9403 | 2.985075
Chalcopyrite >150 | 2022-10-16 | MCOF | 0 | 0 | 0 | 0 | 0 | 0 | 0
CPS floating Cu | 2022-10-16 | MCOF | 4 | 0.03632399 | 2.83766 | 0.1151417 | 75 | 25 | 0
Cuprite | 2022-10-16 | MCOF | 0 | 0 | 0 | 0 | 0 | 0 | 0
Delafossite | 2022-10-16 | MCOF | 3 | 0.02943277 | 2.33038 | 0.1151417 | 66.66667 | 33.33333 | 0
Malachite | 2022-10-16 | MCOF | 1 | 0.006891221 | 0.50728 | 0 | 100 | 0 | 0
Fe_Ox | 2022-10-16 | MCOF | 136 | 2.421031 | 0.6869014 | 24.78279 | 31.66023 | 48.64865 | 19.69112
Fe_oxyhydroxides | 2022-10-16 | MCOF | 58 | 1.024616 | 0.1558568 | 8.848391 | 16.81416 | 56.63717 | 26.54867
Haematite | 2022-10-16 | MCOF | 25 | 0.3556233 | 0.07729417 | 3.255286 | 16.21622 | 72.97297 | 10.81081
Magnesioferrite | 2022-10-16 | MCOF | 1 | 0.008432679 | 0 | 0.06046098 | 0 | 0 | 100
Magnetite | 2022-10-16 | MCOF | 47 | 0.9339418 | 0.4537504 | 11.38784 | 53 | 35 | 12
Tramp_Steel | 2022-10-16 | MCOF | 3 | 0.08160657 | 0 | 1.110655 | 20 | 0 | 80
Fe_Ti_Ox | 2022-10-16 | MCOF | 57 | 1.154461 | 0 | 2.257217 | 84.17266 | 5.755396 | 10.07194
Ilmenite | 2022-10-16 | MCOF | 12 | 0.3220739 | 0 | 2.230689 | 91.89189 | 5.405405 | 2.702703
Rutile | 2022-10-16 | MCOF | 45 | 0.832387 | 0 | 0.02652807 | 81.37255 | 5.882353 | 12.7451
Non floating Cu | 2022-10-16 | MCOF | 23 | 0.3147293 | 13.96023 | 1.33584 | 65.15152 | 33.33333 | 1.515152
Chrysocolla | 2022-10-16 | MCOF | 6 | 0.09901597 | 8.172543 | 0.03377693 | 76.92308 | 23.07692 | 0
Cu_Fe_Oxide | 2022-10-16 | MCOF | 8 | 0.1066326 | 1.953978 | 1.100217 | 64.28571 | 35.71429 | 0
CuFe_Silicate | 2022-10-16 | MCOF | 6 | 0.08187859 | 3.439263 | 0.1845619 | 66.66667 | 28.57143 | 4.761905
Other sulphides | 2022-10-16 | MCOF | 2 | 0.02801826 | 0 | 0 | 100 | 0 | 0
Arsenopyrite | 2022-10-16 | MCOF | 0 | 0 | 0 | 0 | 0 | 0 | 0
Galena | 2022-10-16 | MCOF | 0 | 0 | 0 | 0 | 0 | 0 | 0
Millerite | 2022-10-16 | MCOF | 0 | 0 | 0 | 0 | 0 | 0 | 0
Molybdenite | 2022-10-16 | MCOF | 0 | 0 | 0 | 0 | 0 | 0 | 0
Monazite_Ce | 2022-10-16 | MCOF | 2 | 0.02801826 | 0 | 0 | 100 | 0 | 0
Pentlandite | 2022-10-16 | MCOF | 0 | 0 | 0 | 0 | 0 | 0 | 0
Siegenite | 2022-10-16 | MCOF | 0 | 0 | 0 | 0 | 0 | 0 | 0
Sphalerite | 2022-10-16 | MCOF | 0 | 0 | 0 | 0 | 0 | 0 | 0
vaesite | 2022-10-16 | MCOF | 0 | 0 | 0 | 0 | 0 | 0 | 0
Pyrite | 2022-10-16 | MCOF | 68 | 2.543949 | 0.1510761 | 18.61754 | 57.14286 | 42.85714 | 0
Pyrrhotite | 2022-10-16 | MCOF | 25 | 0.476528 | 0.0999652 | 4.508824 | 94.73684 | 1.754386 | 3.508772
Sec. Cu Sulphides | 2022-10-16 | MCOF | 14 | 0.1872055 | 24.15666 | 0.1507539 | 73.68421 | 15.78947 | 10.52632
Bornite | 2022-10-16 | MCOF | 3 | 0.06601065 | 7.773963 | 0.1132793 | 85.71429 | 14.28571 | 0
Chalcocite | 2022-10-16 | MCOF | 10 | 0.1127077 | 15.73257 | 0.03747461 | 63.63636 | 18.18182 | 18.18182
Covellite | 2022-10-16 | MCOF | 1 | 0.008487083 | 0.6501262 | 0 | 100 | 0 | 0
Silicate gangue | 2022-10-16 | MCOF | 4167 | 62.70261 | 2.159056 | 28.0961 | 64.62235 | 26.63077 | 8.746879
Amphibole | 2022-10-16 | MCOF | 65 | 0.5531475 | 0.2425515 | 2.63506 | 33.66337 | 31.68317 | 34.65347
Biotite | 2022-10-16 | MCOF | 216 | 3.574331 | 0.8697257 | 11.98444 | 68.6217 | 25.36657 | 6.01173
Garnets | 2022-10-16 | MCOF | 325 | 2.704641 | 0.3441478 | 5.422963 | 48.7666 | 25.04744 | 26.18596
Kaolinite | 2022-10-16 | MCOF | 1107 | 18.22884 | 0.2646908 | 0.3637498 | 62.76818 | 33.20251 | 4.029304
Muscovite | 2022-10-16 | MCOF | 857 | 9.619456 | 0.195945 | 1.945725 | 67.25146 | 22.96651 | 9.782031
Orthoclase | 2022-10-16 | MCOF | 3 | 0.02321254 | 0 | 0 | 0 | 0 | 100
Plagioclase | 2022-10-16 | MCOF | 247 | 1.310783 | 0.0651888 | 0.1944037 | 18.34532 | 18.70504 | 62.94964
Quartz | 2022-10-16 | MCOF | 1028 | 24.0238 | 0 | 0.2658585 | 72.13443 | 23.18464 | 4.680936
Silicate gangue_generic | 2022-10-16 | MCOF | 283 | 1.672282 | 0.1768069 | 4.09057 | 24.77064 | 30.88685 | 44.34251
Chalcopyrite cl. | 2022-10-16 | MCOF | 50 | 0.8358326 | 55.25902 | 4.076774 | 83.63636 | 14.54545 | 1.818182
Native Copper | 2022-10-16 | MCOF | 0 | 0 | 0 | 0 | 0 | 0 | 0
CuMn mineral | 2022-10-16 | MCOF | 3 | 0.02720219 | 0.3944497 | 0.01728469 | 0 | 100 | 0
Accessory_phases | 2022-10-16 | MCON | 21 | 0.2095795 | 0.0008152416 | 0.004825959 | 87.5 | 12.5 | 0
Apatite | 2022-10-16 | MCON | 19 | 0.1980352 | 0.0008152416 | 0.00435768 | 92.10526 | 7.894737 | 0
Zircon | 2022-10-16 | MCON | 1 | 0.007751211 | 0 | 0.0004682795 | 0 | 100 | 0
Carbonate gangue | 2022-10-16 | MCON | 335 | 2.28758 | 0.08161964 | 0.4141457 | 81.08652 | 12.67606 | 6.237425
Ankerite | 2022-10-16 | MCON | 77 | 0.4467666 | 0.03657634 | 0.2712785 | 53.48837 | 31.39535 | 15.11628
Calcite | 2022-10-16 | MCON | 246 | 1.76091 | 0.04415207 | 0.1225284 | 87.56345 | 8.629442 | 3.807107
Dolomite_ | 2022-10-16 | MCON | 12 | 0.07990344 | 0.0008912308 | 0.02033875 | 70.58824 | 11.76471 | 17.64706
Chalcopyrite | 2022-10-16 | MCON | 224 | 9.936755 | 17.62305 | 10.37874 | 90.95967 | 8.484006 | 0.5563282
Chalcopyrite <20 | 2022-10-16 | MCON | 2327 | 21.28317 | 34.95889 | 21.00359 | 87.62987 | 10.32468 | 2.045455
Chalcopyrite >150 | 2022-10-16 | MCON | 2 | 0.4076972 | 0.7396882 | 0.4322766 | 100 | 0 | 0
CPS floating Cu | 2022-10-16 | MCON | 179 | 1.705514 | 5.007639 | 0.7843612 | 44.14414 | 40.99099 | 14.86486
Cuprite | 2022-10-16 | MCON | 10 | 0.1106609 | 0.4587063 | 0.01538882 | 0 | 45.45455 | 54.54545
Delafossite | 2022-10-16 | MCON | 91 | 0.8476031 | 1.736109 | 0.7338459 | 49.47368 | 29.47368 | 21.05263
Malachite | 2022-10-16 | MCON | 76 | 0.7081638 | 2.631988 | 0.03214372 | 45.13274 | 49.55752 | 5.309735
Fe_Ox | 2022-10-16 | MCON | 177 | 1.828873 | 0.0224385 | 4.25966 | 58.12808 | 31.03448 | 10.83744
Fe_oxyhydroxides | 2022-10-16 | MCON | 46 | 0.4122984 | 0.003596194 | 0.6945151 | 48 | 48 | 4
Haematite | 2022-10-16 | MCON | 34 | 0.3234069 | 0.002901819 | 0.6205191 | 67.56757 | 27.02703 | 5.405405
Magnesioferrite | 2022-10-16 | MCON | 0 | 0 | 0 | 0 | 0 | 0 | 0
Magnetite | 2022-10-16 | MCON | 80 | 0.8408414 | 0.01594048 | 2.177659 | 55.55556 | 27.27273 | 17.17172
Tramp_Steel | 2022-10-16 | MCON | 17 | 0.2523266 | 0 | 0.7669661 | 82.35294 | 11.76471 | 5.882353
Fe_Ti_Ox | 2022-10-16 | MCON | 25 | 0.3215928 | 0.003377296 | 0.0556676 | 65.11628 | 30.23256 | 4.651163
Ilmenite | 2022-10-16 | MCON | 4 | 0.03958065 | 0 | 0.04988479 | 60 | 20 | 20
Rutile | 2022-10-16 | MCON | 21 | 0.2820121 | 0.003377296 | 0.005782808 | 65.78947 | 31.57895 | 2.631579
Non floating Cu | 2022-10-16 | MCON | 83 | 0.7199555 | 0.6335864 | 1.139326 | 33.58779 | 59.54198 | 6.870229
Chrysocolla | 2022-10-16 | MCON | 18 | 0.09697259 | 0.1597689 | 0.01104301 | 25 | 53.57143 | 21.42857
Cu_Fe_Oxide | 2022-10-16 | MCON | 44 | 0.519496 | 0.3609001 | 1.075615 | 32 | 66.66667 | 1.333333
CuFe_Silicate | 2022-10-16 | MCON | 20 | 0.08864416 | 0.1047321 | 0.05084396 | 40 | 52 | 8
Other sulphides | 2022-10-16 | MCON | 30 | 0.2921712 | 0.001562937 | 0.05634712 | 64.70588 | 26.47059 | 8.823529
Arsenopyrite | 2022-10-16 | MCON | 0 | 0 | 0 | 0 | 0 | 0 | 0
Galena | 2022-10-16 | MCON | 2 | 0.02440807 | 0 | 0 | 0 | 50 | 50
Millerite | 2022-10-16 | MCON | 1 | 0.03542468 | 0 | 0.00222518 | 100 | 0 | 0
Molybdenite | 2022-10-16 | MCON | 11 | 0.1088468 | 0 | 0.001413229 | 58.33333 | 33.33333 | 8.333333
Monazite_Ce | 2022-10-16 | MCON | 0 | 0 | 0 | 0 | 0 | 0 | 0
Pentlandite | 2022-10-16 | MCON | 5 | 0.03958065 | 0 | 0.03168632 | 60 | 40 | 0
Siegenite | 2022-10-16 | MCON | 8 | 0.06372485 | 0 | 0.01430645 | 75 | 12.5 | 12.5
Sphalerite | 2022-10-16 | MCON | 3 | 0.02018613 | 0.001562937 | 0.006715938 | 66.66667 | 33.33333 | 0
vaesite | 2022-10-16 | MCON | 0 | 0 | 0 | 0 | 0 | 0 | 0
Pyrite | 2022-10-16 | MCON | 1785 | 28.62943 | 0.3925674 | 45.01589 | 80.92352 | 18.49928 | 0.5772006
Pyrrhotite | 2022-10-16 | MCON | 515 | 6.17346 | 0.2335646 | 12.38875 | 72.53695 | 21.05911 | 6.403941
Sec. Cu Sulphides | 2022-10-16 | MCON | 993 | 11.91762 | 40.16568 | 2.264169 | 70.91875 | 24.44951 | 4.631739
Bornite | 2022-10-16 | MCON | 322 | 3.241655 | 9.161664 | 1.219796 | 60.84656 | 31.21693 | 7.936508
Chalcocite | 2022-10-16 | MCON | 626 | 8.320925 | 30.04979 | 1.037254 | 75.69989 | 21.16461 | 3.135498
Covellite | 2022-10-16 | MCON | 45 | 0.3550384 | 0.9542228 | 0.007119 | 60.86957 | 32.6087 | 6.521739
Silicate gangue | 2022-10-16 | MCON | 2013 | 14.2866 | 0.1355183 | 1.802242 | 72.29219 | 23.89798 | 3.809824
Amphibole | 2022-10-16 | MCON | 59 | 0.3187562 | 0.04572421 | 0.2686625 | 60.9375 | 20.3125 | 18.75
Biotite | 2022-10-16 | MCON | 14 | 0.08579106 | 0.002600105 | 0.05655899 | 33.33333 | 66.66667 | 0
Garnets | 2022-10-16 | MCON | 364 | 3.603093 | 0.01610326 | 0.8215331 | 76.29534 | 19.94819 | 3.756477
Kaolinite | 2022-10-16 | MCON | 460 | 3.1446 | 0.02847305 | 0.07787387 | 71.31034 | 27.03448 | 1.655172
Muscovite | 2022-10-16 | MCON | 287 | 2.013765 | 0.0126797 | 0.1525052 | 71.13164 | 24.71132 | 4.157044
Orthoclase | 2022-10-16 | MCON | 1 | 0.004221936 | 0 | 0 | 100 | 0 | 0
Plagioclase | 2022-10-16 | MCON | 99 | 0.4373662 | 0.008904331 | 0.04218524 | 47.05882 | 30.39216 | 22.54902
Quartz | 2022-10-16 | MCON | 592 | 3.981401 | 0.01346816 | 0.1037096 | 79.03403 | 19.86828 | 1.097695
Silicate gangue_generic | 2022-10-16 | MCON | 133 | 0.6511017 | 0.007146183 | 0.2665287 | 45.71429 | 42.85714 | 11.42857
Chalcopyrite cl. | 2022-10-16 | MCON | 2553 | 31.62763 | 53.32163 | 31.81461 | 88.83548 | 9.613284 | 1.551234
Native Copper | 2022-10-16 | MCON | 2 | 0.03908589 | 0.1808354 | 0.002982725 | 0 | 66.66667 | 33.33333
CuMn mineral | 2022-10-16 | MCON | 1 | 0.01484274 | 0.008185251 | 0.001824874 | 100 | 0 | 0
Accessory_phases | 2022-10-17 | MClnrT | 15 | 1.070439 | 0 | 0.004761543 | 89.79592 | 10.20408 | 0
Apatite | 2022-10-17 | MClnrT | 11 | 0.8296603 | 0 | 0.004761543 | 92.68293 | 7.317073 | 0
Zircon | 2022-10-17 | MClnrT | 4 | 0.2407782 | 0 | 0 | 75 | 25 | 0
Carbonate gangue | 2022-10-17 | MClnrT | 248 | 14.29461 | 0.6913518 | 1.25595 | 93.00613 | 5.276074 | 1.717791
Ankerite | 2022-10-17 | MClnrT | 17 | 0.7866916 | 0.05422574 | 0.4869095 | 71.79487 | 7.692308 | 20.51282
Calcite | 2022-10-17 | MClnrT | 217 | 12.66839 | 0.6371261 | 0.4973268 | 96.0274 | 3.424658 | 0.5479452
Dolomite_ | 2022-10-17 | MClnrT | 14 | 0.839522 | 0 | 0.2717134 | 63.04348 | 32.6087 | 4.347826
Chalcopyrite | 2022-10-17 | MClnrT | 21 | 3.568577 | 20.23529 | 4.341072 | 96.2406 | 3.759398 | 0
Chalcopyrite <20 | 2022-10-17 | MClnrT | 25 | 1.609884 | 8.231018 | 2.059669 | 76.66667 | 16.66667 | 6.666667
Chalcopyrite >150 | 2022-10-17 | MClnrT | 1 | 0.7512793 | 4.369427 | 0.9456209 | 100 | 0 | 0
CPS floating Cu | 2022-10-17 | MClnrT | 16 | 2.071845 | 21.9572 | 0.660837 | 26.92308 | 53.84615 | 19.23077
Cuprite | 2022-10-17 | MClnrT | 2 | 0.07812485 | 0.8617822 | 0.0140891 | 0 | 0 | 100
Delafossite | 2022-10-17 | MClnrT | 5 | 0.4850144 | 3.229214 | 0.5952047 | 0 | 35.71429 | 64.28571
Malachite | 2022-10-17 | MClnrT | 9 | 1.508706 | 17.86621 | 0.05154322 | 33.87097 | 59.67742 | 6.451613
Fe_Ox | 2022-10-17 | MClnrT | 54 | 4.603923 | 0.1891817 | 13.78926 | 58.99281 | 28.05755 | 12.94964
Fe_oxyhydroxides | 2022-10-17 | MClnrT | 13 | 0.5122941 | 0.03545226 | 1.209661 | 0 | 68.75 | 31.25
Haematite | 2022-10-17 | MClnrT | 9 | 0.3733343 | 0.02399036 | 0.9055071 | 9.090909 | 36.36364 | 54.54545
Magnesioferrite | 2022-10-17 | MClnrT | 0 | 0 | 0 | 0 | 0 | 0 | 0
Magnetite | 2022-10-17 | MClnrT | 31 | 3.660662 | 0.1297391 | 11.45528 | 72.07207 | 21.62162 | 6.306306
Tramp_Steel | 2022-10-17 | MClnrT | 1 | 0.05763309 | 0 | 0.2188127 | 100 | 0 | 0
Fe_Ti_Ox | 2022-10-17 | MClnrT | 22 | 2.222716 | 0.01549829 | 0.07671857 | 63.63636 | 35.06494 | 1.298701
Ilmenite | 2022-10-17 | MClnrT | 2 | 0.06147529 | 0 | 0.03339562 | 50 | 50 | 0
Rutile | 2022-10-17 | MClnrT | 20 | 2.161241 | 0.01549829 | 0.04332295 | 64 | 34.66667 | 1.333333
Non floating Cu | 2022-10-17 | MClnrT | 33 | 1.156184 | 5.292244 | 1.367651 | 13.43284 | 65.67164 | 20.89552
Chrysocolla | 2022-10-17 | MClnrT | 17 | 0.4706702 | 3.560081 | 0.05611539 | 8.571429 | 74.28571 | 17.14286
Cu_Fe_Oxide | 2022-10-17 | MClnrT | 9 | 0.4572225 | 0.6265911 | 1.137155 | 5.882353 | 64.70588 | 29.41176
CuFe_Silicate | 2022-10-17 | MClnrT | 6 | 0.1514469 | 0.9149181 | 0.1479112 | 9.090909 | 63.63636 | 27.27273
Other sulphides | 2022-10-17 | MClnrT | 1 | 0.03297893 | 0 | 0 | 0 | 100 | 0
Arsenopyrite | 2022-10-17 | MClnrT | 0 | 0 | 0 | 0 | 0 | 0 | 0
Galena | 2022-10-17 | MClnrT | 0 | 0 | 0 | 0 | 0 | 0 | 0
Millerite | 2022-10-17 | MClnrT | 0 | 0 | 0 | 0 | 0 | 0 | 0
Molybdenite | 2022-10-17 | MClnrT | 0 | 0 | 0 | 0 | 0 | 0 | 0
Monazite_Ce | 2022-10-17 | MClnrT | 1 | 0.03297893 | 0 | 0 | 0 | 100 | 0
Pentlandite | 2022-10-17 | MClnrT | 0 | 0 | 0 | 0 | 0 | 0 | 0
Siegenite | 2022-10-17 | MClnrT | 0 | 0 | 0 | 0 | 0 | 0 | 0
Sphalerite | 2022-10-17 | MClnrT | 0 | 0 | 0 | 0 | 0 | 0 | 0
vaesite | 2022-10-17 | MClnrT | 0 | 0 | 0 | 0 | 0 | 0 | 0
Pyrite | 2022-10-17 | MClnrT | 80 | 9.624725 | 0.09959997 | 18.28764 | 82.66667 | 15.33333 | 2
Pyrrhotite | 2022-10-17 | MClnrT | 169 | 22.14071 | 0.1043622 | 54.12434 | 88.53333 | 11.2 | 0.2666667
Sec. Cu Sulphides | 2022-10-17 | MClnrT | 36 | 3.323636 | 37.64143 | 0.3595596 | 51.04167 | 32.29167 | 16.66667
Bornite | 2022-10-17 | MClnrT | 9 | 0.3662903 | 3.366781 | 0.1560096 | 9.090909 | 27.27273 | 63.63636
Chalcocite | 2022-10-17 | MClnrT | 14 | 2.387931 | 29.17762 | 0.1176177 | 68.18182 | 31.81818 | 0
Covellite | 2022-10-17 | MClnrT | 13 | 0.5694149 | 5.097025 | 0.0859322 | 15.78947 | 36.84211 | 47.36842
Silicate gangue | 2022-10-17 | MClnrT | 775 | 32.33997 | 1.173396 | 2.609811 | 79.27544 | 16.67555 | 4.049014
Amphibole | 2022-10-17 | MClnrT | 16 | 0.4061211 | 0.9152077 | 0.2111938 | 9.52381 | 61.90476 | 28.57143
Biotite | 2022-10-17 | MClnrT | 13 | 0.5366921 | 0.04832152 | 0.4095695 | 58.62069 | 31.03448 | 10.34483
Garnets | 2022-10-17 | MClnrT | 48 | 2.120321 | 0.03673729 | 0.9587679 | 58.97436 | 33.33333 | 7.692308
Kaolinite | 2022-10-17 | MClnrT | 231 | 9.936584 | 0.07168671 | 0.0719461 | 87.79661 | 9.830508 | 2.372881
Muscovite | 2022-10-17 | MClnrT | 122 | 5.002168 | 0.09153339 | 0.2348071 | 79.42238 | 18.41155 | 2.166065
Orthoclase | 2022-10-17 | MClnrT | 0 | 0 | 0 | 0 | 0 | 0 | 0
Plagioclase | 2022-10-17 | MClnrT | 51 | 0.9656744 | 0 | 0.05183476 | 12.06897 | 50 | 37.93103
Quartz | 2022-10-17 | MClnrT | 264 | 12.52367 | 0.009909063 | 0.06617628 | 85.63686 | 13.27913 | 1.084011
Silicate gangue_generic | 2022-10-17 | MClnrT | 23 | 0.5959261 | 0 | 0.509617 | 39.39394 | 36.36364 | 24.24242
Chalcopyrite cl. | 2022-10-17 | MClnrT | 47 | 5.92974 | 32.83573 | 7.346361 | 91.40271 | 6.78733 | 1.809955
Native Copper | 2022-10-17 | MClnrT | 0 | 0 | 0 | 0 | 0 | 0 | 0
CuMn mineral | 2022-10-17 | MClnrT | 1 | 0.07684411 | 0.1906538 | 0.02646985 | 100 | 0 | 0
Accessory_phases | 2022-10-17 | MCOF | 3 | 0.3231752 | 0 | 0 | 100 | 0 | 0
Apatite | 2022-10-17 | MCOF | 3 | 0.3231752 | 0 | 0 | 100 | 0 | 0
Zircon | 2022-10-17 | MCOF | 0 | 0 | 0 | 0 | 0 | 0 | 0
Carbonate gangue | 2022-10-17 | MCOF | 482 | 28.71869 | 0.1891756 | 8.238631 | 95.04536 | 3.279833 | 1.674808
Ankerite | 2022-10-17 | MCOF | 40 | 1.495708 | 0.1327759 | 2.950787 | 66.15385 | 15.38462 | 18.46154
Calcite | 2022-10-17 | MCOF | 411 | 24.34991 | 0.05639966 | 2.496176 | 98.37398 | 0.7317073 | 0.8943089
Dolomite_ | 2022-10-17 | MCOF | 31 | 2.873074 | 0 | 2.791669 | 78.98551 | 20.28986 | 0.7246377
Chalcopyrite | 2022-10-17 | MCOF | 1 | 0.2754732 | 8.825738 | 1.114545 | 100 | 0 | 0
Chalcopyrite <20 | 2022-10-17 | MCOF | 23 | 1.010069 | 28.90829 | 3.523112 | 93.93939 | 6.060606 | 0
Chalcopyrite >150 | 2022-10-17 | MCOF | 0 | 0 | 0 | 0 | 0 | 0 | 0
CPS floating Cu | 2022-10-17 | MCOF | 2 | 0.05551834 | 3.786145 | 0.01658921 | 0 | 100 | 0
Cuprite | 2022-10-17 | MCOF | 0 | 0 | 0 | 0 | 0 | 0 | 0
Delafossite | 2022-10-17 | MCOF | 0 | 0 | 0 | 0 | 0 | 0 | 0
Malachite | 2022-10-17 | MCOF | 2 | 0.05551834 | 3.786145 | 0.01658921 | 0 | 100 | 0
Fe_Ox | 2022-10-17 | MCOF | 54 | 4.504656 | 2.008199 | 42.9222 | 21.55172 | 69.82759 | 8.62069
Fe_oxyhydroxides | 2022-10-17 | MCOF | 11 | 0.4748279 | 0.2506585 | 3.688534 | 23.07692 | 61.53846 | 15.38462
Haematite | 2022-10-17 | MCOF | 11 | 0.5033176 | 0 | 3.964919 | 15.38462 | 61.53846 | 23.07692
Magnesioferrite | 2022-10-17 | MCOF | 0 | 0 | 0 | 0 | 0 | 0 | 0
Magnetite | 2022-10-17 | MCOF | 28 | 3.197783 | 1.757541 | 31.27881 | 22.35294 | 76.47059 | 1.176471
Tramp_Steel | 2022-10-17 | MCOF | 4 | 0.328727 | 0 | 3.989939 | 20 | 0 | 80
Fe_Ti_Ox | 2022-10-17 | MCOF | 10 | 1.14397 | 0.09346545 | 0.1906679 | 67.64706 | 23.52941 | 8.823529
Ilmenite | 2022-10-17 | MCOF | 1 | 0.03506421 | 0 | 0.06127619 | 0 | 100 | 0
Rutile | 2022-10-17 | MCOF | 8 | 0.7231994 | 0.09346545 | 0.08143861 | 54.54545 | 31.81818 | 13.63636
Non floating Cu | 2022-10-17 | MCOF | 52 | 1.861691 | 35.10896 | 8.517864 | 51.6129 | 36.55914 | 11.82796
Chrysocolla | 2022-10-17 | MCOF | 12 | 0.3374931 | 12.51004 | 0.1412037 | 54.54545 | 40.90909 | 4.545455
Cu_Fe_Oxide | 2022-10-17 | MCOF | 14 | 0.7363485 | 6.898062 | 6.02716 | 45.83333 | 29.16667 | 25
CuFe_Silicate | 2022-10-17 | MCOF | 23 | 0.612528 | 12.03686 | 1.972202 | 53.84615 | 35.89744 | 10.25641
Other sulphides | 2022-10-17 | MCOF | 3 | 0.1318561 | 0 | 0 | 0 | 33.33333 | 66.66667
Arsenopyrite | 2022-10-17 | MCOF | 0 | 0 | 0 | 0 | 0 | 0 | 0
Galena | 2022-10-17 | MCOF | 1 | 0.05405733 | 0 | 0 | 0 | 0 | 100
Millerite | 2022-10-17 | MCOF | 0 | 0 | 0 | 0 | 0 | 0 | 0
Molybdenite | 2022-10-17 | MCOF | 1 | 0.04017775 | 0 | 0 | 0 | 100 | 0
Monazite_Ce | 2022-10-17 | MCOF | 1 | 0.03762098 | 0 | 0 | 0 | 0 | 100
Pentlandite | 2022-10-17 | MCOF | 0 | 0 | 0 | 0 | 0 | 0 | 0
Siegenite | 2022-10-17 | MCOF | 0 | 0 | 0 | 0 | 0 | 0 | 0
Sphalerite | 2022-10-17 | MCOF | 0 | 0 | 0 | 0 | 0 | 0 | 0
vaesite | 2022-10-17 | MCOF | 0 | 0 | 0 | 0 | 0 | 0 | 0
Pyrite | 2022-10-17 | MCOF | 17 | 1.756717 | 0.1164166 | 10.3866 | 75 | 25 | 0
Pyrrhotite | 2022-10-17 | MCOF | 5 | 0.4377913 | 0 | 3.384509 | 61.53846 | 38.46154 | 0
Sec. Cu Sulphides | 2022-10-17 | MCOF | 4 | 0.2856273 | 17.81468 | 0.1212363 | 42.85714 | 42.85714 | 14.28571
Bornite | 2022-10-17 | MCOF | 1 | 0.03798623 | 2.02032 | 0.03706289 | 0 | 0 | 100
Chalcocite | 2022-10-17 | MCOF | 3 | 0.247641 | 15.79436 | 0.08417343 | 50 | 50 | 0
Covellite | 2022-10-17 | MCOF | 0 | 0 | 0 | 0 | 0 | 0 | 0
Silicate gangue | 2022-10-17 | MCOF | 1036 | 59.49477 | 3.148934 | 21.58404 | 78.19623 | 16.12157 | 5.682194
Amphibole | 2022-10-17 | MCOF | 19 | 1.036878 | 1.288724 | 3.917005 | 85.10638 | 4.255319 | 10.6383
Biotite | 2022-10-17 | MCOF | 25 | 1.541145 | 0.1165203 | 4.47712 | 80.82192 | 12.32877 | 6.849315
Garnets | 2022-10-17 | MCOF | 59 | 2.604833 | 0.4341739 | 6.932418 | 70.63492 | 11.11111 | 18.25397
Kaolinite | 2022-10-17 | MCOF | 437 | 24.05376 | 1.059818 | 0.5787045 | 81.86901 | 14.85623 | 3.27476
Muscovite | 2022-10-17 | MCOF | 170 | 9.331903 | 0.1207093 | 1.566824 | 75.71744 | 17.66004 | 6.622517
Orthoclase | 2022-10-17 | MCOF | 1 | 0.05610274 | 0 | 0 | 100 | 0 | 0
Plagioclase | 2022-10-17 | MCOF | 49 | 1.006635 | 0.06518549 | 0.1913104 | 7.54717 | 35.84906 | 56.60377
Quartz | 2022-10-17 | MCOF | 223 | 17.90649 | 0 | 0.1657467 | 82.91892 | 15.89189 | 1.189189
Silicate gangue_generic | 2022-10-17 | MCOF | 45 | 1.380215 | 0.06380351 | 3.164571 | 25.37313 | 34.32836 | 40.29851
Chalcopyrite cl. | 2022-10-17 | MCOF | 24 | 1.285542 | 37.73403 | 4.637657 | 95.2381 | 4.761905 | 0
Native Copper | 2022-10-17 | MCOF | 0 | 0 | 0 | 0 | 0 | 0 | 0
CuMn mineral | 2022-10-17 | MCOF | 3 | 0.1753211 | 3.663999 | 0.3772977 | 50 | 50 | 0
Accessory_phases | 2022-10-17 | MCON | 2 | 0.06103053 | 0 | 0.000344209 | 50 | 0 | 50
Apatite | 2022-10-17 | MCON | 0 | 0 | 0 | 0 | 0 | 0 | 0
Zircon | 2022-10-17 | MCON | 1 | 0.04097764 | 0 | 0 | 100 | 0 | 0
Carbonate gangue | 2022-10-17 | MCON | 37 | 1.345374 | 0.0931389 | 0.2169261 | 80 | 14.54545 | 5.454545
Ankerite | 2022-10-17 | MCON | 10 | 0.3021011 | 0.06066155 | 0.1693125 | 36.36364 | 36.36364 | 27.27273
Calcite | 2022-10-17 | MCON | 26 | 0.9687288 | 0.03247734 | 0.026187 | 90.2439 | 9.756098 | 0
Dolomite_ | 2022-10-17 | MCON | 1 | 0.07454443 | 0 | 0.02142668 | 100 | 0 | 0
Chalcopyrite | 2022-10-17 | MCON | 95 | 22.83196 | 36.74325 | 21.2922 | 89.12 | 10.88 | 0
Chalcopyrite <20 | 2022-10-17 | MCON | 352 | 19.10578 | 28.93942 | 17.15453 | 86.61568 | 10.89866 | 2.48566
Chalcopyrite >150 | 2022-10-17 | MCON | 0 | 0 | 0 | 0 | 0 | 0 | 0
CPS floating Cu | 2022-10-17 | MCON | 31 | 1.855938 | 5.598217 | 0.6632891 | 26.82927 | 46.34146 | 26.82927
Cuprite | 2022-10-17 | MCON | 4 | 0.212735 | 0.873604 | 0.002893747 | 0 | 25 | 75
Delafossite | 2022-10-17 | MCON | 14 | 0.8018539 | 1.431232 | 0.6397171 | 29.41176 | 47.05882 | 23.52941
Malachite | 2022-10-17 | MCON | 11 | 0.4969629 | 1.839918 | 0.02067826 | 40 | 40 | 20
Fe_Ox | 2022-10-17 | MCON | 25 | 1.337004 | 0.01390033 | 2.85293 | 27.58621 | 44.82759 | 27.58621
Fe_oxyhydroxides | 2022-10-17 | MCON | 3 | 0.1307797 | 0 | 0.1808316 | 0 | 33.33333 | 66.66667
Haematite | 2022-10-17 | MCON | 4 | 0.1848353 | 0.008318898 | 0.3151584 | 25 | 75 | 0
Magnesioferrite | 2022-10-17 | MCON | 0 | 0 | 0 | 0 | 0 | 0 | 0
Magnetite | 2022-10-17 | MCON | 17 | 0.9429216 | 0.005581435 | 2.132231 | 28.57143 | 42.85714 | 28.57143
Tramp_Steel | 2022-10-17 | MCON | 1 | 0.07846782 | 0 | 0.2247086 | 100 | 0 | 0
Fe_Ti_Ox | 2022-10-17 | MCON | 2 | 0.08108341 | 0 | 0.05836432 | 50 | 50 | 0
Ilmenite | 2022-10-17 | MCON | 1 | 0.0418495 | 0 | 0.05836432 | 0 | 100 | 0
Rutile | 2022-10-17 | MCON | 1 | 0.03923391 | 0 | 0 | 100 | 0 | 0
Non floating Cu | 2022-10-17 | MCON | 6 | 0.1839634 | 0.1096923 | 0.3009356 | 83.33333 | 16.66667 | 0
Chrysocolla | 2022-10-17 | MCON | 0 | 0 | 0 | 0 | 0 | 0 | 0
Cu_Fe_Oxide | 2022-10-17 | MCON | 4 | 0.1464733 | 0.06695505 | 0.2778896 | 75 | 25 | 0
CuFe_Silicate | 2022-10-17 | MCON | 2 | 0.03749018 | 0.04273726 | 0.02304597 | 100 | 0 | 0
Other sulphides | 2022-10-17 | MCON | 1 | 0.04795256 | 0.04086222 | 0 | 100 | 0 | 0
Arsenopyrite | 2022-10-17 | MCON | 0 | 0 | 0 | 0 | 0 | 0 | 0
Galena | 2022-10-17 | MCON | 0 | 0 | 0 | 0 | 0 | 0 | 0
Millerite | 2022-10-17 | MCON | 0 | 0 | 0 | 0 | 0 | 0 | 0
Molybdenite | 2022-10-17 | MCON | 1 | 0.04795256 | 0.04086222 | 0 | 100 | 0 | 0
Monazite_Ce | 2022-10-17 | MCON | 0 | 0 | 0 | 0 | 0 | 0 | 0
Pentlandite | 2022-10-17 | MCON | 0 | 0 | 0 | 0 | 0 | 0 | 0
Siegenite | 2022-10-17 | MCON | 0 | 0 | 0 | 0 | 0 | 0 | 0
Sphalerite | 2022-10-17 | MCON | 0 | 0 | 0 | 0 | 0 | 0 | 0
vaesite | 2022-10-17 | MCON | 0 | 0 | 0 | 0 | 0 | 0 | 0
Pyrite | 2022-10-17 | MCON | 274 | 34.72593 | 0.2374953 | 49.49522 | 86.91824 | 12.20126 | 0.8805031
Pyrrhotite | 2022-10-17 | MCON | 50 | 3.496788 | 0.06298691 | 6.35458 | 56.32184 | 40.22989 | 3.448276
Sec. Cu Sulphides | 2022-10-17 | MCON | 115 | 8.820219 | 28.11401 | 0.9261081 | 68.30601 | 22.40437 | 9.289617
Bornite | 2022-10-17 | MCON | 26 | 1.269435 | 3.202182 | 0.4240533 | 35.71429 | 28.57143 | 35.71429
Chalcocite | 2022-10-17 | MCON | 80 | 7.142751 | 23.89727 | 0.4541215 | 75.86207 | 19.31034 | 4.827586
Covellite | 2022-10-17 | MCON | 9 | 0.4080327 | 1.014563 | 0.04793337 | 50 | 50 | 0
Silicate gangue | 2022-10-17 | MCON | 155 | 5.500158 | 0.0470255 | 0.6353915 | 68.96552 | 24.56897 | 6.465517
Amphibole | 2022-10-17 | MCON | 5 | 0.1316516 | 0.0320528 | 0.1332372 | 20 | 20 | 60
Biotite | 2022-10-17 | MCON | 1 | 0.02519689 | 0 | 0.01448895 | 0 | 0 | 100
Garnets | 2022-10-17 | MCON | 33 | 1.159667 | 0 | 0.2806324 | 38.29787 | 48.93617 | 12.76596
Kaolinite | 2022-10-17 | MCON | 36 | 1.261152 | 0.005501914 | 0.01326522 | 83.63636 | 14.54545 | 1.818182
Muscovite | 2022-10-17 | MCON | 18 | 0.7375975 | 0 | 0.04991066 | 76.66667 | 23.33333 | 0
Orthoclase | 2022-10-17 | MCON | 0 | 0 | 0 | 0 | 0 | 0 | 0
Plagioclase | 2022-10-17 | MCON | 4 | 0.09067393 | 0 | 0.007333477 | 25 | 50 | 25
Quartz | 2022-10-17 | MCON | 51 | 1.848353 | 0.004842995 | 0.01481463 | 87.5 | 12.5 | 0
Silicate gangue_generic | 2022-10-17 | MCON | 6 | 0.1721061 | 0.004627793 | 0.0997413 | 14.28571 | 42.85714 | 42.85714
Chalcopyrite cl. | 2022-10-17 | MCON | 447 | 41.93774 | 65.68267 | 38.44673 | 87.97909 | 10.8885 | 1.132404
Native Copper | 2022-10-17 | MCON | 2 | 0.3443865 | 1.453463 | 0 | 0 | 80 | 20
CuMn mineral | 2022-10-17 | MCON | 0 | 0 | 0 | 0 | 0 | 0 | 0
Accessory_phases | 2022-10-17 | MFT | 14 | 0.3003275 | 0 | 0 | 56.66667 | 33.33333 | 10
Apatite | 2022-10-17 | MFT | 14 | 0.3003275 | 0 | 0 | 56.66667 | 33.33333 | 10
Zircon | 2022-10-17 | MFT | 0 | 0 | 0 | 0 | 0 | 0 | 0
Carbonate gangue | 2022-10-17 | MFT | 1292 | 35.53362 | 0.6324146 | 17.66597 | 89.38725 | 8.382353 | 2.230392
Ankerite | 2022-10-17 | MFT | 120 | 2.295224 | 0.6324146 | 7.597647 | 53.47826 | 25.65217 | 20.86957
Calcite | 2022-10-17 | MFT | 1057 | 29.47338 | 0 | 4.992543 | 95.10632 | 4.25284 | 0.6408389
Dolomite_ | 2022-10-17 | MFT | 115 | 3.765024 | 0 | 5.075777 | 62.11031 | 32.85372 | 5.035971
Chalcopyrite | 2022-10-17 | MFT | 1 | 0.05309588 | 3.088022 | 0.3363841 | 100 | 0 | 0
Chalcopyrite <20 | 2022-10-17 | MFT | 15 | 0.2654794 | 13.91031 | 1.580623 | 85 | 15 | 0
Chalcopyrite >150 | 2022-10-17 | MFT | 0 | 0 | 0 | 0 | 0 | 0 | 0
CPS floating Cu | 2022-10-17 | MFT | 1 | 0.01203844 | 1.777834 | 0.006171031 | 0 | 100 | 0
Cuprite | 2022-10-17 | MFT | 0 | 0 | 0 | 0 | 0 | 0 | 0
Delafossite | 2022-10-17 | MFT | 0 | 0 | 0 | 0 | 0 | 0 | 0
Malachite | 2022-10-17 | MFT | 1 | 0.01203844 | 1.777834 | 0.006171031 | 0 | 100 | 0
Fe_Ox | 2022-10-17 | MFT | 70 | 2.065544 | 3.953134 | 27.91373 | 48.0315 | 39.37008 | 12.59843
Fe_oxyhydroxides | 2022-10-17 | MFT | 32 | 1.172164 | 2.407966 | 14.15966 | 43.24324 | 48.64865 | 8.108108
Haematite | 2022-10-17 | MFT | 9 | 0.1511142 | 0.09627027 | 1.884314 | 55.55556 | 22.22222 | 22.22222
Magnesioferrite | 2022-10-17 | MFT | 0 | 0 | 0 | 0 | 0 | 0 | 0
Magnetite | 2022-10-17 | MFT | 27 | 0.6852409 | 1.448899 | 10.8669 | 57.14286 | 26.19048 | 16.66667
Tramp_Steel | 2022-10-17 | MFT | 2 | 0.05702421 | 0 | 1.002855 | 0 | 50 | 50
Fe_Ti_Ox | 2022-10-17 | MFT | 27 | 1.113873 | 0 | 0.2320468 | 70.51282 | 17.94872 | 11.53846
Ilmenite | 2022-10-17 | MFT | 2 | 0.03041291 | 0 | 0.2177035 | 50 | 50 | 0
Rutile | 2022-10-17 | MFT | 25 | 1.08346 | 0 | 0.01434325 | 71.05263 | 17.10526 | 11.84211
Non floating Cu | 2022-10-17 | MFT | 99 | 1.547574 | 49.73454 | 12.85948 | 55.55556 | 31.57895 | 12.8655
Chrysocolla | 2022-10-17 | MFT | 26 | 0.2395017 | 14.40269 | 0.1796089 | 47.22222 | 25 | 27.77778
Cu_Fe_Oxide | 2022-10-17 | MFT | 30 | 0.7850333 | 14.88855 | 10.17993 | 66.10169 | 27.11864 | 6.779661
CuFe_Silicate | 2022-10-17 | MFT | 41 | 0.5040307 | 19.55622 | 2.476325 | 51.35135 | 37.83784 | 10.81081
Other sulphides | 2022-10-17 | MFT | 3 | 0.04894578 | 0 | 0 | 33.33333 | 33.33333 | 33.33333
Arsenopyrite | 2022-10-17 | MFT | 0 | 0 | 0 | 0 | 0 | 0 | 0
Galena | 2022-10-17 | MFT | 0 | 0 | 0 | 0 | 0 | 0 | 0
Millerite | 2022-10-17 | MFT | 0 | 0 | 0 | 0 | 0 | 0 | 0
Molybdenite | 2022-10-17 | MFT | 0 | 0 | 0 | 0 | 0 | 0 | 0
Monazite_Ce | 2022-10-17 | MFT | 3 | 0.04894578 | 0 | 0 | 33.33333 | 33.33333 | 33.33333
Pentlandite | 2022-10-17 | MFT | 0 | 0 | 0 | 0 | 0 | 0 | 0
Siegenite | 2022-10-17 | MFT | 0 | 0 | 0 | 0 | 0 | 0 | 0
Sphalerite | 2022-10-17 | MFT | 0 | 0 | 0 | 0 | 0 | 0 | 0
vaesite | 2022-10-17 | MFT | 0 | 0 | 0 | 0 | 0 | 0 | 0
Pyrite | 2022-10-17 | MFT | 6 | 0.3174348 | 0 | 3.128791 | 35 | 65 | 0
Pyrrhotite | 2022-10-17 | MFT | 11 | 0.5111587 | 0 | 6.522138 | 97.14286 | 0 | 2.857143
Sec. Cu Sulphides | 2022-10-17 | MFT | 7 | 0.2045902 | 22.10775 | 0.1967918 | 41.66667 | 50 | 8.333333
Bornite | 2022-10-17 | MFT | 3 | 0.0823683 | 7.627292 | 0.1756179 | 20 | 80 | 0
Chalcocite | 2022-10-17 | MFT | 3 | 0.1073956 | 13.06978 | 0.02117388 | 66.66667 | 16.66667 | 16.66667
Covellite | 2022-10-17 | MFT | 1 | 0.01482629 | 1.410681 | 0 | 0 | 100 | 0
Silicate gangue | 2022-10-17 | MFT | 2184 | 58.01713 | 4.795982 | 29.55788 | 77.42693 | 17.49156 | 5.08151
Amphibole | 2022-10-17 | MFT | 50 | 0.6218807 | 1.332524 | 3.871869 | 38.46154 | 33.84615 | 27.69231
Biotite | 2022-10-17 | MFT | 68 | 2.041688 | 0.2257028 | 9.192275 | 62.33184 | 33.63229 | 4.035874
Garnets | 2022-10-17 | MFT | 140 | 2.339988 | 0.8809366 | 6.786818 | 52.87356 | 21.0728 | 26.05364
Kaolinite | 2022-10-17 | MFT | 769 | 21.17128 | 0.991558 | 0.4040921 | 82.60527 | 14.9941 | 2.40063
Muscovite | 2022-10-17 | MFT | 347 | 8.630044 | 0.3347847 | 1.967797 | 75.36232 | 20.39337 | 4.244306
Orthoclase | 2022-10-17 | MFT | 6 | 0.2270831 | 0.04901389 | 0.007994858 | 35.71429 | 64.28571 | 0
Plagioclase | 2022-10-17 | MFT | 91 | 0.873104 | 0.553939 | 0.3404002 | 17.92453 | 27.35849 | 54.71698
Quartz | 2022-10-17 | MFT | 573 | 20.03942 | 0.06767547 | 0.4071979 | 84.58316 | 13.61542 | 1.801424
Silicate gangue_generic | 2022-10-17 | MFT | 119 | 1.384738 | 0.3598476 | 5.323516 | 22.58065 | 48.3871 | 29.03226
Chalcopyrite cl. | 2022-10-17 | MFT | 16 | 0.3185753 | 16.99834 | 1.917007 | 87.5 | 12.5 | 0
Native Copper | 2022-10-17 | MFT | 0 | 0 | 0 | 0 | 0 | 0 | 0
CuMn mineral | 2022-10-17 | MFT | 2 | 0.01900807 | 0.88709 | 0.02360982 | 50 | 50 | 0
Accessory_phases | 2022-10-18 | MCOF | 6 | 0.2630941 | 0 | 0 | 100 | 0 | 0
Apatite | 2022-10-18 | MCOF | 6 | 0.2630941 | 0 | 0 | 100 | 0 | 0
Zircon | 2022-10-18 | MCOF | 0 | 0 | 0 | 0 | 0 | 0 | 0
Carbonate gangue | 2022-10-18 | MCOF | 1222 | 50.47909 | 0.8382052 | 19.02603 | 93.80265 | 5.204573 | 0.9927798
Ankerite | 2022-10-18 | MCOF | 79 | 2.640099 | 0.5691288 | 8.777908 | 54.30464 | 37.08609 | 8.609272
Calcite | 2022-10-18 | MCOF | 1089 | 45.57688 | 0.2690764 | 7.163691 | 96.63366 | 3.0033 | 0.3630363
Dolomite_ | 2022-10-18 | MCOF | 54 | 2.262109 | 0 | 3.084434 | 75.52448 | 18.18182 | 6.293706
Chalcopyrite | 2022-10-18 | MCOF | 1 | 0.09302651 | 5.17678 | 0.599955 | 100 | 0 | 0
Chalcopyrite <20 | 2022-10-18 | MCOF | 25 | 0.7907253 | 40.06676 | 4.719738 | 88.23529 | 11.76471 | 0
Chalcopyrite >150 | 2022-10-18 | MCOF | 0 | 0 | 0 | 0 | 0 | 0 | 0
CPS floating Cu | 2022-10-18 | MCOF | 3 | 0.1412049 | 7.179305 | 1.247837 | 60 | 40 | 0
Cuprite | 2022-10-18 | MCOF | 0 | 0 | 0 | 0 | 0 | 0 | 0
Delafossite | 2022-10-18 | MCOF | 2 | 0.120113 | 5.741079 | 1.247837 | 75 | 25 | 0
Malachite | 2022-10-18 | MCOF | 1 | 0.02109193 | 1.438225 | 0 | 0 | 100 | 0
Fe_Ox | 2022-10-18 | MCOF | 46 | 1.725375 | 2.044353 | 24.7864 | 59.01639 | 36.06557 | 4.918033
Fe_oxyhydroxides | 2022-10-18 | MCOF | 21 | 0.8048236 | 1.142658 | 10.42022 | 48.27586 | 44.82759 | 6.896552
Haematite | 2022-10-18 | MCOF | 7 | 0.2059238 | 0 | 2.611618 | 42.85714 | 42.85714 | 14.28571
Magnesioferrite | 2022-10-18 | MCOF | 0 | 0 | 0 | 0 | 0 | 0 | 0
Magnetite | 2022-10-18 | MCOF | 18 | 0.7146279 | 0.901695 | 11.75456 | 76 | 24 | 0
Tramp_Steel | 2022-10-18 | MCOF | 0 | 0 | 0 | 0 | 0 | 0 | 0
Fe_Ti_Ox | 2022-10-18 | MCOF | 17 | 1.262185 | 0.4030028 | 2.122137 | 58 | 40 | 2
Ilmenite | 2022-10-18 | MCOF | 3 | 0.2131395 | 0.4030028 | 2.078682 | 100 | 0 | 0
Rutile | 2022-10-18 | MCOF | 14 | 1.049046 | 0 | 0.0434557 | 50 | 47.61905 | 2.380952
Non floating Cu | 2022-10-18 | MCOF | 19 | 0.3754918 | 9.673597 | 3.332187 | 65.21739 | 26.08696 | 8.695652
Chrysocolla | 2022-10-18 | MCOF | 2 | 0.05828033 | 4.196864 | 0.01306643 | 80 | 20 | 0
Cu_Fe_Oxide | 2022-10-18 | MCOF | 9 | 0.2098092 | 2.72445 | 2.722663 | 55.55556 | 22.22222 | 22.22222
CuFe_Silicate | 2022-10-18 | MCOF | 8 | 0.1074023 | 2.752283 | 0.5964578 | 66.66667 | 33.33333 | 0
Other sulphides | 2022-10-18 | MCOF | 4 | 0.3002825 | 0 | 0 | 80 | 10 | 10
Arsenopyrite | 2022-10-18 | MCOF | 0 | 0 | 0 | 0 | 0 | 0 | 0
Galena | 2022-10-18 | MCOF | 1 | 0.04107376 | 0 | 0 | 0 | 0 | 100
Millerite | 2022-10-18 | MCOF | 0 | 0 | 0 | 0 | 0 | 0 | 0
Molybdenite | 2022-10-18 | MCOF | 1 | 0.03052779 | 0 | 0 | 0 | 100 | 0
Monazite_Ce | 2022-10-18 | MCOF | 2 | 0.2286809 | 0 | 0 | 100 | 0 | 0
Pentlandite | 2022-10-18 | MCOF | 0 | 0 | 0 | 0 | 0 | 0 | 0
Siegenite | 2022-10-18 | MCOF | 0 | 0 | 0 | 0 | 0 | 0 | 0
Sphalerite | 2022-10-18 | MCOF | 0 | 0 | 0 | 0 | 0 | 0 | 0
vaesite | 2022-10-18 | MCOF | 0 | 0 | 0 | 0 | 0 | 0 | 0
Pyrite | 2022-10-18 | MCOF | 18 | 1.167938 | 0 | 11.52603 | 76.19048 | 21.42857 | 2.380952
Pyrrhotite | 2022-10-18 | MCOF | 9 | 0.5373446 | 0 | 6.85352 | 95.2381 | 4.761905 | 0
Sec. Cu Sulphides | 2022-10-18 | MCOF | 8 | 0.3086082 | 32.7525 | 0.1858498 | 60 | 40 | 0
Bornite | 2022-10-18 | MCOF | 2 | 0.05772528 | 4.330655 | 0.149492 | 50 | 50 | 0
Chalcocite | 2022-10-18 | MCOF | 6 | 0.2508829 | 28.42184 | 0.03635776 | 62.5 | 37.5 | 0
Covellite | 2022-10-18 | MCOF | 0 | 0 | 0 | 0 | 0 | 0 | 0
Silicate gangue | 2022-10-18 | MCOF | 1156 | 42.41076 | 1.865498 | 25.57393 | 72.79774 | 23.64341 | 3.558844
Amphibole | 2022-10-18 | MCOF | 21 | 0.502876 | 0.4558814 | 3.502946 | 36.66667 | 50 | 13.33333
Biotite | 2022-10-18 | MCOF | 45 | 1.892834 | 0.6393207 | 8.983555 | 60.16949 | 38.98305 | 0.8474576
Garnets | 2022-10-18 | MCOF | 107 | 2.59181 | 0.2078253 | 6.171207 | 36.36364 | 47.27273 | 16.36364
Kaolinite | 2022-10-18 | MCOF | 388 | 15.63428 | 0.3226721 | 0.4434944 | 77.12418 | 22.12885 | 0.7469655
Muscovite | 2022-10-18 | MCOF | 187 | 5.525308 | 0 | 1.719919 | 77.33711 | 18.98017 | 3.68272
Orthoclase | 2022-10-18 | MCOF | 3 | 0.2415581 | 0 | 0 | 23.52941 | 76.47059 | 0
Plagioclase | 2022-10-18 | MCOF | 41 | 0.6205468 | 0 | 0.1038566 | 39.53488 | 23.25581 | 37.2093
Quartz | 2022-10-18 | MCOF | 295 | 13.91457 | 0.05774045 | 0.2673581 | 81.28964 | 17.86469 | 0.845666
Silicate gangue_generic | 2022-10-18 | MCOF | 63 | 1.09567 | 0.1820579 | 3.792485 | 25.71429 | 40 | 34.28571
Chalcopyrite cl. | 2022-10-18 | MCOF | 26 | 0.8837518 | 45.24354 | 5.319693 | 89.47368 | 10.52632 | 0
Native Copper | 2022-10-18 | MCOF | 0 | 0 | 0 | 0 | 0 | 0 | 0
CuMn mineral | 2022-10-18 | MCOF | 0 | 0 | 0 | 0 | 0 | 0 | 0
Accessory_phases | 2022-10-18 | MCON | 8 | 0.3432927 | 0.08529996 | 0.003796624 | 80 | 13.33333 | 6.666667
Apatite | 2022-10-18 | MCON | 8 | 0.3432927 | 0.08529996 | 0.003796624 | 80 | 13.33333 | 6.666667
Zircon | 2022-10-18 | MCON | 0 | 0 | 0 | 0 | 0 | 0 | 0
Carbonate gangue | 2022-10-18 | MCON | 46 | 2.37053 | 0.1054523 | 0.3423645 | 63.24786 | 29.05983 | 7.692308
Ankerite | 2022-10-18 | MCON | 12 | 0.5019026 | 0.07441135 | 0.2631892 | 4.545455 | 72.72727 | 22.72727
Calcite | 2022-10-18 | MCON | 30 | 1.786063 | 0.03104099 | 0.05105556 | 80.21978 | 19.78022 | 0
Dolomite_ | 2022-10-18 | MCON | 4 | 0.08256406 | 0 | 0.02811973 | 0 | 0 | 100
Chalcopyrite | 2022-10-18 | MCON | 54 | 13.3522 | 29.46836 | 12.54888 | 81.81818 | 16.13636 | 2.045455
Chalcopyrite <20 | 2022-10-18 | MCON | 168 | 7.313365 | 15.45735 | 6.508597 | 83.81743 | 9.958506 | 6.224066
Chalcopyrite >150 | 2022-10-18 | MCON | 2 | 1.760063 | 3.996025 | 1.694445 | 100 | 0 | 0
CPS floating Cu | 2022-10-18 | MCON | 49 | 2.374586 | 11.83374 | 0.3190016 | 30.55556 | 48.61111 | 20.83333
Cuprite | 2022-10-18 | MCON | 7 | 0.3534321 | 1.927515 | 0.02098902 | 0 | 75 | 25
Delafossite | 2022-10-18 | MCON | 7 | 0.274272 | 0.6931855 | 0.242165 | 14.28571 | 28.57143 | 57.14286
Malachite | 2022-10-18 | MCON | 31 | 1.403589 | 7.204626 | 0.04716878 | 41.17647 | 47.05882 | 11.76471
Fe_Ox | 2022-10-18 | MCON | 47 | 2.880689 | 0.07690952 | 6.387784 | 46.05263 | 31.57895 | 22.36842
Fe_oxyhydroxides | 2022-10-18 | MCON | 9 | 0.3983354 | 0.007073934 | 0.7151828 | 54.54545 | 36.36364 | 9.090909
Haematite | 2022-10-18 | MCON | 2 | 0.07677009 | 0 | 0.1127152 | 50 | 50 | 0
Magnesioferrite | 2022-10-18 | MCON | 0 | 0 | 0 | 0 | 0 | 0 | 0
Magnetite | 2022-10-18 | MCON | 34 | 2.275219 | 0.06983558 | 5.19219 | 42.62295 | 31.14754 | 26.22951
Tramp_Steel | 2022-10-18 | MCON | 2 | 0.1303643 | 0 | 0.3676957 | 100 | 0 | 0
Fe_Ti_Ox | 2022-10-18 | MCON | 6 | 0.2954924 | 0 | 0.02109291 | 88.88889 | 0 | 11.11111
Ilmenite | 2022-10-18 | MCON | 1 | 0.03476382 | 0 | 0.02109291 | 0 | 0 | 100
Rutile | 2022-10-18 | MCON | 5 | 0.2607286 | 0 | 0 | 100 | 0 | 0
Non floating Cu | 2022-10-18 | MCON | 20 | 1.039293 | 1.233711 | 1.388086 | 60.86957 | 26.08696 | 13.04348
Chrysocolla | 2022-10-18 | MCON | 6 | 0.1520917 | 0.5202348 | 0.009659915 | 10 | 70 | 20
Cu_Fe_Oxide | 2022-10-18 | MCON | 8 | 0.6692035 | 0.5089442 | 1.267917 | 72.72727 | 13.63636 | 13.63636
CuFe_Silicate | 2022-10-18 | MCON | 6 | 0.2179981 | 0.2045316 | 0.1105087 | 78.57143 | 14.28571 | 7.142857
Other sulphides | 2022-10-18 | MCON | 5 | 0.3166404 | 0 | 0.03953921 | 30 | 60 | 10
Arsenopyrite | 2022-10-18 | MCON | 0 | 0 | 0 | 0 | 0 | 0 | 0
Galena | 2022-10-18 | MCON | 0 | 0 | 0 | 0 | 0 | 0 | 0
Millerite | 2022-10-18 | MCON | 0 | 0 | 0 | 0 | 0 | 0 | 0
Molybdenite | 2022-10-18 | MCON | 1 | 0.03983354 | 0 | 0 | 0 | 0 | 100
Monazite_Ce | 2022-10-18 | MCON | 0 | 0 | 0 | 0 | 0 | 0 | 0
Pentlandite | 2022-10-18 | MCON | 0 | 0 | 0 | 0 | 0 | 0 | 0
Siegenite | 2022-10-18 | MCON | 2 | 0.06996218 | 0 | 0.0222111 | 100 | 0 | 0
Sphalerite | 2022-10-18 | MCON | 2 | 0.2068447 | 0 | 0.01732811 | 14.28571 | 85.71429 | 0
vaesite | 2022-10-18 | MCON | 0 | 0 | 0 | 0 | 0 | 0 | 0
Pyrite | 2022-10-18 | MCON | 278 | 29.9349 | 0.1805741 | 43.2228 | 77.45455 | 21.21212 | 1.333333
Pyrrhotite | 2022-10-18 | MCON | 169 | 13.8893 | 0.1272113 | 25.58714 | 66.58654 | 29.56731 | 3.846154
Sec. Cu Sulphides | 2022-10-18 | MCON | 115 | 8.343823 | 37.39999 | 0.9068461 | 51.44231 | 38.46154 | 10.09615
Bornite | 2022-10-18 | MCON | 26 | 1.205146 | 4.295465 | 0.5215818 | 18.75 | 40.625 | 40.625
Chalcocite | 2022-10-18 | MCON | 82 | 6.833625 | 31.97921 | 0.3718748 | 58.68263 | 36.52695 | 4.790419
Covellite | 2022-10-18 | MCON | 7 | 0.3050525 | 1.125317 | 0.01338956 | 33.33333 | 66.66667 | 0
Silicate gangue | 2022-10-18 | MCON | 409 | 13.87453 | 0.0320173 | 0.8940846 | 74.75317 | 19.18195 | 6.06488
Amphibole | 2022-10-18 | MCON | 4 | 0.08748894 | 0.002980889 | 0.05750964 | 25 | 0 | 75
Biotite | 2022-10-18 | MCON | 4 | 0.08372286 | 0.006573321 | 0.05749253 | 75 | 25 | 0
Garnets | 2022-10-18 | MCON | 48 | 1.701182 | 0.005945105 | 0.3238972 | 34.93976 | 50.60241 | 14.45783
Kaolinite | 2022-10-18 | MCON | 101 | 3.219057 | 0 | 0.03277006 | 83.43195 | 13.60947 | 2.95858
Muscovite | 2022-10-18 | MCON | 68 | 2.369154 | 0 | 0.07326146 | 75.86207 | 18.96552 | 5.172414
Orthoclase | 2022-10-18 | MCON | 0 | 0 | 0 | 0 | 0 | 0 | 0
Plagioclase | 2022-10-18 | MCON | 20 | 0.4142688 | 0 | 0.0283532 | 50 | 31.81818 | 18.18182
Quartz | 2022-10-18 | MCON | 142 | 5.489062 | 0.01058203 | 0.05493535 | 86.71329 | 11.53846 | 1.748252
Silicate gangue_generic | 2022-10-18 | MCON | 22 | 0.5105935 | 0.005935958 | 0.2658652 | 36 | 32 | 32
Chalcopyrite cl. | 2022-10-18 | MCON | 224 | 22.42563 | 48.92173 | 20.75192 | 83.89716 | 12.85521 | 3.247632
Native Copper | 2022-10-18 | MCON | 4 | 0.3432927 | 2.008414 | 0.008678853 | 0 | 50 | 50
CuMn mineral | 2022-10-18 | MCON | 0 | 0 | 0 | 0 | 0 | 0 | 0
Accessory_phases | 2022-10-18 | MFT | 8 | 0.5707638 | 0 | 0 | 63.15789 | 15.78947 | 21.05263
Apatite | 2022-10-18 | MFT | 6 | 0.4463009 | 0 | 0 | 75 | 0 | 25
Zircon | 2022-10-18 | MFT | 2 | 0.1244629 | 0 | 0 | 0 | 100 | 0
Carbonate gangue | 2022-10-18 | MFT | 587 | 43.28104 | 0.968627 | 27.24905 | 90.02801 | 8.459384 | 1.512605
Ankerite | 2022-10-18 | MFT | 51 | 3.142025 | 0 | 12.57949 | 58.40708 | 29.20354 | 12.38938
Calcite | 2022-10-18 | MFT | 494 | 37.24591 | 0.968627 | 8.284806 | 94.41233 | 5.138086 | 0.4495825
Dolomite_ | 2022-10-18 | MFT | 42 | 2.8931 | 0 | 6.384756 | 61.73913 | 33.04348 | 5.217391
Chalcopyrite | 2022-10-18 | MFT | 0 | 0 | 0 | 0 | 0 | 0 | 0
Chalcopyrite <20 | 2022-10-18 | MFT | 5 | 0.2589004 | 56.83413 | 1.871529 | 85.71429 | 0 | 14.28571
Chalcopyrite >150 | 2022-10-18 | MFT | 0 | 0 | 0 | 0 | 0 | 0 | 0
CPS floating Cu | 2022-10-18 | MFT | 0 | 0 | 0 | 0 | 0 | 0 | 0
Cuprite | 2022-10-18 | MFT | 0 | 0 | 0 | 0 | 0 | 0 | 0
Delafossite | 2022-10-18 | MFT | 0 | 0 | 0 | 0 | 0 | 0 | 0
Malachite | 2022-10-18 | MFT | 0 | 0 | 0 | 0 | 0 | 0 | 0
Fe_Ox | 2022-10-18 | MFT | 22 | 1.815746 | 3.116209 | 34.94217 | 70 | 20 | 10
Fe_oxyhydroxides | 2022-10-18 | MFT | 5 | 0.2206788 | 0 | 2.985542 | 20 | 20 | 60
Haematite | 2022-10-18 | MFT | 3 | 0.1403517 | 0 | 2.16493 | 66.66667 | 0 | 33.33333
Magnesioferrite | 2022-10-18 | MFT | 0 | 0 | 0 | 0 | 0 | 0 | 0
Magnetite | 2022-10-18 | MFT | 14 | 1.454715 | 3.116209 | 29.7917 | 78.125 | 21.875 | 0
Tramp_Steel | 2022-10-18 | MFT | 0 | 0 | 0 | 0 | 0 | 0 | 0
Fe_Ti_Ox | 2022-10-18 | MFT | 7 | 0.9930548 | 0 | 0.04388418 | 52 | 48 | 0
Ilmenite | 2022-10-18 | MFT | 0 | 0 | 0 | 0 | 0 | 0 | 0
Rutile | 2022-10-18 | MFT | 7 | 0.9930548 | 0 | 0.04388418 | 52 | 48 | 0
Non floating Cu | 2022-10-18 | MFT | 7 | 0.2043486 | 20.81843 | 2.825286 | 57.14286 | 42.85714 | 0
Chrysocolla | 2022-10-18 | MFT | 2 | 0.03707405 | 9.849983 | 0.03118436 | 50 | 50 | 0
Cu_Fe_Oxide | 2022-10-18 | MFT | 4 | 0.1482962 | 6.461304 | 2.706422 | 50 | 50 | 0
CuFe_Silicate | 2022-10-18 | MFT | 1 | 0.01897838 | 4.507139 | 0.08767969 | 100 | 0 | 0
Other sulphides | 2022-10-18 | MFT | 3 | 0.1562406 | 0 | 0 | 33.33333 | 33.33333 | 33.33333
Arsenopyrite | 2022-10-18 | MFT | 0 | 0 | 0 | 0 | 0 | 0 | 0
Galena | 2022-10-18 | MFT | 1 | 0.06532094 | 0 | 0 | 0 | 0 | 100
Millerite | 2022-10-18 | MFT | 0 | 0 | 0 | 0 | 0 | 0 | 0
Molybdenite | 2022-10-18 | MFT | 0 | 0 | 0 | 0 | 0 | 0 | 0
Monazite_Ce | 2022-10-18 | MFT | 2 | 0.09091968 | 0 | 0 | 50 | 50 | 0
Pentlandite | 2022-10-18 | MFT | 0 | 0 | 0 | 0 | 0 | 0 | 0
Siegenite | 2022-10-18 | MFT | 0 | 0 | 0 | 0 | 0 | 0 | 0
Sphalerite | 2022-10-18 | MFT | 0 | 0 | 0 | 0 | 0 | 0 | 0
vaesite | 2022-10-18 | MFT | 0 | 0 | 0 | 0 | 0 | 0 | 0
Pyrite | 2022-10-18 | MFT | 7 | 0.6633606 | 0 | 7.885526 | 93.33333 | 0 | 6.666667
Pyrrhotite | 2022-10-18 | MFT | 6 | 0.447625 | 0 | 7.211495 | 72.72727 | 27.27273 | 0
Sec. Cu Sulphides | 2022-10-18 | MFT | 1 | 0.04131108 | 14.8511 | 0 | 100 | 0 | 0
Bornite | 2022-10-18 | MFT | 0 | 0 | 0 | 0 | 0 | 0 | 0
Chalcocite | 2022-10-18 | MFT | 0 | 0 | 0 | 0 | 0 | 0 | 0
Covellite | 2022-10-18 | MFT | 1 | 0.04131108 | 14.8511 | 0 | 100 | 0 | 0
Silicate gangue | 2022-10-18 | MFT | 726 | 51.51642 | 3.411511 | 17.91003 | 76.59477 | 19.55025 | 3.854979
Amphibole | 2022-10-18 | MFT | 9 | 0.26658 | 0 | 1.633633 | 30 | 40 | 30
Biotite | 2022-10-18 | MFT | 15 | 0.6632723 | 0.4826773 | 3.841885 | 38.46154 | 61.53846 | 0
Garnets | 2022-10-18 | MFT | 39 | 2.148353 | 0 | 5.79875 | 60.46512 | 23.25581 | 16.27907
Kaolinite | 2022-10-18 | MFT | 256 | 19.66346 | 0.591311 | 0.3251882 | 74.49823 | 25.26564 | 0.2361275
Muscovite | 2022-10-18 | MFT | 133 | 6.820565 | 0 | 1.362479 | 77.37226 | 14.59854 | 8.029197
Orthoclase | 2022-10-18 | MFT | 1 | 0.06779254 | 0 | 0 | 100 | 0 | 0
Plagioclase | 2022-10-18 | MFT | 34 | 0.8491722 | 0 | 0.2669113 | 16.21622 | 24.32432 | 59.45946
Quartz | 2022-10-18 | MFT | 210 | 19.74281 | 1.02201 | 0.4858221 | 86.96682 | 12.32227 | 0.7109005
Silicate gangue_generic | 2022-10-18 | MFT | 25 | 0.6720995 | 1.0719 | 2.857552 | 25.92593 | 18.51852 | 55.55556
Chalcopyrite cl. | 2022-10-18 | MFT | 5 | 0.2589004 | 56.83413 | 1.871529 | 85.71429 | 0 | 14.28571
Native Copper | 2022-10-18 | MFT | 0 | 0 | 0 | 0 | 0 | 0 | 0
CuMn mineral | 2022-10-18 | MFT | 0 | 0 | 0 | 0 | 0 | 0 | 0
Accessory_phases | 2022-10-18 | MClnrT | 4 | 1.179922 | 0 | 0 | 63.63636 | 36.36364 | 0
Apatite | 2022-10-18 | MClnrT | 4 | 1.179922 | 0 | 0 | 63.63636 | 36.36364 | 0
Zircon | 2022-10-18 | MClnrT | 0 | 0 | 0 | 0 | 0 | 0 | 0
Carbonate gangue | 2022-10-18 | MClnrT | 205 | 31.51936 | 2.191436 | 2.769843 | 95.88235 | 3.137255 | 0.9803922
Ankerite | 2022-10-18 | MClnrT | 15 | 1.03362 | 0.8159081 | 0.7092394 | 31.03448 | 55.17241 | 13.7931
Calcite | 2022-10-18 | MClnrT | 175 | 28.48639 | 1.375528 | 1.311062 | 97.63186 | 1.722282 | 0.6458558
Dolomite_ | 2022-10-18 | MClnrT | 15 | 1.999351 | 0 | 0.7495417 | 100 | 0 | 0
Chalcopyrite | 2022-10-18 | MClnrT | 4 | 1.28006 | 14.32248 | 2.078815 | 100 | 0 | 0
Chalcopyrite <20 | 2022-10-18 | MClnrT | 4 | 0.3792769 | 4.741519 | 0.6232236 | 100 | 0 | 0
Chalcopyrite >150 | 2022-10-18 | MClnrT | 0 | 0 | 0 | 0 | 0 | 0 | 0
CPS floating Cu | 2022-10-18 | MClnrT | 4 | 0.7608168 | 19.57324 | 0.340658 | 50 | 50 | 0
Cuprite | 2022-10-18 | MClnrT | 0 | 0 | 0 | 0 | 0 | 0 | 0
Delafossite | 2022-10-18 | MClnrT | 1 | 0.2448554 | 4.907715 | 0.3006581 | 0 | 100 | 0
Malachite | 2022-10-18 | MClnrT | 3 | 0.5159614 | 14.66552 | 0.03999999 | 66.66667 | 33.33333 | 0
Fe_Ox | 2022-10-18 | MClnrT | 28 | 5.441922 | 2.028167 | 21.59292 | 46.80851 | 44.68085 | 8.510638
Fe_oxyhydroxides | 2022-10-18 | MClnrT | 7 | 1.414368 | 0.2432247 | 4.957931 | 56 | 44 | 0
Haematite | 2022-10-18 | MClnrT | 3 | 0.2398768 | 0 | 0.8003913 | 0 | 50 | 50
Magnesioferrite | 2022-10-18 | MClnrT | 0 | 0 | 0 | 0 | 0 | 0 | 0
Magnetite | 2022-10-18 | MClnrT | 18 | 3.787677 | 1.784942 | 15.83459 | 46.15385 | 44.61538 | 9.230769
Tramp_Steel | 2022-10-18 | MClnrT | 0 | 0 | 0 | 0 | 0 | 0 | 0
Fe_Ti_Ox | 2022-10-18 | MClnrT | 4 | 1.296693 | 0 | 0.98028 | 100 | 0 | 0
Ilmenite | 2022-10-18 | MClnrT | 1 | 0.3801821 | 0 | 0.98028 | 100 | 0 | 0
Rutile | 2022-10-18 | MClnrT | 3 | 0.9165104 | 0 | 0 | 100 | 0 | 0
Non floating Cu | 2022-10-18 | MClnrT | 20 | 2.800449 | 19.1347 | 6.482969 | 64.19753 | 23.45679 | 12.34568
Chrysocolla | 2022-10-18 | MClnrT | 4 | 0.6890801 | 10.22124 | 0.08439411 | 100 | 0 | 0
Cu_Fe_Oxide | 2022-10-18 | MClnrT | 10 | 1.615774 | 4.859564 | 5.949671 | 35.29412 | 55.88235 | 8.823529
CuFe_Silicate | 2022-10-18 | MClnrT | 5 | 0.2919255 | 1.923497 | 0.2697802 | 41.66667 | 0 | 58.33333
Other sulphides | 2022-10-18 | MClnrT | 1 | 0.1093024 | 0 | 0 | 0 | 100 | 0
Arsenopyrite | 2022-10-18 | MClnrT | 0 | 0 | 0 | 0 | 0 | 0 | 0
Galena | 2022-10-18 | MClnrT | 0 | 0 | 0 | 0 | 0 | 0 | 0
Millerite | 2022-10-18 | MClnrT | 0 | 0 | 0 | 0 | 0 | 0 | 0
Molybdenite | 2022-10-18 | MClnrT | 0 | 0 | 0 | 0 | 0 | 0 | 0
Monazite_Ce | 2022-10-18 | MClnrT | 0 | 0 | 0 | 0 | 0 | 0 | 0
Pentlandite | 2022-10-18 | MClnrT | 0 | 0 | 0 | 0 | 0 | 0 | 0
Siegenite | 2022-10-18 | MClnrT | 1 | 0.1093024 | 0 | 0 | 0 | 100 | 0
Sphalerite | 2022-10-18 | MClnrT | 0 | 0 | 0 | 0 | 0 | 0 | 0
vaesite | 2022-10-18 | MClnrT | 0 | 0 | 0 | 0 | 0 | 0 | 0
Pyrite | 2022-10-18 | MClnrT | 17 | 3.798087 | 0 | 9.424201 | 64.1791 | 25.37313 | 10.44776
Pyrrhotite | 2022-10-18 | MClnrT | 48 | 15.17911 | 0.1139895 | 49.97525 | 84.19244 | 15.80756 | 0
Sec. Cu Sulphides | 2022-10-18 | MClnrT | 5 | 1.331543 | 35.05695 | 0.1849002 | 95.2381 | 0 | 4.761905
Bornite | 2022-10-18 | MClnrT | 0 | 0 | 0 | 0 | 0 | 0 | 0
Chalcocite | 2022-10-18 | MClnrT | 4 | 1.278589 | 33.88347 | 0.1627074 | 100 | 0 | 0
Covellite | 2022-10-18 | MClnrT | 1 | 0.05295394 | 1.173477 | 0.02219279 | 0 | 0 | 100
Silicate gangue | 2022-10-18 | MClnrT | 310 | 34.92346 | 2.837521 | 5.546943 | 81.97725 | 15.04812 | 2.974628
Amphibole | 2022-10-18 | MClnrT | 14 | 1.298503 | 2.728678 | 1.844836 | 18.42105 | 76.31579 | 5.263158
Biotite | 2022-10-18 | MClnrT | 9 | 0.9483054 | 0 | 0.9652803 | 75.86207 | 24.13793 | 0
Garnets | 2022-10-18 | MClnrT | 18 | 1.376915 | 0 | 0.9480293 | 69.76744 | 13.95349 | 16.27907
Kaolinite | 2022-10-18 | MClnrT | 89 | 10.47492 | 0 | 0.08517523 | 93.46591 | 5.965909 | 0.5681818
Muscovite | 2022-10-18 | MClnrT | 46 | 5.424384 | 0 | 0.3562384 | 78.82353 | 17.64706 | 3.529412
Orthoclase | 2022-10-18 | MClnrT | 0 | 0 | 0 | 0 | 0 | 0 | 0
Plagioclase | 2022-10-18 | MClnrT | 30 | 1.52978 | 0 | 0.06632222 | 25 | 59.61538 | 15.38462
Quartz | 2022-10-18 | MClnrT | 90 | 12.08379 | 0.06962076 | 0.04136902 | 91.31514 | 7.19603 | 1.488834
Silicate gangue_generic | 2022-10-18 | MClnrT | 12 | 0.7019791 | 0 | 0.9604782 | 0 | 86.36364 | 13.63636
Chalcopyrite cl. | 2022-10-18 | MClnrT | 8 | 1.659336 | 19.064 | 2.702039 | 100 | 0 | 0
Native Copper | 2022-10-18 | MClnrT | 0 | 0 | 0 | 0 | 0 | 0 | 0
CuMn mineral | 2022-10-18 | MClnrT | 1 | 0.203669 | 2.130403 | 0.1791238 | 100 | 0 | 0
Accessory_phases | 2022-10-19 | MCOF | 21 | 0.5892807 | 0.1905314 | 0.02443966 | 77.77778 | 15.55556 | 6.666667
Apatite | 2022-10-19 | MCOF | 14 | 0.5196125 | 0 | 0 | 81.57895 | 13.15789 | 5.263158
Zircon | 2022-10-19 | MCOF | 0 | 0 | 0 | 0 | 0 | 0 | 0
Carbonate gangue | 2022-10-19 | MCOF | 1673 | 46.61319 | 2.111208 | 12.37879 | 91.60538 | 6.51788 | 1.876744
Ankerite | 2022-10-19 | MCOF | 100 | 1.84015 | 1.231478 | 5.112213 | 52.59259 | 31.85185 | 15.55556
Calcite | 2022-10-19 | MCOF | 1493 | 42.38052 | 0.8797297 | 4.853679 | 94.27227 | 4.620919 | 1.106807
Dolomite_ | 2022-10-19 | MCOF | 80 | 2.392519 | 0 | 2.412895 | 69.07216 | 24.2268 | 6.701031
Chalcopyrite | 2022-10-19 | MCOF | 5 | 0.3988831 | 16.3511 | 2.048367 | 81.81818 | 18.18182 | 0
Chalcopyrite <20 | 2022-10-19 | MCOF | 44 | 1.051601 | 33.41058 | 4.171888 | 68.96552 | 29.31034 | 1.724138
Chalcopyrite >150 | 2022-10-19 | MCOF | 0 | 0 | 0 | 0 | 0 | 0 | 0
CPS floating Cu | 2022-10-19 | MCOF | 2 | 0.1100845 | 5.048091 | 0.5116694 | 80 | 20 | 0
Cuprite | 2022-10-19 | MCOF | 0 | 0 | 0 | 0 | 0 | 0 | 0
Delafossite | 2022-10-19 | MCOF | 1 | 0.09364102 | 4.347525 | 0.5116694 | 100 | 0 | 0
Malachite | 2022-10-19 | MCOF | 1 | 0.01644343 | 0.7005659 | 0 | 0 | 100 | 0
Fe_Ox | 2022-10-19 | MCOF | 63 | 2.327092 | 1.22143 | 31.39624 | 62.37624 | 33.66337 | 3.960396
Fe_oxyhydroxides | 2022-10-19 | MCOF | 20 | 0.5192663 | 0 | 5.24641 | 29.16667 | 62.5 | 8.333333
Haematite | 2022-10-19 | MCOF | 14 | 0.3440139 | 0.07315297 | 3.752993 | 80 | 13.33333 | 6.666667
Magnesioferrite | 2022-10-19 | MCOF | 0 | 0 | 0 | 0 | 0 | 0 | 0
Magnetite | 2022-10-19 | MCOF | 23 | 1.2034 | 1.148277 | 18.03723 | 72.22222 | 25.92593 | 1.851852
Tramp_Steel | 2022-10-19 | MCOF | 4 | 0.2336698 | 0 | 4.164727 | 83.33333 | 16.66667 | 0
Fe_Ti_Ox | 2022-10-19 | MCOF | 13 | 0.4102204 | 0 | 0.2116512 | 95.2381 | 4.761905 | 0
Ilmenite | 2022-10-19 | MCOF | 1 | 0.02077065 | 0 | 0.2116512 | 100 | 0 | 0
Rutile | 2022-10-19 | MCOF | 12 | 0.3894497 | 0 | 0 | 95 | 5 | 0
Non floating Cu | 2022-10-19 | MCOF | 38 | 0.694735 | 15.86204 | 4.8492 | 50.84746 | 35.59322 | 13.55932
Chrysocolla | 2022-10-19 | MCOF | 9 | 0.1453946 | 6.888417 | 0.05368892 | 87.5 | 6.25 | 6.25
Cu_Fe_Oxide | 2022-10-19 | MCOF | 11 | 0.2907891 | 2.851344 | 3.739924 | 31.25 | 56.25 | 12.5
CuFe_Silicate | 2022-10-19 | MCOF | 17 | 0.232588 | 4.980284 | 0.997862 | 44 | 36 | 20
Other sulphides | 2022-10-19 | MCOF | 4 | 0.1183494 | 0 | 0 | 25 | 75 | 0
Arsenopyrite | 2022-10-19 | MCOF | 0 | 0 | 0 | 0 | 0 | 0 | 0
Galena | 2022-10-19 | MCOF | 3 | 0.09606426 | 0 | 0 | 0 | 100 | 0
Millerite | 2022-10-19 | MCOF | 0 | 0 | 0 | 0 | 0 | 0 | 0
Molybdenite | 2022-10-19 | MCOF | 0 | 0 | 0 | 0 | 0 | 0 | 0
Monazite_Ce | 2022-10-19 | MCOF | 1 | 0.02228518 | 0 | 0 | 100 | 0 | 0
Pentlandite | 2022-10-19 | MCOF | 0 | 0 | 0 | 0 | 0 | 0 | 0
Siegenite | 2022-10-19 | MCOF | 0 | 0 | 0 | 0 | 0 | 0 | 0
Sphalerite | 2022-10-19 | MCOF | 0 | 0 | 0 | 0 | 0 | 0 | 0
vaesite | 2022-10-19 | MCOF | 0 | 0 | 0 | 0 | 0 | 0 | 0
Pyrite | 2022-10-19 | MCOF | 37 | 1.344121 | 0.07947422 | 11.88887 | 64.51613 | 35.48387 | 0
Pyrrhotite | 2022-10-19 | MCOF | 18 | 0.7580422 | 0 | 8.975384 | 52.63158 | 44.73684 | 2.631579
Sec. Cu Sulphides | 2022-10-19 | MCOF | 11 | 0.2949 | 22.43142 | 0.1088708 | 76.92308 | 15.38462 | 7.692308
Bornite | 2022-10-19 | MCOF | 1 | 0.02250154 | 1.34376 | 0.04864791 | 100 | 0 | 0
Chalcocite | 2022-10-19 | MCOF | 5 | 0.1711415 | 15.39396 | 0.04152185 | 85.71429 | 0 | 14.28571
Covellite | 2022-10-19 | MCOF | 5 | 0.1012569 | 5.693701 | 0.018701 | 60 | 40 | 0
Silicate gangue | 2022-10-19 | MCOF | 1745 | 45.2644 | 3.294124 | 23.43463 | 68.78087 | 25.86431 | 5.354822
Amphibole | 2022-10-19 | MCOF | 64 | 1.110797 | 0.8940566 | 5.294261 | 49.41176 | 36.47059 | 14.11765
Biotite | 2022-10-19 | MCOF | 50 | 1.175532 | 0.4966076 | 4.295124 | 31.91489 | 51.06383 | 17.02128
Garnets | 2022-10-19 | MCOF | 167 | 3.037015 | 0.3921053 | 5.165479 | 60.48387 | 23.3871 | 16.12903
Kaolinite | 2022-10-19 | MCOF | 476 | 13.88432 | 0.4705224 | 0.4371502 | 65.40984 | 33.19672 | 1.393443
Muscovite | 2022-10-19 | MCOF | 437 | 11.66584 | 0.3964125 | 2.800802 | 80.12552 | 16.10879 | 3.76569
Orthoclase | 2022-10-19 | MCOF | 1 | 0.03323304 | 0 | 0.003684575 | 100 | 0 | 0
Plagioclase | 2022-10-19 | MCOF | 63 | 0.7425508 | 0.3691387 | 0.180463 | 27.27273 | 28.78788 | 43.93939
Quartz | 2022-10-19 | MCOF | 342 | 11.27219 | 0.02438432 | 0.2455814 | 78.63683 | 20.04069 | 1.322482
Silicate gangue_generic | 2022-10-19 | MCOF | 122 | 1.683981 | 0.2508971 | 4.006908 | 31.15942 | 38.4058 | 30.43478
Chalcopyrite cl. | 2022-10-19 | MCOF | 49 | 1.450484 | 49.76168 | 6.220255 | 72.5 | 26.25 | 1.25
Native Copper | 2022-10-19 | MCOF | 0 | 0 | 0 | 0 | 0 | 0 | 0
CuMn mineral | 2022-10-19 | MCOF | 1 | 0.02596331 | 1.141997 | 0.05772579 | 0 | 100 | 0
Accessory_phases | 2022-10-19 | MCON | 6 | 0.2741066 | 0 | 0 | 88.88889 | 0 | 11.11111
Apatite | 2022-10-19 | MCON | 2 | 0.1580615 | 0 | 0 | 100 | 0 | 0
Zircon | 2022-10-19 | MCON | 1 | 0.04701829 | 0 | 0 | 0 | 0 | 100
Carbonate gangue | 2022-10-19 | MCON | 81 | 2.903129 | 0.1478398 | 0.3881559 | 78.84615 | 17.30769 | 3.846154
Ankerite | 2022-10-19 | MCON | 19 | 0.5987329 | 0.1156018 | 0.3093403 | 47.36842 | 42.10526 | 10.52632
Calcite | 2022-10-19 | MCON | 62 | 2.304396 | 0.03223799 | 0.07881555 | 85.88235 | 11.76471 | 2.352941
Dolomite_ | 2022-10-19 | MCON | 0 | 0 | 0 | 0 | 0 | 0 | 0
Chalcopyrite | 2022-10-19 | MCON | 34 | 8.299428 | 17.73093 | 8.70218 | 90.90909 | 9.090909 | 0
Chalcopyrite <20 | 2022-10-19 | MCON | 325 | 18.19168 | 36.70995 | 17.86492 | 88.24885 | 10.36866 | 1.382488
Chalcopyrite >150 | 2022-10-19 | MCON | 0 | 0 | 0 | 0 | 0 | 0 | 0
CPS floating Cu | 2022-10-19 | MCON | 34 | 1.815106 | 6.601991 | 0.7433229 | 57.5 | 42.5 | 0
Cuprite | 2022-10-19 | MCON | 2 | 0.1830712 | 0.9872271 | 0.02119725 | 0 | 100 | 0
Delafossite | 2022-10-19 | MCON | 14 | 0.7576947 | 1.679246 | 0.6960896 | 50 | 50 | 0
Malachite | 2022-10-19 | MCON | 18 | 0.8743401 | 3.935518 | 0.02603612 | 69.56522 | 30.43478 | 0
Fe_Ox | 2022-10-19 | MCON | 32 | 1.919747 | 0.01931643 | 4.217004 | 34.28571 | 37.14286 | 28.57143
Fe_oxyhydroxides | 2022-10-19 | MCON | 7 | 0.3501362 | 0 | 0.5483024 | 14.28571 | 71.42857 | 14.28571
Haematite | 2022-10-19 | MCON | 11 | 0.5832269 | 0.01009847 | 1.136263 | 54.54545 | 45.45455 | 0
Magnesioferrite | 2022-10-19 | MCON | 1 | 0.0465181 | 0 | 0.07143895 | 0 | 100 | 0
Magnetite | 2022-10-19 | MCON | 10 | 0.6697605 | 0.009217958 | 1.599574 | 15.38462 | 15.38462 | 69.23077
Tramp_Steel | 2022-10-19 | MCON | 3 | 0.2701051 | 0 | 0.8614256 | 100 | 0 | 0
Fe_Ti_Ox | 2022-10-19 | MCON | 5 | 0.2731062 | 0 | 0.08322294 | 83.33333 | 16.66667 | 0
Ilmenite | 2022-10-19 | MCON | 1 | 0.04801868 | 0 | 0.07845006 | 100 | 0 | 0
Rutile | 2022-10-19 | MCON | 4 | 0.2250876 | 0 | 0.004772882 | 80 | 20 | 0
Non floating Cu | 2022-10-19 | MCON | 13 | 0.5697216 | 0.4744366 | 1.017276 | 64.70588 | 29.41176 | 5.882353
Chrysocolla | 2022-10-19 | MCON | 2 | 0.04201634 | 0.06668802 | 0 | 50 | 50 | 0
Cu_Fe_Oxide | 2022-10-19 | MCON | 6 | 0.4201634 | 0.3009027 | 0.9428032 | 90 | 0 | 10
CuFe_Silicate | 2022-10-19 | MCON | 5 | 0.1075418 | 0.1068459 | 0.07447299 | 20 | 80 | 0
Other sulphides | 2022-10-19 | MCON | 7 | 0.4025566 | 0 | 0.1645217 | 37.5 | 62.5 | 0
Arsenopyrite | 2022-10-19 | MCON | 0 | 0 | 0 | 0 | 0 | 0 | 0
Galena | 2022-10-19 | MCON | 0 | 0 | 0 | 0 | 0 | 0 | 0
Millerite | 2022-10-19 | MCON | 0 | 0 | 0 | 0 | 0 | 0 | 0
Molybdenite | 2022-10-19 | MCON | 2 | 0.1100428 | 0 | 0 | 50 | 50 | 0
Monazite_Ce | 2022-10-19 | MCON | 1 | 0.05152004 | 0 | 0 | 100 | 0 | 0
Pentlandite | 2022-10-19 | MCON | 2 | 0.09603736 | 0 | 0.07423758 | 50 | 50 | 0
Siegenite | 2022-10-19 | MCON | 2 | 0.1449564 | 0 | 0.09028417 | 0 | 100 | 0
Sphalerite | 2022-10-19 | MCON | 0 | 0 | 0 | 0 | 0 | 0 | 0
vaesite | 2022-10-19 | MCON | 0 | 0 | 0 | 0 | 0 | 0 | 0
Pyrite | 2022-10-19 | MCON | 342 | 30.92373 | 0.3167534 | 48.99711 | 88.49271 | 11.34522 | 0.1620746
Pyrrhotite | 2022-10-19 | MCON | 103 | 6.871573 | 0.2166636 | 14.05936 | 64.42953 | 32.88591 | 2.684564
Sec. Cu Sulphides | 2022-10-19 | MCON | 114 | 8.965788 | 37.62529 | 1.274039 | 63.41463 | 32.92683 | 3.658537
Bornite | 2022-10-19 | MCON | 32 | 1.716668 | 6.10266 | 0.645969 | 45.45455 | 42.42424 | 12.12121
Chalcocite | 2022-10-19 | MCON | 66 | 6.500029 | 29.04536 | 0.6155767 | 67.82609 | 31.30435 | 0.8695652
Covellite | 2022-10-19 | MCON | 16 | 0.7490914 | 2.477269 | 0.01249313 | 68.75 | 25 | 6.25
Silicate gangue | 2022-10-19 | MCON | 482 | 17.80703 | 0.1568295 | 2.432352 | 70.87827 | 25.57781 | 3.543914
Amphibole | 2022-10-19 | MCON | 16 | 0.5740233 | 0.06716332 | 0.3012655 | 42.10526 | 52.63158 | 5.263158
Biotite | 2022-10-19 | MCON | 6 | 0.2023787 | 0.009511269 | 0.1242049 | 57.14286 | 28.57143 | 14.28571
Garnets | 2022-10-19 | MCON | 65 | 2.576302 | 0 | 0.8094188 | 37.36264 | 54.94505 | 7.692308
Kaolinite | 2022-10-19 | MCON | 91 | 3.051987 | 0.008963697 | 0.08291577 | 79.31034 | 16.37931 | 4.310345
Muscovite | 2022-10-19 | MCON | 109 | 4.908709 | 0.03647492 | 0.3896333 | 81.03448 | 18.3908 | 0.5747126
Orthoclase | 2022-10-19 | MCON | 1 | 0.02560996 | 0 | 0 | 100 | 0 | 0
Plagioclase | 2022-10-19 | MCON | 12 | 0.3121214 | 0.01652975 | 0.02728688 | 50 | 50 | 0
Quartz | 2022-10-19 | MCON | 137 | 4.745346 | 0.008421059 | 0.09891214 | 81.00559 | 17.31844 | 1.675978
Silicate gangue_generic | 2022-10-19 | MCON | 43 | 1.354127 | 0.009765457 | 0.5930892 | 56.25 | 33.33333 | 10.41667
Chalcopyrite cl. | 2022-10-19 | MCON | 359 | 26.49111 | 54.44088 | 26.5671 | 89.08228 | 9.968354 | 0.9493671
Native Copper | 2022-10-19 | MCON | 0 | 0 | 0 | 0 | 0 | 0 | 0
CuMn mineral | 2022-10-19 | MCON | 0 | 0 | 0 | 0 | 0 | 0 | 0
Accessory_phases | 2022-10-19 | MFT | 17 | 0.513222 | 0.05685503 | 0.04712186 | 79.06977 | 11.62791 | 9.302326
Apatite | 2022-10-19 | MFT | 9 | 0.4242328 | 0 | 0.01863656 | 88.57143 | 0 | 11.42857
Zircon | 2022-10-19 | MFT | 2 | 0.03605595 | 0 | 0 | 100 | 0 | 0
Carbonate gangue | 2022-10-19 | MFT | 1671 | 40.12437 | 2.309791 | 15.53685 | 93.6944 | 4.971219 | 1.33438
Ankerite | 2022-10-19 | MFT | 118 | 1.776139 | 1.120407 | 5.713233 | 49.65986 | 36.05442 | 14.28571
Calcite | 2022-10-19 | MFT | 1446 | 35.3529 | 1.189385 | 5.66089 | 96.41282 | 2.822699 | 0.764481
Dolomite_ | 2022-10-19 | MFT | 107 | 2.995329 | 0 | 4.162723 | 83.57664 | 14.9635 | 1.459854
Chalcopyrite | 2022-10-19 | MFT | 1 | 0.064287 | 5.292362 | 0.4423307 | 0 | 100 | 0
Chalcopyrite <20 | 2022-10-19 | MFT | 21 | 0.5303677 | 32.43579 | 2.897858 | 69.69697 | 27.27273 | 3.030303
Chalcopyrite >150 | 2022-10-19 | MFT | 0 | 0 | 0 | 0 | 0 | 0 | 0
CPS floating Cu | 2022-10-19 | MFT | 1 | 0.02075135 | 1.44576 | 0.14342 | 0 | 0 | 100
Cuprite | 2022-10-19 | MFT | 0 | 0 | 0 | 0 | 0 | 0 | 0
Delafossite | 2022-10-19 | MFT | 1 | 0.02075135 | 1.44576 | 0.14342 | 0 | 0 | 100
Malachite | 2022-10-19 | MFT | 0 | 0 | 0 | 0 | 0 | 0 | 0
Fe_Ox | 2022-10-19 | MFT | 72 | 1.997653 | 3.919696 | 29.73943 | 63.72549 | 31.37255 | 4.901961
Fe_oxyhydroxides | 2022-10-19 | MFT | 33 | 0.8822202 | 1.056063 | 11.29706 | 58.69565 | 34.78261 | 6.521739
Haematite | 2022-10-19 | MFT | 15 | 0.3252707 | 0.7610204 | 4.511808 | 50 | 50 | 0
Magnesioferrite | 2022-10-19 | MFT | 0 | 0 | 0 | 0 | 0 | 0 | 0
Magnetite | 2022-10-19 | MFT | 24 | 0.7901624 | 2.102613 | 13.93057 | 75 | 20 | 5
Tramp_Steel | 2022-10-19 | MFT | 0 | 0 | 0 | 0 | 0 | 0 | 0
Fe_Ti_Ox | 2022-10-19 | MFT | 18 | 1.06787 | 0.09511322 | 5.272283 | 86.66667 | 8.333333 | 5
Ilmenite | 2022-10-19 | MFT | 6 | 0.5155234 | 0.09511322 | 5.254707 | 89.28571 | 3.571429 | 7.142857
Rutile | 2022-10-19 | MFT | 12 | 0.5523465 | 0 | 0.01757649 | 84.375 | 12.5 | 3.125
Non floating Cu | 2022-10-19 | MFT | 43 | 0.610458 | 29.1569 | 3.574538 | 43.07692 | 43.07692 | 13.84615
Chrysocolla | 2022-10-19 | MFT | 13 | 0.1772112 | 13.45804 | 0.176438 | 40.90909 | 36.36364 | 22.72727
Cu_Fe_Oxide | 2022-10-19 | MFT | 8 | 0.1611011 | 2.982602 | 2.225845 | 50 | 40 | 10
CuFe_Silicate | 2022-10-19 | MFT | 22 | 0.2721457 | 12.71626 | 1.172255 | 42.42424 | 48.48485 | 9.090909
Other sulphides | 2022-10-19 | MFT | 6 | 0.1543885 | 2.113988 | 0 | 33.33333 | 50 | 16.66667
Arsenopyrite | 2022-10-19 | MFT | 0 | 0 | 0 | 0 | 0 | 0 | 0
Galena | 2022-10-19 | MFT | 4 | 0.1135379 | 0 | 0 | 50 | 50 | 0
Millerite | 2022-10-19 | MFT | 0 | 0 | 0 | 0 | 0 | 0 | 0
Molybdenite | 2022-10-19 | MFT | 1 | 0.02109657 | 2.113988 | 0 | 0 | 100 | 0
Monazite_Ce | 2022-10-19 | MFT | 1 | 0.01975406 | 0 | 0 | 0 | 0 | 100
Pentlandite | 2022-10-19 | MFT | 0 | 0 | 0 | 0 | 0 | 0 | 0
Siegenite | 2022-10-19 | MFT | 0 | 0 | 0 | 0 | 0 | 0 | 0
Sphalerite | 2022-10-19 | MFT | 0 | 0 | 0 | 0 | 0 | 0 | 0
vaesite | 2022-10-19 | MFT | 0 | 0 | 0 | 0 | 0 | 0 | 0
Pyrite | 2022-10-19 | MFT | 12 | 0.345907 | 0 | 3.560589 | 77.77778 | 16.66667 | 5.555556
Pyrrhotite | 2022-10-19 | MFT | 9 | 0.3006069 | 0 | 4.181682 | 47.05882 | 52.94118 | 0
Sec. Cu Sulphides | 2022-10-19 | MFT | 4 | 0.1029129 | 15.68938 | 0.04381994 | 100 | 0 | 0
Bornite | 2022-10-19 | MFT | 1 | 0.01994585 | 2.110194 | 0.01426065 | 100 | 0 | 0
Chalcocite | 2022-10-19 | MFT | 2 | 0.06501579 | 11.44627 | 0.02955929 | 100 | 0 | 0
Covellite | 2022-10-19 | MFT | 1 | 0.01795126 | 2.132914 | 0 | 100 | 0 | 0
Silicate gangue | 2022-10-19 | MFT | 2196 | 53.98923 | 7.484363 | 34.47814 | 75.73021 | 20.34973 | 3.920061
Amphibole | 2022-10-19 | MFT | 68 | 0.9846344 | 2.31652 | 6.295976 | 31.76471 | 54.11765 | 14.11765
Biotite | 2022-10-19 | MFT | 83 | 2.039693 | 1.878004 | 9.92258 | 59.78261 | 36.95652 | 3.26087
Garnets | 2022-10-19 | MFT | 150 | 2.040767 | 1.083303 | 5.64092 | 45.74468 | 37.23404 | 17.02128
Kaolinite | 2022-10-19 | MFT | 748 | 19.51018 | 0.7851411 | 0.6694454 | 79.26577 | 19.44157 | 1.292658
Muscovite | 2022-10-19 | MFT | 438 | 11.05476 | 0.6975827 | 3.05597 | 83.17025 | 13.40509 | 3.424658
Orthoclase | 2022-10-19 | MFT | 11 | 0.5695306 | 0 | 0.003616686 | 98.27586 | 0 | 1.724138
Plagioclase | 2022-10-19 | MFT | 93 | 0.9773465 | 0.1308149 | 0.2534701 | 29.59184 | 35.71429 | 34.69388
Quartz | 2022-10-19 | MFT | 430 | 13.61055 | 0 | 0.3847228 | 83.56983 | 14.86184 | 1.568335
Silicate gangue_generic | 2022-10-19 | MFT | 139 | 1.84967 | 0.5929961 | 5.868005 | 23.97661 | 54.97076 | 21.05263
Chalcopyrite cl. | 2022-10-19 | MFT | 22 | 0.5946547 | 37.72816 | 3.340189 | 62.16216 | 35.13514 | 2.702703
Native Copper | 2022-10-19 | MFT | 0 | 0 | 0 | 0 | 0 | 0 | 0
CuMn mineral | 2022-10-19 | MFT | 0 | 0 | 0 | 0 | 0 | 0 | 0
Accessory_phases | 2022-10-21 | MCOF | 19 | 0.3125867 | 0.3258467 | 0.001892933 | 85.45455 | 12.72727 | 1.818182
Apatite | 2022-10-21 | MCOF | 14 | 0.2870074 | 0 | 0.001892933 | 83.67347 | 14.28571 | 2.040816
Zircon | 2022-10-21 | MCOF | 0 | 0 | 0 | 0 | 0 | 0 | 0
Carbonate gangue | 2022-10-21 | MCOF | 3533 | 38.00733 | 2.155304 | 18.9839 | 87.00878 | 10.49291 | 2.498312
Ankerite | 2022-10-21 | MCOF | 569 | 4.776104 | 1.478873 | 11.57637 | 60.1467 | 28.48411 | 11.36919
Calcite | 2022-10-21 | MCOF | 2752 | 30.3099 | 0.5574361 | 4.439271 | 92.94001 | 5.7176 | 1.342393
Dolomite_ | 2022-10-21 | MCOF | 212 | 2.921325 | 0.1189945 | 2.968256 | 62.02532 | 35.98553 | 1.98915
Chalcopyrite | 2022-10-21 | MCOF | 4 | 0.2019283 | 10.96671 | 0.9783409 | 76.92308 | 23.07692 | 0
Chalcopyrite <20 | 2022-10-21 | MCOF | 88 | 0.8465458 | 40.45421 | 3.532667 | 86.23853 | 9.174312 | 4.587156
Chalcopyrite >150 | 2022-10-21 | MCOF | 0 | 0 | 0 | 0 | 0 | 0 | 0
CPS floating Cu | 2022-10-21 | MCOF | 4 | 0.03115858 | 2.758429 | 0.01607251 | 75 | 0 | 25
Cuprite | 2022-10-21 | MCOF | 0 | 0 | 0 | 0 | 0 | 0 | 0
Delafossite | 2022-10-21 | MCOF | 1 | 0.01002784 | 0.9482783 | 0.01607251 | 100 | 0 | 0
Malachite | 2022-10-21 | MCOF | 3 | 0.02113074 | 1.810151 | 0 | 66.66667 | 0 | 33.33333
Fe_Ox | 2022-10-21 | MCOF | 150 | 1.979098 | 1.705351 | 20.01364 | 60.69652 | 32.83582 | 6.467662
Fe_oxyhydroxides | 2022-10-21 | MCOF | 63 | 0.6487509 | 0.2249291 | 5.014397 | 42.85714 | 42.85714 | 14.28571
Haematite | 2022-10-21 | MCOF | 26 | 0.2652464 | 0 | 2.387402 | 55.55556 | 40.74074 | 3.703704
Magnesioferrite | 2022-10-21 | MCOF | 2 | 0.01723824 | 0 | 0.1071146 | 100 | 0 | 0
Magnetite | 2022-10-21 | MCOF | 45 | 0.8304938 | 1.147632 | 9.793594 | 74.71264 | 22.98851 | 2.298851
Tramp_Steel | 2022-10-21 | MCOF | 11 | 0.200186 | 0.33279 | 2.598118 | 75 | 25 | 0
Fe_Ti_Ox | 2022-10-21 | MCOF | 59 | 1.396297 | 0 | 3.365871 | 87.19512 | 9.756098 | 3.04878
Ilmenite | 2022-10-21 | MCOF | 21 | 0.4537549 | 0 | 3.33499 | 86.27451 | 13.72549 | 0
Rutile | 2022-10-21 | MCOF | 38 | 0.9425424 | 0 | 0.03088031 | 87.61062 | 7.964602 | 4.424779
Non floating Cu | 2022-10-21 | MCOF | 92 | 0.6671013 | 19.32665 | 3.509909 | 52.63158 | 37.59398 | 9.774436
Chrysocolla | 2022-10-21 | MCOF | 20 | 0.1323452 | 7.533769 | 0.05740843 | 47.05882 | 52.94118 | 0
Cu_Fe_Oxide | 2022-10-21 | MCOF | 23 | 0.2646904 | 4.330673 | 2.564495 | 58.82353 | 26.47059 | 14.70588
CuFe_Silicate | 2022-10-21 | MCOF | 43 | 0.2311407 | 6.182679 | 0.7732528 | 51.72414 | 34.48276 | 13.7931
Other sulphides | 2022-10-21 | MCOF | 7 | 0.08074168 | 0 | 0.01863835 | 87.5 | 0 | 12.5
Arsenopyrite | 2022-10-21 | MCOF | 0 | 0 | 0 | 0 | 0 | 0 | 0
Galena | 2022-10-21 | MCOF | 2 | 0.02743289 | 0 | 0.01286973 | 100 | 0 | 0
Millerite | 2022-10-21 | MCOF | 0 | 0 | 0 | 0 | 0 | 0 | 0
Molybdenite | 2022-10-21 | MCOF | 0 | 0 | 0 | 0 | 0 | 0 | 0
Monazite_Ce | 2022-10-21 | MCOF | 4 | 0.03818362 | 0 | 0 | 75 | 0 | 25
Pentlandite | 2022-10-21 | MCOF | 0 | 0 | 0 | 0 | 0 | 0 | 0
Siegenite | 2022-10-21 | MCOF | 0 | 0 | 0 | 0 | 0 | 0 | 0
Sphalerite | 2022-10-21 | MCOF | 1 | 0.01512516 | 0 | 0.005768617 | 100 | 0 | 0
vaesite | 2022-10-21 | MCOF | 0 | 0 | 0 | 0 | 0 | 0 | 0
Pyrite | 2022-10-21 | MCOF | 45 | 0.7707717 | 0.04938012 | 5.551534 | 69.87952 | 20.48193 | 9.638554
Pyrrhotite | 2022-10-21 | MCOF | 34 | 0.4272488 | 0 | 3.989329 | 84 | 14 | 2
Sec. Cu Sulphides | 2022-10-21 | MCOF | 15 | 0.1894167 | 18.59986 | 0.08689862 | 78.94737 | 21.05263 | 0
Bornite | 2022-10-21 | MCOF | 4 | 0.04819292 | 4.036499 | 0.06397478 | 80 | 20 | 0
Chalcocite | 2022-10-21 | MCOF | 8 | 0.1151996 | 12.3251 | 0.01922467 | 72.72727 | 27.27273 | 0
Covellite | 2022-10-21 | MCOF | 3 | 0.02602418 | 2.23826 | 0.003699166 | 100 | 0 | 0
Silicate gangue | 2022-10-21 | MCOF | 5202 | 55.04677 | 3.658269 | 39.94396 | 69.45488 | 25.72607 | 4.819056
Amphibole | 2022-10-21 | MCOF | 216 | 1.477817 | 1.199852 | 5.571748 | 46.59091 | 35.22727 | 18.18182
Biotite | 2022-10-21 | MCOF | 297 | 3.605146 | 0.7800477 | 12.38276 | 50.52006 | 46.50817 | 2.971768
Garnets | 2022-10-21 | MCOF | 591 | 4.212228 | 0.7035507 | 8.586333 | 54.29639 | 32.50311 | 13.2005
Kaolinite | 2022-10-21 | MCOF | 1237 | 15.45343 | 0.4290943 | 0.4975938 | 70.72555 | 27.47634 | 1.798107
Muscovite | 2022-10-21 | MCOF | 1049 | 9.586462 | 0.3301407 | 2.676315 | 79.28026 | 16.63032 | 4.089422
Orthoclase | 2022-10-21 | MCOF | 8 | 0.09964814 | 0 | 0 | 80.95238 | 14.28571 | 4.761905
Plagioclase | 2022-10-21 | MCOF | 163 | 0.8433762 | 0.01522209 | 0.1653973 | 38.85714 | 30.28571 | 30.85714
Quartz | 2022-10-21 | MCOF | 1040 | 15.72813 | 0.05920951 | 0.393897 | 79.6065 | 19.23798 | 1.155528
Silicate gangue_generic | 2022-10-21 | MCOF | 565 | 3.591003 | 0.1411525 | 9.136602 | 43.81368 | 38.13683 | 18.04949
Chalcopyrite cl. | 2022-10-21 | MCOF | 92 | 1.048474 | 51.42092 | 4.511008 | 84.44444 | 11.85185 | 3.703704
Native Copper | 2022-10-21 | MCOF | 0 | 0 | 0 | 0 | 0 | 0 | 0
CuMn mineral | 2022-10-21 | MCOF | 6 | 0.03892505 | 1.279526 | 0.1147532 | 57.14286 | 42.85714 | 0
Accessory_phases | 2022-10-21 | MCON | 15 | 0.1787905 | 0 | 0.001776526 | 75 | 18.75 | 6.25
Apatite | 2022-10-21 | MCON | 10 | 0.1575542 | 0 | 0.0009318785 | 81.48148 | 11.11111 | 7.407407
Zircon | 2022-10-21 | MCON | 0 | 0 | 0 | 0 | 0 | 0 | 0
Carbonate gangue | 2022-10-21 | MCON | 453 | 3.429925 | 0.2081786 | 0.8621339 | 72.2561 | 22.71341 | 5.030488
Ankerite | 2022-10-21 | MCON | 150 | 0.9714183 | 0.1332723 | 0.59202 | 49.7006 | 37.12575 | 13.17365
Calcite | 2022-10-21 | MCON | 280 | 2.22694 | 0.0676691 | 0.2147791 | 84.26966 | 13.25843 | 2.47191
Dolomite_ | 2022-10-21 | MCON | 23 | 0.2315671 | 0.007237244 | 0.05533476 | 36.36364 | 63.63636 | 0
Chalcopyrite | 2022-10-21 | MCON | 182 | 8.0546 | 13.53948 | 8.512409 | 80.11527 | 18.82805 | 1.056676
Chalcopyrite <20 | 2022-10-21 | MCON | 3008 | 30.71735 | 46.53461 | 30.71966 | 83.29975 | 14.48363 | 2.216625
Chalcopyrite >150 | 2022-10-21 | MCON | 0 | 0 | 0 | 0 | 0 | 0 | 0
CPS floating Cu | 2022-10-21 | MCON | 206 | 2.333804 | 6.472712 | 1.310777 | 51.93798 | 39.14729 | 8.914729
Cuprite | 2022-10-21 | MCON | 6 | 0.06758656 | 0.2681616 | 0.01042956 | 0 | 16.66667 | 83.33333
Delafossite | 2022-10-21 | MCON | 131 | 1.418616 | 2.945296 | 1.239476 | 59.15493 | 32.39437 | 8.450704
Malachite | 2022-10-21 | MCON | 67 | 0.7017184 | 2.592017 | 0.04898092 | 50 | 45 | 5
Fe_Ox | 2022-10-21 | MCON | 159 | 1.643424 | 0.02890511 | 3.54748 | 53.93939 | 40 | 6.060606
Fe_oxyhydroxides | 2022-10-21 | MCON | 62 | 0.5909207 | 0.005522381 | 0.9580728 | 54.6875 | 43.75 | 1.5625
Haematite | 2022-10-21 | MCON | 31 | 0.3034009 | 0.005711071 | 0.5806814 | 45.16129 | 48.3871 | 6.451613
Magnesioferrite | 2022-10-21 | MCON | 1 | 0.008586817 | 0.002224135 | 0.00960207 | 100 | 0 | 0
Magnetite | 2022-10-21 | MCON | 48 | 0.4850167 | 0.01544752 | 1.237718 | 54.90196 | 33.33333 | 11.76471
Tramp_Steel | 2022-10-21 | MCON | 14 | 0.232675 | 0 | 0.7259393 | 57.14286 | 35.71429 | 7.142857
Fe_Ti_Ox | 2022-10-21 | MCON | 25 | 0.3146653 | 0.004870921 | 0.1791475 | 48.64865 | 43.24324 | 8.108108
Ilmenite | 2022-10-21 | MCON | 10 | 0.1152295 | 0.002796801 | 0.1700422 | 69.23077 | 23.07692 | 7.692308
Rutile | 2022-10-21 | MCON | 15 | 0.1994357 | 0.00207412 | 0.009105346 | 37.5 | 54.16667 | 8.333333
Non floating Cu | 2022-10-21 | MCON | 210 | 1.183411 | 0.9694084 | 1.577876 | 45.17544 | 38.15789 | 16.66667
Chrysocolla | 2022-10-21 | MCON | 28 | 0.1202154 | 0.1921972 | 0.01674758 | 41.93548 | 51.6129 | 6.451613
Cu_Fe_Oxide | 2022-10-21 | MCON | 61 | 0.5661759 | 0.3088053 | 1.227415 | 54.79452 | 32.87671 | 12.32877
CuFe_Silicate | 2022-10-21 | MCON | 118 | 0.4804001 | 0.446193 | 0.3210783 | 41.32231 | 37.19008 | 21.4876
Other sulphides | 2022-10-21 | MCON | 18 | 0.2423514 | 0.01414024 | 0.08748766 | 68 | 20 | 12
Arsenopyrite | 2022-10-21 | MCON | 0 | 0 | 0 | 0 | 0 | 0 | 0
Galena | 2022-10-21 | MCON | 2 | 0.04099513 | 0.01073642 | 0.00195825 | 0 | 0 | 100
Millerite | 2022-10-21 | MCON | 1 | 0.009916388 | 0 | 0.001842752 | 0 | 100 | 0
Molybdenite | 2022-10-21 | MCON | 4 | 0.0406258 | 0 | 0 | 100 | 0 | 0
Monazite_Ce | 2022-10-21 | MCON | 2 | 0.01902026 | 0.003403818 | 0.009326476 | 100 | 0 | 0
Pentlandite | 2022-10-21 | MCON | 5 | 0.0797743 | 0 | 0.07131873 | 66.66667 | 33.33333 | 0
Siegenite | 2022-10-21 | MCON | 1 | 0.02675763 | 0 | 0 | 100 | 0 | 0
Sphalerite | 2022-10-21 | MCON | 1 | 0.007534239 | 0 | 0.0006140701 | 100 | 0 | 0
vaesite | 2022-10-21 | MCON | 2 | 0.01772762 | 0 | 0.002427383 | 50 | 50 | 0
Pyrite | 2022-10-21 | MCON | 1201 | 18.42919 | 0.4555284 | 29.47187 | 78.96586 | 17.72088 | 3.313253
Pyrrhotite | 2022-10-21 | MCON | 666 | 8.861983 | 0.3978575 | 18.27576 | 67.14697 | 30.06724 | 2.785783
Sec. Cu Sulphides | 2022-10-21 | MCON | 779 | 9.700869 | 30.9611 | 2.350657 | 66.32338 | 27.80639 | 5.870237
Bornite | 2022-10-21 | MCON | 376 | 3.975419 | 11.13711 | 1.460453 | 63.04348 | 29.4686 | 7.487923
Chalcocite | 2022-10-21 | MCON | 356 | 5.310623 | 18.73252 | 0.858422 | 68.17289 | 27.70138 | 4.125737
Covellite | 2022-10-21 | MCON | 47 | 0.4148263 | 1.091471 | 0.03178221 | 75 | 14.58333 | 10.41667
Silicate gangue | 2022-10-21 | MCON | 2208 | 14.54012 | 0.4132028 | 3.068252 | 63.33102 | 30.81717 | 5.851801
Amphibole | 2022-10-21 | MCON | 116 | 0.6803713 | 0.2039366 | 0.532039 | 40.98361 | 42.62295 | 16.39344
Biotite | 2022-10-21 | MCON | 20 | 0.1387556 | 0.007339274 | 0.08544936 | 46.15385 | 53.84615 | 0
Garnets | 2022-10-21 | MCON | 424 | 2.628655 | 0.04132546 | 1.164646 | 54.67197 | 36.77932 | 8.548708
Kaolinite | 2022-10-21 | MCON | 467 | 3.326791 | 0.03201873 | 0.1298078 | 64.52555 | 31.9708 | 3.50365
Muscovite | 2022-10-21 | MCON | 264 | 1.791376 | 0.05438787 | 0.2062185 | 69.47674 | 24.12791 | 6.395349
Orthoclase | 2022-10-21 | MCON | 0 | 0 | 0 | 0 | 0 | 0 | 0
Plagioclase | 2022-10-21 | MCON | 124 | 0.6385637 | 0.02403711 | 0.07721666 | 42.85714 | 45.86466 | 11.2782
Quartz | 2022-10-21 | MCON | 573 | 4.091018 | 0.03529322 | 0.2265153 | 74.16268 | 22.96651 | 2.870813
Silicate gangue_generic | 2022-10-21 | MCON | 216 | 1.218552 | 0.01486459 | 0.6348508 | 55.55556 | 35.47009 | 8.974359
Chalcopyrite cl. | 2022-10-21 | MCON | 3190 | 38.77195 | 60.0741 | 39.23207 | 82.6382 | 15.38615 | 1.975654
Native Copper | 2022-10-21 | MCON | 2 | 0.1458836 | 0.6672367 | 0.0118908 | 0 | 90 | 10
CuMn mineral | 2022-10-21 | MCON | 3 | 0.01661965 | 0.02221285 | 0.01263506 | 0 | 66.66667 | 33.33333
Accessory_phases | 2022-10-21 | MFT | 24 | 0.2799101 | 0.07882945 | 0.008312098 | 82.75862 | 12.06897 | 5.172414
Apatite | 2022-10-21 | MFT | 15 | 0.2435724 | 0 | 0.002848434 | 87.7551 | 10.20408 | 2.040816
Zircon | 2022-10-21 | MFT | 1 | 0.007393377 | 0 | 0 | 0 | 100 | 0
Carbonate gangue | 2022-10-21 | MFT | 3128 | 31.82083 | 2.394016 | 13.28039 | 85.24792 | 12.22511 | 2.526977
Ankerite | 2022-10-21 | MFT | 502 | 3.800589 | 1.943599 | 7.917226 | 49.15254 | 40.28683 | 10.56063
Calcite | 2022-10-21 | MFT | 2454 | 26.37938 | 0.4504166 | 3.814881 | 91.04719 | 7.563025 | 1.389787
Dolomite_ | 2022-10-21 | MFT | 172 | 1.640858 | 0 | 1.548282 | 62.84153 | 32.24044 | 4.918033
Chalcopyrite | 2022-10-21 | MFT | 1 | 0.112049 | 10.3798 | 0.4792685 | 100 | 0 | 0
Chalcopyrite <20 | 2022-10-21 | MFT | 14 | 0.1054579 | 7.121707 | 0.2483812 | 56.25 | 31.25 | 12.5
Chalcopyrite >150 | 2022-10-21 | MFT | 0 | 0 | 0 | 0 | 0 | 0 | 0
CPS floating Cu | 2022-10-21 | MFT | 0 | 0 | 0 | 0 | 0 | 0 | 0
Cuprite | 2022-10-21 | MFT | 0 | 0 | 0 | 0 | 0 | 0 | 0
Delafossite | 2022-10-21 | MFT | 0 | 0 | 0 | 0 | 0 | 0 | 0
Malachite | 2022-10-21 | MFT | 0 | 0 | 0 | 0 | 0 | 0 | 0
Fe_Ox | 2022-10-21 | MFT | 346 | 4.314696 | 14.24993 | 40.28205 | 48.47909 | 41.8251 | 9.695817
Fe_oxyhydroxides | 2022-10-21 | MFT | 138 | 1.400022 | 4.069118 | 10.92173 | 34.83146 | 54.49438 | 10.67416
Haematite | 2022-10-21 | MFT | 62 | 0.6503026 | 1.38438 | 5.379012 | 37.17949 | 32.05128 | 30.76923
Magnesioferrite | 2022-10-21 | MFT | 0 | 0 | 0 | 0 | 0 | 0 | 0
Magnetite | 2022-10-21 | MFT | 125 | 1.984807 | 8.50582 | 20.8641 | 60.81633 | 36.73469 | 2.44898
Tramp_Steel | 2022-10-21 | MFT | 16 | 0.240678 | 0.2906113 | 2.874284 | 52.94118 | 35.29412 | 11.76471
Fe_Ti_Ox | 2022-10-21 | MFT | 79 | 1.426135 | 0.2037493 | 3.213669 | 83.75635 | 8.121827 | 8.121827
Ilmenite | 2022-10-21 | MFT | 25 | 0.5058957 | 0.1115649 | 3.125462 | 91.04478 | 5.970149 | 2.985075
Rutile | 2022-10-21 | MFT | 54 | 0.9202395 | 0.09218436 | 0.08820766 | 80 | 9.230769 | 10.76923
Non floating Cu | 2022-10-21 | MFT | 168 | 1.275358 | 52.66794 | 7.309778 | 54.94505 | 33.69963 | 11.35531
Chrysocolla | 2022-10-21 | MFT | 40 | 0.2675773 | 22.89227 | 0.1383455 | 43.20988 | 48.14815 | 8.641975
Cu_Fe_Oxide | 2022-10-21 | MFT | 78 | 0.7069327 | 15.39158 | 6.393839 | 51.40187 | 32.71028 | 15.88785
CuFe_Silicate | 2022-10-21 | MFT | 41 | 0.2536557 | 12.46117 | 0.6831968 | 74.66667 | 17.33333 | 8
Other sulphides | 2022-10-21 | MFT | 4 | 0.03017127 | 0 | 0.03371003 | 100 | 0 | 0
Arsenopyrite | 2022-10-21 | MFT | 0 | 0 | 0 | 0 | 0 | 0 | 0
Galena | 2022-10-21 | MFT | 0 | 0 | 0 | 0 | 0 | 0 | 0
Millerite | 2022-10-21 | MFT | 0 | 0 | 0 | 0 | 0 | 0 | 0
Molybdenite | 2022-10-21 | MFT | 0 | 0 | 0 | 0 | 0 | 0 | 0
Monazite_Ce | 2022-10-21 | MFT | 2 | 0.01620251 | 0 | 0 | 100 | 0 | 0
Pentlandite | 2022-10-21 | MFT | 1 | 0.007550683 | 0 | 0.02920547 | 100 | 0 | 0
Siegenite | 2022-10-21 | MFT | 0 | 0 | 0 | 0 | 0 | 0 | 0
Sphalerite | 2022-10-21 | MFT | 1 | 0.00641808 | 0 | 0.004504563 | 100 | 0 | 0
vaesite | 2022-10-21 | MFT | 0 | 0 | 0 | 0 | 0 | 0 | 0
Pyrite | 2022-10-21 | MFT | 9 | 0.1182154 | 0.07302656 | 0.6684434 | 26.66667 | 40 | 33.33333
Pyrrhotite | 2022-10-21 | MFT | 8 | 0.145036 | 0 | 1.200269 | 65 | 35 | 0
Sec. Cu Sulphides | 2022-10-21 | MFT | 1 | 0.007361916 | 1.123526 | 0.002873423 | 100 | 0 | 0
Bornite | 2022-10-21 | MFT | 0 | 0 | 0 | 0 | 0 | 0 | 0
Chalcocite | 2022-10-21 | MFT | 0 | 0 | 0 | 0 | 0 | 0 | 0
Covellite | 2022-10-21 | MFT | 1 | 0.007361916 | 1.123526 | 0.002873423 | 100 | 0 | 0
Silicate gangue | 2022-10-21 | MFT | 6021 | 60.35566 | 11.70748 | 33.2706 | 69.23077 | 25.18062 | 5.58861
Amphibole | 2022-10-21 | MFT | 238 | 1.467947 | 3.666111 | 5.560477 | 40.45307 | 37.86408 | 21.68285
Biotite | 2022-10-21 | MFT | 264 | 2.973176 | 0.7647737 | 9.183779 | 57.79817 | 38.99083 | 3.211009
Garnets | 2022-10-21 | MFT | 621 | 3.690506 | 2.398157 | 6.84828 | 51.99035 | 31.24246 | 16.76719
Kaolinite | 2022-10-21 | MFT | 1473 | 17.10709 | 2.563554 | 0.5943265 | 70.66505 | 26.89238 | 2.442563
Muscovite | 2022-10-21 | MFT | 1311 | 12.66042 | 1.265446 | 2.910357 | 75.68325 | 19.76174 | 4.555011
Orthoclase | 2022-10-21 | MFT | 13 | 0.07651359 | 0 | 0.001362215 | 36.84211 | 52.63158 | 10.52632
Plagioclase | 2022-10-21 | MFT | 178 | 0.87116 | 0.07576534 | 0.186595 | 23.47418 | 33.33333 | 43.19249
Quartz | 2022-10-21 | MFT | 1264 | 17.72491 | 0.129377 | 0.4223388 | 79.09219 | 19.30856 | 1.599247
Silicate gangue_generic | 2022-10-21 | MFT | 626 | 3.3492 | 0.8442913 | 7.14369 | 34.96689 | 43.31126 | 21.72185
Chalcopyrite cl. | 2022-10-21 | MFT | 15 | 0.2175069 | 17.50151 | 0.7276497 | 78.78788 | 15.15152 | 6.060606
Native Copper | 2022-10-21 | MFT | 0 | 0 | 0 | 0 | 0 | 0 | 0
CuMn mineral | 2022-10-21 | MFT | 9 | 0.04719177 | 1.922914 | 0.09439661 | 40 | 50 | 10
Accessory_phases | 2022-10-22 | MCOF | 17 | 0.347963 | 0.1498594 | 0.06300904 | 62.06897 | 34.48276 | 3.448276
Apatite | 2022-10-22 | MCOF | 4 | 0.18972 | 0 | 0.02525097 | 92.85714 | 7.142857 | 0
Zircon | 2022-10-22 | MCOF | 1 | 0.02015561 | 0 | 0 | 0 | 100 | 0
Carbonate gangue | 2022-10-22 | MCOF | 936 | 24.52149 | 1.7956 | 8.156289 | 80.97303 | 14.78805 | 4.238921
Ankerite | 2022-10-22 | MCOF | 129 | 2.161368 | 1.565041 | 4.20183 | 48.75 | 33.125 | 18.125
Calcite | 2022-10-22 | MCOF | 751 | 20.46571 | 0.2305595 | 2.335183 | 85.91709 | 11.3004 | 2.78251
Dolomite_ | 2022-10-22 | MCOF | 56 | 1.894413 | 0 | 1.619276 | 58.06452 | 35.48387 | 6.451613
Chalcopyrite | 2022-10-22 | MCOF | 4 | 0.4132758 | 19.32227 | 1.727912 | 100 | 0 | 0
Chalcopyrite <20 | 2022-10-22 | MCOF | 46 | 0.9523311 | 30.98235 | 2.498599 | 67.92453 | 18.86792 | 13.20755
Chalcopyrite >150 | 2022-10-22 | MCOF | 0 | 0 | 0 | 0 | 0 | 0 | 0
CPS floating Cu | 2022-10-22 | MCOF | 3 | 0.06269681 | 3.586557 | 0.163437 | 33.33333 | 0 | 66.66667
Cuprite | 2022-10-22 | MCOF | 0 | 0 | 0 | 0 | 0 | 0 | 0
Delafossite | 2022-10-22 | MCOF | 2 | 0.04640079 | 1.52938 | 0.1594142 | 0 | 0 | 100
Malachite | 2022-10-22 | MCOF | 1 | 0.01629603 | 2.057176 | 0.004022798 | 100 | 0 | 0
Fe_Ox | 2022-10-22 | MCOF | 90 | 3.098818 | 4.027245 | 28.186 | 60 | 29.62963 | 10.37037
Fe_oxyhydroxides | 2022-10-22 | MCOF | 32 | 0.7933591 | 0.648906 | 5.403324 | 37.83784 | 43.24324 | 18.91892
Haematite | 2022-10-22 | MCOF | 12 | 0.3182013 | 0.1405332 | 2.430634 | 57.14286 | 21.42857 | 21.42857
Magnesioferrite | 2022-10-22 | MCOF | 0 | 0 | 0 | 0 | 0 | 0 | 0
Magnetite | 2022-10-22 | MCOF | 39 | 1.678491 | 3.237806 | 16.8353 | 75 | 22.36842 | 2.631579
Tramp_Steel | 2022-10-22 | MCOF | 7 | 0.3087668 | 0 | 3.516743 | 25 | 50 | 25
Fe_Ti_Ox | 2022-10-22 | MCOF | 24 | 1.132145 | 0 | 3.071157 | 66.66667 | 29.82456 | 3.508772
Ilmenite | 2022-10-22 | MCOF | 12 | 0.5146113 | 0 | 3.045185 | 60 | 40 | 0
Rutile | 2022-10-22 | MCOF | 12 | 0.6175336 | 0 | 0.02597176 | 71.875 | 21.875 | 6.25
Non floating Cu | 2022-10-22 | MCOF | 57 | 1.392667 | 20.92104 | 9.16247 | 46.07843 | 44.11765 | 9.803922
Chrysocolla | 2022-10-22 | MCOF | 6 | 0.08105128 | 3.227639 | 0.03612025 | 66.66667 | 33.33333 | 0
Cu_Fe_Oxide | 2022-10-22 | MCOF | 29 | 0.9005698 | 9.193454 | 7.814517 | 50 | 38 | 12
CuFe_Silicate | 2022-10-22 | MCOF | 19 | 0.3595847 | 7.495837 | 1.232741 | 33.33333 | 58.97436 | 7.692308
Other sulphides | 2022-10-22 | MCOF | 6 | 0.2968878 | 0 | 0.03269171 | 84.61538 | 7.692308 | 7.692308
Arsenopyrite | 2022-10-22 | MCOF | 0 | 0 | 0 | 0 | 0 | 0 | 0
Galena | 2022-10-22 | MCOF | 1 | 0.03173436 | 0 | 0 | 0 | 0 | 100
Millerite | 2022-10-22 | MCOF | 0 | 0 | 0 | 0 | 0 | 0 | 0
Molybdenite | 2022-10-22 | MCOF | 1 | 0.02358635 | 0 | 0 | 100 | 0 | 0
Monazite_Ce | 2022-10-22 | MCOF | 3 | 0.220854 | 0 | 0 | 100 | 0 | 0
Pentlandite | 2022-10-22 | MCOF | 0 | 0 | 0 | 0 | 0 | 0 | 0
Siegenite | 2022-10-22 | MCOF | 1 | 0.02071311 | 0 | 0.03269171 | 0 | 100 | 0
Sphalerite | 2022-10-22 | MCOF | 0 | 0 | 0 | 0 | 0 | 0 | 0
vaesite | 2022-10-22 | MCOF | 0 | 0 | 0 | 0 | 0 | 0 | 0
Pyrite | 2022-10-22 | MCOF | 25 | 0.7519758 | 0 | 4.304296 | 91.42857 | 2.857143 | 5.714286
Pyrrhotite | 2022-10-22 | MCOF | 10 | 0.3360841 | 0.359154 | 2.615244 | 70.58824 | 29.41176 | 0
Sec. Cu Sulphides | 2022-10-22 | MCOF | 4 | 0.1169883 | 10.88489 | 0 | 80 | 20 | 0
Bornite | 2022-10-22 | MCOF | 0 | 0 | 0 | 0 | 0 | 0 | 0
Chalcocite | 2022-10-22 | MCOF | 3 | 0.09691846 | 9.410168 | 0 | 100 | 0 | 0
Covellite | 2022-10-22 | MCOF | 1 | 0.02006984 | 1.474721 | 0 | 0 | 100 | 0
Silicate gangue | 2022-10-22 | MCOF | 2778 | 66.53937 | 7.971037 | 40.01889 | 66.1011 | 27.87204 | 6.026865
Amphibole | 2022-10-22 | MCOF | 117 | 2.292336 | 3.287084 | 7.152996 | 33.33333 | 50.28249 | 16.38418
Biotite | 2022-10-22 | MCOF | 142 | 3.606525 | 0.8478833 | 10.04697 | 40.54983 | 53.2646 | 6.185567
Garnets | 2022-10-22 | MCOF | 288 | 4.27196 | 0.6816569 | 6.871042 | 53.125 | 30.11364 | 16.76136
Kaolinite | 2022-10-22 | MCOF | 515 | 13.07186 | 1.057752 | 0.5642064 | 67.04055 | 29.33563 | 3.623814
Muscovite | 2022-10-22 | MCOF | 808 | 19.60335 | 1.215126 | 4.445936 | 77.60642 | 19.61752 | 2.776064
Orthoclase | 2022-10-22 | MCOF | 1 | 0.01097837 | 0 | 0 | 100 | 0 | 0
Plagioclase | 2022-10-22 | MCOF | 69 | 0.8473933 | 0.1407542 | 0.2119272 | 21.05263 | 39.47368 | 39.47368
Quartz | 2022-10-22 | MCOF | 477 | 17.48971 | 0.08189581 | 0.4609177 | 75.37362 | 22.41715 | 2.209227
Silicate gangue_generic | 2022-10-22 | MCOF | 334 | 4.704319 | 0.6588847 | 9.357635 | 37.7892 | 41.90231 | 20.30848
Chalcopyrite cl. | 2022-10-22 | MCOF | 50 | 1.365607 | 50.30462 | 4.226511 | 77.63158 | 13.15789 | 9.210526
Native Copper | 2022-10-22 | MCOF | 0 | 0 | 0 | 0 | 0 | 0 | 0
CuMn mineral | 2022-10-22 | MCOF | 3 | 0.05146113 | 1.004105 | 0.07909167 | 75 | 0 | 25
Accessory_phases | 2022-10-22 | MCON | 18 | 0.1428037 | 0.01449622 | 0.004900499 | 75 | 20 | 5
Apatite | 2022-10-22 | MCON | 3 | 0.03481942 | 0 | 0 | 100 | 0 | 0
Zircon | 2022-10-22 | MCON | 1 | 0.01294709 | 0 | 0 | 100 | 0 | 0
Carbonate gangue | 2022-10-22 | MCON | 249 | 2.633053 | 0.09734502 | 0.4462611 | 72.80702 | 21.63743 | 5.555556
Ankerite | 2022-10-22 | MCON | 54 | 0.5032839 | 0.05210324 | 0.295814 | 27.58621 | 53.44828 | 18.96552
Calcite | 2022-10-22 | MCON | 180 | 1.933497 | 0.04524178 | 0.1082544 | 83.39768 | 13.51351 | 3.088803
Dolomite_ | 2022-10-22 | MCON | 15 | 0.1962724 | 0 | 0.04219263 | 68 | 32 | 0
Chalcopyrite | 2022-10-22 | MCON | 92 | 5.632592 | 8.852881 | 6.108823 | 79.71311 | 20.28689 | 0
Chalcopyrite <20 | 2022-10-22 | MCON | 1595 | 25.0004 | 36.51275 | 25.90909 | 83.61034 | 14.91228 | 1.477378
Chalcopyrite >150 | 2022-10-22 | MCON | 0 | 0 | 0 | 0 | 0 | 0 | 0
CPS floating Cu | 2022-10-22 | MCON | 157 | 2.27092 | 5.961157 | 1.017777 | 58.79121 | 30.76923 | 10.43956
Cuprite | 2022-10-22 | MCON | 2 | 0.05041103 | 0.2033735 | 0.0033358 | 0 | 0 | 100
Delafossite | 2022-10-22 | MCON | 61 | 1.013399 | 1.884684 | 0.983279 | 52.94118 | 36.76471 | 10.29412
Malachite | 2022-10-22 | MCON | 93 | 1.120061 | 3.497282 | 0.03026844 | 66.35514 | 25.23364 | 8.411215
Fe_Ox | 2022-10-22 | MCON | 119 | 1.973303 | 0.02803472 | 4.783614 | 64.51613 | 29.03226 | 6.451613
Fe_oxyhydroxides | 2022-10-22 | MCON | 40 | 0.5509402 | 0.002266454 | 0.9472055 | 60 | 32.5 | 7.5
Haematite | 2022-10-22 | MCON | 29 | 0.4817972 | 0.01447156 | 0.9506894 | 51.51515 | 39.39394 | 9.090909
Magnesioferrite | 2022-10-22 | MCON | 0 | 0 | 0 | 0 | 0 | 0 | 0
Magnetite | 2022-10-22 | MCON | 28 | 0.4114146 | 0.008290671 | 1.12445 | 75.86207 | 20.68966 | 3.448276
Tramp_Steel | 2022-10-22 | MCON | 21 | 0.5206385 | 0.003006034 | 1.746125 | 76.19048 | 19.04762 | 4.761905
Fe_Ti_Ox | 2022-10-22 | MCON | 21 | 0.35453 | 0.002977405 | 0.1968006 | 85.71429 | 14.28571 | 0
Ilmenite | 2022-10-22 | MCON | 8 | 0.1190031 | 0.002977405 | 0.1934903 | 88.88889 | 11.11111 | 0
Rutile | 2022-10-22 | MCON | 13 | 0.2355269 | 0 | 0.003310324 | 84.21053 | 15.78947 | 0
Non floating Cu | 2022-10-22 | MCON | 83 | 0.7780653 | 0.5671104 | 1.115083 | 57.14286 | 31.63265 | 11.22449
Chrysocolla | 2022-10-22 | MCON | 14 | 0.09834283 | 0.1405144 | 0.02169531 | 35.29412 | 47.05882 | 17.64706
Cu_Fe_Oxide | 2022-10-22 | MCON | 30 | 0.4049411 | 0.193032 | 0.9019169 | 65.71429 | 28.57143 | 5.714286
CuFe_Silicate | 2022-10-22 | MCON | 38 | 0.2665173 | 0.2262637 | 0.1879368 | 57.77778 | 28.88889 | 13.33333
Other sulphides | 2022-10-22 | MCON | 41 | 0.6679048 | 0.1004277 | 0.2077855 | 51.06383 | 40.42553 | 8.510638
Arsenopyrite | 2022-10-22 | MCON | 1 | 0.01707915 | 0 | 0.01975118 | 100 | 0 | 0
Galena | 2022-10-22 | MCON | 4 | 0.08153915 | 0 | 0.006765318 | 25 | 50 | 25
Millerite | 2022-10-22 | MCON | 0 | 0 | 0 | 0 | 0 | 0 | 0
Molybdenite | 2022-10-22 | MCON | 7 | 0.106056 | 0.07936534 | 0.002175017 | 42.85714 | 57.14286 | 0
Monazite_Ce | 2022-10-22 | MCON | 3 | 0.07093355 | 0 | 0 | 80 | 0 | 20
Pentlandite | 2022-10-22 | MCON | 7 | 0.09255795 | 0 | 0.07993033 | 57.14286 | 42.85714 | 0
Siegenite | 2022-10-22 | MCON | 14 | 0.2394937 | 0.005127164 | 0.0944051 | 44.44444 | 44.44444 | 11.11111
Sphalerite | 2022-10-22 | MCON | 3 | 0.03371754 | 0 | 0.001501219 | 100 | 0 | 0
vaesite | 2022-10-22 | MCON | 1 | 0.01322256 | 0.00389353 | 0.003257305 | 0 | 100 | 0
Pyrite | 2022-10-22 | MCON | 1157 | 26.2634 | 0.4391631 | 43.69056 | 86.7052 | 12.61167 | 0.6831319
Pyrrhotite | 2022-10-22 | MCON | 319 | 5.37175 | 0.1704685 | 11.59576 | 73.04965 | 26.00473 | 0.9456265
Sec. Cu Sulphides | 2022-10-22 | MCON | 809 | 15.48875 | 47.04256 | 2.458596 | 65.50725 | 30.5314 | 3.961353
Bornite | 2022-10-22 | MCON | 233 | 3.552462 | 8.96531 | 1.332165 | 54.03226 | 36.29032 | 9.677419
Chalcocite | 2022-10-22 | MCON | 462 | 10.42792 | 34.21242 | 1.025058 | 69.55224 | 29.40299 | 1.044776
Covellite | 2022-10-22 | MCON | 114 | 1.508364 | 3.864832 | 0.1013728 | 66.66667 | 24.78632 | 8.547009
Silicate gangue | 2022-10-22 | MCON | 1312 | 13.13494 | 0.2106317 | 2.444085 | 67.54739 | 27.28317 | 5.169443
Amphibole | 2022-10-22 | MCON | 62 | 0.5407478 | 0.07481365 | 0.4357863 | 38.46154 | 43.07692 | 18.46154
Biotite | 2022-10-22 | MCON | 26 | 0.3582489 | 0.02726293 | 0.2557082 | 24.44444 | 71.11111 | 4.444444
Garnets | 2022-10-22 | MCON | 187 | 1.535773 | 0.01886192 | 0.7802851 | 58.88325 | 31.9797 | 9.137056
Kaolinite | 2022-10-22 | MCON | 230 | 2.376315 | 0.01866392 | 0.0352957 | 73.17073 | 23.17073 | 3.658537
Muscovite | 2022-10-22 | MCON | 237 | 2.796572 | 0.03018031 | 0.2276491 | 71.11111 | 25.27778 | 3.611111
Orthoclase | 2022-10-22 | MCON | 2 | 0.01410407 | 0 | 0.0003619228 | 50 | 50 | 0
Plagioclase | 2022-10-22 | MCON | 51 | 0.38676 | 0.01321466 | 0.0402452 | 40.74074 | 44.44444 | 14.81481
Quartz | 2022-10-22 | MCON | 361 | 3.642679 | 0.01706938 | 0.100331 | 81.36273 | 17.23447 | 1.402806
Silicate gangue_generic | 2022-10-22 | MCON | 153 | 1.38275 | 0.01056496 | 0.5427268 | 49.4382 | 40.44944 | 10.11236
Chalcopyrite cl. | 2022-10-22 | MCON | 1687 | 30.63299 | 45.36563 | 32.01792 | 82.89375 | 15.90053 | 1.205727
Native Copper | 2022-10-22 | MCON | 1 | 0.08704855 | 0.3758163 | 0.000893497 | 0 | 100 | 0
CuMn mineral | 2022-10-22 | MCON | 1 | 0.008264103 | 0.007300368 | 0.003534403 | 100 | 0 | 0
Accessory_phases | 2022-10-22 | MFT | 33 | 0.3793839 | 0 | 0.01805873 | 75 | 23.33333 | 1.666667
Apatite | 2022-10-22 | MFT | 21 | 0.3116143 | 0 | 0.00633219 | 87.23404 | 10.6383 | 2.12766
Zircon | 2022-10-22 | MFT | 1 | 0.009861211 | 0 | 0 | 0 | 100 | 0
Carbonate gangue | 2022-10-22 | MFT | 1715 | 22.44989 | 1.518642 | 8.514407 | 86.94981 | 9.93565 | 3.114543
Ankerite | 2022-10-22 | MFT | 193 | 1.92986 | 0.6973877 | 4.362713 | 52.39726 | 30.82192 | 16.78082
Calcite | 2022-10-22 | MFT | 1387 | 18.67829 | 0.8212542 | 2.137965 | 91.96347 | 6.362253 | 1.674277
Dolomite_ | 2022-10-22 | MFT | 135 | 1.841738 | 0 | 2.013729 | 66.23377 | 28.24675 | 5.519481
Chalcopyrite | 2022-10-22 | MFT | 1 | 0.09670281 | 6.78706 | 0.5043408 | 100 | 0 | 0
Chalcopyrite <20 | 2022-10-22 | MFT | 57 | 0.6065904 | 34.024 | 2.135731 | 76.81159 | 17.3913 | 5.797101
Chalcopyrite >150 | 2022-10-22 | MFT | 0 | 0 | 0 | 0 | 0 | 0 | 0
CPS floating Cu | 2022-10-22 | MFT | 4 | 0.04662045 | 5.118246 | 0.1005626 | 80 | 20 | 0
Cuprite | 2022-10-22 | MFT | 0 | 0 | 0 | 0 | 0 | 0 | 0
Delafossite | 2022-10-22 | MFT | 2 | 0.02270177 | 1.377881 | 0.09687328 | 100 | 0 | 0
Malachite | 2022-10-22 | MFT | 2 | 0.02391868 | 3.740365 | 0.003689326 | 66.66667 | 33.33333 | 0
Fe_Ox | 2022-10-22 | MFT | 164 | 2.577595 | 2.646269 | 25.8656 | 57.67635 | 33.19502 | 9.128631
Fe_oxyhydroxides | 2022-10-22 | MFT | 65 | 0.8602333 | 0.2374036 | 6.854987 | 31.70732 | 50 | 18.29268
Haematite | 2022-10-22 | MFT | 27 | 0.378083 | 0.305815 | 3.490224 | 55.88235 | 32.35294 | 11.76471
Magnesioferrite | 2022-10-22 | MFT | 1 | 0.009756304 | 0 | 0.066939 | 0 | 0 | 100
Magnetite | 2022-10-22 | MFT | 66 | 1.221007 | 2.10305 | 14.32346 | 74.33628 | 23.89381 | 1.769912
Tramp_Steel | 2022-10-22 | MFT | 3 | 0.05664951 | 0 | 0.7896856 | 66.66667 | 33.33333 | 0
Fe_Ti_Ox | 2022-10-22 | MFT | 57 | 1.277761 | 0.1336501 | 4.599625 | 82.44275 | 12.9771 | 4.580153
Ilmenite | 2022-10-22 | MFT | 28 | 0.6546165 | 0.1336501 | 4.547744 | 81.53846 | 12.30769 | 6.153846
Rutile | 2022-10-22 | MFT | 29 | 0.6231446 | 0 | 0.05188114 | 83.33333 | 13.63636 | 3.030303
Non floating Cu | 2022-10-22 | MFT | 64 | 0.6729752 | 15.14025 | 5.306589 | 61.38614 | 30.69307 | 7.920792
Chrysocolla | 2022-10-22 | MFT | 11 | 0.05287287 | 2.980528 | 0.03580445 | 66.66667 | 25 | 8.333333
Cu_Fe_Oxide | 2022-10-22 | MFT | 25 | 0.4406073 | 6.328552 | 4.678621 | 66 | 30 | 4
CuFe_Silicate | 2022-10-22 | MFT | 26 | 0.1669062 | 5.349069 | 0.5584294 | 56.75676 | 29.72973 | 13.51351
Other sulphides | 2022-10-22 | MFT | 5 | 0.1368191 | 0.7216045 | 0.04264758 | 69.23077 | 23.07692 | 7.692308
Arsenopyrite | 2022-10-22 | MFT | 0 | 0 | 0 | 0 | 0 | 0 | 0
Galena | 2022-10-22 | MFT | 0 | 0 | 0 | 0 | 0 | 0 | 0
Millerite | 2022-10-22 | MFT | 0 | 0 | 0 | 0 | 0 | 0 | 0
Molybdenite | 2022-10-22 | MFT | 0 | 0 | 0 | 0 | 0 | 0 | 0
Monazite_Ce | 2022-10-22 | MFT | 2 | 0.1080537 | 0 | 0 | 70 | 30 | 0
Pentlandite | 2022-10-22 | MFT | 1 | 0.01007102 | 0 | 0.03695339 | 0 | 0 | 100
Siegenite | 2022-10-22 | MFT | 0 | 0 | 0 | 0 | 0 | 0 | 0
Sphalerite | 2022-10-22 | MFT | 1 | 0.00856037 | 0 | 0.005694183 | 100 | 0 | 0
vaesite | 2022-10-22 | MFT | 0 | 0 | 0 | 0 | 0 | 0 | 0
Pyrite | 2022-10-22 | MFT | 27 | 0.3679071 | 0.08194508 | 2.455063 | 71.42857 | 20 | 8.571429
Pyrrhotite | 2022-10-22 | MFT | 14 | 0.3385333 | 0.04533211 | 3.149685 | 82.85714 | 17.14286 | 0
Sec. Cu Sulphides | 2022-10-22 | MFT | 16 | 0.2280877 | 26.20334 | 0.1079829 | 57.14286 | 42.85714 | 0
Bornite | 2022-10-22 | MFT | 5 | 0.07637193 | 7.171854 | 0.08692946 | 57.14286 | 42.85714 | 0
Chalcocite | 2022-10-22 | MFT | 6 | 0.08298104 | 11.94082 | 0.006854408 | 85.71429 | 14.28571 | 0
Covellite | 2022-10-22 | MFT | 5 | 0.06873474 | 7.090672 | 0.01419905 | 28.57143 | 71.42857 | 0
Silicate gangue | 2022-10-22 | MFT | 5304 | 70.74812 | 7.579662 | 47.1843 | 71.0118 | 23.64636 | 5.341846
Amphibole | 2022-10-22 | MFT | 205 | 2.148023 | 2.373952 | 9.779514 | 38.93805 | 47.19764 | 13.86431
Biotite | 2022-10-22 | MFT | 278 | 4.535569 | 1.509653 | 15.2287 | 56.14973 | 40.10695 | 3.743316
Garnets | 2022-10-22 | MFT | 436 | 3.633877 | 1.334559 | 7.795827 | 47.71242 | 33.66013 | 18.62745
Kaolinite | 2022-10-22 | MFT | 1229 | 17.12813 | 0.6695646 | 0.4602368 | 72.90593 | 25.41881 | 1.675258
Muscovite | 2022-10-22 | MFT | 1302 | 16.5905 | 0.7895841 | 3.865196 | 81.77603 | 13.87304 | 4.350927
Orthoclase | 2022-10-22 | MFT | 9 | 0.1718788 | 0 | 0 | 68.75 | 31.25 | 0
Plagioclase | 2022-10-22 | MFT | 158 | 0.9437389 | 0.1711974 | 0.1380167 | 29.47977 | 34.68208 | 35.83815
Quartz | 2022-10-22 | MFT | 1172 | 21.75645 | 0.2614187 | 0.4315782 | 78.53309 | 19.14132 | 2.325581
Silicate gangue_generic | 2022-10-22 | MFT | 468 | 3.153615 | 0.4454951 | 8.530136 | 34.14634 | 39.58724 | 26.26642
Chalcopyrite cl. | 2022-10-22 | MFT | 58 | 0.7032932 | 40.81106 | 2.640072 | 80 | 15 | 5
Native Copper | 2022-10-22 | MFT | 0 | 0 | 0 | 0 | 0 | 0 | 0
CuMn mineral | 2022-10-22 | MFT | 2 | 0.01258878 | 0.482102 | 0.03373452 | 0 | 100 | 0
Accessory_phases | 2022-10-23 | MCOF | 27 | 0.3313952 | 0 | 0.009999992 | 93.33333 | 1.666667 | 5
Apatite | 2022-10-23 | MCOF | 24 | 0.3151246 | 0 | 0.007374705 | 92.98246 | 1.754386 | 5.263158
Zircon | 2022-10-23 | MCOF | 1 | 0.008222771 | 0 | 0 | 100 | 0 | 0
Carbonate gangue | 2022-10-23 | MCOF | 3446 | 36.49937 | 1.348178 | 17.15941 | 86.86721 | 10.85343 | 2.279353
Ankerite | 2022-10-23 | MCOF | 493 | 3.951391 | 0.7935751 | 9.471768 | 54.39331 | 33.33333 | 12.27336
Calcite | 2022-10-23 | MCOF | 2714 | 29.08261 | 0.5546029 | 4.03009 | 92.69645 | 6.227584 | 1.07597
Dolomite_ | 2022-10-23 | MCOF | 239 | 3.465373 | 0 | 3.657553 | 68.92086 | 28.48921 | 2.589928
Chalcopyrite | 2022-10-23 | MCOF | 6 | 0.1979238 | 8.979018 | 0.9314394 | 59.25926 | 40.74074 | 0
Chalcopyrite <20 | 2022-10-23 | MCOF | 76 | 0.7110597 | 29.38747 | 3.095388 | 92.78351 | 2.061856 | 5.154639
Chalcopyrite >150 | 2022-10-23 | MCOF | 0 | 0 | 0 | 0 | 0 | 0 | 0
CPS floating Cu | 2022-10-23 | MCOF | 11 | 0.1825105 | 18.10477 | 0.07423881 | 73.07692 | 15.38462 | 11.53846
Cuprite | 2022-10-23 | MCOF | 1 | 0.01067211 | 1.234202 | 0 | 0 | 0 | 100
Delafossite | 2022-10-23 | MCOF | 2 | 0.01892987 | 0.9418086 | 0.07423881 | 50 | 0 | 50
Malachite | 2022-10-23 | MCOF | 8 | 0.1529085 | 15.92876 | 0 | 78.26087 | 17.3913 | 4.347826
Fe_Ox | 2022-10-23 | MCOF | 175 | 2.100795 | 2.276262 | 21.66935 | 55.41126 | 37.22944 | 7.359307
Fe_oxyhydroxides | 2022-10-23 | MCOF | 61 | 0.6735674 | 0.6501675 | 5.692926 | 48.05195 | 40.25974 | 11.68831
Haematite | 2022-10-23 | MCOF | 27 | 0.2596296 | 0.3172798 | 2.436347 | 46.42857 | 39.28571 | 14.28571
Magnesioferrite | 2022-10-23 | MCOF | 1 | 0.008135294 | 0 | 0.03219972 | 100 | 0 | 0
Magnetite | 2022-10-23 | MCOF | 78 | 1.054177 | 1.308815 | 12.15215 | 60.68376 | 35.89744 | 3.418803
Tramp_Steel | 2022-10-23 | MCOF | 6 | 0.09447439 | 0 | 1.279542 | 66.66667 | 33.33333 | 0
Fe_Ti_Ox | 2022-10-23 | MCOF | 44 | 1.018749 | 0 | 2.937273 | 84.12698 | 13.49206 | 2.380952
Ilmenite | 2022-10-23 | MCOF | 19 | 0.4282839 | 0 | 2.927232 | 82.35294 | 17.64706 | 0
Rutile | 2022-10-23 | MCOF | 25 | 0.5904649 | 0 | 0.01004138 | 85.33333 | 10.66667 | 4
Non floating Cu | 2022-10-23 | MCOF | 96 | 0.7094327 | 16.0143 | 3.870333 | 49.31507 | 41.09589 | 9.589041
Chrysocolla | 2022-10-23 | MCOF | 23 | 0.1432862 | 6.012039 | 0.06560164 | 35.89744 | 53.84615 | 10.25641
Cu_Fe_Oxide | 2022-10-23 | MCOF | 29 | 0.2865723 | 2.839782 | 2.829218 | 56.41026 | 38.46154 | 5.128205
CuFe_Silicate | 2022-10-23 | MCOF | 37 | 0.195597 | 4.492064 | 0.6796298 | 53.84615 | 34.61538 | 11.53846
Other sulphides | 2022-10-23 | MCOF | 12 | 0.1701414 | 0 | 0.05553502 | 70.58824 | 23.52941 | 5.882353
Arsenopyrite | 2022-10-23 | MCOF | 0 | 0 | 0 | 0 | 0 | 0 | 0
Galena | 2022-10-23 | MCOF | 4 | 0.05178596 | 0 | 0.007320366 | 25 | 50 | 25
Millerite | 2022-10-23 | MCOF | 0 | 0 | 0 | 0 | 0 | 0 | 0
Molybdenite | 2022-10-23 | MCOF | 2 | 0.02886717 | 0 | 0 | 33.33333 | 66.66667 | 0
Monazite_Ce | 2022-10-23 | MCOF | 5 | 0.08109051 | 0 | 0.01201798 | 100 | 0 | 0
Pentlandite | 2022-10-23 | MCOF | 1 | 0.008397723 | 0 | 0.03619667 | 100 | 0 | 0
Siegenite | 2022-10-23 | MCOF | 0 | 0 | 0 | 0 | 0 | 0 | 0
Sphalerite | 2022-10-23 | MCOF | 0 | 0 | 0 | 0 | 0 | 0 | 0
vaesite | 2022-10-23 | MCOF | 0 | 0 | 0 | 0 | 0 | 0 | 0
Pyrite | 2022-10-23 | MCOF | 42 | 0.8326867 | 0.1477596 | 5.903674 | 70.52632 | 28.42105 | 1.052632
Pyrrhotite | 2022-10-23 | MCOF | 26 | 0.4758535 | 0 | 4.429921 | 96.61017 | 1.694915 | 1.694915
Sec. Cu Sulphides | 2022-10-23 | MCOF | 16 | 0.2258463 | 19.31971 | 0.1721054 | 45.83333 | 33.33333 | 20.83333
Bornite | 2022-10-23 | MCOF | 4 | 0.07278027 | 5.609487 | 0.1160499 | 75 | 12.5 | 12.5
Chalcocite | 2022-10-23 | MCOF | 9 | 0.1285027 | 11.99572 | 0.03884279 | 30.76923 | 46.15385 | 23.07692
Covellite | 2022-10-23 | MCOF | 3 | 0.02456334 | 1.714502 | 0.01721275 | 33.33333 | 33.33333 | 33.33333
Silicate gangue | 2022-10-23 | MCOF | 5344 | 56.53916 | 4.422537 | 39.69133 | 72.42539 | 22.7995 | 4.775116
Amphibole | 2022-10-23 | MCOF | 201 | 1.384295 | 1.870844 | 5.142498 | 41.22137 | 40.45802 | 18.32061
Biotite | 2022-10-23 | MCOF | 388 | 4.965119 | 0.9906376 | 16.42537 | 57.33198 | 39.71487 | 2.953157
Garnets | 2022-10-23 | MCOF | 513 | 3.272715 | 0.7998845 | 6.300892 | 54.61422 | 26.17247 | 19.21331
Kaolinite | 2022-10-23 | MCOF | 1453 | 17.09825 | 0.4900214 | 0.5848297 | 73.70829 | 24.40797 | 1.883746
Muscovite | 2022-10-23 | MCOF | 941 | 8.860858 | 0.07664958 | 2.426517 | 83.90869 | 12.3608 | 3.730512
Orthoclase | 2022-10-23 | MCOF | 14 | 0.07613936 | 0 | 0.005908536 | 64.70588 | 29.41176 | 5.882353
Plagioclase | 2022-10-23 | MCOF | 184 | 0.9006558 | 0.02578048 | 0.1784894 | 33.33333 | 34.84848 | 31.81818
Quartz | 2022-10-23 | MCOF | 1159 | 16.38448 | 0.03911585 | 0.269098 | 83.53141 | 15.11036 | 1.358234
Silicate gangue_generic | 2022-10-23 | MCOF | 454 | 2.767785 | 0.1296035 | 7.514038 | 34.93761 | 44.56328 | 20.49911
Chalcopyrite cl. | 2022-10-23 | MCOF | 82 | 0.9089836 | 38.36648 | 4.026827 | 85.48387 | 10.48387 | 4.032258
Native Copper | 2022-10-23 | MCOF | 0 | 0 | 0 | 0 | 0 | 0 | 0
CuMn mineral | 2022-10-23 | MCOF | 7 | 0.08397723 | 2.670418 | 0.2958835 | 50 | 37.5 | 12.5
Accessory_phases | 2022-10-23 | MCON | 14 | 0.1272453 | 0.005361426 | 0.001587499 | 85.71429 | 9.52381 | 4.761905
Apatite | 2022-10-23 | MCON | 11 | 0.1055367 | 0 | 0.001587499 | 88.88889 | 11.11111 | 0
Zircon | 2022-10-23 | MCON | 2 | 0.01744102 | 0.00245253 | 0 | 50 | 0 | 50
Carbonate gangue | 2022-10-23 | MCON | 410 | 3.125227 | 0.2030438 | 0.5629074 | 83.41625 | 13.59867 | 2.985075
Ankerite | 2022-10-23 | MCON | 97 | 0.6078382 | 0.1395865 | 0.3328588 | 65.38462 | 26.92308 | 7.692308
Calcite | 2022-10-23 | MCON | 291 | 2.348174 | 0.06345733 | 0.18726 | 87.15203 | 11.1349 | 1.713062
Dolomite_ | 2022-10-23 | MCON | 22 | 0.169215 | 0 | 0.04278858 | 87.5 | 6.25 | 6.25
Chalcopyrite | 2022-10-23 | MCON | 172 | 7.509919 | 13.10575 | 7.514428 | 83.74741 | 15.21739 | 1.035197
Chalcopyrite <20 | 2022-10-23 | MCON | 2911 | 29.98526 | 48.17543 | 28.92419 | 87.37361 | 11.14856 | 1.477833
Chalcopyrite >150 | 2022-10-23 | MCON | 0 | 0 | 0 | 0 | 0 | 0 | 0
CPS floating Cu | 2022-10-23 | MCON | 154 | 1.625559 | 4.569555 | 0.8901417 | 42.13483 | 41.57303 | 16.29213
Cuprite | 2022-10-23 | MCON | 9 | 0.101863 | 0.4442265 | 0.01547073 | 11.11111 | 44.44444 | 44.44444
Delafossite | 2022-10-23 | MCON | 94 | 1.013824 | 2.117301 | 0.8401662 | 52.47525 | 29.70297 | 17.82178
Malachite | 2022-10-23 | MCON | 49 | 0.4512401 | 1.734206 | 0.0308497 | 32.8125 | 57.8125 | 9.375
Fe_Ox | 2022-10-23 | MCON | 134 | 1.448792 | 0.04478045 | 3.017678 | 54.05405 | 35.13514 | 10.81081
Fe_oxyhydroxides | 2022-10-23 | MCON | 43 | 0.4360256 | 0.006808403 | 0.6858767 | 48.93617 | 51.06383 | 0
Haematite | 2022-10-23 | MCON | 30 | 0.3048468 | 0.01428814 | 0.5622625 | 51.6129 | 41.93548 | 6.451613
Magnesioferrite | 2022-10-23 | MCON | 0 | 0 | 0 | 0 | 0 | 0 | 0
Magnetite | 2022-10-23 | MCON | 54 | 0.6019936 | 0.02368391 | 1.456443 | 57.14286 | 22.22222 | 20.63492
Tramp_Steel | 2022-10-23 | MCON | 6 | 0.1001931 | 0 | 0.3084494 | 66.66667 | 16.66667 | 16.66667
Fe_Ti_Ox | 2022-10-23 | MCON | 18 | 0.2777576 | 0.006009715 | 0.04920229 | 69.69697 | 27.27273 | 3.030303
Ilmenite | 2022-10-23 | MCON | 3 | 0.03562422 | 0 | 0.041365 | 75 | 0 | 25
Rutile | 2022-10-23 | MCON | 15 | 0.2421334 | 0.006009715 | 0.007837291 | 68.96552 | 31.03448 | 0
Non floating Cu | 2022-10-23 | MCON | 135 | 0.8920898 | 0.7010823 | 1.293566 | 57.41935 | 34.19355 | 8.387097
Chrysocolla | 2022-10-23 | MCON | 18 | 0.07013518 | 0.1083896 | 0.009960228 | 44.44444 | 38.88889 | 16.66667
Cu_Fe_Oxide | 2022-10-23 | MCON | 56 | 0.5610814 | 0.3221996 | 1.113443 | 66.66667 | 23.61111 | 9.722222
CuFe_Silicate | 2022-10-23 | MCON | 60 | 0.2553069 | 0.2677336 | 0.1683298 | 51.5625 | 43.75 | 4.6875
Other sulphides | 2022-10-23 | MCON | 19 | 0.2718388 | 0.005465789 | 0.076558 | 80 | 20 | 0
Arsenopyrite | 2022-10-23 | MCON | 0 | 0 | 0 | 0 | 0 | 0 | 0
Galena | 2022-10-23 | MCON | 0 | 0 | 0 | 0 | 0 | 0 | 0
Millerite | 2022-10-23 | MCON | 1 | 0.04981824 | 0 | 0.005155648 | 100 | 0 | 0
Molybdenite | 2022-10-23 | MCON | 5 | 0.05102427 | 0 | 0.002733204 | 100 | 0 | 0
Monazite_Ce | 2022-10-23 | MCON | 3 | 0.02866636 | 0.005465789 | 0.004706709 | 100 | 0 | 0
Pentlandite | 2022-10-23 | MCON | 5 | 0.04453027 | 0 | 0.04257618 | 80 | 20 | 0
Siegenite | 2022-10-23 | MCON | 2 | 0.04480859 | 0 | 0.01166856 | 0 | 100 | 0
Sphalerite | 2022-10-23 | MCON | 3 | 0.05299102 | 0 | 0.009717704 | 100 | 0 | 0
vaesite | 2022-10-23 | MCON | 0 | 0 | 0 | 0 | 0 | 0 | 0
Pyrite | 2022-10-23 | MCON | 1305 | 21.34291 | 0.4912816 | 32.54829 | 85.71429 | 13.28397 | 1.001742
Pyrrhotite | 2022-10-23 | MCON | 826 | 10.90574 | 0.5332965 | 21.26555 | 77.4902 | 20.86275 | 1.647059
Sec. Cu Sulphides | 2022-10-23 | MCON | 702 | 9.523411 | 31.87733 | 1.879253 | 68.61702 | 26.17021 | 5.212766
Bornite | 2022-10-23 | MCON | 270 | 2.865523 | 8.123795 | 1.010129 | 62.96296 | 27.94613 | 9.090909
Chalcocite | 2022-10-23 | MCON | 387 | 6.258451 | 22.65906 | 0.8308197 | 72.36181 | 24.79062 | 2.847571
Covellite | 2022-10-23 | MCON | 45 | 0.3994365 | 1.094469 | 0.0383043 | 56.52174 | 32.6087 | 10.86957
Silicate gangue | 2022-10-23 | MCON | 1849 | 12.66293 | 0.2808249 | 1.955325 | 71.58188 | 24.32432 | 4.0938
Amphibole | 2022-10-23 | MCON | 80 | 0.4818918 | 0.09787477 | 0.4050613 | 40.69767 | 41.86047 | 17.44186
Biotite | 2022-10-23 | MCON | 11 | 0.0804328 | 0.001968921 | 0.05432673 | 46.66667 | 20 | 33.33333
Garnets | 2022-10-23 | MCON | 244 | 1.622516 | 0.03594785 | 0.6754696 | 53.72168 | 39.15858 | 7.119741
Kaolinite | 2022-10-23 | MCON | 487 | 3.357286 | 0.02486609 | 0.08631648 | 77.76163 | 20.93023 | 1.30814
Muscovite | 2022-10-23 | MCON | 237 | 1.773752 | 0.0440956 | 0.1564963 | 71.68142 | 25.9587 | 2.359882
Orthoclase | 2022-10-23 | MCON | 1 | 0.009499791 | 0 | 0.0002775554 | 100 | 0 | 0
Plagioclase | 2022-10-23 | MCON | 91 | 0.4534666 | 0.02009879 | 0.04898168 | 55.31915 | 37.23404 | 7.446809
Quartz | 2022-10-23 | MCON | 552 | 4.041679 | 0.03536969 | 0.1440066 | 81.75182 | 16.3017 | 1.946472
Silicate gangue_generic | 2022-10-23 | MCON | 141 | 0.8110076 | 0.02060321 | 0.3752234 | 54.83871 | 31.6129 | 13.54839
Chalcopyrite cl. | 2022-10-23 | MCON | 3083 | 37.49518 | 61.28118 | 36.43862 | 86.64731 | 11.96351 | 1.389177
Native Copper | 2022-10-23 | MCON | 2 | 0.05863153 | 0.273821 | 0.003655125 | 0 | 75 | 25
CuMn mineral | 2022-10-23 | MCON | 1 | 0.005566284 | 0.002759427 | 0.00183356 | 0 | 100 | 0
Accessory_phases | 2022-10-23 | MFT | 9 | 0.4392865 | 0 | 0 | 88.67925 | 0 | 11.32075
Apatite | 2022-10-23 | MFT | 8 | 0.4270711 | 0 | 0 | 88.46154 | 0 | 11.53846
Zircon | 2022-10-23 | MFT | 1 | 0.0122154 | 0 | 0 | 100 | 0 | 0
Carbonate gangue | 2022-10-23 | MFT | 1949 | 34.08148 | 1.16244 | 12.73183 | 90.867 | 7.53367 | 1.599327
Ankerite | 2022-10-23 | MFT | 262 | 3.585869 | 0.9026573 | 7.195043 | 58.90411 | 32.87671 | 8.219178
Calcite | 2022-10-23 | MFT | 1557 | 28.24382 | 0.2597827 | 3.397942 | 96.5586 | 2.86783 | 0.5735661
Dolomite_ | 2022-10-23 | MFT | 130 | 2.251792 | 0 | 2.138845 | 61.84211 | 32.56579 | 5.592105
Chalcopyrite | 2022-10-23 | MFT | 0 | 0 | 0 | 0 | 0 | 0 | 0
Chalcopyrite <20 | 2022-10-23 | MFT | 8 | 0.1197889 | 7.872232 | 0.4384045 | 90.90909 | 9.090909 | 0
Chalcopyrite >150 | 2022-10-23 | MFT | 0 | 0 | 0 | 0 | 0 | 0 | 0
CPS floating Cu | 2022-10-23 | MFT | 1 | 0.009876279 | 1.552291 | 0 | 100 | 0 | 0
Cuprite | 2022-10-23 | MFT | 0 | 0 | 0 | 0 | 0 | 0 | 0
Delafossite | 2022-10-23 | MFT | 0 | 0 | 0 | 0 | 0 | 0 | 0
Malachite | 2022-10-23 | MFT | 1 | 0.009876279 | 1.552291 | 0 | 100 | 0 | 0
Fe_Ox | 2022-10-23 | MFT | 203 | 4.574354 | 13.42501 | 41.91048 | 62.90801 | 29.97033 | 7.121662
Fe_oxyhydroxides | 2022-10-23 | MFT | 66 | 1.065599 | 2.871262 | 7.899664 | 46.34146 | 40.2439 | 13.41463
Haematite | 2022-10-23 | MFT | 15 | 0.220397 | 0.2800115 | 1.664539 | 62.5 | 18.75 | 18.75
Magnesioferrite | 2022-10-23 | MFT | 0 | 0 | 0 | 0 | 0 | 0 | 0
Magnetite | 2022-10-23 | MFT | 110 | 3.038385 | 10.21315 | 29.61131 | 68.72247 | 26.87225 | 4.405286
Tramp_Steel | 2022-10-23 | MFT | 10 | 0.2339119 | 0 | 2.638834 | 60 | 40 | 0
Fe_Ti_Ox | 2022-10-23 | MFT | 43 | 1.374622 | 0.05751647 | 1.68998 | 86.2069 | 12.06897 | 1.724138
Ilmenite | 2022-10-23 | MFT | 14 | 0.2869319 | 0.05751647 | 1.647285 | 95.65217 | 4.347826 | 0
Rutile | 2022-10-23 | MFT | 29 | 1.08769 | 0 | 0.04269522 | 83.87097 | 13.97849 | 2.150538
Non floating Cu | 2022-10-23 | MFT | 165 | 2.303122 | 64.14819 | 14.88681 | 44.60432 | 47.48201 | 7.913669
Chrysocolla | 2022-10-23 | MFT | 18 | 0.1364486 | 10.6952 | 0.06247337 | 92 | 8 | 0
Cu_Fe_Oxide | 2022-10-23 | MFT | 84 | 1.506392 | 29.65476 | 12.29744 | 45.65217 | 47.10145 | 7.246377
CuFe_Silicate | 2022-10-23 | MFT | 58 | 0.5979047 | 20.88527 | 2.46084 | 28.03738 | 60.74766 | 11.21495
Other sulphides | 2022-10-23 | MFT | 4 | 0.07947805 | 0 | 0.02680192 | 66.66667 | 33.33333 | 0
Arsenopyrite | 2022-10-23 | MFT | 0 | 0 | 0 | 0 | 0 | 0 | 0
Galena | 2022-10-23 | MFT | 0 | 0 | 0 | 0 | 0 | 0 | 0
Millerite | 2022-10-23 | MFT | 0 | 0 | 0 | 0 | 0 | 0 | 0
Molybdenite | 2022-10-23 | MFT | 0 | 0 | 0 | 0 | 0 | 0 | 0
Monazite_Ce | 2022-10-23 | MFT | 3 | 0.06692478 | 0 | 0 | 60 | 40 | 0
Pentlandite | 2022-10-23 | MFT | 0 | 0 | 0 | 0 | 0 | 0 | 0
Siegenite | 2022-10-23 | MFT | 1 | 0.01255327 | 0 | 0.02680192 | 100 | 0 | 0
Sphalerite | 2022-10-23 | MFT | 0 | 0 | 0 | 0 | 0 | 0 | 0
vaesite | 2022-10-23 | MFT | 0 | 0 | 0 | 0 | 0 | 0 | 0
Pyrite | 2022-10-23 | MFT | 5 | 0.06510547 | 0 | 0.3993096 | 80 | 20 | 0
Pyrrhotite | 2022-10-23 | MFT | 0 | 0 | 0 | 0 | 0 | 0 | 0
Sec. Cu Sulphides | 2022-10-23 | MFT | 1 | 0.01216342 | 1.579426 | 0 | 100 | 0 | 0
Bornite | 2022-10-23 | MFT | 0 | 0 | 0 | 0 | 0 | 0 | 0
Chalcocite | 2022-10-23 | MFT | 0 | 0 | 0 | 0 | 0 | 0 | 0
Covellite | 2022-10-23 | MFT | 1 | 0.01216342 | 1.579426 | 0 | 100 | 0 | 0
Silicate gangue | 2022-10-23 | MFT | 3619 | 56.92565 | 10.20289 | 27.91441 | 77.13366 | 19.26174 | 3.604608
Amphibole | 2022-10-23 | MFT | 112 | 1.114564 | 2.305543 | 3.751215 | 41.5493 | 40.84507 | 17.60563
Biotite | 2022-10-23 | MFT | 195 | 3.425093 | 5.128627 | 9.525503 | 64.47368 | 34.21053 | 1.315789
Garnets | 2022-10-23 | MFT | 254 | 2.794987 | 1.339687 | 5.933312 | 61.84211 | 26.05263 | 12.10526
Kaolinite | 2022-10-23 | MFT | 922 | 15.79667 | 0.491403 | 0.2193996 | 75.85461 | 22.76071 | 1.384682
Muscovite | 2022-10-23 | MFT | 729 | 11.48492 | 0.3472311 | 1.990226 | 83.53542 | 13.59285 | 2.871729
Orthoclase | 2022-10-23 | MFT | 13 | 0.1064559 | 0 | 0.005634612 | 68.75 | 31.25 | 0
Plagioclase | 2022-10-23 | MFT | 104 | 0.7365625 | 0 | 0.112278 | 27.52294 | 31.19266 | 41.2844
Quartz | 2022-10-23 | MFT | 1012 | 18.63732 | 0.06062104 | 0.2497403 | 87.06578 | 11.56689 | 1.367332
Silicate gangue_generic | 2022-10-23 | MFT | 262 | 2.425978 | 0.4222653 | 5.78978 | 42.9003 | 41.99396 | 15.10574
Chalcopyrite cl. | 2022-10-23 | MFT | 8 | 0.1197889 | 7.872232 | 0.4384045 | 90.90909 | 9.090909 | 0
Native Copper | 2022-10-23 | MFT | 0 | 0 | 0 | 0 | 0 | 0 | 0
CuMn mineral | 2022-10-23 | MFT | 5 | 0.0623765 | 2.912952 | 0.06605884 | 100 | 0 | 0
Accessory_phases | 2022-10-24 | MCOF | 17 | 0.3683877 | 0 | 0.002511561 | 95.55556 | 4.444444 | 0
Apatite | 2022-10-24 | MCOF | 12 | 0.3147539 | 0 | 0.002511561 | 100 | 0 | 0
Zircon | 2022-10-24 | MCOF | 2 | 0.03601128 | 0 | 0 | 33.33333 | 66.66667 | 0
Carbonate gangue | 2022-10-24 | MCOF | 2627 | 40.2281 | 1.721759 | 16.04781 | 88.54802 | 9.308001 | 2.143978
Ankerite | 2022-10-24 | MCOF | 312 | 3.081263 | 1.128283 | 7.84918 | 52.74151 | 36.29243 | 10.96606
Calcite | 2022-10-24 | MCOF | 2182 | 35.31256 | 0.5934753 | 6.143491 | 92.27754 | 6.487652 | 1.23481
Dolomite_ | 2022-10-24 | MCOF | 133 | 1.834277 | 0 | 2.055139 | 67.46032 | 25.39683 | 7.142857
Chalcopyrite | 2022-10-24 | MCOF | 2 | 0.1819208 | 8.567191 | 0.9236826 | 100 | 0 | 0
Chalcopyrite <20 | 2022-10-24 | MCOF | 76 | 1.016616 | 43.54327 | 4.624835 | 91.57895 | 6.315789 | 2.105263
Chalcopyrite >150 | 2022-10-24 | MCOF | 0 | 0 | 0 | 0 | 0 | 0 | 0
CPS floating Cu | 2022-10-24 | MCOF | 7 | 0.1037942 | 8.981655 | 0.2449375 | 66.66667 | 33.33333 | 0
Cuprite | 2022-10-24 | MCOF | 0 | 0 | 0 | 0 | 0 | 0 | 0
Delafossite | 2022-10-24 | MCOF | 4 | 0.05526837 | 2.908526 | 0.2449375 | 50 | 50 | 0
Malachite | 2022-10-24 | MCOF | 3 | 0.04852584 | 6.073129 | 0 | 80 | 20 | 0
Fe_Ox | 2022-10-24 | MCOF | 113 | 2.042427 | 2.206661 | 22.42469 | 60.25641 | 34.61538 | 5.128205
Fe_oxyhydroxides | 2022-10-24 | MCOF | 46 | 0.6895777 | 0.7844697 | 6.439143 | 50 | 40.74074 | 9.259259
Haematite | 2022-10-24 | MCOF | 20 | 0.2842592 | 0.278997 | 2.683083 | 57.14286 | 33.33333 | 9.52381
Magnesioferrite | 2022-10-24 | MCOF | 0 | 0 | 0 | 0 | 0 | 0 | 0
Magnetite | 2022-10-24 | MCOF | 42 | 0.9601731 | 1.143194 | 12.03185 | 65.75342 | 32.87671 | 1.369863
Tramp_Steel | 2022-10-24 | MCOF | 3 | 0.06895777 | 0 | 0.9768316 | 66.66667 | 33.33333 | 0
Fe_Ti_Ox | 2022-10-24 | MCOF | 40 | 0.9110087 | 0 | 1.640635 | 70.51282 | 23.07692 | 6.410256
Ilmenite | 2022-10-24 | MCOF | 11 | 0.2206649 | 0 | 1.570629 | 88.88889 | 5.555556 | 5.555556
Rutile | 2022-10-24 | MCOF | 28 | 0.6780847 | 0 | 0.04558939 | 66.10169 | 27.11864 | 6.779661
Non floating Cu | 2022-10-24 | MCOF | 91 | 0.980605 | 19.32432 | 6.358508 | 50 | 41.17647 | 8.823529
Chrysocolla | 2022-10-24 | MCOF | 13 | 0.09117749 | 4.174611 | 0.08052924 | 70.58824 | 0 | 29.41176
Cu_Fe_Oxide | 2022-10-24 | MCOF | 34 | 0.4612508 | 4.734453 | 4.849758 | 53.48837 | 34.88372 | 11.62791
CuFe_Silicate | 2022-10-24 | MCOF | 39 | 0.3898668 | 9.382905 | 1.336156 | 42.25352 | 54.92958 | 2.816901
Other sulphides | 2022-10-24 | MCOF | 5 | 0.1224639 | 0 | 0.01882082 | 37.5 | 37.5 | 25
Arsenopyrite | 2022-10-24 | MCOF | 0 | 0 | 0 | 0 | 0 | 0 | 0
Galena | 2022-10-24 | MCOF | 3 | 0.05669861 | 0 | 0.01882082 | 0 | 33.33333 | 66.66667
Millerite | 2022-10-24 | MCOF | 0 | 0 | 0 | 0 | 0 | 0 | 0
Molybdenite | 2022-10-24 | MCOF | 0 | 0 | 0 | 0 | 0 | 0 | 0
Monazite_Ce | 2022-10-24 | MCOF | 2 | 0.06576528 | 0 | 0 | 60 | 40 | 0
Pentlandite | 2022-10-24 | MCOF | 0 | 0 | 0 | 0 | 0 | 0 | 0
Siegenite | 2022-10-24 | MCOF | 0 | 0 | 0 | 0 | 0 | 0 | 0
Sphalerite | 2022-10-24 | MCOF | 0 | 0 | 0 | 0 | 0 | 0 | 0
vaesite | 2022-10-24 | MCOF | 0 | 0 | 0 | 0 | 0 | 0 | 0
Pyrite | 2022-10-24 | MCOF | 38 | 1.087617 | 0 | 8.370255 | 80 | 16.47059 | 3.529412
Pyrrhotite | 2022-10-24 | MCOF | 25 | 0.4591821 | 0.04366793 | 4.519958 | 53.84615 | 38.46154 | 7.692308
Sec. Cu Sulphides | 2022-10-24 | MCOF | 10 | 0.1370472 | 12.08196 | 0.0576641 | 90 | 10 | 0
Bornite | 2022-10-24 | MCOF | 2 | 0.02656151 | 2.120155 | 0.03141041 | 100 | 0 | 0
Chalcocite | 2022-10-24 | MCOF | 6 | 0.08658031 | 8.54095 | 0.02625368 | 83.33333 | 16.66667 | 0
Covellite | 2022-10-24 | MCOF | 2 | 0.02390536 | 1.420856 | 0 | 100 | 0 | 0
Silicate gangue | 2022-10-24 | MCOF | 3569 | 52.35343 | 3.52952 | 34.76119 | 67.29826 | 27.90513 | 4.796608
Amphibole | 2022-10-24 | MCOF | 140 | 1.450054 | 0.6872737 | 5.57728 | 38.29787 | 46.80851 | 14.89362
Biotite | 2022-10-24 | MCOF | 153 | 2.391455 | 0.7596698 | 8.768321 | 50 | 47.83951 | 2.160494
Garnets | 2022-10-24 | MCOF | 358 | 3.592214 | 0.6597648 | 8.409328 | 52.91751 | 34.40644 | 12.67606
Kaolinite | 2022-10-24 | MCOF | 1054 | 18.76057 | 0.6061849 | 0.6691844 | 69.99642 | 28.60723 | 1.396348
Muscovite | 2022-10-24 | MCOF | 726 | 10.34964 | 0.5191988 | 2.850031 | 76.13083 | 20.45929 | 3.409882
Orthoclase | 2022-10-24 | MCOF | 7 | 0.1830701 | 0 | 0.003458961 | 85.71429 | 14.28571 | 0
Plagioclase | 2022-10-24 | MCOF | 129 | 0.8898106 | 0.0289324 | 0.1545881 | 23.8806 | 35.8209 | 40.29851
Quartz | 2022-10-24 | MCOF | 628 | 11.2147 | 0.03985671 | 0.3343894 | 76.94629 | 20.94146 | 2.112251
Silicate gangue_generic | 2022-10-24 | MCOF | 349 | 2.996138 | 0.185303 | 7.398208 | 38.46154 | 41.82692 | 19.71154
Chalcopyrite cl. | 2022-10-24 | MCOF | 78 | 1.198537 | 52.11046 | 5.548518 | 92.85714 | 5.357143 | 1.785714
Native Copper | 2022-10-24 | MCOF | 0 | 0 | 0 | 0 | 0 | 0 | 0
CuMn mineral | 2022-10-24 | MCOF | 5 | 0.03830987 | 1.032349 | 0.09206436 | 60 | 40 | 0
Accessory_phases | 2022-10-24 | MCON | 1 | 0.0149828 | 0 | 0 | 0 | 0 | 100
Apatite | 2022-10-24 | MCON | 1 | 0.0149828 | 0 | 0 | 0 | 0 | 100
Zircon | 2022-10-24 | MCON | 0 | 0 | 0 | 0 | 0 | 0 | 0
Carbonate gangue | 2022-10-24 | MCON | 60 | 1.121956 | 0.02087932 | 0.1554528 | 82.35294 | 12.94118 | 4.705882
Ankerite | 2022-10-24 | MCON | 11 | 0.19416 | 0.01916542 | 0.1169135 | 69.23077 | 23.07692 | 7.692308
Calcite | 2022-10-24 | MCON | 45 | 0.8737438 | 0.001713891 | 0.02805543 | 85.29412 | 10.29412 | 4.411765
Dolomite_ | 2022-10-24 | MCON | 4 | 0.05405188 | 0 | 0.01048393 | 75 | 25 | 0
Chalcopyrite | 2022-10-24 | MCON | 157 | 20.10483 | 30.30473 | 19.42662 | 93.67589 | 6.324111 | 0
Chalcopyrite <20 | 2022-10-24 | MCON | 843 | 24.39598 | 34.83363 | 22.58155 | 89.41368 | 9.120521 | 1.465798
Chalcopyrite >150 | 2022-10-24 | MCON | 0 | 0 | 0 | 0 | 0 | 0 | 0
CPS floating Cu | 2022-10-24 | MCON | 40 | 1.090615 | 2.778616 | 0.4897967 | 48 | 34 | 18
Cuprite | 2022-10-24 | MCON | 2 | 0.05784499 | 0.2124147 | 0.01019936 | 0 | 0 | 100
Delafossite | 2022-10-24 | MCON | 21 | 0.5643205 | 0.931826 | 0.4509691 | 40.90909 | 36.36364 | 22.72727
Malachite | 2022-10-24 | MCON | 17 | 0.4684496 | 1.634376 | 0.0286283 | 57.69231 | 34.61538 | 7.692308
Fe_Ox | 2022-10-24 | MCON | 36 | 1.114227 | 0.006940484 | 2.288456 | 46.66667 | 37.77778 | 15.55556
Fe_oxyhydroxides | 2022-10-24 | MCON | 11 | 0.2607766 | 0 | 0.3777515 | 36.36364 | 54.54545 | 9.090909
Haematite | 2022-10-24 | MCON | 7 | 0.1759057 | 0.004769134 | 0.3183758 | 57.14286 | 42.85714 | 0
Magnesioferrite | 2022-10-24 | MCON | 0 | 0 | 0 | 0 | 0 | 0 | 0
Magnetite | 2022-10-24 | MCON | 17 | 0.6348725 | 0.00217135 | 1.485726 | 46.15385 | 30.76923 | 23.07692
Tramp_Steel | 2022-10-24 | MCON | 1 | 0.04267253 | 0 | 0.1066022 | 100 | 0 | 0
Fe_Ti_Ox | 2022-10-24 | MCON | 5 | 0.1095262 | 0.006243828 | 0.06993847 | 80 | 20 | 0
Ilmenite | 2022-10-24 | MCON | 2 | 0.04551737 | 0.003311644 | 0.06993847 | 100 | 0 | 0
Rutile | 2022-10-24 | MCON | 3 | 0.0640088 | 0.002932185 | 0 | 66.66667 | 33.33333 | 0
Non floating Cu | 2022-10-24 | MCON | 23 | 0.3508631 | 0.2734765 | 0.428752 | 50 | 38.46154 | 11.53846
Chrysocolla | 2022-10-24 | MCON | 6 | 0.06969847 | 0.1173551 | 0.01239282 | 71.42857 | 28.57143 | 0
Cu_Fe_Oxide | 2022-10-24 | MCON | 7 | 0.1792246 | 0.09126207 | 0.3590491 | 44.44444 | 44.44444 | 11.11111
CuFe_Silicate | 2022-10-24 | MCON | 10 | 0.1019399 | 0.06485938 | 0.05731004 | 40 | 40 | 20
Other sulphides | 2022-10-24 | MCON | 19 | 0.5939543 | 0 | 0.2739631 | 12 | 76 | 12
Arsenopyrite | 2022-10-24 | MCON | 0 | 0 | 0 | 0 | 0 | 0 | 0
Galena | 2022-10-24 | MCON | 2 | 0.07017261 | 0 | 0.00811003 | 50 | 50 | 0
Millerite | 2022-10-24 | MCON | 0 | 0 | 0 | 0 | 0 | 0 | 0
Molybdenite | 2022-10-24 | MCON | 4 | 0.1043106 | 0 | 0 | 0 | 50 | 50
Monazite_Ce | 2022-10-24 | MCON | 0 | 0 | 0 | 0 | 0 | 0 | 0
Pentlandite | 2022-10-24 | MCON | 7 | 0.2275868 | 0 | 0.1699265 | 20 | 70 | 10
Siegenite | 2022-10-24 | MCON | 4 | 0.1145046 | 0 | 0.06691449 | 0 | 100 | 0
Sphalerite | 2022-10-24 | MCON | 2 | 0.07737953 | 0 | 0.02901203 | 0 | 100 | 0
vaesite | 2022-10-24 | MCON | 0 | 0 | 0 | 0 | 0 | 0 | 0
Pyrite | 2022-10-24 | MCON | 514 | 30.1443 | 0.2399453 | 44.31417 | 86.44602 | 13.00236 | 0.5516154
Pyrrhotite | 2022-10-24 | MCON | 119 | 4.305991 | 0.09896 | 8.123895 | 70.55838 | 26.39594 | 3.045685
Sec. Cu Sulphides | 2022-10-24 | MCON | 229 | 10.59213 | 31.39211 | 1.341653 | 78.13268 | 17.69042 | 4.176904
Bornite | 2022-10-24 | MCON | 61 | 2.317593 | 5.7641 | 0.8370692 | 64.89362 | 22.34043 | 12.76596
Chalcocite | 2022-10-24 | MCON | 144 | 7.741983 | 24.41234 | 0.4904479 | 82.69896 | 16.26298 | 1.038062
Covellite | 2022-10-24 | MCON | 24 | 0.5325532 | 1.215671 | 0.01413624 | 75 | 16.66667 | 8.333333
Silicate gangue | 2022-10-24 | MCON | 310 | 5.716887 | 0.04445812 | 0.484165 | 65.99099 | 28.6036 | 5.405405
Amphibole | 2022-10-24 | MCON | 5 | 0.08591403 | 0.002257207 | 0.05561233 | 16.66667 | 50 | 33.33333
Biotite | 2022-10-24 | MCON | 5 | 0.06851312 | 0 | 0.03020261 | 40 | 20 | 40
Garnets | 2022-10-24 | MCON | 38 | 0.7379978 | 0.003413444 | 0.170008 | 47.27273 | 45.45455 | 7.272727
Kaolinite | 2022-10-24 | MCON | 61 | 0.8978301 | 0.007057265 | 0.01426157 | 73.61111 | 20.83333 | 5.555556
Muscovite | 2022-10-24 | MCON | 51 | 1.136512 | 0.007994328 | 0.05138779 | 63.52941 | 29.41176 | 7.058824
Orthoclase | 2022-10-24 | MCON | 1 | 0.01213797 | 0 | 0 | 100 | 0 | 0
Plagioclase | 2022-10-24 | MCON | 10 | 0.1232762 | 0.006973477 | 0.007086784 | 70 | 30 | 0
Quartz | 2022-10-24 | MCON | 122 | 2.387291 | 0.01427637 | 0.02938237 | 75.78947 | 23.15789 | 1.052632
Silicate gangue_generic | 2022-10-24 | MCON | 15 | 0.2139316 | 0.002486033 | 0.1092381 | 31.25 | 43.75 | 25
Chalcopyrite cl. | 2022-10-24 | MCON | 1000 | 44.50081 | 65.13837 | 42.00817 | 91.33929 | 7.857143 | 0.8035714
Native Copper | 2022-10-24 | MCON | 0 | 0 | 0 | 0 | 0 | 0 | 0
CuMn mineral | 2022-10-24 | MCON | 0 | 0 | 0 | 0 | 0 | 0 | 0
Accessory_phases | 2022-10-24 | MFT | 27 | 0.4463882 | 0 | 0.01321829 | 75.4386 | 15.78947 | 8.77193
Apatite | 2022-10-24 | MFT | 21 | 0.3847878 | 0 | 0.005340149 | 76.47059 | 15.68627 | 7.843137
Zircon | 2022-10-24 | MFT | 5 | 0.05610891 | 0 | 0.004765576 | 60 | 20 | 20
Carbonate gangue | 2022-10-24 | MFT | 2018 | 32.00739 | 1.808959 | 20.18276 | 87.29475 | 10.38588 | 2.319376
Ankerite | 2022-10-24 | MFT | 179 | 1.910329 | 0.9649004 | 7.322269 | 51.5748 | 29.13386 | 19.29134
Calcite | 2022-10-24 | MFT | 1597 | 25.68761 | 0.8440588 | 5.526469 | 92.19144 | 7.027708 | 0.7808564
Dolomite_ | 2022-10-24 | MFT | 242 | 4.409444 | 0 | 7.334025 | 71.2963 | 23.61111 | 5.092593
Chalcopyrite | 2022-10-24 | MFT | 1 | 0.0500205 | 7.016603 | 0.3578964 | 100 | 0 | 0
Chalcopyrite <20 | 2022-10-24 | MFT | 35 | 0.400164 | 57.01013 | 2.787233 | 90 | 7.5 | 2.5
Chalcopyrite >150 | 2022-10-24 | MFT | 0 | 0 | 0 | 0 | 0 | 0 | 0
CPS floating Cu | 2022-10-24 | MFT | 1 | 0.00907293 | 2.580903 | 0 | 100 | 0 | 0
Cuprite | 2022-10-24 | MFT | 0 | 0 | 0 | 0 | 0 | 0 | 0
Delafossite | 2022-10-24 | MFT | 0 | 0 | 0 | 0 | 0 | 0 | 0
Malachite | 2022-10-24 | MFT | 1 | 0.00907293 | 2.580903 | 0 | 100 | 0 | 0
Fe_Ox | 2022-10-24 | MFT | 73 | 1.429225 | 1.57623 | 24.75782 | 58.26087 | 35.65217 | 6.086957
Fe_oxyhydroxides | 2022-10-24 | MFT | 25 | 0.3103897 | 0.1369349 | 3.696046 | 30.76923 | 53.84615 | 15.38462
Haematite | 2022-10-24 | MFT | 15 | 0.215124 | 0.24389 | 3.195809 | 52.94118 | 35.29412 | 11.76471
Magnesioferrite | 2022-10-24 | MFT | 0 | 0 | 0 | 0 | 0 | 0 | 0
Magnetite | 2022-10-24 | MFT | 31 | 0.8607346 | 1.195406 | 16.87635 | 70 | 30 | 0
Tramp_Steel | 2022-10-24 | MFT | 2 | 0.04297704 | 0 | 0.9896175 | 50 | 0 | 50
Fe_Ti_Ox | 2022-10-24 | MFT | 45 | 1.165394 | 0 | 2.820112 | 81.30841 | 13.08411 | 5.607477
Ilmenite | 2022-10-24 | MFT | 8 | 0.2406714 | 0 | 2.73634 | 57.14286 | 33.33333 | 9.52381
Rutile | 2022-10-24 | MFT | 36 | 0.9132621 | 0 | 0.05805894 | 88.23529 | 7.058824 | 4.705882
Non floating Cu | 2022-10-24 | MFT | 11 | 0.1508972 | 9.512889 | 2.025485 | 84.21053 | 10.52632 | 5.263158
Chrysocolla | 2022-10-24 | MFT | 1 | 0.02005595 | 4.066877 | 0.01361748 | 100 | 0 | 0
Cu_Fe_Oxide | 2022-10-24 | MFT | 7 | 0.1103077 | 3.162623 | 1.869196 | 90.90909 | 9.090909 | 0
CuFe_Silicate | 2022-10-24 | MFT | 3 | 0.02053347 | 2.283389 | 0.1426718 | 50 | 25 | 25
Other sulphides | 2022-10-24 | MFT | 3 | 0.06685317 | 0 | 0 | 100 | 0 | 0
Arsenopyrite | 2022-10-24 | MFT | 0 | 0 | 0 | 0 | 0 | 0 | 0
Galena | 2022-10-24 | MFT | 1 | 0.01766834 | 0 | 0 | 100 | 0 | 0
Millerite | 2022-10-24 | MFT | 0 | 0 | 0 | 0 | 0 | 0 | 0
Molybdenite | 2022-10-24 | MFT | 0 | 0 | 0 | 0 | 0 | 0 | 0
Monazite_Ce | 2022-10-24 | MFT | 2 | 0.04918483 | 0 | 0 | 100 | 0 | 0
Pentlandite | 2022-10-24 | MFT | 0 | 0 | 0 | 0 | 0 | 0 | 0
Siegenite | 2022-10-24 | MFT | 0 | 0 | 0 | 0 | 0 | 0 | 0
Sphalerite | 2022-10-24 | MFT | 0 | 0 | 0 | 0 | 0 | 0 | 0
vaesite | 2022-10-24 | MFT | 0 | 0 | 0 | 0 | 0 | 0 | 0
Pyrite | 2022-10-24 | MFT | 22 | 0.3588583 | 0 | 3.915421 | 96.66667 | 3.333333 | 0
Pyrrhotite | 2022-10-24 | MFT | 19 | 0.539338 | 0.2031111 | 8.158664 | 81.63265 | 18.36735 | 0
Sec. Cu Sulphides | 2022-10-24 | MFT | 4 | 0.05396006 | 16.92976 | 0.0203813 | 50 | 50 | 0
Bornite | 2022-10-24 | MFT | 0 | 0 | 0 | 0 | 0 | 0 | 0
Chalcocite | 2022-10-24 | MFT | 4 | 0.05396006 | 16.92976 | 0.0203813 | 50 | 50 | 0
Covellite | 2022-10-24 | MFT | 0 | 0 | 0 | 0 | 0 | 0 | 0
Silicate gangue | 2022-10-24 | MFT | 4602 | 63.30859 | 3.361421 | 34.961 | 73.23829 | 22.95316 | 3.808554
Amphibole | 2022-10-24 | MFT | 59 | 0.5768474 | 0.6057083 | 4.369165 | 47.5 | 41.25 | 11.25
Biotite | 2022-10-24 | MFT | 139 | 2.04246 | 0.2402719 | 11.18807 | 62.83784 | 31.75676 | 5.405405
Garnets | 2022-10-24 | MFT | 232 | 2.310875 | 0.66239 | 7.394835 | 50.87719 | 34.21053 | 14.91228
Kaolinite | 2022-10-24 | MFT | 1606 | 25.12397 | 0.1056804 | 0.2665172 | 76.43089 | 21.76956 | 1.79955
Muscovite | 2022-10-24 | MFT | 1045 | 14.3347 | 0.3975867 | 3.386009 | 79.33302 | 18.92907 | 1.737905
Orthoclase | 2022-10-24 | MFT | 12 | 0.1405827 | 0 | 0.003031369 | 43.47826 | 56.52174 | 0
Plagioclase | 2022-10-24 | MFT | 172 | 1.173273 | 0.1397297 | 0.2363598 | 29.10053 | 34.92063 | 35.97884
Quartz | 2022-10-24 | MFT | 1090 | 15.23584 | 0.207566 | 0.3222634 | 75.78904 | 21.42857 | 2.782392
Silicate gangue_generic | 2022-10-24 | MFT | 202 | 1.575538 | 0.8864674 | 5.91611 | 38.03419 | 40.17094 | 21.79487
Chalcopyrite cl. | 2022-10-24 | MFT | 36 | 0.4501845 | 64.02673 | 3.145129 | 91.11111 | 6.666667 | 2.222222
Native Copper | 2022-10-24 | MFT | 0 | 0 | 0 | 0 | 0 | 0 | 0
CuMn mineral | 2022-10-24 | MFT | 0 | 0 | 0 | 0 | 0 | 0 | 0
Accessory_phases | 2022-10-24 | MClnrT | 36 | 0.4924311 | 0.0296535 | 0.002094295 | 83.69565 | 10.86957 | 5.434783
Apatite | 2022-10-24 | MClnrT | 30 | 0.4608868 | 0 | 0.0007670671 | 88.37209 | 8.139535 | 3.488372
Zircon | 2022-10-24 | MClnrT | 2 | 0.01594177 | 0.007748585 | 0.001327227 | 0 | 100 | 0
Carbonate gangue | 2022-10-24 | MClnrT | 2679 | 28.18483 | 0.3755231 | 1.763883 | 93.87187 | 5.177781 | 0.9503523
Ankerite | 2022-10-24 | MClnrT | 117 | 0.6731158 | 0.1379453 | 0.4949379 | 45.2381 | 32.53968 | 22.22222
Calcite | 2022-10-24 | MClnrT | 2496 | 26.66587 | 0.2375778 | 1.03918 | 95.63943 | 3.998621 | 0.3619442
Dolomite_ | 2022-10-24 | MClnrT | 66 | 0.8458466 | 0 | 0.2297651 | 70.28571 | 24.57143 | 5.142857
Chalcopyrite | 2022-10-24 | MClnrT | 87 | 5.755827 | 45.32975 | 7.300356 | 94.32099 | 5.679012 | 0
Chalcopyrite <20 | 2022-10-24 | MClnrT | 117 | 1.208013 | 8.280063 | 1.465422 | 62.94118 | 21.17647 | 15.88235
Chalcopyrite >150 | 2022-10-24 | MClnrT | 2 | 0.5755827 | 4.57433 | 0.7283717 | 100 | 0 | 0
CPS floating Cu | 2022-10-24 | MClnrT | 73 | 1.104154 | 15.73709 | 0.6779807 | 46.2585 | 34.69388 | 19.04762
Cuprite | 2022-10-24 | MClnrT | 1 | 0.01034519 | 0.174287 | 0.002161067 | 0 | 0 | 100
Delafossite | 2022-10-24 | MClnrT | 39 | 0.5137999 | 5.045889 | 0.6452786 | 21.42857 | 46.42857 | 32.14286
Malachite | 2022-10-24 | MClnrT | 33 | 0.5800091 | 10.51691 | 0.030541 | 62.22222 | 27.77778 | 10
Fe_Ox | 2022-10-24 | MClnrT | 200 | 2.47011 | 0.4065999 | 7.063463 | 45.35714 | 35.35714 | 19.28571
Fe_oxyhydroxides | 2022-10-24 | MClnrT | 40 | 0.4239833 | 0.08610665 | 0.9423186 | 32 | 50 | 18
Haematite | 2022-10-24 | MClnrT | 30 | 0.2876303 | 0.03131995 | 0.680175 | 43.75 | 34.375 | 21.875
Magnesioferrite | 2022-10-24 | MClnrT | 0 | 0 | 0 | 0 | 0 | 0 | 0
Magnetite | 2022-10-24 | MClnrT | 125 | 1.676939 | 0.2891733 | 5.139682 | 47.91667 | 32.8125 | 19.27083
Tramp_Steel | 2022-10-24 | MClnrT | 4 | 0.07631699 | 0 | 0.2929839 | 80 | 0 | 20
Fe_Ti_Ox | 2022-10-24 | MClnrT | 42 | 0.8176093 | 0.003265329 | 0.4763109 | 78.09524 | 12.38095 | 9.52381
Ilmenite | 2022-10-24 | MClnrT | 15 | 0.2604953 | 0.003265329 | 0.468015 | 87.5 | 9.375 | 3.125
Rutile | 2022-10-24 | MClnrT | 27 | 0.557114 | 0 | 0.008295898 | 73.9726 | 13.69863 | 12.32877
Non floating Cu | 2022-10-24 | MClnrT | 91 | 0.9611701 | 3.462458 | 1.838491 | 30.45977 | 53.44828 | 16.09195
Chrysocolla | 2022-10-24 | MClnrT | 18 | 0.09615941 | 0.7554166 | 0.01106357 | 40.74074 | 44.44444 | 14.81481
Cu_Fe_Oxide | 2022-10-24 | MClnrT | 42 | 0.6268169 | 1.444162 | 1.677796 | 30.68182 | 50 | 19.31818
CuFe_Silicate | 2022-10-24 | MClnrT | 25 | 0.156789 | 1.009163 | 0.1351125 | 11.62791 | 72.09302 | 16.27907
Other sulphides | 2022-10-24 | MClnrT | 41 | 0.6734042 | 0.0114195 | 0.3953826 | 25.92593 | 59.25926 | 14.81481
Arsenopyrite | 2022-10-24 | MClnrT | 0 | 0 | 0 | 0 | 0 | 0 | 0
Galena | 2022-10-24 | MClnrT | 1 | 0.0125499 | 0 | 0 | 0 | 0 | 100
Millerite | 2022-10-24 | MClnrT | 0 | 0 | 0 | 0 | 0 | 0 | 0
Molybdenite | 2022-10-24 | MClnrT | 2 | 0.0279829 | 0 | 0 | 0 | 66.66667 | 33.33333
Monazite_Ce | 2022-10-24 | MClnrT | 6 | 0.0786065 | 0 | 0.01886345 | 44.44444 | 33.33333 | 22.22222
Pentlandite | 2022-10-24 | MClnrT | 17 | 0.2360739 | 0 | 0.233622 | 27.58621 | 58.62069 | 13.7931
Siegenite | 2022-10-24 | MClnrT | 14 | 0.3112716 | 0.0114195 | 0.1414532 | 23.68421 | 68.42105 | 7.894737
Sphalerite | 2022-10-24 | MClnrT | 1 | 0.006919407 | 0 | 0.001443991 | 0 | 0 | 100
vaesite | 2022-10-24 | MClnrT | 0 | 0 | 0 | 0 | 0 | 0 | 0
Pyrite | 2022-10-24 | MClnrT | 481 | 15.71026 | 0.3163357 | 30.31101 | 73.49919 | 23.79665 | 2.704164
Pyrrhotite | 2022-10-24 | MClnrT | 787 | 18.00543 | 0.09095021 | 44.77421 | 81.3287 | 17.71602 | 0.9552757
Sec. Cu Sulphides | 2022-10-24 | MClnrT | 76 | 1.352693 | 20.87572 | 0.2125346 | 32.87671 | 48.63014 | 18.49315
Bornite | 2022-10-24 | MClnrT | 19 | 0.2116525 | 2.583489 | 0.09247494 | 29.16667 | 45.83333 | 25
Chalcocite | 2022-10-24 | MClnrT | 40 | 1.006112 | 16.56819 | 0.1003764 | 34.28571 | 54.28571 | 11.42857
Covellite | 2022-10-24 | MClnrT | 17 | 0.1349284 | 1.724045 | 0.01968328 | 29.41176 | 17.64706 | 52.94118
Silicate gangue | 2022-10-24 | MClnrT | 2844 | 22.477 | 0.5068392 | 2.97033 | 73.40274 | 22.0249 | 4.572362
Amphibole | 2022-10-24 | MClnrT | 77 | 0.4814415 | 0.3148989 | 0.5585584 | 34.04255 | 32.97872 | 32.97872
Biotite | 2022-10-24 | MClnrT | 52 | 0.5636434 | 0.03851097 | 0.5340905 | 46.08696 | 50.43478 | 3.478261
Garnets | 2022-10-24 | MClnrT | 197 | 1.31506 | 0.0474254 | 0.9149707 | 47.08029 | 39.05109 | 13.86861
Kaolinite | 2022-10-24 | MClnrT | 739 | 6.570028 | 0.01648117 | 0.02835138 | 74.81331 | 24.30414 | 0.8825526
Muscovite | 2022-10-24 | MClnrT | 495 | 4.361669 | 0.02647601 | 0.2285084 | 75.98684 | 19.95614 | 4.057018
Orthoclase | 2022-10-24 | MClnrT | 0 | 0 | 0 | 0 | 0 | 0 | 0
Plagioclase | 2022-10-24 | MClnrT | 76 | 0.3439352 | 0.008383553 | 0.01593245 | 30.76923 | 37.17949 | 32.05128
Quartz | 2022-10-24 | MClnrT | 1045 | 7.7795 | 0.02478118 | 0.0595758 | 84.28654 | 14.38475 | 1.328712
Silicate gangue_generic | 2022-10-24 | MClnrT | 145 | 0.8130303 | 0.02655344 | 0.5592599 | 33.52941 | 35.88235 | 30.58824
Chalcopyrite cl. | 2022-10-24 | MClnrT | 206 | 7.539423 | 58.18415 | 9.49415 | 89.72667 | 7.728558 | 2.544769
Native Copper | 2022-10-24 | MClnrT | 0 | 0 | 0 | 0 | 0 | 0 | 0
CuMn mineral | 2022-10-24 | MClnrT | 6 | 0.08140479 | 0.2537158 | 0.01451911 | 62.5 | 37.5 | 0
Accessory_phases | 2022-10-26 | MCOF | 30 | 0.3871209 | 0 | 0.003412861 | 78.57143 | 12.5 | 8.928571
Apatite | 2022-10-26 | MCOF | 25 | 0.346872 | 0 | 0 | 80.39216 | 11.76471 | 7.843137
Zircon | 2022-10-26 | MCOF | 3 | 0.03034807 | 0 | 0 | 33.33333 | 33.33333 | 33.33333
Carbonate gangue | 2022-10-26 | MCOF | 2665 | 36.15973 | 0.8250018 | 7.956709 | 92.92552 | 5.695278 | 1.379198
Ankerite | 2022-10-26 | MCOF | 130 | 1.091562 | 0.5241695 | 2.771718 | 59.62733 | 19.87578 | 20.49689
Calcite | 2022-10-26 | MCOF | 2446 | 33.85973 | 0.3008323 | 3.994068 | 94.52196 | 4.754522 | 0.7235142
Dolomite_ | 2022-10-26 | MCOF | 89 | 1.208434 | 0 | 1.190922 | 73.09645 | 21.82741 | 5.076142
Chalcopyrite | 2022-10-26 | MCOF | 5 | 0.2525132 | 13.54569 | 1.291374 | 100 | 0 | 0
Chalcopyrite <20 | 2022-10-26 | MCOF | 38 | 0.496008 | 26.67782 | 2.239013 | 85.45455 | 9.090909 | 5.454545
Chalcopyrite >150 | 2022-10-26 | MCOF | 0 | 0 | 0 | 0 | 0 | 0 | 0
CPS floating Cu | 2022-10-26 | MCOF | 7 | 0.1107597 | 7.743665 | 0.2479901 | 45.45455 | 45.45455 | 9.090909
Cuprite | 2022-10-26 | MCOF | 0 | 0 | 0 | 0 | 0 | 0 | 0
Delafossite | 2022-10-26 | MCOF | 3 | 0.06986514 | 3.075527 | 0.2330405 | 0 | 83.33333 | 16.66667
Malachite | 2022-10-26 | MCOF | 4 | 0.04089457 | 4.668138 | 0.01494963 | 100 | 0 | 0
Fe_Ox | 2022-10-26 | MCOF | 160 | 2.697642 | 3.254182 | 30.17484 | 65.56017 | 23.23651 | 11.20332
Fe_oxyhydroxides | 2022-10-26 | MCOF | 57 | 0.6995123 | 0.4328033 | 5.867165 | 36.92308 | 43.07692 | 20
Haematite | 2022-10-26 | MCOF | 18 | 0.2053338 | 0.1567779 | 1.943049 | 61.11111 | 16.66667 | 22.22222
Magnesioferrite | 2022-10-26 | MCOF | 0 | 0 | 0 | 0 | 0 | 0 | 0
Magnetite | 2022-10-26 | MCOF | 80 | 1.695941 | 2.664601 | 20.98328 | 79.73856 | 14.37908 | 5.882353
Tramp_Steel | 2022-10-26 | MCOF | 5 | 0.09685555 | 0 | 1.381338 | 20 | 60 | 20
Fe_Ti_Ox | 2022-10-26 | MCOF | 57 | 1.355978 | 0.1660214 | 3.287361 | 81.0219 | 8.759124 | 10.21898
Ilmenite | 2022-10-26 | MCOF | 15 | 0.4649067 | 0.08963117 | 3.231041 | 93.33333 | 4.444444 | 2.222222
Rutile | 2022-10-26 | MCOF | 42 | 0.8910711 | 0.0763902 | 0.05631942 | 75 | 10.86957 | 14.13043
Non floating Cu | 2022-10-26 | MCOF | 100 | 0.9549957 | 20.46103 | 7.395036 | 58.20896 | 35.07463 | 6.716418
Chrysocolla | 2022-10-26 | MCOF | 20 | 0.1401177 | 7.591534 | 0.05851391 | 80.64516 | 16.12903 | 3.225806
Cu_Fe_Oxide | 2022-10-26 | MCOF | 59 | 0.6779889 | 8.962526 | 6.850909 | 58.66667 | 36 | 5.333333
CuFe_Silicate | 2022-10-26 | MCOF | 18 | 0.111061 | 2.853807 | 0.4304521 | 29.16667 | 62.5 | 8.333333
Other sulphides | 2022-10-26 | MCOF | 6 | 0.09435883 | 0 | 0.01566174 | 77.77778 | 0 | 22.22222
Arsenopyrite | 2022-10-26 | MCOF | 0 | 0 | 0 | 0 | 0 | 0 | 0
Galena | 2022-10-26 | MCOF | 0 | 0 | 0 | 0 | 0 | 0 | 0
Millerite | 2022-10-26 | MCOF | 0 | 0 | 0 | 0 | 0 | 0 | 0
Molybdenite | 2022-10-26 | MCOF | 2 | 0.0236758 | 0 | 0 | 50 | 0 | 50
Monazite_Ce | 2022-10-26 | MCOF | 2 | 0.04433832 | 0 | 0 | 75 | 0 | 25
Pentlandite | 2022-10-26 | MCOF | 0 | 0 | 0 | 0 | 0 | 0 | 0
Siegenite | 2022-10-26 | MCOF | 0 | 0 | 0 | 0 | 0 | 0 | 0
Sphalerite | 2022-10-26 | MCOF | 2 | 0.02634471 | 0 | 0.01566174 | 100 | 0 | 0
vaesite | 2022-10-26 | MCOF | 0 | 0 | 0 | 0 | 0 | 0 | 0
Pyrite | 2022-10-26 | MCOF | 114 | 2.458581 | 0.3641117 | 17.98027 | 89.47368 | 10.08772 | 0.4385965
Pyrrhotite | 2022-10-26 | MCOF | 28 | 0.4663487 | 0.04073464 | 4.459424 | 74.46809 | 25.53191 | 0
Sec. Cu Sulphides | 2022-10-26 | MCOF | 11 | 0.1977145 | 21.57563 | 0.117076 | 41.17647 | 41.17647 | 17.64706
Bornite | 2022-10-26 | MCOF | 3 | 0.05596099 | 5.506439 | 0.07630624 | 20 | 60 | 20
Chalcocite | 2022-10-26 | MCOF | 6 | 0.1216075 | 14.54463 | 0.0326176 | 50 | 40 | 10
Covellite | 2022-10-26 | MCOF | 2 | 0.02014595 | 1.524569 | 0.008152158 | 50 | 0 | 50
Silicate gangue | 2022-10-26 | MCOF | 4489 | 54.36825 | 5.346106 | 24.83183 | 72.66287 | 21.98132 | 5.355801
Amphibole | 2022-10-26 | MCOF | 93 | 0.78001 | 2.457772 | 3.561572 | 55 | 35 | 10
Biotite | 2022-10-26 | MCOF | 128 | 1.903405 | 0.1138506 | 6.771676 | 62.0915 | 34.96732 | 2.941176
Garnets | 2022-10-26 | MCOF | 343 | 2.747103 | 0.6253033 | 5.934209 | 56.54102 | 28.38137 | 15.07761
Kaolinite | 2022-10-26 | MCOF | 1256 | 16.82351 | 1.491308 | 0.3819415 | 77.72544 | 19.8183 | 2.456258
Muscovite | 2022-10-26 | MCOF | 1211 | 13.1832 | 0.3810321 | 2.577959 | 76.65746 | 19.4291 | 3.913444
Orthoclase | 2022-10-26 | MCOF | 9 | 0.09367008 | 0 | 0 | 41.17647 | 52.94118 | 5.882353
Plagioclase | 2022-10-26 | MCOF | 184 | 1.130412 | 0.02736467 | 0.1557484 | 31.18812 | 28.21782 | 40.59406
Quartz | 2022-10-26 | MCOF | 963 | 15.10914 | 0.0656786 | 0.348272 | 76.44394 | 20.3473 | 3.208758
Silicate gangue_generic | 2022-10-26 | MCOF | 264 | 1.845163 | 0.1837967 | 4.184658 | 36.84211 | 36.51316 | 26.64474
Chalcopyrite cl. | 2022-10-26 | MCOF | 43 | 0.7485212 | 40.22351 | 3.530386 | 90.36145 | 6.024096 | 3.614458
Native Copper | 2022-10-26 | MCOF | 0 | 0 | 0 | 0 | 0 | 0 | 0
CuMn mineral | 2022-10-26 | MCOF | 3 | 0.02582815 | 1.053166 | 0.05516062 | 50 | 0 | 50
Accessory_phases | 2022-10-26 | MCON | 11 | 0.111735 | 0.005901263 | 0.0005383523 | 72.72727 | 27.27273 | 0
Apatite | 2022-10-26 | MCON | 10 | 0.107992 | 0 | 0.0005383523 | 76.19048 | 23.80952 | 0
Zircon | 2022-10-26 | MCON | 0 | 0 | 0 | 0 | 0 | 0 | 0
Carbonate gangue | 2022-10-26 | MCON | 199 | 1.254342 | 0.1056846 | 0.1676523 | 82.3741 | 14.38849 | 3.23741
Ankerite | 2022-10-26 | MCON | 31 | 0.1896696 | 0.05150912 | 0.1036192 | 43.24324 | 45.94595 | 10.81081
Calcite | 2022-10-26 | MCON | 163 | 1.027568 | 0.05417545 | 0.05579008 | 88.8412 | 9.44206 | 1.716738
Dolomite_ | 2022-10-26 | MCON | 5 | 0.03710396 | 0 | 0.008243031 | 75 | 12.5 | 12.5
Chalcopyrite | 2022-10-26 | MCON | 156 | 6.150437 | 12.14654 | 5.965521 | 85.69845 | 13.85809 | 0.443459
Chalcopyrite <20 | 2022-10-26 | MCON | 1984 | 17.8649 | 31.54011 | 16.76042 | 83.47328 | 12.63359 | 3.89313
Chalcopyrite >150 | 2022-10-26 | MCON | 0 | 0 | 0 | 0 | 0 | 0 | 0
CPS floating Cu | 2022-10-26 | MCON | 268 | 2.887795 | 11.92816 | 0.809679 | 33.33333 | 49.4709 | 17.19577
Cuprite | 2022-10-26 | MCON | 21 | 0.2878811 | 1.439968 | 0.02654281 | 0 | 37.93103 | 62.06897
Delafossite | 2022-10-26 | MCON | 70 | 0.7219324 | 1.760584 | 0.6626658 | 39.02439 | 37.80488 | 23.17073
Malachite | 2022-10-26 | MCON | 166 | 1.44087 | 6.437627 | 0.1000122 | 40.34335 | 51.50215 | 8.154506
Fe_Ox | 2022-10-26 | MCON | 104 | 1.240542 | 0.0374792 | 2.739197 | 51.36986 | 38.35616 | 10.27397
Fe_oxyhydroxides | 2022-10-26 | MCON | 21 | 0.1790103 | 0.006936499 | 0.2783933 | 45.45455 | 50 | 4.545455
Haematite | 2022-10-26 | MCON | 20 | 0.1811259 | 0.003535995 | 0.3222235 | 61.90476 | 23.80952 | 14.28571
Magnesioferrite | 2022-10-26 | MCON | 2 | 0.01513451 | 0 | 0.01607025 | 0 | 50 | 50
Magnetite | 2022-10-26 | MCON | 58 | 0.8213319 | 0.02700671 | 1.991086 | 50 | 39.79592 | 10.20408
Tramp_Steel | 2022-10-26 | MCON | 3 | 0.0439389 | 0 | 0.1314242 | 100 | 0 | 0
Fe_Ti_Ox | 2022-10-26 | MCON | 15 | 0.1342577 | 0.007294887 | 0.04713474 | 61.11111 | 33.33333 | 5.555556
Ilmenite | 2022-10-26 | MCON | 5 | 0.0390568 | 0.003080377 | 0.04713474 | 60 | 20 | 20
Rutile | 2022-10-26 | MCON | 10 | 0.09520094 | 0.00421451 | 0 | 61.53846 | 38.46154 | 0
Non floating Cu | 2022-10-26 | MCON | 113 | 0.6043226 | 0.5742768 | 0.8236795 | 48.3871 | 31.45161 | 20.16129
Chrysocolla | 2022-10-26 | MCON | 30 | 0.1025241 | 0.1738463 | 0.01060837 | 46.66667 | 23.33333 | 30
Cu_Fe_Oxide | 2022-10-26 | MCON | 45 | 0.3485819 | 0.2165828 | 0.7294274 | 52.94118 | 33.33333 | 13.72549
CuFe_Silicate | 2022-10-26 | MCON | 37 | 0.1434524 | 0.1762284 | 0.07933589 | 41.46341 | 36.58537 | 21.95122
Other sulphides | 2022-10-26 | MCON | 18 | 0.1685138 | 0.007564677 | 0.03476048 | 70 | 30 | 0
Arsenopyrite | 2022-10-26 | MCON | 1 | 0.01008967 | 0 | 0.009677743 | 0 | 100 | 0
Galena | 2022-10-26 | MCON | 1 | 0.01204251 | 0.004618379 | 0.002845576 | 100 | 0 | 0
Millerite | 2022-10-26 | MCON | 0 | 0 | 0 | 0 | 0 | 0 | 0
Molybdenite | 2022-10-26 | MCON | 3 | 0.03580206 | 0 | 0 | 25 | 75 | 0
Monazite_Ce | 2022-10-26 | MCON | 6 | 0.05028563 | 0.002946297 | 0.002983085 | 83.33333 | 16.66667 | 0
Pentlandite | 2022-10-26 | MCON | 2 | 0.01562272 | 0 | 0.009158803 | 50 | 50 | 0
Siegenite | 2022-10-26 | MCON | 2 | 0.02358054 | 0 | 0.007076607 | 100 | 0 | 0
Sphalerite | 2022-10-26 | MCON | 2 | 0.01327931 | 0 | 0.002224281 | 100 | 0 | 0
vaesite | 2022-10-26 | MCON | 1 | 0.00781136 | 0 | 0.0007943861 | 100 | 0 | 0
Pyrite | 2022-10-26 | MCON | 2519 | 41.62976 | 0.8982782 | 61.58685 | 85.38974 | 14.0423 | 0.5679593
Pyrrhotite | 2022-10-26 | MCON | 374 | 4.231218 | 0.1298369 | 8.022513 | 71.4539 | 23.75887 | 4.787234
Sec. Cu Sulphides | 2022-10-26 | MCON | 893 | 11.10834 | 42.40319 | 1.841468 | 67.92302 | 25.98236 | 6.094627
Bornite | 2022-10-26 | MCON | 287 | 2.724863 | 8.475099 | 0.9643527 | 54.65839 | 32.6087 | 12.73292
Chalcocite | 2022-10-26 | MCON | 532 | 7.797039 | 32.11519 | 0.8264078 | 75 | 21.69811 | 3.301887
Covellite | 2022-10-26 | MCON | 74 | 0.5864378 | 1.812897 | 0.05070792 | 45.45455 | 45.45455 | 9.090909
Silicate gangue | 2022-10-26 | MCON | 2199 | 12.57608 | 0.2156928 | 1.196859 | 75.12212 | 22.12142 | 2.756455
Amphibole | 2022-10-26 | MCON | 44 | 0.2260738 | 0.06305579 | 0.1494505 | 34.78261 | 52.17391 | 13.04348
Biotite | 2022-10-26 | MCON | 3 | 0.01881236 | 0 | 0.01116407 | 25 | 75 | 0
Garnets | 2022-10-26 | MCON | 215 | 1.068464 | 0.01327191 | 0.3723434 | 54.31034 | 37.06897 | 8.62069
Kaolinite | 2022-10-26 | MCON | 589 | 3.449659 | 0.0472701 | 0.08178308 | 82.38213 | 16.50124 | 1.116625
Muscovite | 2022-10-26 | MCON | 317 | 2.010058 | 0.03368767 | 0.1640817 | 71.46119 | 24.88584 | 3.652968
Orthoclase | 2022-10-26 | MCON | 1 | 0.004166058 | 0 | 0 | 0 | 100 | 0
Plagioclase | 2022-10-26 | MCON | 131 | 0.5881303 | 0.02441593 | 0.05655493 | 56.11511 | 38.1295 | 5.755396
Quartz | 2022-10-26 | MCON | 777 | 4.61871 | 0.02533579 | 0.1176371 | 82.53968 | 16.80672 | 0.6535948
Silicate gangue_generic | 2022-10-26 | MCON | 121 | 0.5874142 | 0.008655604 | 0.2430618 | 54.6875 | 35.15625 | 10.15625
Chalcopyrite cl. | 2022-10-26 | MCON | 2140 | 24.01534 | 43.68664 | 22.72594 | 84.04316 | 12.94719 | 3.009654
Native Copper | 2022-10-26 | MCON | 11 | 0.4371107 | 2.289978 | 0.02045823 | 0 | 73.52941 | 26.47059
CuMn mineral | 2022-10-26 | MCON | 1 | 0.009764199 | 0.007619286 | 0.004307792 | 100 | 0 | 0
Accessory_phases | 2022-10-26 | MFT | 31 | 0.3876859 | 0 | 0.01834736 | 80 | 13.84615 | 6.153846
Apatite | 2022-10-26 | MFT | 25 | 0.3128929 | 0 | 0.01834736 | 85.71429 | 7.142857 | 7.142857
Zircon | 2022-10-26 | MFT | 6 | 0.07479301 | 0 | 0 | 44.44444 | 55.55556 | 0
Carbonate gangue | 2022-10-26 | MFT | 3762 | 45.80805 | 1.614951 | 12.07792 | 93.955 | 4.993692 | 1.051304
Ankerite | 2022-10-26 | MFT | 163 | 1.152926 | 0.8782751 | 3.937202 | 49.75845 | 34.29952 | 15.94203
Calcite | 2022-10-26 | MFT | 3507 | 43.26429 | 0.7366761 | 6.033384 | 95.43693 | 4.020379 | 0.5426958
Dolomite_ | 2022-10-26 | MFT | 92 | 1.390832 | 0 | 2.107335 | 78.62319 | 14.85507 | 6.521739
Chalcopyrite | 2022-10-26 | MFT | 0 | 0 | 0 | 0 | 0 | 0 | 0
Chalcopyrite <20 | 2022-10-26 | MFT | 10 | 0.07408574 | 9.327182 | 0.4740297 | 80 | 20 | 0
Chalcopyrite >150 | 2022-10-26 | MFT | 1 | 0.2074401 | 34.51257 | 1.496135 | 100 | 0 | 0
CPS floating Cu | 2022-10-26 | MFT | 0 | 0 | 0 | 0 | 0 | 0 | 0
Cuprite | 2022-10-26 | MFT | 0 | 0 | 0 | 0 | 0 | 0 | 0
Delafossite | 2022-10-26 | MFT | 0 | 0 | 0 | 0 | 0 | 0 | 0
Malachite | 2022-10-26 | MFT | 0 | 0 | 0 | 0 | 0 | 0 | 0
Fe_Ox | 2022-10-26 | MFT | 151 | 2.073057 | 7.827561 | 33.56625 | 62.11454 | 29.51542 | 8.370044
Fe_oxyhydroxides | 2022-10-26 | MFT | 43 | 0.4331983 | 0.3800028 | 5.396032 | 36.73469 | 40.81633 | 22.44898
Haematite | 2022-10-26 | MFT | 32 | 0.3186217 | 0.8166889 | 4.378139 | 61.76471 | 20.58824 | 17.64706
Magnesioferrite | 2022-10-26 | MFT | 0 | 0 | 0 | 0 | 0 | 0 | 0
Magnetite | 2022-10-26 | MFT | 73 | 1.283947 | 6.630869 | 23.10393 | 70.92199 | 27.65957 | 1.41844
Tramp_Steel | 2022-10-26 | MFT | 2 | 0.03182681 | 0 | 0.6225781 | 50 | 50 | 0
Fe_Ti_Ox | 2022-10-26 | MFT | 61 | 0.9929965 | 0 | 2.436611 | 70.73171 | 18.69919 | 10.56911
Ilmenite | 2022-10-26 | MFT | 13 | 0.2206659 | 0 | 2.360641 | 73.07692 | 23.07692 | 3.846154
Rutile | 2022-10-26 | MFT | 47 | 0.7638435 | 0 | 0.05333341 | 69.79167 | 17.70833 | 12.5
Non floating Cu | 2022-10-26 | MFT | 80 | 0.6391001 | 37.53374 | 7.158603 | 44.64286 | 31.25 | 24.10714
Chrysocolla | 2022-10-26 | MFT | 8 | 0.04455754 | 6.883191 | 0.04102348 | 25 | 16.66667 | 58.33333
Cu_Fe_Oxide | 2022-10-26 | MFT | 38 | 0.4084441 | 15.21799 | 6.121817 | 47.27273 | 29.09091 | 23.63636
CuFe_Silicate | 2022-10-26 | MFT | 29 | 0.1330538 | 11.24122 | 0.6733832 | 54.28571 | 25.71429 | 20
Other sulphides | 2022-10-26 | MFT | 5 | 0.08195404 | 0 | 0 | 88.88889 | 11.11111 | 0
Arsenopyrite | 2022-10-26 | MFT | 0 | 0 | 0 | 0 | 0 | 0 | 0
Galena | 2022-10-26 | MFT | 0 | 0 | 0 | 0 | 0 | 0 | 0
Millerite | 2022-10-26 | MFT | 0 | 0 | 0 | 0 | 0 | 0 | 0
Molybdenite | 2022-10-26 | MFT | 0 | 0 | 0 | 0 | 0 | 0 | 0
Monazite_Ce | 2022-10-26 | MFT | 5 | 0.08195404 | 0 | 0 | 88.88889 | 11.11111 | 0
Pentlandite | 2022-10-26 | MFT | 0 | 0 | 0 | 0 | 0 | 0 | 0
Siegenite | 2022-10-26 | MFT | 0 | 0 | 0 | 0 | 0 | 0 | 0
Sphalerite | 2022-10-26 | MFT | 0 | 0 | 0 | 0 | 0 | 0 | 0
vaesite | 2022-10-26 | MFT | 0 | 0 | 0 | 0 | 0 | 0 | 0
Pyrite | 2022-10-26 | MFT | 33 | 0.4074893 | 0.2601696 | 4.329465 | 71.73913 | 26.08696 | 2.173913
Pyrrhotite | 2022-10-26 | MFT | 26 | 0.6194912 | 0.1465517 | 8.723693 | 93.42105 | 6.578947 | 0
Sec. Cu Sulphides | 2022-10-26 | MFT | 2 | 0.01746938 | 3.631441 | 0.02860497 | 100 | 0 | 0
Bornite | 2022-10-26 | MFT | 1 | 0.009194412 | 1.931279 | 0.02860497 | 100 | 0 | 0
Chalcocite | 2022-10-26 | MFT | 0 | 0 | 0 | 0 | 0 | 0 | 0
Covellite | 2022-10-26 | MFT | 1 | 0.008274971 | 1.700162 | 0 | 100 | 0 | 0
Silicate gangue | 2022-10-26 | MFT | 4848 | 48.68606 | 5.145835 | 29.69034 | 73.17001 | 22.83195 | 3.99804
Amphibole | 2022-10-26 | MFT | 90 | 0.6247603 | 3.186696 | 4.29117 | 49.57265 | 41.88034 | 8.547009
Biotite | 2022-10-26 | MFT | 175 | 1.957119 | 0.2999675 | 10.66898 | 57.18016 | 38.3812 | 4.438642
Garnets | 2022-10-26 | MFT | 223 | 1.616254 | 0.7212149 | 5.25914 | 47.36842 | 36.22291 | 16.40867
Kaolinite | 2022-10-26 | MFT | 1716 | 18.93117 | 0.2668572 | 0.3913748 | 76.4677 | 21.66544 | 1.866863
Muscovite | 2022-10-26 | MFT | 1040 | 9.26436 | 0.2664243 | 2.282506 | 78.90205 | 17.76103 | 3.336921
Orthoclase | 2022-10-26 | MFT | 9 | 0.08147664 | 0 | 0 | 55.55556 | 38.88889 | 5.555556
Plagioclase | 2022-10-26 | MFT | 176 | 0.9010524 | 0.05236225 | 0.2116943 | 24.4898 | 40.81633 | 34.69388
Quartz | 2022-10-26 | MFT | 1114 | 13.10098 | 0.05547736 | 0.2539835 | 77.93276 | 20.20744 | 1.8598
Silicate gangue_generic | 2022-10-26 | MFT | 248 | 1.396136 | 0.2968349 | 4.781768 | 33.92857 | 42.85714 | 23.21429
Chalcopyrite cl. | 2022-10-26 | MFT | 11 | 0.2815258 | 43.83975 | 1.970165 | 94.73684 | 5.263158 | 0
Native Copper | 2022-10-26 | MFT | 0 | 0 | 0 | 0 | 0 | 0 | 0
CuMn mineral | 2022-10-26 | MFT | 5 | 0.05304469 | 4.191332 | 0.3223794 | 20 | 80 | 0
Accessory_phases | 2022-10-26 | MClnrT | 47 | 0.5411174 | 0.001024447 | 0.005239209 | 83.33333 | 16.66667 | 0
Apatite | 2022-10-26 | MClnrT | 41 | 0.471945 | 0.001024447 | 0.004696232 | 84.21053 | 15.78947 | 0
Zircon | 2022-10-26 | MClnrT | 5 | 0.06465269 | 0 | 0.0005429774 | 71.42857 | 28.57143 | 0
Carbonate gangue | 2022-10-26 | MClnrT | 1220 | 11.17365 | 0.5625359 | 1.296917 | 88.75424 | 9.597673 | 1.648085
Ankerite | 2022-10-26 | MClnrT | 160 | 1.182319 | 0.2464913 | 0.7697247 | 52.87958 | 38.74346 | 8.376963
Calcite | 2022-10-26 | MClnrT | 1028 | 9.543287 | 0.3160445 | 0.3938631 | 93.08036 | 6.026786 | 0.8928571
Dolomite_ | 2022-10-26 | MClnrT | 32 | 0.448049 | 0 | 0.1333298 | 77.5 | 20 | 2.5
Chalcopyrite | 2022-10-26 | MClnrT | 127 | 9.43603 | 25.19067 | 12.09902 | 78.88307 | 20.59337 | 0.5235602
Chalcopyrite <20 | 2022-10-26 | MClnrT | 254 | 2.9889 | 6.693442 | 3.71473 | 57.85124 | 25.61983 | 16.52893
Chalcopyrite >150 | 2022-10-26 | MClnrT | 2 | 0.4693313 | 1.266907 | 0.6087936 | 100 | 0 | 0
CPS floating Cu | 2022-10-26 | MClnrT | 254 | 3.636704 | 20.27204 | 1.41351 | 22.95918 | 55.61224 | 21.42857
Cuprite | 2022-10-26 | MClnrT | 35 | 0.5753893 | 3.82056 | 0.06666796 | 0 | 50 | 50
Delafossite | 2022-10-26 | MClnrT | 51 | 0.9780831 | 3.591996 | 1.233315 | 25 | 60.86957 | 14.13043
Malachite | 2022-10-26 | MClnrT | 156 | 1.695119 | 10.09961 | 0.1049484 | 29.51542 | 53.74449 | 16.74009
Fe_Ox | 2022-10-26 | MClnrT | 245 | 3.602235 | 0.1266615 | 10.61125 | 46.43875 | 44.72934 | 8.831909
Fe_oxyhydroxides | 2022-10-26 | MClnrT | 66 | 0.7172714 | 0.01888179 | 1.666747 | 50.68493 | 38.35616 | 10.9589
Haematite | 2022-10-26 | MClnrT | 33 | 0.4061918 | 0.01702912 | 0.9953861 | 43.58974 | 43.58974 | 12.82051
Magnesioferrite | 2022-10-26 | MClnrT | 0 | 0 | 0 | 0 | 0 | 0 | 0
Magnetite | 2022-10-26 | MClnrT | 135 | 2.307452 | 0.08927126 | 7.339617 | 46.49123 | 46.49123 | 7.017544
Tramp_Steel | 2022-10-26 | MClnrT | 9 | 0.1591753 | 0 | 0.5869904 | 33.33333 | 55.55556 | 11.11111
Fe_Ti_Ox | 2022-10-26 | MClnrT | 76 | 1.158443 | 0.01123065 | 0.280857 | 82.30769 | 16.15385 | 1.538462
Ilmenite | 2022-10-26 | MClnrT | 7 | 0.1414892 | 0 | 0.2657466 | 100 | 0 | 0
Rutile | 2022-10-26 | MClnrT | 69 | 1.016953 | 0.01123065 | 0.01511043 | 80 | 18.26087 | 1.73913
Non floating Cu | 2022-10-26 | MClnrT | 165 | 1.121891 | 1.929237 | 1.577101 | 26.04651 | 49.30233 | 24.65116
Chrysocolla | 2022-10-26 | MClnrT | 55 | 0.3095075 | 0.9336359 | 0.04601609 | 25.33333 | 49.33333 | 25.33333
Cu_Fe_Oxide | 2022-10-26 | MClnrT | 40 | 0.4456909 | 0.3383923 | 1.210313 | 29.62963 | 51.85185 | 18.51852
CuFe_Silicate | 2022-10-26 | MClnrT | 69 | 0.354902 | 0.6313846 | 0.3148603 | 25 | 46.42857 | 28.57143
Other sulphides | 2022-10-26 | MClnrT | 8 | 0.1160211 | 0 | 0.04630529 | 20 | 30 | 50
Arsenopyrite | 2022-10-26 | MClnrT | 1 | 0.01218379 | 0 | 0.01343152 | 0 | 100 | 0
Galena | 2022-10-26 | MClnrT | 3 | 0.04362582 | 0 | 0 | 0 | 0 | 100
Millerite | 2022-10-26 | MClnrT | 2 | 0.02110547 | 0 | 0.001902501 | 0 | 0 | 100
Molybdenite | 2022-10-26 | MClnrT | 0 | 0 | 0 | 0 | 0 | 0 | 0
Monazite_Ce | 2022-10-26 | MClnrT | 1 | 0.02024081 | 0 | 0.01503004 | 0 | 100 | 0
Pentlandite | 2022-10-26 | MClnrT | 1 | 0.01886522 | 0 | 0.01594123 | 100 | 0 | 0
Siegenite | 2022-10-26 | MClnrT | 0 | 0 | 0 | 0 | 0 | 0 | 0
Sphalerite | 2022-10-26 | MClnrT | 0 | 0 | 0 | 0 | 0 | 0 | 0
vaesite | 2022-10-26 | MClnrT | 0 | 0 | 0 | 0 | 0 | 0 | 0
Pyrite | 2022-10-26 | MClnrT | 460 | 16.56962 | 0.4118556 | 32.37665 | 81.93702 | 16.33987 | 1.723113
Pyrrhotite | 2022-10-26 | MClnrT | 488 | 12.27527 | 0.09538669 | 30.8727 | 78.08118 | 21.54982 | 0.3690037
Sec. Cu Sulphides | 2022-10-26 | MClnrT | 373 | 8.160584 | 43.0922 | 1.312141 | 51.71504 | 34.69657 | 13.58839
Bornite | 2022-10-26 | MClnrT | 103 | 1.410175 | 6.000784 | 0.6395345 | 27.53623 | 39.13043 | 33.33333
Chalcocite | 2022-10-26 | MClnrT | 210 | 6.106633 | 34.51349 | 0.588552 | 60.72727 | 32.90909 | 6.363636
Covellite | 2022-10-26 | MClnrT | 60 | 0.6437757 | 2.577919 | 0.08405489 | 28.57143 | 40 | 31.42857
Silicate gangue | 2022-10-26 | MClnrT | 3720 | 28.73311 | 0.3468099 | 3.782702 | 78.06512 | 18.93953 | 2.995349
Amphibole | 2022-10-26 | MClnrT | 96 | 0.6468806 | 0.1388217 | 0.6559531 | 42.20183 | 38.53211 | 19.26606
Biotite | 2022-10-26 | MClnrT | 66 | 0.65311 | 0.008025655 | 0.5818683 | 60 | 36.52174 | 3.478261
Garnets | 2022-10-26 | MClnrT | 226 | 1.584973 | 0.02947515 | 0.9273459 | 52.63158 | 36.84211 | 10.52632
Kaolinite | 2022-10-26 | MClnrT | 1101 | 8.662045 | 0.05780076 | 0.1115475 | 83.35322 | 15.27446 | 1.372315
Muscovite | 2022-10-26 | MClnrT | 922 | 8.290322 | 0.05385375 | 0.4863287 | 84.95989 | 12.96791 | 2.072193
Orthoclase | 2022-10-26 | MClnrT | 2 | 0.01006145 | 0 | 0 | 50 | 50 | 0
Plagioclase | 2022-10-26 | MClnrT | 124 | 0.6437757 | 0.02562492 | 0.05997883 | 45.2381 | 43.65079 | 11.11111
Quartz | 2022-10-26 | MClnrT | 969 | 6.801109 | 0.01460605 | 0.09280884 | 82.77182 | 16.23277 | 0.9954058
Silicate gangue_generic | 2022-10-26 | MClnrT | 186 | 1.16929 | 0.01860198 | 0.7609109 | 44.54976 | 44.07583 | 11.37441
Chalcopyrite cl. | 2022-10-26 | MClnrT | 383 | 12.89426 | 33.15102 | 16.42254 | 74.7765 | 21.00894 | 4.214559
Native Copper | 2022-10-26 | MClnrT | 12 | 0.3881126 | 2.759881 | 0.008579043 | 0 | 64 | 36
CuMn mineral | 2022-10-26 | MClnrT | 1 | 0.01179076 | 0.02582418 | 0.005911964 | 0 | 100 | 0
Accessory_phases | 2022-10-31 | MCOF | 14 | 0.538759 | 0 | 0.004128046 | 100 | 0 | 0
Apatite | 2022-10-31 | MCOF | 13 | 0.5207467 | 0 | 0.004128046 | 100 | 0 | 0
Zircon | 2022-10-31 | MCOF | 1 | 0.01801229 | 0 | 0 | 100 | 0 | 0
Carbonate gangue | 2022-10-31 | MCOF | 584 | 17.42758 | 0.6142451 | 4.489894 | 89.86119 | 8.509354 | 1.629451
Ankerite | 2022-10-31 | MCOF | 61 | 1.255495 | 0.2067423 | 2.113812 | 58.65385 | 29.80769 | 11.53846
Calcite | 2022-10-31 | MCOF | 500 | 15.29829 | 0.4075028 | 1.760219 | 93.27902 | 5.838425 | 0.8825526
Dolomite_ | 2022-10-31 | MCOF | 23 | 0.8737875 | 0 | 0.6158632 | 67.5 | 30 | 2.5
Chalcopyrite | 2022-10-31 | MCOF | 3 | 0.272982 | 9.435188 | 0.8755718 | 100 | 0 | 0
Chalcopyrite <20 | 2022-10-31 | MCOF | 30 | 0.7547148 | 23.42855 | 2.471476 | 85.10638 | 14.89362 | 0
Chalcopyrite >150 | 2022-10-31 | MCOF | 0 | 0 | 0 | 0 | 0 | 0 | 0
CPS floating Cu | 2022-10-31 | MCOF | 4 | 0.0582525 | 4.955681 | 0 | 75 | 0 | 25
Cuprite | 2022-10-31 | MCOF | 0 | 0 | 0 | 0 | 0 | 0 | 0
Delafossite | 2022-10-31 | MCOF | 0 | 0 | 0 | 0 | 0 | 0 | 0
Malachite | 2022-10-31 | MCOF | 4 | 0.0582525 | 4.955681 | 0 | 75 | 0 | 25
Fe_Ox | 2022-10-31 | MCOF | 130 | 4.697834 | 6.719697 | 35.30873 | 54.39331 | 34.30962 | 11.29707
Fe_oxyhydroxides | 2022-10-31 | MCOF | 35 | 0.7856423 | 1.22343 | 4.565332 | 31.70732 | 34.14634 | 34.14634
Haematite | 2022-10-31 | MCOF | 21 | 0.4671697 | 0.7550738 | 2.997256 | 26.08696 | 26.08696 | 47.82609
Magnesioferrite | 2022-10-31 | MCOF | 0 | 0 | 0 | 0 | 0 | 0 | 0
Magnetite | 2022-10-31 | MCOF | 72 | 3.375004 | 4.701255 | 27.24445 | 63.15789 | 36.25731 | 0.5847953
Tramp_Steel | 2022-10-31 | MCOF | 1 | 0.03449161 | 0 | 0.3457968 | 0 | 0 | 100
Fe_Ti_Ox | 2022-10-31 | MCOF | 30 | 1.585464 | 0.04554148 | 1.305811 | 86.81319 | 10.98901 | 2.197802
Ilmenite | 2022-10-31 | MCOF | 7 | 0.2575374 | 0 | 1.254115 | 92.85714 | 7.142857 | 0
Rutile | 2022-10-31 | MCOF | 23 | 1.327927 | 0.04554148 | 0.05169662 | 85.71429 | 11.68831 | 2.597403
Non floating Cu | 2022-10-31 | MCOF | 63 | 1.15681 | 12.79809 | 6.841647 | 50 | 28.57143 | 21.42857
Chrysocolla | 2022-10-31 | MCOF | 8 | 0.08852847 | 3.610766 | 0.02727766 | 72.72727 | 9.090909 | 18.18182
Cu_Fe_Oxide | 2022-10-31 | MCOF | 43 | 0.9496691 | 7.407806 | 6.541506 | 49.15254 | 33.89831 | 16.94915
CuFe_Silicate | 2022-10-31 | MCOF | 11 | 0.1071156 | 1.592983 | 0.2537104 | 30.76923 | 23.07692 | 46.15385
Other sulphides | 2022-10-31 | MCOF | 8 | 0.2257284 | 0 | 0 | 81.81818 | 9.090909 | 9.090909
Arsenopyrite | 2022-10-31 | MCOF | 0 | 0 | 0 | 0 | 0 | 0 | 0
Galena | 2022-10-31 | MCOF | 1 | 0.02835977 | 0 | 0 | 0 | 0 | 100
Millerite | 2022-10-31 | MCOF | 0 | 0 | 0 | 0 | 0 | 0 | 0
Molybdenite | 2022-10-31 | MCOF | 0 | 0 | 0 | 0 | 0 | 0 | 0
Monazite_Ce | 2022-10-31 | MCOF | 7 | 0.1973687 | 0 | 0 | 90 | 10 | 0
Pentlandite | 2022-10-31 | MCOF | 0 | 0 | 0 | 0 | 0 | 0 | 0
Siegenite | 2022-10-31 | MCOF | 0 | 0 | 0 | 0 | 0 | 0 | 0
Sphalerite | 2022-10-31 | MCOF | 0 | 0 | 0 | 0 | 0 | 0 | 0
vaesite | 2022-10-31 | MCOF | 0 | 0 | 0 | 0 | 0 | 0 | 0
Pyrite | 2022-10-31 | MCOF | 52 | 2.361641 | 0.1451536 | 11.65349 | 82.11382 | 13.82114 | 4.065041
Pyrrhotite | 2022-10-31 | MCOF | 8 | 0.3180127 | 0.06596012 | 2.030028 | 94.44444 | 5.555556 | 0
Sec. Cu Sulphides | 2022-10-31 | MCOF | 15 | 0.5446609 | 37.17336 | 0.06286831 | 76.92308 | 19.23077 | 3.846154
Bornite | 2022-10-31 | MCOF | 2 | 0.03985697 | 2.270931 | 0.0233591 | 50 | 0 | 50
Chalcocite | 2022-10-31 | MCOF | 9 | 0.4330614 | 31.18329 | 0.03950921 | 85 | 15 | 0
Covellite | 2022-10-31 | MCOF | 4 | 0.07174255 | 3.71914 | 0 | 50 | 50 | 0
Silicate gangue | 2022-10-31 | MCOF | 2846 | 70.05756 | 4.618528 | 34.95636 | 74.63043 | 20.53158 | 4.837987
Amphibole | 2022-10-31 | MCOF | 97 | 1.932833 | 1.337389 | 6.456169 | 47.30539 | 38.32335 | 14.37126
Biotite | 2022-10-31 | MCOF | 169 | 4.762525 | 0.5828618 | 11.5946 | 63.48837 | 33.72093 | 2.790698
Garnets | 2022-10-31 | MCOF | 207 | 3.763457 | 1.341413 | 6.34636 | 51.58501 | 32.85303 | 15.56196
Kaolinite | 2022-10-31 | MCOF | 678 | 16.31825 | 0.3229975 | 0.4183276 | 79.06115 | 19.02409 | 1.914762
Muscovite | 2022-10-31 | MCOF | 758 | 18.36173 | 0.3749685 | 3.145805 | 82.34255 | 14.7734 | 2.884049
Orthoclase | 2022-10-31 | MCOF | 3 | 0.03924379 | 0.03748451 | 0.00402873 | 75 | 25 | 0
Plagioclase | 2022-10-31 | MCOF | 91 | 0.9964244 | 0.04359596 | 0.1869372 | 25 | 30 | 45
Quartz | 2022-10-31 | MCOF | 612 | 20.40313 | 0.1045011 | 0.429345 | 83.02638 | 15.13191 | 1.841712
Silicate gangue_generic | 2022-10-31 | MCOF | 218 | 3.220597 | 0.4733162 | 6.075684 | 25.83893 | 50.33557 | 23.8255
Chalcopyrite cl. | 2022-10-31 | MCOF | 33 | 1.027697 | 32.86374 | 3.347048 | 89.0625 | 10.9375 | 0
Native Copper | 2022-10-31 | MCOF | 0 | 0 | 0 | 0 | 0 | 0 | 0
CuMn mineral | 2022-10-31 | MCOF | 1 | 0.0114972 | 0.1865402 | 0.01915324 | 100 | 0 | 0
Accessory_phases | 2022-10-31 | MREC | 7 | 0.04829127 | 0.003477364 | 0.001463136 | 66.66667 | 33.33333 | 0
Apatite | 2022-10-31 | MREC | 6 | 0.0425394 | 0 | 0.001463136 | 72.72727 | 27.27273 | 0
Zircon | 2022-10-31 | MREC | 1 | 0.005751875 | 0.003477364 | 0 | 0 | 100 | 0
Carbonate gangue | 2022-10-31 | MREC | 53 | 0.497941 | 0.0457127 | 0.0654591 | 73.9726 | 19.17808 | 6.849315
Ankerite | 2022-10-31 | MREC | 15 | 0.08480956 | 0.02441474 | 0.03636821 | 27.27273 | 36.36364 | 36.36364
Calcite | 2022-10-31 | MREC | 35 | 0.3747652 | 0.02001522 | 0.02012084 | 87.61062 | 11.50442 | 0.8849558
Dolomite_ | 2022-10-31 | MREC | 3 | 0.03836623 | 0.001282741 | 0.008970046 | 27.27273 | 63.63636 | 9.090909
Chalcopyrite | 2022-10-31 | MREC | 367 | 11.9066 | 21.38099 | 10.35912 | 85.14212 | 14.68562 | 0.1722653
Chalcopyrite <20 | 2022-10-31 | MREC | 975 | 8.932514 | 13.58853 | 7.870942 | 69.80482 | 20.72331 | 9.471871
Chalcopyrite >150 | 2022-10-31 | MREC | 1 | 0.1845985 | 0.3515349 | 0.1625306 | 100 | 0 | 0
CPS floating Cu | 2022-10-31 | MREC | 438 | 4.824746 | 20.71099 | 0.926453 | 38.17143 | 49.48571 | 12.34286
Cuprite | 2022-10-31 | MREC | 46 | 0.5300291 | 2.448558 | 0.05804016 | 0 | 56.33803 | 43.66197
Delafossite | 2022-10-31 | MREC | 98 | 0.94015 | 2.66058 | 0.6238761 | 29.57746 | 42.95775 | 27.46479
Malachite | 2022-10-31 | MREC | 278 | 2.822824 | 12.97806 | 0.2192679 | 48.10544 | 47.44646 | 4.448105
Fe_Ox | 2022-10-31 | MREC | 76 | 0.9754935 | 0.02252906 | 2.044055 | 47.4026 | 36.36364 | 16.23377
Fe_oxyhydroxides | 2022-10-31 | MREC | 10 | 0.06730917 | 0 | 0.106392 | 27.27273 | 9.090909 | 63.63636
Haematite | 2022-10-31 | MREC | 11 | 0.07783388 | 0.001535836 | 0.1302162 | 25 | 50 | 25
Magnesioferrite | 2022-10-31 | MREC | 0 | 0 | 0 | 0 | 0 | 0 | 0
Magnetite | 2022-10-31 | MREC | 54 | 0.8193362 | 0.02099322 | 1.778717 | 50.76923 | 37.69231 | 11.53846
Tramp_Steel | 2022-10-31 | MREC | 1 | 0.01101423 | 0 | 0.02872993 | 100 | 0 | 0
Fe_Ti_Ox | 2022-10-31 | MREC | 18 | 0.1872419 | 0.002829983 | 0.1185772 | 81.81818 | 6.060606 | 12.12121
Ilmenite | 2022-10-31 | MREC | 9 | 0.08811382 | 0 | 0.1141763 | 93.33333 | 0 | 6.666667
Rutile | 2022-10-31 | MREC | 9 | 0.09912805 | 0.002829983 | 0.004400904 | 72.22222 | 11.11111 | 16.66667
Non floating Cu | 2022-10-31 | MREC | 115 | 0.6581001 | 0.7548325 | 0.7569648 | 27.71739 | 51.08696 | 21.19565
Chrysocolla | 2022-10-31 | MREC | 46 | 0.1747591 | 0.3683844 | 0.02140271 | 20.58824 | 51.47059 | 27.94118
Cu_Fe_Oxide | 2022-10-31 | MREC | 42 | 0.3649381 | 0.2150652 | 0.6698822 | 43.66197 | 43.66197 | 12.67606
CuFe_Silicate | 2022-10-31 | MREC | 27 | 0.118403 | 0.1713828 | 0.06567992 | 13.33333 | 62.22222 | 24.44444
Other sulphides | 2022-10-31 | MREC | 27 | 0.2842772 | 0.02137081 | 0.09468909 | 23.40426 | 57.44681 | 19.14894
Arsenopyrite | 2022-10-31 | MREC | 1 | 0.007587579 | 0 | 0.009916273 | 0 | 0 | 100
Galena | 2022-10-31 | MREC | 0 | 0 | 0 | 0 | 0 | 0 | 0
Millerite | 2022-10-31 | MREC | 0 | 0 | 0 | 0 | 0 | 0 | 0
Molybdenite | 2022-10-31 | MREC | 3 | 0.02692367 | 0 | 0 | 0 | 100 | 0
Monazite_Ce | 2022-10-31 | MREC | 7 | 0.07563103 | 0.008801432 | 0.006098655 | 58.33333 | 16.66667 | 25
Pentlandite | 2022-10-31 | MREC | 7 | 0.07049106 | 0.001478251 | 0.04591512 | 8.333333 | 66.66667 | 25
Siegenite | 2022-10-31 | MREC | 6 | 0.08275357 | 0.005092304 | 0.02858864 | 7.142857 | 85.71429 | 7.142857
Sphalerite | 2022-10-31 | MREC | 2 | 0.01497935 | 0.001710567 | 0.004170402 | 66.66667 | 0 | 33.33333
vaesite | 2022-10-31 | MREC | 0 | 0 | 0 | 0 | 0 | 0 | 0
Pyrite | 2022-10-31 | MREC | 2147 | 47.10029 | 1.119686 | 62.8816 | 86.2666 | 12.65295 | 1.080448
Pyrrhotite | 2022-10-31 | MREC | 431 | 7.232701 | 0.2067845 | 12.32944 | 67.86271 | 30.26521 | 1.872075
Sec. Cu Sulphides | 2022-10-31 | MREC | 738 | 11.40463 | 41.67725 | 1.813923 | 54.66903 | 36.28842 | 9.042553
Bornite | 2022-10-31 | MREC | 269 | 2.691877 | 7.958319 | 0.9415122 | 31.91489 | 48.46336 | 19.62175
Chalcocite | 2022-10-31 | MREC | 422 | 8.414931 | 32.85829 | 0.8470295 | 64.50288 | 31.71734 | 3.779786
Covellite | 2022-10-31 | MREC | 47 | 0.2978247 | 0.8606486 | 0.02538163 | 9.615385 | 44.23077 | 46.15385
Silicate gangue | 2022-10-31 | MREC | 868 | 5.755473 | 0.1134841 | 0.574121 | 66.9914 | 25.32951 | 7.679083
Amphibole | 2022-10-31 | MREC | 29 | 0.1552272 | 0.02880562 | 0.1108451 | 35.71429 | 23.80952 | 40.47619
Biotite | 2022-10-31 | MREC | 15 | 0.1131773 | 0.003421529 | 0.07234415 | 62.5 | 31.25 | 6.25
Garnets | 2022-10-31 | MREC | 84 | 0.4225303 | 0.01146536 | 0.1613947 | 29.5082 | 40.98361 | 29.5082
Kaolinite | 2022-10-31 | MREC | 192 | 1.252036 | 0.0197333 | 0.02467972 | 70.69409 | 24.93573 | 4.37018
Muscovite | 2022-10-31 | MREC | 95 | 0.7523452 | 0.01876468 | 0.04671467 | 68.34862 | 27.52294 | 4.12844
Orthoclase | 2022-10-31 | MREC | 0 | 0 | 0 | 0 | 0 | 0 | 0
Plagioclase | 2022-10-31 | MREC | 61 | 0.2609148 | 0.006584123 | 0.01607057 | 17.07317 | 62.19512 | 20.73171
Quartz | 2022-10-31 | MREC | 354 | 2.630136 | 0.02140665 | 0.05519159 | 80.51788 | 17.26264 | 2.219482
Silicate gangue_generic | 2022-10-31 | MREC | 37 | 0.1587517 | 0.002955431 | 0.08566721 | 15.21739 | 45.65217 | 39.13043
Chalcopyrite cl. | 2022-10-31 | MREC | 1343 | 21.02371 | 35.32105 | 18.39259 | 78.7561 | 17.12195 | 4.121951
Native Copper | 2022-10-31 | MREC | 16 | 0.5317425 | 2.623793 | 0.02526888 | 0 | 80 | 20
CuMn mineral | 2022-10-31 | MREC | 0 | 0 | 0 | 0 | 0 | 0 | 0
Accessory_phases | 2022-10-31 | MFT | 24 | 0.6602003 | 0.0547693 | 0.004850233 | 85.29412 | 8.823529 | 5.882353
Apatite | 2022-10-31 | MFT | 22 | 0.6246206 | 0 | 0.004850233 | 86.15385 | 7.692308 | 6.153846
Zircon | 2022-10-31 | MFT | 1 | 0.02858537 | 0 | 0 | 100 | 0 | 0
Carbonate gangue | 2022-10-31 | MFT | 990 | 20.99811 | 0.9942873 | 5.838159 | 91.20573 | 7.441305 | 1.352965
Ankerite | 2022-10-31 | MFT | 106 | 1.542241 | 0.6520287 | 2.683182 | 63.97516 | 22.98137 | 13.04348
Calcite | 2022-10-31 | MFT | 824 | 17.97384 | 0.3089869 | 2.065498 | 95.2774 | 4.3558 | 0.3668042
Dolomite_ | 2022-10-31 | MFT | 60 | 1.48203 | 0.03327171 | 1.089479 | 64.91228 | 32.16374 | 2.923977
Chalcopyrite | 2022-10-31 | MFT | 1 | 0.0509671 | 3.680765 | 0.1779892 | 100 | 0 | 0
Chalcopyrite <20 | 2022-10-31 | MFT | 14 | 0.2548355 | 15.95872 | 0.8657298 | 70 | 15 | 15
Chalcopyrite >150 | 2022-10-31 | MFT | 0 | 0 | 0 | 0 | 0 | 0 | 0
CPS floating Cu | 2022-10-31 | MFT | 3 | 0.04445937 | 4.968229 | 0.0818956 | 100 | 0 | 0
Cuprite | 2022-10-31 | MFT | 0 | 0 | 0 | 0 | 0 | 0 | 0
Delafossite | 2022-10-31 | MFT | 2 | 0.03290358 | 2.953401 | 0.07866716 | 100 | 0 | 0
Malachite | 2022-10-31 | MFT | 1 | 0.01155579 | 2.014828 | 0.003228443 | 100 | 0 | 0
Fe_Ox | 2022-10-31 | MFT | 177 | 4.029107 | 7.799954 | 31.72691 | 56.29921 | 37.00787 | 6.692913
Fe_oxyhydroxides | 2022-10-31 | MFT | 60 | 1.125169 | 1.88038 | 7.214482 | 48.64865 | 41.89189 | 9.459459
Haematite | 2022-10-31 | MFT | 28 | 0.5479875 | 1.814819 | 3.742703 | 38.23529 | 52.94118 | 8.823529
Magnesioferrite | 2022-10-31 | MFT | 0 | 0 | 0 | 0 | 0 | 0 | 0
Magnetite | 2022-10-31 | MFT | 82 | 2.145575 | 4.104756 | 18.72889 | 63.50365 | 32.11679 | 4.379562
Tramp_Steel | 2022-10-31 | MFT | 6 | 0.1915828 | 0 | 1.952162 | 71.42857 | 14.28571 | 14.28571
Fe_Ti_Ox | 2022-10-31 | MFT | 72 | 2.417592 | 0.08642125 | 6.403247 | 77.77778 | 17.54386 | 4.678363
Ilmenite | 2022-10-31 | MFT | 36 | 1.240726 | 0 | 6.391766 | 68.23529 | 25.88235 | 5.882353
Rutile | 2022-10-31 | MFT | 36 | 1.176866 | 0.08642125 | 0.01148095 | 87.2093 | 9.302326 | 3.488372
Non floating Cu | 2022-10-31 | MFT | 94 | 1.749029 | 49.87499 | 9.053165 | 53.09278 | 42.26804 | 4.639175
Chrysocolla | 2022-10-31 | MFT | 12 | 0.210741 | 14.04077 | 0.1144638 | 63.63636 | 24.24242 | 12.12121
Cu_Fe_Oxide | 2022-10-31 | MFT | 57 | 0.9579138 | 13.2371 | 7.180481 | 61.33333 | 34.66667 | 4
CuFe_Silicate | 2022-10-31 | MFT | 21 | 0.5165132 | 20.13846 | 1.62336 | 41.77215 | 55.6962 | 2.531646
Other sulphides | 2022-10-31 | MFT | 7 | 0.1458158 | 0 | 0 | 75 | 0 | 25
Arsenopyrite | 2022-10-31 | MFT | 0 | 0 | 0 | 0 | 0 | 0 | 0
Galena | 2022-10-31 | MFT | 3 | 0.06751012 | 0 | 0 | 33.33333 | 0 | 66.66667
Millerite | 2022-10-31 | MFT | 0 | 0 | 0 | 0 | 0 | 0 | 0
Molybdenite | 2022-10-31 | MFT | 0 | 0 | 0 | 0 | 0 | 0 | 0
Monazite_Ce | 2022-10-31 | MFT | 4 | 0.07830565 | 0 | 0 | 100 | 0 | 0
Pentlandite | 2022-10-31 | MFT | 0 | 0 | 0 | 0 | 0 | 0 | 0
Siegenite | 2022-10-31 | MFT | 0 | 0 | 0 | 0 | 0 | 0 | 0
Sphalerite | 2022-10-31 | MFT | 0 | 0 | 0 | 0 | 0 | 0 | 0
vaesite | 2022-10-31 | MFT | 0 | 0 | 0 | 0 | 0 | 0 | 0
Pyrite | 2022-10-31 | MFT | 14 | 0.3961202 | 0.1631963 | 2.06994 | 65.38462 | 26.92308 | 7.692308
Pyrrhotite | 2022-10-31 | MFT | 8 | 0.1822469 | 0 | 1.264253 | 92.30769 | 7.692308 | 0
Sec. Cu Sulphides | 2022-10-31 | MFT | 5 | 0.08158993 | 11.05804 | 0.005782997 | 40 | 40 | 20
Bornite | 2022-10-31 | MFT | 1 | 0.01581318 | 2.048737 | 0.005782997 | 0 | 100 | 0
Chalcocite | 2022-10-31 | MFT | 3 | 0.05154489 | 7.325089 | 0 | 66.66667 | 33.33333 | 0
Covellite | 2022-10-31 | MFT | 1 | 0.01423186 | 1.684209 | 0 | 0 | 0 | 100
Silicate gangue | 2022-10-31 | MFT | 3926 | 68.98993 | 5.360634 | 42.50808 | 74.96389 | 20.72701 | 4.3091
Amphibole | 2022-10-31 | MFT | 117 | 1.597983 | 1.848652 | 5.823575 | 50.57471 | 40.22989 | 9.195402
Biotite | 2022-10-31 | MFT | 309 | 6.494686 | 1.496943 | 17.16331 | 59.4046 | 37.21245 | 3.38295
Garnets | 2022-10-31 | MFT | 206 | 2.74532 | 0.3636008 | 6.261398 | 55.79937 | 30.09404 | 14.10658
Kaolinite | 2022-10-31 | MFT | 893 | 16.41952 | 0.2721625 | 0.2278146 | 80.75986 | 17.19435 | 2.045787
Muscovite | 2022-10-31 | MFT | 948 | 16.48232 | 0.4656153 | 2.975836 | 83.71488 | 13.47555 | 2.809573
Orthoclase | 2022-10-31 | MFT | 4 | 0.07006455 | 0 | 0 | 66.66667 | 33.33333 | 0
Plagioclase | 2022-10-31 | MFT | 84 | 0.7748459 | 0.03177509 | 0.177141 | 22.44898 | 28.57143 | 48.97959
Quartz | 2022-10-31 | MFT | 1000 | 19.80008 | 0.3296587 | 0.254149 | 80.95238 | 17.58242 | 1.465201
Silicate gangue_generic | 2022-10-31 | MFT | 327 | 3.747541 | 0.5522268 | 8.831483 | 39.13043 | 39.81693 | 21.05263
Chalcopyrite cl. | 2022-10-31 | MFT | 15 | 0.3058026 | 19.63949 | 1.043719 | 75 | 12.5 | 12.5
Native Copper | 2022-10-31 | MFT | 0 | 0 | 0 | 0 | 0 | 0 | 0
CuMn mineral | 2022-10-31 | MFT | 4 | 0.06386092 | 2.45866 | 0.1348602 | 42.85714 | 57.14286 | 0
Accessory_phases | 2022-11-04 | MCON | 3 | 0.240605 | 0 | 0.001595007 | 52.63158 | 47.36842 | 0
Apatite | 2022-11-04 | MCON | 3 | 0.240605 | 0 | 0.001595007 | 52.63158 | 47.36842 | 0
Zircon | 2022-11-04 | MCON | 0 | 0 | 0 | 0 | 0 | 0 | 0
Carbonate gangue | 2022-11-04 | MCON | 52 | 2.76291 | 0.1145027 | 0.2325248 | 89.24303 | 7.171315 | 3.585657
Ankerite | 2022-11-04 | MCON | 7 | 0.2650903 | 0.002804963 | 0.1216655 | 76.19048 | 9.52381 | 14.28571
Calcite | 2022-11-04 | MCON | 45 | 2.49782 | 0.1116977 | 0.1108593 | 90.43478 | 6.956522 | 2.608696
Dolomite_ | 2022-11-04 | MCON | 0 | 0 | 0 | 0 | 0 | 0 | 0
Chalcopyrite | 2022-11-04 | MCON | 235 | 29.25002 | 47.38897 | 26.35696 | 86.28014 | 13.0884 | 0.6314581
Chalcopyrite <20 | 2022-11-04 | MCON | 88 | 2.602614 | 3.171378 | 2.533218 | 43.22581 | 32.90323 | 23.87097
Chalcopyrite >150 | 2022-11-04 | MCON | 4 | 2.451494 | 4.288842 | 2.249162 | 80.13699 | 19.86301 | 0
CPS floating Cu | 2022-11-04 | MCON | 62 | 3.072924 | 10.613 | 0.8109264 | 44.50549 | 37.91209 | 17.58242
Cuprite | 2022-11-04 | MCON | 3 | 0.09778086 | 0.4274553 | 0.005817822 | 0 | 0 | 100
Delafossite | 2022-11-04 | MCON | 28 | 0.8888841 | 1.648957 | 0.7105507 | 2.439024 | 48.78049 | 48.78049
Malachite | 2022-11-04 | MCON | 31 | 2.086259 | 8.53659 | 0.09455786 | 58.39416 | 35.76642 | 5.839416
Fe_Ox | 2022-11-04 | MCON | 17 | 0.6614234 | 0.02032429 | 1.135158 | 24.24242 | 24.24242 | 51.51515
Fe_oxyhydroxides | 2022-11-04 | MCON | 5 | 0.2003706 | 0.007549239 | 0.3496982 | 50 | 0 | 50
Haematite | 2022-11-04 | MCON | 3 | 0.08495714 | 0.008563521 | 0.1315654 | 0 | 0 | 100
Magnesioferrite | 2022-11-04 | MCON | 5 | 0.1490757 | 0 | 0.1519515 | 0 | 37.5 | 62.5
Magnetite | 2022-11-04 | MCON | 4 | 0.2270199 | 0.004211534 | 0.5019427 | 27.27273 | 45.45455 | 27.27273
Tramp_Steel | 2022-11-04 | MCON | 0 | 0 | 0 | 0 | 0 | 0 | 0
Fe_Ti_Ox | 2022-11-04 | MCON | 2 | 0.09016677 | 0.03671803 | 0.002575707 | 100 | 0 | 0
Ilmenite | 2022-11-04 | MCON | 0 | 0 | 0 | 0 | 0 | 0 | 0
Rutile | 2022-11-04 | MCON | 2 | 0.09016677 | 0.03671803 | 0.002575707 | 100 | 0 | 0
Non floating Cu | 2022-11-04 | MCON | 13 | 0.5556277 | 0.4818078 | 0.8156311 | 35 | 55 | 10
Chrysocolla | 2022-11-04 | MCON | 4 | 0.1094024 | 0.2496066 | 0.00817742 | 76.92308 | 0 | 23.07692
Cu_Fe_Oxide | 2022-11-04 | MCON | 8 | 0.4376094 | 0.2267757 | 0.80432 | 15.38462 | 84.61538 | 0
CuFe_Silicate | 2022-11-04 | MCON | 1 | 0.008615936 | 0.0054255 | 0.00313373 | 0 | 0 | 100
Other sulphides | 2022-11-04 | MCON | 5 | 0.1453088 | 0 | 0.06647684 | 14.28571 | 57.14286 | 28.57143
Arsenopyrite | 2022-11-04 | MCON | 0 | 0 | 0 | 0 | 0 | 0 | 0
Galena | 2022-11-04 | MCON | 1 | 0.02965485 | 0 | 0 | 0 | 0 | 100
Millerite | 2022-11-04 | MCON | 0 | 0 | 0 | 0 | 0 | 0 | 0
Molybdenite | 2022-11-04 | MCON | 0 | 0 | 0 | 0 | 0 | 0 | 0
Monazite_Ce | 2022-11-04 | MCON | 0 | 0 | 0 | 0 | 0 | 0 | 0
Pentlandite | 2022-11-04 | MCON | 2 | 0.07694231 | 0 | 0.05346699 | 0 | 100 | 0
Siegenite | 2022-11-04 | MCON | 2 | 0.0387116 | 0 | 0.01300985 | 50 | 0 | 50
Sphalerite | 2022-11-04 | MCON | 0 | 0 | 0 | 0 | 0 | 0 | 0
vaesite | 2022-11-04 | MCON | 0 | 0 | 0 | 0 | 0 | 0 | 0
Pyrite | 2022-11-04 | MCON | 321 | 36.82146 | 0.4986991 | 51.348 | 83.96947 | 14.83097 | 1.199564
Pyrrhotite | 2022-11-04 | MCON | 65 | 6.872391 | 0.07489844 | 12.3842 | 66.93548 | 31.45161 | 1.612903
Sec. Cu Sulphides | 2022-11-04 | MCON | 120 | 10.16765 | 33.25983 | 1.587714 | 52.1645 | 37.01299 | 10.82251
Bornite | 2022-11-04 | MCON | 43 | 2.396432 | 6.527267 | 0.8804475 | 27.82609 | 48.69565 | 23.47826
Chalcocite | 2022-11-04 | MCON | 67 | 7.35861 | 25.70245 | 0.6319876 | 64.30769 | 31.69231 | 4
Covellite | 2022-11-04 | MCON | 10 | 0.4126032 | 1.030118 | 0.07527885 | 0 | 54.54545 | 45.45455
Silicate gangue | 2022-11-04 | MCON | 118 | 4.305403 | 0.05102999 | 0.4758602 | 79.5 | 14.75 | 5.75
Amphibole | 2022-11-04 | MCON | 5 | 0.1452286 | 0.01943713 | 0.1622472 | 41.66667 | 50 | 8.333333
Biotite | 2022-11-04 | MCON | 2 | 0.02316284 | 0 | 0.009049318 | 50 | 50 | 0
Garnets | 2022-11-04 | MCON | 8 | 0.2041376 | 0 | 0.1079954 | 27.77778 | 50 | 22.22222
Kaolinite | 2022-11-04 | MCON | 23 | 0.9485544 | 0.003106631 | 0.008089382 | 95.55556 | 4.444444 | 0
Muscovite | 2022-11-04 | MCON | 13 | 0.3955316 | 0.005228444 | 0.01405235 | 42.85714 | 34.28571 | 22.85714
Orthoclase | 2022-11-04 | MCON | 4 | 0.1641436 | 0.002887265 | 0 | 37.5 | 62.5 | 0
Plagioclase | 2022-11-04 | MCON | 3 | 0.05209636 | 0.003587347 | 0.003529862 | 60 | 40 | 0
Quartz | 2022-11-04 | MCON | 50 | 2.123928 | 0.008378734 | 0.04053969 | 94 | 3 | 3
Silicate gangue_generic | 2022-11-04 | MCON | 10 | 0.2486198 | 0.008404433 | 0.130357 | 40.90909 | 40.90909 | 18.18182
Chalcopyrite cl. | 2022-11-04 | MCON | 327 | 34.30413 | 54.84919 | 31.13934 | 82.57465 | 15.07587 | 2.349486
Native Copper | 2022-11-04 | MCON | 0 | 0 | 0 | 0 | 0 | 0 | 0
CuMn mineral | 2022-11-04 | MCON | 0 | 0 | 0 | 0 | 0 | 0 | 0
Accessory_phases | 2022-11-04 | MFT | 11 | 0.358096 | 0 | 0.03209537 | 72 | 20 | 8
Apatite | 2022-11-04 | MFT | 9 | 0.317086 | 0 | 0.01075898 | 73.91304 | 21.73913 | 4.347826
Zircon | 2022-11-04 | MFT | 2 | 0.04101002 | 0 | 0.02133638 | 50 | 0 | 50
Carbonate gangue | 2022-11-04 | MFT | 1494 | 51.67432 | 4.213072 | 20.1662 | 94.97812 | 3.916148 | 1.105736
Ankerite | 2022-11-04 | MFT | 84 | 1.484214 | 2.305628 | 5.298024 | 54.62963 | 30.55556 | 14.81481
Calcite | 2022-11-04 | MFT | 1335 | 47.28058 | 1.907445 | 10.15747 | 97.5994 | 2.025506 | 0.3750938
Dolomite_ | 2022-11-04 | MFT | 75 | 2.90953 | 0 | 4.710706 | 68.80342 | 23.93162 | 7.264957
Chalcopyrite | 2022-11-04 | MFT | 0 | 0 | 0 | 0 | 0 | 0 | 0
Chalcopyrite <20 | 2022-11-04 | MFT | 4 | 0.12796 | 15.21946 | 0.8554328 | 100 | 0 | 0
Chalcopyrite >150 | 2022-11-04 | MFT | 0 | 0 | 0 | 0 | 0 | 0 | 0
CPS floating Cu | 2022-11-04 | MFT | 3 | 0.09441029 | 13.08272 | 0.7834837 | 100 | 0 | 0
Cuprite | 2022-11-04 | MFT | 0 | 0 | 0 | 0 | 0 | 0 | 0
Delafossite | 2022-11-04 | MFT | 3 | 0.09441029 | 13.08272 | 0.7834837 | 100 | 0 | 0
Malachite | 2022-11-04 | MFT | 0 | 0 | 0 | 0 | 0 | 0 | 0
Fe_Ox | 2022-11-04 | MFT | 69 | 2.755524 | 7.942453 | 42.20392 | 60.48387 | 33.87097 | 5.645161
Fe_oxyhydroxides | 2022-11-04 | MFT | 36 | 1.02525 | 1.37783 | 12.72091 | 61.70213 | 34.04255 | 4.255319
Haematite | 2022-11-04 | MFT | 6 | 0.1618587 | 0.5765121 | 2.293132 | 42.85714 | 28.57143 | 28.57143
Magnesioferrite | 2022-11-04 | MFT | 2 | 0.04057374 | 0 | 0.2497297 | 0 | 50 | 50
Magnetite | 2022-11-04 | MFT | 25 | 1.527841 | 5.98811 | 26.94016 | 63.23529 | 33.82353 | 2.941176
Tramp_Steel | 2022-11-04 | MFT | 0 | 0 | 0 | 0 | 0 | 0 | 0
Fe_Ti_Ox | 2022-11-04 | MFT | 22 | 1.579758 | 0.21704 | 1.549909 | 97.5 | 0 | 2.5
Ilmenite | 2022-11-04 | MFT | 5 | 0.146589 | 0.21704 | 1.434148 | 85.71429 | 0 | 14.28571
Rutile | 2022-11-04 | MFT | 17 | 1.433169 | 0 | 0.1157612 | 98.63014 | 0 | 1.369863
Non floating Cu | 2022-11-04 | MFT | 27 | 0.6354371 | 42.25929 | 5.827235 | 56.25 | 43.75 | 0
Chrysocolla | 2022-11-04 | MFT | 11 | 0.2015599 | 27.12597 | 0.1302856 | 59.09091 | 40.90909 | 0
Cu_Fe_Oxide | 2022-11-04 | MFT | 10 | 0.3664725 | 11.20442 | 5.417305 | 50 | 50 | 0
CuFe_Silicate | 2022-11-04 | MFT | 3 | 0.02813985 | 1.270192 | 0.2038486 | 66.66667 | 33.33333 | 0
Other sulphides | 2022-11-04 | MFT | 1 | 0.06740476 | 0 | 0 | 100 | 0 | 0
Arsenopyrite | 2022-11-04 | MFT | 0 | 0 | 0 | 0 | 0 | 0 | 0
Galena | 2022-11-04 | MFT | 0 | 0 | 0 | 0 | 0 | 0 | 0
Millerite | 2022-11-04 | MFT | 0 | 0 | 0 | 0 | 0 | 0 | 0
Molybdenite | 2022-11-04 | MFT | 0 | 0 | 0 | 0 | 0 | 0 | 0
Monazite_Ce | 2022-11-04 | MFT | 1 | 0.06740476 | 0 | 0 | 100 | 0 | 0
Pentlandite | 2022-11-04 | MFT | 0 | 0 | 0 | 0 | 0 | 0 | 0
Siegenite | 2022-11-04 | MFT | 0 | 0 | 0 | 0 | 0 | 0 | 0
Sphalerite | 2022-11-04 | MFT | 0 | 0 | 0 | 0 | 0 | 0 | 0
vaesite | 2022-11-04 | MFT | 0 | 0 | 0 | 0 | 0 | 0 | 0
Pyrite | 2022-11-04 | MFT | 6 | 0.1748597 | 0.2267623 | 1.692889 | 87.5 | 0 | 12.5
Pyrrhotite | 2022-11-04 | MFT | 7 | 0.2614607 | 0 | 3.650347 | 100 | 0 | 0
Sec. Cu Sulphides | 2022-11-04 | MFT | 1 | 0.04929927 | 12.75801 | 0 | 100 | 0 | 0
Bornite | 2022-11-04 | MFT | 0 | 0 | 0 | 0 | 0 | 0 | 0
Chalcocite | 2022-11-04 | MFT | 1 | 0.04929927 | 12.75801 | 0 | 100 | 0 | 0
Covellite | 2022-11-04 | MFT | 0 | 0 | 0 | 0 | 0 | 0 | 0
Silicate gangue | 2022-11-04 | MFT | 1392 | 42.20882 | 4.081186 | 23.23848 | 81.62642 | 15.8479 | 2.525673
Amphibole | 2022-11-04 | MFT | 29 | 0.4743201 | 1.609004 | 3.06992 | 52.77778 | 30.55556 | 16.66667
Biotite | 2022-11-04 | MFT | 65 | 1.916477 | 0.8062843 | 9.740637 | 75.65789 | 22.36842 | 1.973684
Garnets | 2022-11-04 | MFT | 48 | 1.185277 | 1.103643 | 4.767252 | 54.16667 | 39.58333 | 6.25
Kaolinite | 2022-11-04 | MFT | 507 | 19.01255 | 0.271219 | 0.2763693 | 85.09354 | 14.36331 | 0.5431503
Muscovite | 2022-11-04 | MFT | 210 | 5.954654 | 0 | 1.757174 | 83.26446 | 14.04959 | 2.68595
Orthoclase | 2022-11-04 | MFT | 4 | 0.05584343 | 0 | 0.004120075 | 100 | 0 | 0
Plagioclase | 2022-11-04 | MFT | 40 | 0.4991006 | 0 | 0.1648081 | 4.545455 | 36.36364 | 59.09091
Quartz | 2022-11-04 | MFT | 431 | 12.15096 | 0 | 0.3385579 | 85.91817 | 13.13035 | 0.9514748
Silicate gangue_generic | 2022-11-04 | MFT | 44 | 0.6151502 | 0.1515709 | 2.350418 | 30 | 36 | 34
Chalcopyrite cl. | 2022-11-04 | MFT | 4 | 0.12796 | 15.21946 | 0.8554328 | 100 | 0 | 0
Native Copper | 2022-11-04 | MFT | 0 | 0 | 0 | 0 | 0 | 0 | 0
CuMn mineral | 2022-11-04 | MFT | 3 | 0.03926491 | 2.658711 | 0.07579641 | 66.66667 | 33.33333 | 0
Accessory_phases | 2022-11-05 | MFT | 12 | 0.6126115 | 0 | 0.03871449 | 79.31034 | 17.24138 | 3.448276
Apatite | 2022-11-05 | MFT | 12 | 0.6126115 | 0 | 0.03871449 | 79.31034 | 17.24138 | 3.448276
Zircon | 2022-11-05 | MFT | 0 | 0 | 0 | 0 | 0 | 0 | 0
Carbonate gangue | 2022-11-05 | MFT | 740 | 46.25217 | 0.6190018 | 11.75068 | 94.2429 | 4.929022 | 0.8280757
Ankerite | 2022-11-05 | MFT | 41 | 1.537211 | 0.6190018 | 4.029523 | 53.42466 | 31.50685 | 15.06849
Calcite | 2022-11-05 | MFT | 665 | 42.79068 | 0 | 5.287403 | 97.33277 | 2.413209 | 0.254022
Dolomite_ | 2022-11-05 | MFT | 34 | 1.924271 | 0 | 2.433758 | 51.48515 | 44.55446 | 3.960396
Chalcopyrite | 2022-11-05 | MFT | 0 | 0 | 0 | 0 | 0 | 0 | 0
Chalcopyrite <20 | 2022-11-05 | MFT | 4 | 0.1400503 | 26.71582 | 0.6871708 | 100 | 0 | 0
Chalcopyrite >150 | 2022-11-05 | MFT | 0 | 0 | 0 | 0 | 0 | 0 | 0
CPS floating Cu | 2022-11-05 | MFT | 0 | 0 | 0 | 0 | 0 | 0 | 0
Cuprite | 2022-11-05 | MFT | 0 | 0 | 0 | 0 | 0 | 0 | 0
Delafossite | 2022-11-05 | MFT | 0 | 0 | 0 | 0 | 0 | 0 | 0
Malachite | 2022-11-05 | MFT | 0 | 0 | 0 | 0 | 0 | 0 | 0
Fe_Ox | 2022-11-05 | MFT | 38 | 3.145283 | 8.987712 | 41.28976 | 84.09091 | 10.22727 | 5.681818
Fe_oxyhydroxides | 2022-11-05 | MFT | 14 | 0.5013734 | 1.914373 | 4.983405 | 73.33333 | 0 | 26.66667
Haematite | 2022-11-05 | MFT | 2 | 0.07086078 | 0 | 0.649894 | 0 | 100 | 0
Magnesioferrite | 2022-11-05 | MFT | 0 | 0 | 0 | 0 | 0 | 0 | 0
Magnetite | 2022-11-05 | MFT | 20 | 2.272224 | 7.073339 | 30.77762 | 87.87879 | 10.60606 | 1.515152
Tramp_Steel | 2022-11-05 | MFT | 2 | 0.3008241 | 0 | 4.87884 | 100 | 0 | 0
Fe_Ti_Ox | 2022-11-05 | MFT | 26 | 2.085713 | 0 | 1.252855 | 71.01449 | 21.73913 | 7.246377
Ilmenite | 2022-11-05 | MFT | 3 | 0.1604395 | 0 | 1.205018 | 80 | 0 | 20
Rutile | 2022-11-05 | MFT | 23 | 1.925274 | 0 | 0.04783754 | 70.3125 | 23.4375 | 6.25
Non floating Cu | 2022-11-05 | MFT | 12 | 0.384052 | 29.82114 | 2.087672 | 45.45455 | 54.54545 | 0
Chrysocolla | 2022-11-05 | MFT | 2 | 0.02807691 | 5.341059 | 0 | 100 | 0 | 0
Cu_Fe_Oxide | 2022-11-05 | MFT | 3 | 0.1403846 | 5.901749 | 1.568386 | 60 | 40 | 0
CuFe_Silicate | 2022-11-05 | MFT | 7 | 0.2155906 | 18.57833 | 0.5192865 | 33.33333 | 66.66667 | 0
Other sulphides | 2022-11-05 | MFT | 1 | 0.03442764 | 0 | 0 | 100 | 0 | 0
Arsenopyrite | 2022-11-05 | MFT | 0 | 0 | 0 | 0 | 0 | 0 | 0
Galena | 2022-11-05 | MFT | 0 | 0 | 0 | 0 | 0 | 0 | 0
Millerite | 2022-11-05 | MFT | 0 | 0 | 0 | 0 | 0 | 0 | 0
Molybdenite | 2022-11-05 | MFT | 0 | 0 | 0 | 0 | 0 | 0 | 0
Monazite_Ce | 2022-11-05 | MFT | 1 | 0.03442764 | 0 | 0 | 100 | 0 | 0
Pentlandite | 2022-11-05 | MFT | 0 | 0 | 0 | 0 | 0 | 0 | 0
Siegenite | 2022-11-05 | MFT | 0 | 0 | 0 | 0 | 0 | 0 | 0
Sphalerite | 2022-11-05 | MFT | 0 | 0 | 0 | 0 | 0 | 0 | 0
vaesite | 2022-11-05 | MFT | 0 | 0 | 0 | 0 | 0 | 0 | 0
Pyrite | 2022-11-05 | MFT | 8 | 0.3684092 | 0 | 2.973718 | 63.63636 | 36.36364 | 0
Pyrrhotite | 2022-11-05 | MFT | 1 | 0.06163551 | 0 | 0.6652472 | 100 | 0 | 0
Sec. Cu Sulphides | 2022-11-05 | MFT | 1 | 0.07554026 | 29.01295 | 0.01347644 | 100 | 0 | 0
Bornite | 2022-11-05 | MFT | 0 | 0 | 0 | 0 | 0 | 0 | 0
Chalcocite | 2022-11-05 | MFT | 1 | 0.07554026 | 29.01295 | 0.01347644 | 100 | 0 | 0
Covellite | 2022-11-05 | MFT | 0 | 0 | 0 | 0 | 0 | 0 | 0
Silicate gangue | 2022-11-05 | MFT | 1106 | 46.84011 | 4.843376 | 39.2407 | 73.92317 | 21.57548 | 4.501358
Amphibole | 2022-11-05 | MFT | 28 | 0.8277341 | 2.804069 | 4.665075 | 41.46341 | 46.34146 | 12.19512
Biotite | 2022-11-05 | MFT | 95 | 5.17765 | 0 | 20.48171 | 67.53731 | 27.61194 | 4.850746
Garnets | 2022-11-05 | MFT | 30 | 1.00268 | 1.201931 | 3.606637 | 64.15094 | 22.64151 | 13.20755
Kaolinite | 2022-11-05 | MFT | 300 | 13.88938 | 0 | 0.2073017 | 80.75949 | 17.46835 | 1.772152
Muscovite | 2022-11-05 | MFT | 201 | 8.879123 | 0 | 2.322652 | 74.94692 | 21.23142 | 3.821656
Orthoclase | 2022-11-05 | MFT | 5 | 0.1197948 | 0 | 0 | 28.57143 | 71.42857 | 0
Plagioclase | 2022-11-05 | MFT | 43 | 0.7473807 | 0 | 0.1265779 | 23.25581 | 46.51163 | 30.23256
Quartz | 2022-11-05 | MFT | 307 | 13.1801 | 0.4481078 | 0.1648925 | 81.98925 | 16.26344 | 1.747312
Silicate gangue_generic | 2022-11-05 | MFT | 69 | 1.470428 | 0.3892689 | 5.290388 | 21.79487 | 38.46154 | 39.74359
Chalcopyrite cl. | 2022-11-05 | MFT | 4 | 0.1400503 | 26.71582 | 0.6871708 | 100 | 0 | 0
Native Copper | 2022-11-05 | MFT | 0 | 0 | 0 | 0 | 0 | 0 | 0
CuMn mineral | 2022-11-05 | MFT | 0 | 0 | 0 | 0 | 0 | 0 | 0
Accessory_phases | 2022-11-05 | MCOF | 11 | 0.4314618 | 0 | 0.008999836 | 96.66667 | 0 | 3.333333
Apatite | 2022-11-05 | MCOF | 11 | 0.4314618 | 0 | 0.008999836 | 96.66667 | 0 | 3.333333
Zircon | 2022-11-05 | MCOF | 0 | 0 | 0 | 0 | 0 | 0 | 0
Carbonate gangue | 2022-11-05 | MCOF | 888 | 30.1239 | 1.57675 | 8.841175 | 91.16068 | 6.237092 | 2.60223
Ankerite | 2022-11-05 | MCOF | 62 | 1.333299 | 0.4617 | 3.000896 | 54.83871 | 23.65591 | 21.50538
Calcite | 2022-11-05 | MCOF | 778 | 27.2211 | 0.9675369 | 4.182127 | 93.11282 | 5.210693 | 1.676484
Dolomite_ | 2022-11-05 | MCOF | 48 | 1.56951 | 0.1475131 | 1.658152 | 83.47107 | 11.57025 | 4.958678
Chalcopyrite | 2022-11-05 | MCOF | 5 | 0.5530266 | 16.32595 | 2.516896 | 100 | 0 | 0
Chalcopyrite <20 | 2022-11-05 | MCOF | 29 | 0.8772145 | 22.70571 | 3.686567 | 84.78261 | 15.21739 | 0
Chalcopyrite >150 | 2022-11-05 | MCOF | 0 | 0 | 0 | 0 | 0 | 0 | 0
CPS floating Cu | 2022-11-05 | MCOF | 10 | 0.2687989 | 12.99951 | 0.4709498 | 46.15385 | 38.46154 | 15.38462
Cuprite | 2022-11-05 | MCOF | 0 | 0 | 0 | 0 | 0 | 0 | 0
Delafossite | 2022-11-05 | MCOF | 6 | 0.1477347 | 4.97821 | 0.4539745 | 50 | 16.66667 | 33.33333
Malachite | 2022-11-05 | MCOF | 4 | 0.1210642 | 8.021305 | 0.01697524 | 42.85714 | 57.14286 | 0
Fe_Ox | 2022-11-05 | MCOF | 55 | 2.050354 | 0.5072435 | 21.01542 | 57.95455 | 31.81818 | 10.22727
Fe_oxyhydroxides | 2022-11-05 | MCOF | 22 | 0.591667 | 0.172911 | 4.864129 | 30.76923 | 50 | 19.23077
Haematite | 2022-11-05 | MCOF | 7 | 0.1929745 | 0 | 1.588277 | 25 | 37.5 | 37.5
Magnesioferrite | 2022-11-05 | MCOF | 0 | 0 | 0 | 0 | 0 | 0 | 0
Magnetite | 2022-11-05 | MCOF | 26 | 1.265712 | 0.3343325 | 14.56302 | 75.92593 | 22.22222 | 1.851852
Tramp_Steel | 2022-11-05 | MCOF | 0 | 0 | 0 | 0 | 0 | 0 | 0
Fe_Ti_Ox | 2022-11-05 | MCOF | 24 | 1.537424 | 0 | 4.584925 | 75.34247 | 12.32877 | 12.32877
Ilmenite | 2022-11-05 | MCOF | 10 | 0.6772311 | 0 | 4.547642 | 83.87097 | 3.225806 | 12.90323
Rutile | 2022-11-05 | MCOF | 14 | 0.8601927 | 0 | 0.03728355 | 69.04762 | 19.04762 | 11.90476
Non floating Cu | 2022-11-05 | MCOF | 28 | 0.5099714 | 7.065409 | 2.843594 | 58.53659 | 21.95122 | 19.5122
Chrysocolla | 2022-11-05 | MCOF | 6 | 0.06690388 | 1.485629 | 0.04960345 | 71.42857 | 14.28571 | 14.28571
Cu_Fe_Oxide | 2022-11-05 | MCOF | 9 | 0.2102693 | 1.339026 | 2.067306 | 63.63636 | 27.27273 | 9.090909
CuFe_Silicate | 2022-11-05 | MCOF | 11 | 0.2054905 | 3.464541 | 0.686287 | 57.14286 | 23.80952 | 19.04762
Other sulphides | 2022-11-05 | MCOF | 0 | 0 | 0 | 0 | 0 | 0 | 0
Arsenopyrite | 2022-11-05 | MCOF | 0 | 0 | 0 | 0 | 0 | 0 | 0
Galena | 2022-11-05 | MCOF | 0 | 0 | 0 | 0 | 0 | 0 | 0
Millerite | 2022-11-05 | MCOF | 0 | 0 | 0 | 0 | 0 | 0 | 0
Molybdenite | 2022-11-05 | MCOF | 0 | 0 | 0 | 0 | 0 | 0 | 0
Monazite_Ce | 2022-11-05 | MCOF | 0 | 0 | 0 | 0 | 0 | 0 | 0
Pentlandite | 2022-11-05 | MCOF | 0 | 0 | 0 | 0 | 0 | 0 | 0
Siegenite | 2022-11-05 | MCOF | 0 | 0 | 0 | 0 | 0 | 0 | 0
Sphalerite | 2022-11-05 | MCOF | 0 | 0 | 0 | 0 | 0 | 0 | 0
vaesite | 2022-11-05 | MCOF | 0 | 0 | 0 | 0 | 0 | 0 | 0
Pyrite | 2022-11-05 | MCOF | 30 | 1.710145 | 0.1608886 | 11.54202 | 66.66667 | 14.66667 | 18.66667
Pyrrhotite | 2022-11-05 | MCOF | 14 | 0.6084612 | 0 | 5.570693 | 82.75862 | 17.24138 | 0
Sec. Cu Sulphides | 2022-11-05 | MCOF | 15 | 0.6214324 | 35.6439 | 0.3068808 | 44 | 40 | 16
Bornite | 2022-11-05 | MCOF | 4 | 0.09466671 | 4.496453 | 0.1562501 | 0 | 50 | 50
Chalcocite | 2022-11-05 | MCOF | 8 | 0.4628656 | 28.15028 | 0.1433604 | 55.55556 | 44.44444 | 0
Covellite | 2022-11-05 | MCOF | 3 | 0.06390003 | 2.997172 | 0.007270293 | 33.33333 | 0 | 66.66667
Silicate gangue | 2022-11-05 | MCOF | 1771 | 60.70781 | 3.014636 | 38.61188 | 75.64493 | 19.41905 | 4.936015
Amphibole | 2022-11-05 | MCOF | 70 | 1.360743 | 1.369826 | 6.18966 | 37.37374 | 40.40404 | 22.22222
Biotite | 2022-11-05 | MCOF | 132 | 5.379664 | 0.1237853 | 18.87671 | 71.39364 | 27.13936 | 1.466993
Garnets | 2022-11-05 | MCOF | 105 | 2.84651 | 0.7317566 | 5.862649 | 31.67421 | 54.75113 | 13.57466
Kaolinite | 2022-11-05 | MCOF | 525 | 19.04408 | 0.3311893 | 0.4822888 | 80.26398 | 17.22187 | 2.514142
Muscovite | 2022-11-05 | MCOF | 352 | 10.13935 | 0.2797322 | 2.515266 | 85.18987 | 9.620253 | 5.189873
Orthoclase | 2022-11-05 | MCOF | 5 | 0.0932103 | 0 | 0.00580547 | 25 | 75 | 0
Plagioclase | 2022-11-05 | MCOF | 68 | 0.9230005 | 0.08999531 | 0.206136 | 10.25641 | 41.02564 | 48.71795
Quartz | 2022-11-05 | MCOF | 421 | 19.39393 | 0.05296891 | 0.3010381 | 83.14677 | 15.23632 | 1.616915
Silicate gangue_generic | 2022-11-05 | MCOF | 83 | 1.244958 | 0.03538296 | 3.794482 | 19.58763 | 45.36082 | 35.05155
Chalcopyrite cl. | 2022-11-05 | MCOF | 34 | 1.430241 | 39.03165 | 6.203463 | 90.66667 | 9.333333 | 0
Native Copper | 2022-11-05 | MCOF | 0 | 0 | 0 | 0 | 0 | 0 | 0
CuMn mineral | 2022-11-05 | MCOF | 2 | 0.02730771 | 0.7762134 | 0.04039752 | 0 | 0 | 100
Accessory_phases | 2022-11-05 | MCON | 9 | 0.1117812 | 0.01124974 | 0.002056044 | 76.47059 | 23.52941 | 0
Apatite | 2022-11-05 | MCON | 8 | 0.09328219 | 0.01124974 | 0.002056044 | 86.66667 | 13.33333 | 0
Zircon | 2022-11-05 | MCON | 1 | 0.018499 | 0 | 0 | 0 | 100 | 0
Carbonate gangue | 2022-11-05 | MCON | 47 | 0.5981868 | 0.05294428 | 0.06133546 | 87.27273 | 9.090909 | 3.636364
Ankerite | 2022-11-05 | MCON | 9 | 0.08058872 | 0.04031525 | 0.03773675 | 53.84615 | 23.07692 | 23.07692
Calcite | 2022-11-05 | MCON | 37 | 0.5119893 | 0.01262904 | 0.02278844 | 91.66667 | 7.291667 | 1.041667
Dolomite_ | 2022-11-05 | MCON | 1 | 0.005608739 | 0 | 0.000810265 | 100 | 0 | 0
Chalcopyrite | 2022-11-05 | MCON | 359 | 17.53064 | 23.41281 | 17.06283 | 93.13264 | 6.349953 | 0.5174036
Chalcopyrite <20 | 2022-11-05 | MCON | 696 | 11.0824 | 12.98889 | 10.84849 | 80.28274 | 14.73214 | 4.985119
Chalcopyrite >150 | 2022-11-05 | MCON | 0 | 0 | 0 | 0 | 0 | 0 | 0
CPS floating Cu | 2022-11-05 | MCON | 192 | 3.460277 | 10.21951 | 0.8447422 | 46.17284 | 43.7037 | 10.12346
Cuprite | 2022-11-05 | MCON | 14 | 0.2881121 | 0.9367029 | 0.03848106 | 0 | 54.16667 | 45.83333
Delafossite | 2022-11-05 | MCON | 50 | 0.8410944 | 1.617733 | 0.637062 | 26.58228 | 56.96203 | 16.4557
Malachite | 2022-11-05 | MCON | 125 | 2.191147 | 7.165038 | 0.1646181 | 56.65529 | 38.56655 | 4.778157
Fe_Ox | 2022-11-05 | MCON | 22 | 0.4948482 | 0.002929432 | 1.11252 | 53.06122 | 34.69388 | 12.2449
Fe_oxyhydroxides | 2022-11-05 | MCON | 4 | 0.09839893 | 0 | 0.1695738 | 0 | 70 | 30
Haematite | 2022-11-05 | MCON | 3 | 0.04172115 | 0 | 0.08174693 | 75 | 0 | 25
Magnesioferrite | 2022-11-05 | MCON | 0 | 0 | 0 | 0 | 0 | 0 | 0
Magnetite | 2022-11-05 | MCON | 15 | 0.3547281 | 0.002929432 | 0.861199 | 65.71429 | 28.57143 | 5.714286
Tramp_Steel | 2022-11-05 | MCON | 0 | 0 | 0 | 0 | 0 | 0 | 0
Fe_Ti_Ox | 2022-11-05 | MCON | 14 | 0.3955637 | 0.006450439 | 0.1385527 | 100 | 0 | 0
Ilmenite | 2022-11-05 | MCON | 2 | 0.09446297 | 0.006450439 | 0.1335736 | 100 | 0 | 0
Rutile | 2022-11-05 | MCON | 12 | 0.3011007 | 0 | 0.004979109 | 100 | 0 | 0
Non floating Cu | 2022-11-05 | MCON | 44 | 0.3977285 | 0.3509394 | 0.4479908 | 42.46575 | 35.61644 | 21.91781
Chrysocolla | 2022-11-05 | MCON | 26 | 0.1653102 | 0.2352011 | 0.02164909 | 35 | 47.5 | 17.5
Cu_Fe_Oxide | 2022-11-05 | MCON | 11 | 0.1901067 | 0.06658169 | 0.405286 | 60.86957 | 17.3913 | 21.73913
CuFe_Silicate | 2022-11-05 | MCON | 7 | 0.04231154 | 0.04915657 | 0.02105572 | 30 | 30 | 40
Other sulphides | 2022-11-05 | MCON | 14 | 0.2702625 | 0 | 0.02315508 | 50 | 50 | 0
Arsenopyrite | 2022-11-05 | MCON | 0 | 0 | 0 | 0 | 0 | 0 | 0
Galena | 2022-11-05 | MCON | 0 | 0 | 0 | 0 | 0 | 0 | 0
Millerite | 2022-11-05 | MCON | 1 | 0.03170414 | 0 | 0.003462548 | 100 | 0 | 0
Molybdenite | 2022-11-05 | MCON | 5 | 0.07576718 | 0 | 0.001204123 | 0 | 100 | 0
Monazite_Ce | 2022-11-05 | MCON | 3 | 0.08108072 | 0 | 0 | 62.5 | 37.5 | 0
Pentlandite | 2022-11-05 | MCON | 1 | 0.009446297 | 0 | 0.005958445 | 0 | 100 | 0
Siegenite | 2022-11-05 | MCON | 0 | 0 | 0 | 0 | 0 | 0 | 0
Sphalerite | 2022-11-05 | MCON | 4 | 0.07226418 | 0 | 0.01252997 | 66.66667 | 33.33333 | 0
vaesite | 2022-11-05 | MCON | 0 | 0 | 0 | 0 | 0 | 0 | 0
Pyrite | 2022-11-05 | MCON | 1128 | 38.47205 | 0.5511077 | 58.45253 | 87.67299 | 11.63506 | 0.6919528
Pyrrhotite | 2022-11-05 | MCON | 164 | 4.064427 | 0.1292495 | 7.783173 | 72.32143 | 23.66071 | 4.017857
Sec. Cu Sulphides | 2022-11-05 | MCON | 671 | 19.39325 | 52.20969 | 2.782189 | 65.65315 | 27.59009 | 6.756757
Bornite | 2022-11-05 | MCON | 186 | 3.100747 | 6.816236 | 1.156349 | 30.36304 | 44.55446 | 25.08251
Chalcocite | 2022-11-05 | MCON | 451 | 15.87805 | 44.50557 | 1.597676 | 74.64986 | 23.10924 | 2.240896
Covellite | 2022-11-05 | MCON | 34 | 0.4144563 | 0.887882 | 0.02816486 | 17.77778 | 55.55556 | 26.66667
Silicate gangue | 2022-11-05 | MCON | 372 | 3.728591 | 0.06422553 | 0.4404297 | 78.03138 | 17.54636 | 4.422254
Amphibole | 2022-11-05 | MCON | 13 | 0.09509273 | 0.03727636 | 0.07895261 | 62.5 | 18.75 | 18.75
Biotite | 2022-11-05 | MCON | 3 | 0.01706237 | 0 | 0.0139036 | 0 | 100 | 0
Garnets | 2022-11-05 | MCON | 22 | 0.3508709 | 0.004426777 | 0.1892632 | 69.84127 | 22.22222 | 7.936508
Kaolinite | 2022-11-05 | MCON | 94 | 0.9264653 | 0.007293359 | 0.01902975 | 81.56425 | 16.20112 | 2.234637
Muscovite | 2022-11-05 | MCON | 58 | 0.6715137 | 0.003309013 | 0.03770667 | 91.73554 | 3.305785 | 4.958678
Orthoclase | 2022-11-05 | MCON | 0 | 0 | 0 | 0 | 0 | 0 | 0
Plagioclase | 2022-11-05 | MCON | 28 | 0.1944363 | 0.006360668 | 0.01630701 | 18.42105 | 60.52632 | 21.05263
Quartz | 2022-11-05 | MCON | 139 | 1.345507 | 0.004917728 | 0.02957359 | 84.49612 | 14.34109 | 1.162791
Silicate gangue_generic | 2022-11-05 | MCON | 14 | 0.1165437 | 0.000641631 | 0.05143605 | 42.85714 | 47.61905 | 9.52381
Chalcopyrite cl. | 2022-11-05 | MCON | 1055 | 28.61303 | 36.40171 | 27.91132 | 88.15562 | 9.596542 | 2.247839
Native Copper | 2022-11-05 | MCON | 3 | 0.1399233 | 0.5000356 | 0.004580993 | 0 | 66.66667 | 33.33333
CuMn mineral | 2022-11-05 | MCON | 0 | 0 | 0 | 0 | 0 | 0 | 0
Accessory_phases | 2022-11-06 | MFT | 33 | 0.4963383 | 0 | 0.005705146 | 83.33333 | 11.66667 | 5
Apatite | 2022-11-06 | MFT | 29 | 0.448672 | 0 | 0.005705146 | 85.71429 | 8.928571 | 5.357143
Zircon | 2022-11-06 | MFT | 4 | 0.04766633 | 0 | 0 | 50 | 50 | 0
Carbonate gangue | 2022-11-06 | MFT | 2079 | 35.80722 | 1.271102 | 12.13273 | 90.75908 | 6.96952 | 2.271404
Ankerite | 2022-11-06 | MFT | 174 | 1.765049 | 0.393779 | 3.995848 | 45.70136 | 33.93665 | 20.36199
Calcite | 2022-11-06 | MFT | 1727 | 30.62427 | 0.6417177 | 4.792668 | 94.81714 | 3.814225 | 1.368634
Dolomite_ | 2022-11-06 | MFT | 178 | 3.417904 | 0.2356052 | 3.344215 | 73.57294 | 24.10148 | 2.325581
Chalcopyrite | 2022-11-06 | MFT | 1 | 0.06374104 | 4.424422 | 0.2863286 | 0 | 100 | 0
Chalcopyrite <20 | 2022-11-06 | MFT | 6 | 0.1062351 | 6.664446 | 0.4678752 | 100 | 0 | 0
Chalcopyrite >150 | 2022-11-06 | MFT | 0 | 0 | 0 | 0 | 0 | 0 | 0
CPS floating Cu | 2022-11-06 | MFT | 0 | 0 | 0 | 0 | 0 | 0 | 0
Cuprite | 2022-11-06 | MFT | 0 | 0 | 0 | 0 | 0 | 0 | 0
Delafossite | 2022-11-06 | MFT | 0 | 0 | 0 | 0 | 0 | 0 | 0
Malachite | 2022-11-06 | MFT | 0 | 0 | 0 | 0 | 0 | 0 | 0
Fe_Ox | 2022-11-06 | MFT | 152 | 3.283652 | 2.430402 | 34.52923 | 50.20408 | 35.91837 | 13.87755
Fe_oxyhydroxides | 2022-11-06 | MFT | 62 | 1.052209 | 0.8260486 | 8.662811 | 37.3494 | 37.3494 | 25.3012
Haematite | 2022-11-06 | MFT | 21 | 0.3090705 | 0.3370222 | 2.789144 | 43.47826 | 39.13043 | 17.3913
Magnesioferrite | 2022-11-06 | MFT | 0 | 0 | 0 | 0 | 0 | 0 | 0
Magnetite | 2022-11-06 | MFT | 58 | 1.671364 | 1.267332 | 19.81079 | 61.71875 | 32.8125 | 5.46875
Tramp_Steel | 2022-11-06 | MFT | 11 | 0.2510089 | 0 | 3.266487 | 27.27273 | 54.54545 | 18.18182
Fe_Ti_Ox | 2022-11-06 | MFT | 58 | 1.363054 | 0 | 1.896611 | 75.42373 | 18.64407 | 5.932203
Ilmenite | 2022-11-06 | MFT | 13 | 0.2677428 | 0 | 1.840758 | 54.54545 | 40.90909 | 4.545455
Rutile | 2022-11-06 | MFT | 45 | 1.095311 | 0 | 0.05585322 | 80.20833 | 13.54167 | 6.25
Non floating Cu | 2022-11-06 | MFT | 86 | 1.333136 | 54.80328 | 7.445569 | 61.90476 | 30.15873 | 7.936508
Chrysocolla | 2022-11-06 | MFT | 29 | 0.3780345 | 29.67759 | 0.1315593 | 70.42254 | 29.57746 | 0
Cu_Fe_Oxide | 2022-11-06 | MFT | 24 | 0.6389316 | 11.29518 | 6.125145 | 68.33333 | 13.33333 | 18.33333
CuFe_Silicate | 2022-11-06 | MFT | 33 | 0.3161697 | 13.83051 | 1.188865 | 44.82759 | 48.27586 | 6.896552
Other sulphides | 2022-11-06 | MFT | 12 | 0.23714 | 0 | 0.1249439 | 61.11111 | 33.33333 | 5.555556
Arsenopyrite | 2022-11-06 | MFT | 0 | 0 | 0 | 0 | 0 | 0 | 0
Galena | 2022-11-06 | MFT | 1 | 0.01876228 | 0 | 0 | 0 | 100 | 0
Millerite | 2022-11-06 | MFT | 0 | 0 | 0 | 0 | 0 | 0 | 0
Molybdenite | 2022-11-06 | MFT | 1 | 0.01394494 | 0 | 0 | 0 | 0 | 100
Monazite_Ce | 2022-11-06 | MFT | 8 | 0.1697479 | 0 | 0 | 84.61538 | 15.38462 | 0
Pentlandite | 2022-11-06 | MFT | 1 | 0.02434025 | 0 | 0.07465136 | 0 | 100 | 0
Siegenite | 2022-11-06 | MFT | 0 | 0 | 0 | 0 | 0 | 0 | 0
Sphalerite | 2022-11-06 | MFT | 1 | 0.01034461 | 0 | 0.05029255 | 0 | 100 | 0
vaesite | 2022-11-06 | MFT | 0 | 0 | 0 | 0 | 0 | 0 | 0
Pyrite | 2022-11-06 | MFT | 55 | 0.9780978 | 0.2214179 | 7.000147 | 81.81818 | 16.88312 | 1.298701
Pyrrhotite | 2022-11-06 | MFT | 15 | 0.3857169 | 0.1080394 | 3.581156 | 87.87879 | 12.12121 | 0
Sec. Cu Sulphides | 2022-11-06 | MFT | 7 | 0.1980942 | 25.99957 | 0.09260274 | 42.85714 | 57.14286 | 0
Bornite | 2022-11-06 | MFT | 0 | 0 | 0 | 0 | 0 | 0 | 0
Chalcocite | 2022-11-06 | MFT | 6 | 0.1862283 | 24.67233 | 0.09260274 | 38.46154 | 61.53846 | 0
Covellite | 2022-11-06 | MFT | 1 | 0.01186587 | 1.327247 | 0 | 100 | 0 | 0
Silicate gangue | 2022-11-06 | MFT | 4095 | 55.74757 | 4.077313 | 32.4371 | 72.98367 | 20.96734 | 6.048986
Amphibole | 2022-11-06 | MFT | 102 | 0.9418156 | 1.224393 | 3.886948 | 46.34146 | 32.52033 | 21.13821
Biotite | 2022-11-06 | MFT | 202 | 3.3926 | 0.417297 | 12.13923 | 54.42765 | 40.60475 | 4.967603
Garnets | 2022-11-06 | MFT | 216 | 2.590285 | 0.6152047 | 4.945416 | 61.49584 | 22.43767 | 16.06648
Kaolinite | 2022-11-06 | MFT | 1197 | 15.89702 | 0.6739111 | 0.2529232 | 75.75503 | 21.85403 | 2.39094
Muscovite | 2022-11-06 | MFT | 988 | 13.7994 | 0.6031547 | 2.812532 | 79.89637 | 15.90674 | 4.196891
Orthoclase | 2022-11-06 | MFT | 9 | 0.1687591 | 0 | 0 | 38.46154 | 61.53846 | 0
Plagioclase | 2022-11-06 | MFT | 123 | 0.8635719 | 0.3204918 | 0.1617416 | 32.82443 | 31.29771 | 35.87786
Quartz | 2022-11-06 | MFT | 963 | 15.08398 | 0 | 0.2007647 | 80.40089 | 15.5902 | 4.008909
Silicate gangue_generic | 2022-11-06 | MFT | 260 | 2.445283 | 0.2228606 | 7.224117 | 31.87135 | 39.76608 | 28.36257
Chalcopyrite cl. | 2022-11-06 | MFT | 7 | 0.1699761 | 11.08887 | 0.7542038 | 62.5 | 37.5 | 0
Native Copper | 2022-11-06 | MFT | 0 | 0 | 0 | 0 | 0 | 0 | 0
CuMn mineral | 2022-11-06 | MFT | 0 | 0 | 0 | 0 | 0 | 0 | 0
Accessory_phases | 2022-11-06 | MCOF | 4 | 0.508966 | 0 | 0 | 100 | 0 | 0
Apatite | 2022-11-06 | MCOF | 4 | 0.508966 | 0 | 0 | 100 | 0 | 0
Zircon | 2022-11-06 | MCOF | 0 | 0 | 0 | 0 | 0 | 0 | 0
Carbonate gangue | 2022-11-06 | MCOF | 164 | 30.96089 | 1.991578 | 5.466214 | 95.86777 | 3.541913 | 0.5903188
Ankerite | 2022-11-06 | MCOF | 5 | 0.2959573 | 0.36023 | 0.5228231 | 42.85714 | 28.57143 | 28.57143
Calcite | 2022-11-06 | MCOF | 149 | 28.408 | 1.631348 | 3.296752 | 96.28681 | 3.585147 | 0.128041
Dolomite_ | 2022-11-06 | MCOF | 10 | 2.256926 | 0 | 1.646639 | 96.61017 | 0 | 3.389831
Chalcopyrite | 2022-11-06 | MCOF | 2 | 0.4499087 | 11.18688 | 1.745126 | 100 | 0 | 0
Chalcopyrite <20 | 2022-11-06 | MCOF | 10 | 1.237249 | 29.39431 | 4.645991 | 81.81818 | 13.63636 | 4.545455
Chalcopyrite >150 | 2022-11-06 | MCOF | 0 | 0 | 0 | 0 | 0 | 0 | 0
CPS floating Cu | 2022-11-06 | MCOF | 1 | 0.07261355 | 1.377743 | 0.2405164 | 0 | 0 | 100
Cuprite | 2022-11-06 | MCOF | 0 | 0 | 0 | 0 | 0 | 0 | 0
Delafossite | 2022-11-06 | MCOF | 1 | 0.07261355 | 1.377743 | 0.2405164 | 0 | 0 | 100
Malachite | 2022-11-06 | MCOF | 0 | 0 | 0 | 0 | 0 | 0 | 0
Fe_Ox | 2022-11-06 | MCOF | 15 | 3.515248 | 0.5369299 | 33.15929 | 62.7451 | 27.45098 | 9.803922
Fe_oxyhydroxides | 2022-11-06 | MCOF | 4 | 0.3355525 | 0 | 1.922858 | 0 | 20 | 80
Haematite | 2022-11-06 | MCOF | 0 | 0 | 0 | 0 | 0 | 0 | 0
Magnesioferrite | 2022-11-06 | MCOF | 0 | 0 | 0 | 0 | 0 | 0 | 0
Magnetite | 2022-11-06 | MCOF | 11 | 3.179695 | 0.5369299 | 31.23643 | 69.56522 | 28.26087 | 2.173913
Tramp_Steel | 2022-11-06 | MCOF | 0 | 0 | 0 | 0 | 0 | 0 | 0
Fe_Ti_Ox | 2022-11-06 | MCOF | 6 | 1.465693 | 0 | 1.441917 | 70.83333 | 29.16667 | 0
Ilmenite | 2022-11-06 | MCOF | 1 | 0.2577043 | 0 | 1.441917 | 100 | 0 | 0
Rutile | 2022-11-06 | MCOF | 5 | 1.207989 | 0 | 0 | 65 | 35 | 0
Non floating Cu | 2022-11-06 | MCOF | 23 | 2.442151 | 41.05848 | 9.435322 | 40.84507 | 50.70423 | 8.450704
Chrysocolla | 2022-11-06 | MCOF | 9 | 0.8174058 | 18.21841 | 0.5796278 | 51.72414 | 37.93103 | 10.34483
Cu_Fe_Oxide | 2022-11-06 | MCOF | 5 | 0.8455922 | 6.431069 | 6.874634 | 46.66667 | 53.33333 | 0
CuFe_Silicate | 2022-11-06 | MCOF | 9 | 0.7791528 | 16.409 | 1.98106 | 25.92593 | 62.96296 | 11.11111
Other sulphides | 2022-11-06 | MCOF | 0 | 0 | 0 | 0 | 0 | 0 | 0
Arsenopyrite | 2022-11-06 | MCOF | 0 | 0 | 0 | 0 | 0 | 0 | 0
Galena | 2022-11-06 | MCOF | 0 | 0 | 0 | 0 | 0 | 0 | 0
Millerite | 2022-11-06 | MCOF | 0 | 0 | 0 | 0 | 0 | 0 | 0
Molybdenite | 2022-11-06 | MCOF | 0 | 0 | 0 | 0 | 0 | 0 | 0
Monazite_Ce | 2022-11-06 | MCOF | 0 | 0 | 0 | 0 | 0 | 0 | 0
Pentlandite | 2022-11-06 | MCOF | 0 | 0 | 0 | 0 | 0 | 0 | 0
Siegenite | 2022-11-06 | MCOF | 0 | 0 | 0 | 0 | 0 | 0 | 0
Sphalerite | 2022-11-06 | MCOF | 0 | 0 | 0 | 0 | 0 | 0 | 0
vaesite | 2022-11-06 | MCOF | 0 | 0 | 0 | 0 | 0 | 0 | 0
Pyrite | 2022-11-06 | MCOF | 7 | 1.546628 | 0.5450565 | 9.796595 | 82.6087 | 17.3913 | 0
Pyrrhotite | 2022-11-06 | MCOF | 5 | 1.175642 | 0 | 9.257181 | 84.21053 | 15.78947 | 0
Sec. Cu Sulphides | 2022-11-06 | MCOF | 1 | 0.2275046 | 11.4104 | 0 | 100 | 0 | 0
Bornite | 2022-11-06 | MCOF | 0 | 0 | 0 | 0 | 0 | 0 | 0
Chalcocite | 2022-11-06 | MCOF | 1 | 0.2275046 | 11.4104 | 0 | 100 | 0 | 0
Covellite | 2022-11-06 | MCOF | 0 | 0 | 0 | 0 | 0 | 0 | 0
Silicate gangue | 2022-11-06 | MCOF | 430 | 56.39751 | 2.49861 | 24.81185 | 68.61736 | 24.75884 | 6.623794
Amphibole | 2022-11-06 | MCOF | 11 | 0.9322989 | 0.295279 | 3.310325 | 21.73913 | 65.21739 | 13.04348
Biotite | 2022-11-06 | MCOF | 15 | 2.404972 | 0 | 7.366455 | 69.35484 | 25.80645 | 4.83871
Garnets | 2022-11-06 | MCOF | 28 | 3.836438 | 0.06978674 | 6.602911 | 63.36634 | 23.76238 | 12.87129
Kaolinite | 2022-11-06 | MCOF | 121 | 17.26176 | 0.7741361 | 0.3131837 | 76.48262 | 19.4274 | 4.08998
Muscovite | 2022-11-06 | MCOF | 77 | 9.57613 | 0.6470842 | 1.849071 | 71.5415 | 22.9249 | 5.533597
Orthoclase | 2022-11-06 | MCOF | 1 | 0.240524 | 0 | 0 | 100 | 0 | 0
Plagioclase | 2022-11-06 | MCOF | 36 | 1.814668 | 0.2353235 | 0.2930683 | 11.53846 | 42.30769 | 46.15385
Quartz | 2022-11-06 | MCOF | 114 | 18.2111 | 0.2422717 | 0.1145386 | 73.4375 | 23.828125 | 2.734375
Silicate gangue_generic | 2022-11-06 | MCOF | 26 | 2.081767 | 0.2347292 | 4.935617 | 18.18182 | 60 | 21.81818
Chalcopyrite cl. | 2022-11-06 | MCOF | 12 | 1.687158 | 40.58119 | 6.391117 | 86.66667 | 10 | 3.333333
Native Copper | 2022-11-06 | MCOF | 0 | 0 | 0 | 0 | 0 | 0 | 0
CuMn mineral | 2022-11-06 | MCOF | 0 | 0 | 0 | 0 | 0 | 0 | 0
Accessory_phases | 2022-11-06 | MCON | 2 | 0.02616293 | 0 | 0.001363268 | 50 | 50 | 0
Apatite | 2022-11-06 | MCON | 2 | 0.02616293 | 0 | 0.001363268 | 50 | 50 | 0
Zircon | 2022-11-06 | MCON | 0 | 0 | 0 | 0 | 0 | 0 | 0
Carbonate gangue | 2022-11-06 | MCON | 26 | 0.3871865 | 0.04586451 | 0.03445949 | 79.41176 | 8.823529 | 11.76471
Ankerite | 2022-11-06 | MCON | 5 | 0.03912021 | 0.005473662 | 0.01888341 | 0 | 50 | 50
Calcite | 2022-11-06 | MCON | 20 | 0.3421673 | 0.04039085 | 0.01557608 | 86.88525 | 4.918033 | 8.196721
Dolomite_ | 2022-11-06 | MCON | 1 | 0.005899079 | 0 | 0 | 100 | 0 | 0
Chalcopyrite | 2022-11-06 | MCON | 594 | 34.14434 | 50.32915 | 29.76842 | 90.06858 | 9.169418 | 0.7620015
Chalcopyrite <20 | 2022-11-06 | MCON | 348 | 5.593879 | 6.718336 | 5.029456 | 63.87597 | 20.62016 | 15.50388
Chalcopyrite >150 | 2022-11-06 | MCON | 3 | 0.7892139 | 1.228804 | 0.7047315 | 100 | 0 | 0
CPS floating Cu | 2022-11-06 | MCON | 118 | 2.843811 | 9.675567 | 0.5141673 | 15.63518 | 60.58632 | 23.7785
Cuprite | 2022-11-06 | MCON | 12 | 0.3409046 | 1.316253 | 0.01628188 | 0 | 18.51852 | 81.48148
Delafossite | 2022-11-06 | MCON | 39 | 0.5822908 | 1.298073 | 0.3823927 | 13.46154 | 50 | 36.53846
Malachite | 2022-11-06 | MCON | 63 | 1.675338 | 6.086158 | 0.1127844 | 19.24883 | 72.76995 | 7.981221
Fe_Ox | 2022-11-06 | MCON | 15 | 0.4796882 | 0.01046722 | 1.011416 | 35.55556 | 42.22222 | 22.22222
Fe_oxyhydroxides | 2022-11-06 | MCON | 2 | 0.02069852 | 0.002085516 | 0.03260958 | 0 | 50 | 50
Haematite | 2022-11-06 | MCON | 2 | 0.02194043 | 0.001983088 | 0.03526366 | 0 | 0 | 100
Magnesioferrite | 2022-11-06 | MCON | 0 | 0 | 0 | 0 | 0 | 0 | 0
Magnetite | 2022-11-06 | MCON | 11 | 0.4370493 | 0.006398611 | 0.9435423 | 39.02439 | 43.90244 | 17.07317
Tramp_Steel | 2022-11-06 | MCON | 0 | 0 | 0 | 0 | 0 | 0 | 0
Fe_Ti_Ox | 2022-11-06 | MCON | 4 | 0.1142558 | 0.004673259 | 0.05510245 | 91.66667 | 0 | 8.333333
Ilmenite | 2022-11-06 | MCON | 1 | 0.03974116 | 0 | 0.05510245 | 100 | 0 | 0
Rutile | 2022-11-06 | MCON | 3 | 0.07451468 | 0.004673259 | 0 | 87.5 | 0 | 12.5
Non floating Cu | 2022-11-06 | MCON | 34 | 0.5493388 | 0.3752033 | 0.7827967 | 31.64557 | 49.36709 | 18.98734
Chrysocolla | 2022-11-06 | MCON | 11 | 0.06954703 | 0.1025318 | 0.01076991 | 18.75 | 56.25 | 25
Cu_Fe_Oxide | 2022-11-06 | MCON | 13 | 0.4085888 | 0.2036365 | 0.7195454 | 46.80851 | 46.80851 | 6.382979
CuFe_Silicate | 2022-11-06 | MCON | 10 | 0.07120291 | 0.069035 | 0.05248131 | 0 | 50 | 50
Other sulphides | 2022-11-06 | MCON | 3 | 0.1329259 | 0 | 0.009371329 | 57.14286 | 42.85714 | 0
Arsenopyrite | 2022-11-06 | MCON | 0 | 0 | 0 | 0 | 0 | 0 | 0
Galena | 2022-11-06 | MCON | 0 | 0 | 0 | 0 | 0 | 0 | 0
Millerite | 2022-11-06 | MCON | 0 | 0 | 0 | 0 | 0 | 0 | 0
Molybdenite | 2022-11-06 | MCON | 1 | 0.05692093 | 0 | 0.001185552 | 100 | 0 | 0
Monazite_Ce | 2022-11-06 | MCON | 0 | 0 | 0 | 0 | 0 | 0 | 0
Pentlandite | 2022-11-06 | MCON | 0 | 0 | 0 | 0 | 0 | 0 | 0
Siegenite | 2022-11-06 | MCON | 0 | 0 | 0 | 0 | 0 | 0 | 0
Sphalerite | 2022-11-06 | MCON | 2 | 0.07600497 | 0 | 0.008185777 | 33.33333 | 66.66667 | 0
vaesite | 2022-11-06 | MCON | 0 | 0 | 0 | 0 | 0 | 0 | 0
Pyrite | 2022-11-06 | MCON | 743 | 37.73628 | 0.7381476 | 51.10069 | 83.01731 | 15.82852 | 1.154163
Pyrrhotite | 2022-11-06 | MCON | 118 | 5.076354 | 0.06349722 | 8.717776 | 63.7218 | 32.33083 | 3.947368
Sec. Cu Sulphides | 2022-11-06 | MCON | 307 | 10.49815 | 30.77899 | 2.08168 | 39.80583 | 45.95469 | 14.23948
Bornite | 2022-11-06 | MCON | 143 | 3.358128 | 8.297354 | 1.258736 | 34.9359 | 39.74359 | 25.32051
Chalcocite | 2022-11-06 | MCON | 145 | 6.888157 | 21.87679 | 0.7924237 | 43.4635 | 49.40577 | 7.13073
Covellite | 2022-11-06 | MCON | 19 | 0.2518596 | 0.6048498 | 0.03052003 | 15.38462 | 42.30769 | 42.30769
Silicate gangue | 2022-11-06 | MCON | 116 | 1.628415 | 0.03129969 | 0.1885648 | 70.68966 | 22.06897 | 7.241379
Amphibole | 2022-11-06 | MCON | 7 | 0.06876049 | 0.01608605 | 0.04189523 | 0 | 27.27273 | 72.72727
Biotite | 2022-11-06 | MCON | 1 | 0.01196375 | 0 | 0.005066003 | 100 | 0 | 0
Garnets | 2022-11-06 | MCON | 12 | 0.1640151 | 0.001951277 | 0.07131201 | 53.57143 | 39.28571 | 7.142857
Kaolinite | 2022-11-06 | MCON | 20 | 0.2612981 | 0.001432792 | 0.006106762 | 81.25 | 16.66667 | 2.083333
Muscovite | 2022-11-06 | MCON | 18 | 0.2976861 | 0.005592094 | 0.02174008 | 76.47059 | 23.52941 | 0
Orthoclase | 2022-11-06 | MCON | 0 | 0 | 0 | 0 | 0 | 0 | 0
Plagioclase | 2022-11-06 | MCON | 9 | 0.06457939 | 0.001749027 | 0.00459816 | 41.66667 | 41.66667 | 16.66667
Quartz | 2022-11-06 | MCON | 43 | 0.7075789 | 0.002593068 | 0.01527536 | 79.06977 | 18.60465 | 2.325581
Silicate gangue_generic | 2022-11-06 | MCON | 5 | 0.0350219 | 0.001895389 | 0.02077926 | 0 | 16.66667 | 83.33333
Chalcopyrite cl. | 2022-11-06 | MCON | 945 | 40.52744 | 58.27629 | 35.50261 | 86.64669 | 10.57137 | 2.781939
Native Copper | 2022-11-06 | MCON | 4 | 0.2452775 | 0.9750821 | 0.002708284 | 0 | 0 | 100
CuMn mineral | 2022-11-06 | MCON | 0 | 0 | 0 | 0 | 0 | 0 | 0
Accessory_phases | 2022-11-01 | MFT | 49 | 0.6208266 | 0 | 0.02994871 | 83.17757 | 16.82243 | 0
Apatite | 2022-11-01 | MFT | 42 | 0.4921295 | 0 | 0.0225558 | 94.50549 | 5.494505 | 0
Zircon | 2022-11-01 | MFT | 7 | 0.1286971 | 0 | 0.007392913 | 18.75 | 81.25 | 0
Carbonate gangue | 2022-11-01 | MFT | 2656 | 30.23814 | 3.985779 | 11.94813 | 90.78498 | 7.461992 | 1.753025
Ankerite | 2022-11-01 | MFT | 217 | 1.498671 | 2.233557 | 3.751441 | 55.03597 | 24.10072 | 20.86331
Calcite | 2022-11-01 | MFT | 2224 | 26.03246 | 1.717444 | 4.981 | 94.45929 | 5.006236 | 0.5344735
Dolomite_ | 2022-11-01 | MFT | 215 | 2.707003 | 0.03477819 | 3.215686 | 71.53153 | 23.96396 | 4.504505
Chalcopyrite | 2022-11-01 | MFT | 0 | 0 | 0 | 0 | 0 | 0 | 0
Chalcopyrite <20 | 2022-11-01 | MFT | 17 | 0.1434151 | 9.181016 | 0.6500343 | 70 | 25 | 5
Chalcopyrite >150 | 2022-11-01 | MFT | 0 | 0 | 0 | 0 | 0 | 0 | 0
CPS floating Cu | 2022-11-01 | MFT | 3 | 0.05909456 | 7.564686 | 0.1938726 | 0 | 16.66667 | 83.33333
Cuprite | 2022-11-01 | MFT | 1 | 0.03131858 | 5.273146 | 0.03391586 | 0 | 0 | 100
Delafossite | 2022-11-01 | MFT | 2 | 0.02777599 | 2.29154 | 0.1599567 | 0 | 33.33333 | 66.66667
Malachite | 2022-11-01 | MFT | 0 | 0 | 0 | 0 | 0 | 0 | 0
Fe_Ox | 2022-11-01 | MFT | 177 | 2.764849 | 2.486891 | 34.67024 | 70.03257 | 26.38436 | 3.583062
Fe_oxyhydroxides | 2022-11-01 | MFT | 51 | 0.5818752 | 1.086227 | 5.73731 | 55.88235 | 35.29412 | 8.823529
Haematite | 2022-11-01 | MFT | 16 | 0.1723378 | 0.1423632 | 1.726569 | 42.10526 | 52.63158 | 5.263158
Magnesioferrite | 2022-11-01 | MFT | 1 | 0.007958 | 0 | 0.0553488 | 0 | 100 | 0
Magnetite | 2022-11-01 | MFT | 98 | 1.833249 | 1.258301 | 24.61349 | 77.40385 | 21.63462 | 0.9615385
Tramp_Steel | 2022-11-01 | MFT | 11 | 0.1694284 | 0 | 2.537519 | 72.72727 | 9.090909 | 18.18182
Fe_Ti_Ox | 2022-11-01 | MFT | 77 | 1.277387 | 0.274219 | 2.674021 | 91.41104 | 5.521472 | 3.067485
Ilmenite | 2022-11-01 | MFT | 17 | 0.3368031 | 0.2208216 | 2.611574 | 90.2439 | 7.317073 | 2.439024
Rutile | 2022-11-01 | MFT | 58 | 0.9241548 | 0.0533974 | 0.038707 | 92.5 | 4.166667 | 3.333333
Non floating Cu | 2022-11-01 | MFT | 159 | 1.161098 | 59.99462 | 5.604477 | 61.50943 | 27.92453 | 10.56604
Chrysocolla | 2022-11-01 | MFT | 53 | 0.3989268 | 34.59162 | 0.244705 | 73.87387 | 14.41441 | 11.71171
Cu_Fe_Oxide | 2022-11-01 | MFT | 36 | 0.3737693 | 7.601594 | 4.031166 | 53.84615 | 32.69231 | 13.46154
CuFe_Silicate | 2022-11-01 | MFT | 67 | 0.342194 | 15.80171 | 1.272894 | 47.31183 | 44.08602 | 8.602151
Other sulphides | 2022-11-01 | MFT | 10 | 0.09583827 | 0 | 0.0593875 | 50 | 10 | 40
Arsenopyrite | 2022-11-01 | MFT | 0 | 0 | 0 | 0 | 0 | 0 | 0
Galena | 2022-11-01 | MFT | 2 | 0.02532869 | 0 | 0 | 0 | 0 | 100
Millerite | 2022-11-01 | MFT | 0 | 0 | 0 | 0 | 0 | 0 | 0
Molybdenite | 2022-11-01 | MFT | 0 | 0 | 0 | 0 | 0 | 0 | 0
Monazite_Ce | 2022-11-01 | MFT | 8 | 0.07050959 | 0 | 0.0593875 | 62.5 | 12.5 | 25
Pentlandite | 2022-11-01 | MFT | 0 | 0 | 0 | 0 | 0 | 0 | 0
Siegenite | 2022-11-01 | MFT | 0 | 0 | 0 | 0 | 0 | 0 | 0
Sphalerite | 2022-11-01 | MFT | 0 | 0 | 0 | 0 | 0 | 0 | 0
vaesite | 2022-11-01 | MFT | 0 | 0 | 0 | 0 | 0 | 0 | 0
Pyrite | 2022-11-01 | MFT | 60 | 1.208948 | 0.1187793 | 9.684716 | 59.57447 | 38.29787 | 2.12766
Pyrrhotite | 2022-11-01 | MFT | 17 | 0.1972386 | 0 | 2.047507 | 84 | 12 | 4
Sec. Cu Sulphides | 2022-11-01 | MFT | 6 | 0.07338474 | 9.332178 | 0.07558589 | 50 | 37.5 | 12.5
Bornite | 2022-11-01 | MFT | 3 | 0.0266978 | 2.749504 | 0.04662348 | 66.66667 | 0 | 33.33333
Chalcocite | 2022-11-01 | MFT | 2 | 0.03867759 | 5.923467 | 0.02238675 | 25 | 75 | 0
Covellite | 2022-11-01 | MFT | 1 | 0.008009341 | 0.6592063 | 0.00657566 | 100 | 0 | 0
Silicate gangue | 2022-11-01 | MFT | 5790 | 62.13 | 7.061835 | 32.34473 | 74.56415 | 20.96558 | 4.470273
Amphibole | 2022-11-01 | MFT | 127 | 1.033684 | 2.209936 | 5.635888 | 42.5 | 46.5 | 11
Biotite | 2022-11-01 | MFT | 235 | 2.700483 | 1.003761 | 10.9415 | 58.79121 | 36.63004 | 4.578755
Garnets | 2022-11-01 | MFT | 315 | 2.145562 | 0.8557751 | 5.199165 | 54.17607 | 26.1851 | 19.63883
Kaolinite | 2022-11-01 | MFT | 1839 | 20.78101 | 1.725231 | 0.4052023 | 78.6658 | 19.70977 | 1.624431
Muscovite | 2022-11-01 | MFT | 1366 | 13.49389 | 0.4532657 | 3.348049 | 82.04578 | 14.34192 | 3.612303
Orthoclase | 2022-11-01 | MFT | 15 | 0.09200474 | 0 | 0 | 90.47619 | 4.761905 | 4.761905
Plagioclase | 2022-11-01 | MFT | 197 | 0.9566713 | 0.107044 | 0.2464388 | 20.93023 | 27.44186 | 51.62791
Quartz | 2022-11-01 | MFT | 1351 | 18.64876 | 0.3264197 | 0.2925321 | 77.84533 | 20.18482 | 1.969844
Silicate gangue_generic | 2022-11-01 | MFT | 310 | 1.766368 | 0.2820546 | 5.49579 | 36.88525 | 38.79781 | 24.31694
Chalcopyrite cl. | 2022-11-01 | MFT | 17 | 0.1434151 | 9.181016 | 0.6500343 | 70 | 25 | 5
Native Copper | 2022-11-01 | MFT | 0 | 0 | 0 | 0 | 0 | 0 | 0
CuMn mineral | 2022-11-01 | MFT | 3 | 0.04620774 | 1.999694 | 0.05571237 | 100 | 0 | 0
Accessory_phases | 2022-11-01 | MCOF | 10 | 0.2203656 | 0 | 0.01192711 | 88.88889 | 11.11111 | 0
Apatite | 2022-11-01 | MCOF | 10 | 0.2203656 | 0 | 0.01192711 | 88.88889 | 11.11111 | 0
Zircon | 2022-11-01 | MCOF | 0 | 0 | 0 | 0 | 0 | 0 | 0
Carbonate gangue | 2022-11-01 | MCOF | 904 | 30.5089 | 1.612238 | 9.178544 | 90.71304 | 6.747826 | 2.53913
Ankerite | 2022-11-01 | MCOF | 75 | 1.549882 | 1.29639 | 3.298755 | 48.8189 | 27.55906 | 23.62205
Calcite | 2022-11-01 | MCOF | 786 | 26.77279 | 0.3158482 | 3.957609 | 93.17647 | 5.254902 | 1.568627
Dolomite_ | 2022-11-01 | MCOF | 43 | 2.186222 | 0 | 1.92218 | 85.85859 | 12.62626 | 1.515152
Chalcopyrite | 2022-11-01 | MCOF | 6 | 0.6655522 | 17.04694 | 2.768661 | 82.92683 | 17.07317 | 0
Chalcopyrite <20 | 2022-11-01 | MCOF | 32 | 0.9252799 | 22.51807 | 3.620951 | 92.98246 | 7.017544 | 0
Chalcopyrite >150 | 2022-11-01 | MCOF | 0 | 0 | 0 | 0 | 0 | 0 | 0
CPS floating Cu | 2022-11-01 | MCOF | 4 | 0.1092917 | 5.44499 | 0.09770489 | 100 | 0 | 0
Cuprite | 2022-11-01 | MCOF | 0 | 0 | 0 | 0 | 0 | 0 | 0
Delafossite | 2022-11-01 | MCOF | 1 | 0.02095953 | 0.6014418 | 0.06340267 | 100 | 0 | 0
Malachite | 2022-11-01 | MCOF | 3 | 0.08833221 | 4.843549 | 0.03430221 | 100 | 0 | 0
Fe_Ox | 2022-11-01 | MCOF | 64 | 2.445407 | 0.9296223 | 25.05788 | 69.9187 | 21.95122 | 8.130081
Fe_oxyhydroxides | 2022-11-01 | MCOF | 17 | 0.4067931 | 0.3317429 | 3.553559 | 57.14286 | 28.57143 | 14.28571
Haematite | 2022-11-01 | MCOF | 6 | 0.1232002 | 0.06816108 | 1.039741 | 16.66667 | 16.66667 | 66.66667
Magnesioferrite | 2022-11-01 | MCOF | 0 | 0 | 0 | 0 | 0 | 0 | 0
Magnetite | 2022-11-01 | MCOF | 41 | 1.915414 | 0.5297183 | 20.46458 | 76.04167 | 20.83333 | 3.125
Tramp_Steel | 2022-11-01 | MCOF | 0 | 0 | 0 | 0 | 0 | 0 | 0
Fe_Ti_Ox | 2022-11-01 | MCOF | 24 | 1.061149 | 0 | 3.47212 | 83.05085 | 16.94915 | 0
Ilmenite | 2022-11-01 | MCOF | 12 | 0.5206951 | 0 | 3.410593 | 67.85714 | 32.14286 | 0
Rutile | 2022-11-01 | MCOF | 12 | 0.5404536 | 0 | 0.06152773 | 96.77419 | 3.225806 | 0
Non floating Cu | 2022-11-01 | MCOF | 59 | 1.176407 | 20.68095 | 4.736072 | 55.7377 | 29.5082 | 14.7541
Chrysocolla | 2022-11-01 | MCOF | 21 | 0.4149289 | 11.80893 | 0.2009374 | 56.86275 | 43.13725 | 0
Cu_Fe_Oxide | 2022-11-01 | MCOF | 11 | 0.3417062 | 2.054179 | 3.141146 | 38.09524 | 47.61905 | 14.28571
CuFe_Silicate | 2022-11-01 | MCOF | 26 | 0.408149 | 6.736656 | 1.380969 | 63.26531 | 8.163265 | 28.57143
Other sulphides | 2022-11-01 | MCOF | 3 | 0.1394719 | 0 | 0.0940603 | 50 | 0 | 50
Arsenopyrite | 2022-11-01 | MCOF | 0 | 0 | 0 | 0 | 0 | 0 | 0
Galena | 2022-11-01 | MCOF | 1 | 0.02866922 | 0 | 0 | 0 | 0 | 100
Millerite | 2022-11-01 | MCOF | 0 | 0 | 0 | 0 | 0 | 0 | 0
Molybdenite | 2022-11-01 | MCOF | 0 | 0 | 0 | 0 | 0 | 0 | 0
Monazite_Ce | 2022-11-01 | MCOF | 0 | 0 | 0 | 0 | 0 | 0 | 0
Pentlandite | 2022-11-01 | MCOF | 1 | 0.03719251 | 0 | 0.0940603 | 100 | 0 | 0
Siegenite | 2022-11-01 | MCOF | 0 | 0 | 0 | 0 | 0 | 0 | 0
Sphalerite | 2022-11-01 | MCOF | 0 | 0 | 0 | 0 | 0 | 0 | 0
vaesite | 2022-11-01 | MCOF | 0 | 0 | 0 | 0 | 0 | 0 | 0
Pyrite | 2022-11-01 | MCOF | 55 | 2.697968 | 0 | 17.69018 | 88.48921 | 5.755396 | 5.755396
Pyrrhotite | 2022-11-01 | MCOF | 18 | 1.19663 | 0 | 10.11115 | 52.23881 | 44.77612 | 2.985075
Sec. Cu Sulphides | 2022-11-01 | MCOF | 12 | 0.5747792 | 27.9107 | 0.2997358 | 92.59259 | 3.703704 | 3.703704
Bornite | 2022-11-01 | MCOF | 3 | 0.1007297 | 3.974368 | 0.2029188 | 80 | 0 | 20
Chalcocite | 2022-11-01 | MCOF | 7 | 0.4377868 | 22.44695 | 0.09681695 | 95 | 5 | 0
Covellite | 2022-11-01 | MCOF | 2 | 0.0362627 | 1.489388 | 0 | 100 | 0 | 0
Silicate gangue | 2022-11-01 | MCOF | 1937 | 58.2788 | 3.856497 | 22.86101 | 72.96423 | 21.08575 | 5.950027
Amphibole | 2022-11-01 | MCOF | 56 | 0.8424103 | 1.662127 | 3.197876 | 30.55556 | 44.44444 | 25
Biotite | 2022-11-01 | MCOF | 83 | 2.228102 | 0.1441204 | 7.131609 | 43.71859 | 53.26633 | 3.015075
Garnets | 2022-11-01 | MCOF | 106 | 2.434017 | 0.3192107 | 4.829805 | 54.95495 | 25.67568 | 19.36937
Kaolinite | 2022-11-01 | MCOF | 612 | 18.59529 | 0.9964016 | 0.394422 | 81.42466 | 16 | 2.575342
Muscovite | 2022-11-01 | MCOF | 419 | 12.99018 | 0.2153209 | 2.558798 | 78.55341 | 16.40034 | 5.046257
Orthoclase | 2022-11-01 | MCOF | 7 | 0.158688 | 0 | 0.0125291 | 68.75 | 31.25 | 0
Plagioclase | 2022-11-01 | MCOF | 99 | 1.208757 | 0.4838248 | 0.269753 | 10 | 29.16667 | 60.83333
Quartz | 2022-11-01 | MCOF | 436 | 18.00776 | 0 | 0.2788296 | 76.16876 | 21.55074 | 2.280502
Silicate gangue_generic | 2022-11-01 | MCOF | 103 | 1.420289 | 0.03549121 | 3.689333 | 24.61538 | 42.30769 | 33.07692
Chalcopyrite cl. | 2022-11-01 | MCOF | 38 | 1.590832 | 39.565 | 6.389612 | 88.77551 | 11.22449 | 0
Native Copper | 2022-11-01 | MCOF | 0 | 0 | 0 | 0 | 0 | 0 | 0
CuMn mineral | 2022-11-01 | MCOF | 1 | 0.01162266 | 0.08118158 | 0.01301941 | 0 | 0 | 100
Accessory_phases | 2022-11-01 | MCON | 15 | 0.1137829 | 0.002379912 | 0.004207881 | 75 | 21.875 | 3.125
Apatite | 2022-11-01 | MCON | 12 | 0.09599079 | 0.001903893 | 0.00370059 | 82.14286 | 14.28571 | 3.571429
Zircon | 2022-11-01 | MCON | 2 | 0.0152969 | 0 | 0.0003551977 | 0 | 100 | 0
Carbonate gangue | 2022-11-01 | MCON | 103 | 0.5771056 | 0.06226114 | 0.08737589 | 74.86911 | 20.41885 | 4.712042
Ankerite | 2022-11-01 | MCON | 24 | 0.1059392 | 0.03522274 | 0.0561895 | 19.35484 | 54.83871 | 25.80645
Calcite | 2022-11-01 | MCON | 76 | 0.4557067 | 0.02411537 | 0.02774097 | 87.09677 | 12.25806 | 0.6451613
Dolomite_ | 2022-11-01 | MCON | 3 | 0.01545964 | 0.002923034 | 0.00344542 | 40 | 60 | 0
Chalcopyrite | 2022-11-01 | MCON | 604 | 15.5553 | 24.04428 | 14.51037 | 88.0187 | 11.74752 | 0.2337814
Chalcopyrite <20 | 2022-11-01 | MCON | 3026 | 23.86934 | 33.96151 | 21.69678 | 85.83127 | 11.15978 | 3.008951
Chalcopyrite >150 | 2022-11-01 | MCON | 2 | 0.2818319 | 0.3616555 | 0.2516898 | 41.93548 | 58.06452 | 0
CPS floating Cu | 2022-11-01 | MCON | 276 | 2.203242 | 6.083761 | 1.05088 | 36.84211 | 47.82609 | 15.33181
Cuprite | 2022-11-01 | MCON | 7 | 0.07941372 | 0.2946361 | 0.01315774 | 0 | 58.33333 | 41.66667
Delafossite | 2022-11-01 | MCON | 146 | 1.144501 | 2.151982 | 0.9591795 | 31.79487 | 46.66667 | 21.53846
Malachite | 2022-11-01 | MCON | 121 | 0.9193331 | 3.385822 | 0.07647851 | 44.39462 | 47.53363 | 8.071749
Fe_Ox | 2022-11-01 | MCON | 55 | 0.4770248 | 0.006848546 | 0.9915373 | 43.37349 | 39.75904 | 16.86747
Fe_oxyhydroxides | 2022-11-01 | MCON | 19 | 0.1301864 | 0 | 0.2161722 | 25 | 45.83333 | 29.16667
Haematite | 2022-11-01 | MCON | 10 | 0.0747487 | 0.004361185 | 0.1344225 | 15.38462 | 76.92308 | 7.692308
Magnesioferrite | 2022-11-01 | MCON | 1 | 0.01513417 | 0 | 0.01716457 | 100 | 0 | 0
Magnetite | 2022-11-01 | MCON | 21 | 0.2178995 | 0.002487361 | 0.5177288 | 53.84615 | 30.76923 | 15.38462
Tramp_Steel | 2022-11-01 | MCON | 4 | 0.03905593 | 0 | 0.1060492 | 100 | 0 | 0
Fe_Ti_Ox | 2022-11-01 | MCON | 24 | 0.3049617 | 0.009338583 | 0.06242847 | 93.54839 | 4.83871 | 1.612903
Ilmenite | 2022-11-01 | MCON | 3 | 0.0364522 | 0 | 0.05451907 | 100 | 0 | 0
Rutile | 2022-11-01 | MCON | 21 | 0.2685095 | 0.009338583 | 0.007909401 | 92.72727 | 5.454545 | 1.818182
Non floating Cu | 2022-11-01 | MCON | 96 | 0.3666375 | 0.358553 | 0.4203894 | 19.32773 | 52.94118 | 27.73109
Chrysocolla | 2022-11-01 | MCON | 35 | 0.08885223 | 0.1590719 | 0.01367518 | 17.94872 | 48.71795 | 33.33333
Cu_Fe_Oxide | 2022-11-01 | MCON | 30 | 0.1868175 | 0.1104256 | 0.3581304 | 26.82927 | 56.09756 | 17.07317
CuFe_Silicate | 2022-11-01 | MCON | 31 | 0.09096776 | 0.08905556 | 0.04858375 | 12.82051 | 53.84615 | 33.33333
Other sulphides | 2022-11-01 | MCON | 44 | 0.4461923 | 0.006216028 | 0.05930733 | 59.7561 | 34.14634 | 6.097561
Arsenopyrite | 2022-11-01 | MCON | 0 | 0 | 0 | 0 | 0 | 0 | 0
Galena | 2022-11-01 | MCON | 5 | 0.04014081 | 0.001599608 | 0 | 20 | 0 | 80
Millerite | 2022-11-01 | MCON | 1 | 0.005825842 | 0 | 0.000896213 | 0 | 100 | 0
Molybdenite | 2022-11-01 | MCON | 19 | 0.1849732 | 0.001745404 | 0.003636376 | 51.6129 | 45.16129 | 3.225806
Monazite_Ce | 2022-11-01 | MCON | 2 | 0.03911017 | 0 | 0.0005027244 | 100 | 0 | 0
Pentlandite | 2022-11-01 | MCON | 3 | 0.02603728 | 0 | 0.02766136 | 20 | 80 | 0
Siegenite | 2022-11-01 | MCON | 3 | 0.02096001 | 0 | 0.008605633 | 75 | 25 | 0
Sphalerite | 2022-11-01 | MCON | 10 | 0.1239375 | 0.002871017 | 0.01660075 | 75 | 25 | 0
vaesite | 2022-11-01 | MCON | 1 | 0.005207457 | 0 | 0.001404272 | 0 | 100 | 0
Pyrite | 2022-11-01 | MCON | 2400 | 35.56849 | 0.630652 | 51.29251 | 85.92604 | 12.95844 | 1.115526
Pyrrhotite | 2022-11-01 | MCON | 331 | 3.781004 | 0.08524199 | 6.970999 | 77.51323 | 20.10582 | 2.380952
Sec. Cu Sulphides | 2022-11-01 | MCON | 1070 | 11.47934 | 34.27716 | 2.153203 | 57.41602 | 34.52196 | 8.062016
Bornite | 2022-11-01 | MCON | 435 | 3.520241 | 8.913685 | 1.22535 | 46.79487 | 38.14103 | 15.0641
Chalcocite | 2022-11-01 | MCON | 566 | 7.588458 | 24.43542 | 0.8974657 | 64.62036 | 31.5832 | 3.796446
Covellite | 2022-11-01 | MCON | 69 | 0.3706407 | 0.9280532 | 0.0303881 | 26.0274 | 53.42466 | 20.54795
Silicate gangue | 2022-11-01 | MCON | 1018 | 4.975736 | 0.1101511 | 0.4483226 | 76.67057 | 18.64009 | 4.689332
Amphibole | 2022-11-01 | MCON | 29 | 0.1245016 | 0.04872433 | 0.09614228 | 26.31579 | 44.73684 | 28.94737
Biotite | 2022-11-01 | MCON | 7 | 0.03762388 | 0.001543733 | 0.02453199 | 50 | 41.66667 | 8.333333
Garnets | 2022-11-01 | MCON | 72 | 0.2609695 | 0.006859205 | 0.09165614 | 47.05882 | 40 | 12.94118
Kaolinite | 2022-11-01 | MCON | 207 | 1.027171 | 0.007537628 | 0.02406676 | 85 | 13.05556 | 1.944444
Muscovite | 2022-11-01 | MCON | 129 | 0.6271731 | 0.01823784 | 0.04229417 | 74.14634 | 20.97561 | 4.878049
Orthoclase | 2022-11-01 | MCON | 0 | 0 | 0 | 0 | 0 | 0 | 0
Plagioclase | 2022-11-01 | MCON | 61 | 0.2200151 | 0.01102546 | 0.02169639 | 35.89744 | 52.5641 | 11.53846
Quartz | 2022-11-01 | MCON | 469 | 2.506957 | 0.01379621 | 0.0534786 | 86.23853 | 12.38532 | 1.376147
Silicate gangue_generic | 2022-11-01 | MCON | 41 | 0.1621472 | 0.002024249 | 0.09116206 | 22.64151 | 41.50943 | 35.84906
Chalcopyrite cl. | 2022-11-01 | MCON | 3632 | 39.70648 | 58.36744 | 36.45884 | 86.37665 | 11.72295 | 1.900401
Native Copper | 2022-11-01 | MCON | 2 | 0.05999424 | 0.2513211 | 0.002064744 | 0 | 71.42857 | 28.57143
CuMn mineral | 2022-11-01 | MCON | 0 | 0 | 0 | 0 | 0 | 0 | 0
Accessory_phases | 2022-11-02 | MCOF | 5 | 0.6768049 | 0 | 0.02616221 | 84.375 | 3.125 | 12.5
Apatite | 2022-11-02 | MCOF | 4 | 0.6458193 | 0 | 0.02616221 | 87.09677 | 0 | 12.90323
Zircon | 2022-11-02 | MCOF | 1 | 0.03098561 | 0 | 0 | 0 | 100 | 0
Carbonate gangue | 2022-11-02 | MCOF | 452 | 37.68417 | 0.6901824 | 9.847248 | 93.12321 | 5.778415 | 1.098376
Ankerite | 2022-11-02 | MCOF | 34 | 1.329085 | 0 | 3.0327 | 62.5 | 18.75 | 18.75
Calcite | 2022-11-02 | MCOF | 398 | 34.58891 | 0.6901824 | 5.022517 | 94.52479 | 4.958678 | 0.5165289
Dolomite_ | 2022-11-02 | MCOF | 20 | 1.76618 | 0 | 1.792032 | 85.10638 | 13.82979 | 1.06383
Chalcopyrite | 2022-11-02 | MCOF | 10 | 1.850764 | 55.56916 | 8.18248 | 86.56716 | 13.43284 | 0
Chalcopyrite <20 | 2022-11-02 | MCOF | 7 | 0.3591035 | 9.671158 | 1.352427 | 100 | 0 | 0
Chalcopyrite >150 | 2022-11-02 | MCOF | 0 | 0 | 0 | 0 | 0 | 0 | 0
CPS floating Cu | 2022-11-02 | MCOF | 7 | 0.4318867 | 30.29282 | 0.1632843 | 46.66667 | 46.66667 | 6.666667
Cuprite | 2022-11-02 | MCOF | 1 | 0.1206461 | 9.373279 | 0.0157157 | 0 | 100 | 0
Delafossite | 2022-11-02 | MCOF | 1 | 0.03566642 | 0.8963644 | 0.1161004 | 0 | 0 | 100
Malachite | 2022-11-02 | MCOF | 5 | 0.2755742 | 20.02318 | 0.03146821 | 63.63636 | 36.36364 | 0
Fe_Ox | 2022-11-02 | MCOF | 21 | 2.037139 | 0 | 22.57704 | 71.66667 | 16.66667 | 11.66667
Fe_oxyhydroxides | 2022-11-02 | MCOF | 4 | 0.1318537 | 0 | 1.017925 | 25 | 0 | 75
Haematite | 2022-11-02 | MCOF | 3 | 0.1397649 | 0 | 1.22599 | 0 | 50 | 50
Magnesioferrite | 2022-11-02 | MCOF | 0 | 0 | 0 | 0 | 0 | 0 | 0
Magnetite | 2022-11-02 | MCOF | 14 | 1.765521 | 0 | 20.33313 | 80.76923 | 15.38462 | 3.846154
Tramp_Steel | 2022-11-02 | MCOF | 0 | 0 | 0 | 0 | 0 | 0 | 0
Fe_Ti_Ox | 2022-11-02 | MCOF | 14 | 1.299418 | 0 | 2.42207 | 81.39535 | 11.62791 | 6.976744
Ilmenite | 2022-11-02 | MCOF | 4 | 0.3797386 | 0 | 2.42207 | 50 | 41.66667 | 8.333333
Rutile | 2022-11-02 | MCOF | 10 | 0.9196794 | 0 | 0 | 93.54839 | 0 | 6.451613
Non floating Cu | 2022-11-02 | MCOF | 1 | 0.02834854 | 0.2629357 | 0.1222568 | 100 | 0 | 0
Chrysocolla | 2022-11-02 | MCOF | 0 | 0 | 0 | 0 | 0 | 0 | 0
Cu_Fe_Oxide | 2022-11-02 | MCOF | 0 | 0 | 0 | 0 | 0 | 0 | 0
CuFe_Silicate | 2022-11-02 | MCOF | 1 | 0.02834854 | 0.2629357 | 0.1222568 | 100 | 0 | 0
Other sulphides | 2022-11-02 | MCOF | 2 | 0.3055709 | 0 | 0 | 100 | 0 | 0
Arsenopyrite | 2022-11-02 | MCOF | 0 | 0 | 0 | 0 | 0 | 0 | 0
Galena | 2022-11-02 | MCOF | 0 | 0 | 0 | 0 | 0 | 0 | 0
Millerite | 2022-11-02 | MCOF | 0 | 0 | 0 | 0 | 0 | 0 | 0
Molybdenite | 2022-11-02 | MCOF | 0 | 0 | 0 | 0 | 0 | 0 | 0
Monazite_Ce | 2022-11-02 | MCOF | 2 | 0.3055709 | 0 | 0 | 100 | 0 | 0
Pentlandite | 2022-11-02 | MCOF | 0 | 0 | 0 | 0 | 0 | 0 | 0
Siegenite | 2022-11-02 | MCOF | 0 | 0 | 0 | 0 | 0 | 0 | 0
Sphalerite | 2022-11-02 | MCOF | 0 | 0 | 0 | 0 | 0 | 0 | 0
vaesite | 2022-11-02 | MCOF | 0 | 0 | 0 | 0 | 0 | 0 | 0
Pyrite | 2022-11-02 | MCOF | 27 | 3.996551 | 0 | 27.72523 | 58.67769 | 36.36364 | 4.958678
Pyrrhotite | 2022-11-02 | MCOF | 4 | 0.2431382 | 0 | 2.112153 | 50 | 37.5 | 12.5
Sec. Cu Sulphides | 2022-11-02 | MCOF | 2 | 0.06170752 | 3.215328 | 0 | 100 | 0 | 0
Bornite | 2022-11-02 | MCOF | 0 | 0 | 0 | 0 | 0 | 0 | 0
Chalcocite | 2022-11-02 | MCOF | 0 | 0 | 0 | 0 | 0 | 0 | 0
Covellite | 2022-11-02 | MCOF | 2 | 0.06170752 | 3.215328 | 0 | 100 | 0 | 0
Silicate gangue | 2022-11-02 | MCOF | 955 | 51.02539 | 0.2984156 | 25.46964 | 63.9413 | 26.51992 | 9.538784
Amphibole | 2022-11-02 | MCOF | 37 | 1.055225 | 0 | 3.851049 | 26.41509 | 45.28302 | 28.30189
Biotite | 2022-11-02 | MCOF | 50 | 3.524778 | 0 | 11.79652 | 48.10811 | 49.72973 | 2.162162
Garnets | 2022-11-02 | MCOF | 60 | 2.014988 | 0 | 3.619028 | 34.25926 | 33.33333 | 32.40741
Kaolinite | 2022-11-02 | MCOF | 290 | 17.68553 | 0 | 0.3276684 | 72.2549 | 22.94118 | 4.803922
Muscovite | 2022-11-02 | MCOF | 170 | 9.035405 | 0 | 1.62197 | 74.07407 | 16.66667 | 9.259259
Orthoclase | 2022-11-02 | MCOF | 2 | 0.1181409 | 0 | 0 | 0 | 100 | 0
Plagioclase | 2022-11-02 | MCOF | 93 | 2.159763 | 0.2565083 | 0.3414035 | 11.90476 | 40.47619 | 47.61905
Quartz | 2022-11-02 | MCOF | 190 | 13.60961 | 0.04190736 | 0.4140177 | 69.83312 | 26.57253 | 3.594352
Silicate gangue_generic | 2022-11-02 | MCOF | 46 | 1.152665 | 0 | 2.601937 | 11.29032 | 35.48387 | 53.22581
Chalcopyrite cl. | 2022-11-02 | MCOF | 17 | 2.209868 | 65.24032 | 9.534907 | 88.75 | 11.25 | 0
Native Copper | 2022-11-02 | MCOF | 0 | 0 | 0 | 0 | 0 | 0 | 0
CuMn mineral | 2022-11-02 | MCOF | 0 | 0 | 0 | 0 | 0 | 0 | 0
Accessory_phases | 2022-11-02 | MCON | 6 | 0.1921985 | 0.03263531 | 0.002746516 | 80.95238 | 14.28571 | 4.761905
Apatite | 2022-11-02 | MCON | 6 | 0.1921985 | 0.03263531 | 0.002746516 | 80.95238 | 14.28571 | 4.761905
Zircon | 2022-11-02 | MCON | 0 | 0 | 0 | 0 | 0 | 0 | 0
Carbonate gangue | 2022-11-02 | MCON | 95 | 3.515645 | 0.1231268 | 0.212557 | 94.81982 | 2.702703 | 2.477477
Ankerite | 2022-11-02 | MCON | 14 | 0.1733436 | 0.07005792 | 0.08195512 | 26.31579 | 26.31579 | 47.36842
Calcite | 2022-11-02 | MCON | 77 | 3.21023 | 0.05306884 | 0.09699068 | 97.79951 | 1.711491 | 0.4889976
Dolomite_ | 2022-11-02 | MCON | 4 | 0.1320713 | 0 | 0.03361117 | 100 | 0 | 0
Chalcopyrite | 2022-11-02 | MCON | 266 | 22.38999 | 38.89512 | 20.83081 | 90.73171 | 8.672087 | 0.596206
Chalcopyrite <20 | 2022-11-02 | MCON | 166 | 3.810546 | 5.760724 | 3.499221 | 58.59873 | 28.98089 | 12.42038
Chalcopyrite >150 | 2022-11-02 | MCON | 3 | 1.031517 | 1.828563 | 0.9860012 | 100 | 0 | 0
CPS floating Cu | 2022-11-02 | MCON | 104 | 3.889383 | 13.96425 | 1.091121 | 45.45455 | 39.39394 | 15.15152
Cuprite | 2022-11-02 | MCON | 1 | 0.01766743 | 0.081409 | 0.0008151545 | 0 | 0 | 100
Delafossite | 2022-11-02 | MCON | 42 | 1.065491 | 2.152894 | 0.9658776 | 27.94118 | 29.41176 | 42.64706
Malachite | 2022-11-02 | MCON | 60 | 2.234206 | 9.071879 | 0.1139379 | 57.14286 | 35.46798 | 7.389163
Fe_Ox | 2022-11-02 | MCON | 44 | 1.849432 | 0.03088918 | 4.008246 | 45.96774 | 35.48387 | 18.54839
Fe_oxyhydroxides | 2022-11-02 | MCON | 12 | 0.492371 | 0.02068814 | 0.8364225 | 8.823529 | 85.29412 | 5.882353
Haematite | 2022-11-02 | MCON | 6 | 0.1228031 | 0 | 0.21413 | 25 | 37.5 | 37.5
Magnesioferrite | 2022-11-02 | MCON | 0 | 0 | 0 | 0 | 0 | 0 | 0
Magnetite | 2022-11-02 | MCON | 25 | 1.208192 | 0.01020104 | 2.882525 | 64.19753 | 14.81481 | 20.98765
Tramp_Steel | 2022-11-02 | MCON | 1 | 0.0260667 | 0 | 0.07516794 | 0 | 0 | 100
Fe_Ti_Ox | 2022-11-02 | MCON | 7 | 0.3466871 | 0.005273194 | 0.1675199 | 88.46154 | 0 | 11.53846
Ilmenite | 2022-11-02 | MCON | 3 | 0.1251202 | 0.005273194 | 0.1675199 | 77.77778 | 0 | 22.22222
Rutile | 2022-11-02 | MCON | 4 | 0.221567 | 0 | 0 | 94.11765 | 0 | 5.882353
Non floating Cu | 2022-11-02 | MCON | 20 | 0.3789809 | 0.2613376 | 0.5221373 | 33.33333 | 40.47619 | 26.19048
Chrysocolla | 2022-11-02 | MCON | 1 | 0.01216446 | 0.01558825 | 0 | 0 | 0 | 100
Cu_Fe_Oxide | 2022-11-02 | MCON | 8 | 0.2311247 | 0.1372399 | 0.431204 | 31.57895 | 42.10526 | 26.31579
CuFe_Silicate | 2022-11-02 | MCON | 9 | 0.1183139 | 0.08542162 | 0.09093328 | 42.10526 | 36.84211 | 21.05263
Other sulphides | 2022-11-02 | MCON | 6 | 0.2028858 | 0 | 0.02871528 | 61.53846 | 30.76923 | 7.692308
Arsenopyrite | 2022-11-02 | MCON | 0 | 0 | 0 | 0 | 0 | 0 | 0
Galena | 2022-11-02 | MCON | 1 | 0.02143262 | 0 | 0 | 0 | 0 | 100
Millerite | 2022-11-02 | MCON | 0 | 0 | 0 | 0 | 0 | 0 | 0
Molybdenite | 2022-11-02 | MCON | 4 | 0.1115076 | 0 | 0 | 42.85714 | 57.14286 | 0
Monazite_Ce | 2022-11-02 | MCON | 0 | 0 | 0 | 0 | 0 | 0 | 0
Pentlandite | 2022-11-02 | MCON | 0 | 0 | 0 | 0 | 0 | 0 | 0
Siegenite | 2022-11-02 | MCON | 1 | 0.06994565 | 0 | 0.02871528 | 100 | 0 | 0
Sphalerite | 2022-11-02 | MCON | 0 | 0 | 0 | 0 | 0 | 0 | 0
vaesite | 2022-11-02 | MCON | 0 | 0 | 0 | 0 | 0 | 0 | 0
Pyrite | 2022-11-02 | MCON | 514 | 38.01741 | 0.355849 | 55.00318 | 87.55725 | 11.52672 | 0.9160305
Pyrrhotite | 2022-11-02 | MCON | 121 | 6.155246 | 0.06183493 | 11.38908 | 64.20824 | 33.18872 | 2.603037
Sec. Cu Sulphides | 2022-11-02 | MCON | 208 | 11.17532 | 38.58212 | 1.751822 | 55.42857 | 30.57143 | 14
Bornite | 2022-11-02 | MCON | 70 | 2.710937 | 7.805484 | 1.120351 | 31.66667 | 41.11111 | 27.22222
Chalcocite | 2022-11-02 | MCON | 124 | 8.247504 | 30.14703 | 0.615523 | 65.27778 | 26.98413 | 7.738095
Covellite | 2022-11-02 | MCON | 14 | 0.2168749 | 0.6296075 | 0.0159483 | 12.5 | 25 | 62.5
Silicate gangue | 2022-11-02 | MCON | 326 | 6.977563 | 0.09363128 | 0.5002345 | 70.48998 | 23.3853 | 6.124722
Amphibole | 2022-11-02 | MCON | 8 | 0.07872143 | 0.01344156 | 0.07421377 | 0 | 77.77778 | 22.22222
Biotite | 2022-11-02 | MCON | 3 | 0.02511092 | 0 | 0.01147305 | 0 | 0 | 100
Garnets | 2022-11-02 | MCON | 31 | 0.4016299 | 0.0132015 | 0.1566655 | 12.2449 | 57.14286 | 30.61224
Kaolinite | 2022-11-02 | MCON | 67 | 1.721503 | 0.01951037 | 0.0215289 | 77.43363 | 21.23894 | 1.327434
Muscovite | 2022-11-02 | MCON | 38 | 0.8739296 | 0.01457342 | 0.03646415 | 63.5514 | 33.64486 | 2.803738
Orthoclase | 2022-11-02 | MCON | 6 | 0.08155981 | 0 | 0.001175961 | 72.72727 | 27.27273 | 0
Plagioclase | 2022-11-02 | MCON | 27 | 0.2861544 | 0.01195452 | 0.01037921 | 10.52632 | 68.42105 | 21.05263
Quartz | 2022-11-02 | MCON | 128 | 3.231257 | 0.02094992 | 0.05052403 | 86.93587 | 10.68884 | 2.375297
Silicate gangue_generic | 2022-11-02 | MCON | 15 | 0.2041892 | 0 | 0.1097487 | 20 | 36 | 44
Chalcopyrite cl. | 2022-11-02 | MCON | 435 | 27.23206 | 46.48441 | 25.31603 | 86.58645 | 11.18538 | 2.228164
Native Copper | 2022-11-02 | MCON | 1 | 0.5720193 | 2.658072 | 0.01049002 | 0 | 100 | 0
CuMn mineral | 2022-11-02 | MCON | 2 | 0.0173778 | 0.02308782 | 0 | 0 | 100 | 0
Accessory_phases | 2022-11-02 | MFT | 17 | 0.3437947 | 0 | 0.009876888 | 67.64706 | 26.47059 | 5.882353
Apatite | 2022-11-02 | MFT | 9 | 0.161085 | 0 | 0 | 94.73684 | 5.263158 | 0
Zircon | 2022-11-02 | MFT | 7 | 0.1765389 | 0 | 0.009876888 | 28.57143 | 57.14286 | 14.28571
Carbonate gangue | 2022-11-02 | MFT | 1666 | 30.24184 | 0.8194037 | 7.957062 | 93.4303 | 5.090909 | 1.478788
Ankerite | 2022-11-02 | MFT | 137 | 1.402921 | 0.3741828 | 2.914804 | 62.04819 | 25.90361 | 12.04819
Calcite | 2022-11-02 | MFT | 1462 | 27.74547 | 0.3979154 | 4.054765 | 95.93816 | 3.275681 | 0.7861635
Dolomite_ | 2022-11-02 | MFT | 67 | 1.093441 | 0.04730551 | 0.9874943 | 62.93706 | 29.37063 | 7.692308
Chalcopyrite | 2022-11-02 | MFT | 1 | 0.05620805 | 3.373496 | 0.2342529 | 100 | 0 | 0
Chalcopyrite <20 | 2022-11-02 | MFT | 6 | 0.08993288 | 4.747455 | 0.3217715 | 100 | 0 | 0
Chalcopyrite >150 | 2022-11-02 | MFT | 0 | 0 | 0 | 0 | 0 | 0 | 0
CPS floating Cu | 2022-11-02 | MFT | 6 | 0.07136679 | 8.287379 | 0.01452397 | 71.42857 | 28.57143 | 0
Cuprite | 2022-11-02 | MFT | 0 | 0 | 0 | 0 | 0 | 0 | 0
Delafossite | 2022-11-02 | MFT | 0 | 0 | 0 | 0 | 0 | 0 | 0
Malachite | 2022-11-02 | MFT | 5 | 0.06117153 | 7.177923 | 0.006280635 | 83.33333 | 16.66667 | 0
Fe_Ox | 2022-11-02 | MFT | 257 | 5.148738 | 15.8371 | 48.20348 | 48.80637 | 44.03183 | 7.161804
Fe_oxyhydroxides | 2022-11-02 | MFT | 84 | 1.341481 | 2.761847 | 10.17629 | 51 | 33 | 16
Haematite | 2022-11-02 | MFT | 28 | 0.4408106 | 1.335316 | 3.539829 | 35.48387 | 41.93548 | 22.58065
Magnesioferrite | 2022-11-02 | MFT | 1 | 0.01247577 | 0 | 0.03842757 | 100 | 0 | 0
Magnetite | 2022-11-02 | MFT | 130 | 3.108882 | 11.6676 | 32.26681 | 50.22222 | 48.44444 | 1.333333
Tramp_Steel | 2022-11-02 | MFT | 5 | 0.1207333 | 0 | 1.390205 | 40 | 40 | 20
Fe_Ti_Ox | 2022-11-02 | MFT | 48 | 1.624265 | 0.6958165 | 1.748045 | 44.3609 | 51.8797 | 3.759398
Ilmenite | 2022-11-02 | MFT | 14 | 0.296199 | 0.3428614 | 1.648923 | 43.47826 | 39.13043 | 17.3913
Rutile | 2022-11-02 | MFT | 34 | 1.328066 | 0.352955 | 0.09912261 | 44.54545 | 54.54545 | 0.9090909
Non floating Cu | 2022-11-02 | MFT | 187 | 2.609583 | 47.39915 | 18.99754 | 49.83051 | 39.66102 | 10.50847
Chrysocolla | 2022-11-02 | MFT | 20 | 0.231003 | 12.50722 | 0.1401934 | 65.85366 | 26.82927 | 7.317073
Cu_Fe_Oxide | 2022-11-02 | MFT | 117 | 1.848024 | 21.368 | 17.19008 | 53.65854 | 40.2439 | 6.097561
CuFe_Silicate | 2022-11-02 | MFT | 46 | 0.4903113 | 12.47465 | 1.58836 | 32.94118 | 47.05882 | 20
Other sulphides | 2022-11-02 | MFT | 9 | 0.1501922 | 0 | 0.07783284 | 80 | 10 | 10
Arsenopyrite | 2022-11-02 | MFT | 1 | 0.01663436 | 0 | 0.07251289 | 100 | 0 | 0
Galena | 2022-11-02 | MFT | 2 | 0.03970784 | 0 | 0 | 0 | 50 | 50
Millerite | 2022-11-02 | MFT | 0 | 0 | 0 | 0 | 0 | 0 | 0
Molybdenite | 2022-11-02 | MFT | 0 | 0 | 0 | 0 | 0 | 0 | 0
Monazite_Ce | 2022-11-02 | MFT | 5 | 0.08290352 | 0 | 0.005319946 | 100 | 0 | 0
Pentlandite | 2022-11-02 | MFT | 0 | 0 | 0 | 0 | 0 | 0 | 0
Siegenite | 2022-11-02 | MFT | 0 | 0 | 0 | 0 | 0 | 0 | 0
Sphalerite | 2022-11-02 | MFT | 1 | 0.01094648 | 0 | 0 | 100 | 0 | 0
vaesite | 2022-11-02 | MFT | 0 | 0 | 0 | 0 | 0 | 0 | 0
Pyrite | 2022-11-02 | MFT | 5 | 0.08064983 | 0 | 0.4951062 | 100 | 0 | 0
Pyrrhotite | 2022-11-02 | MFT | 3 | 0.03710536 | 0 | 0.3074746 | 66.66667 | 0 | 33.33333
Sec. Cu Sulphides | 2022-11-02 | MFT | 3 | 0.05822027 | 6.108857 | 0.01413912 | 75 | 25 | 0
Bornite | 2022-11-02 | MFT | 2 | 0.0279028 | 2.364827 | 0.01413912 | 50 | 50 | 0
Chalcocite | 2022-11-02 | MFT | 1 | 0.03031747 | 3.74403 | 0 | 100 | 0 | 0
Covellite | 2022-11-02 | MFT | 0 | 0 | 0 | 0 | 0 | 0 | 0
Silicate gangue | 2022-11-02 | MFT | 3719 | 59.48811 | 12.73134 | 21.61889 | 75.73899 | 20.06623 | 4.194775
Amphibole | 2022-11-02 | MFT | 85 | 0.9155876 | 2.561337 | 3.772065 | 34.51327 | 53.09735 | 12.38938
Biotite | 2022-11-02 | MFT | 101 | 1.511983 | 4.919064 | 4.081527 | 51.28205 | 40 | 8.717949
Garnets | 2022-11-02 | MFT | 204 | 2.239871 | 1.174377 | 4.394923 | 60.33898 | 23.72881 | 15.9322
Kaolinite | 2022-11-02 | MFT | 806 | 13.9642 | 0.7901282 | 0.2005076 | 79.13087 | 19.45427 | 1.414856
Muscovite | 2022-11-02 | MFT | 1122 | 17.95401 | 1.256321 | 2.871783 | 80.32027 | 16.68774 | 2.991993
Orthoclase | 2022-11-02 | MFT | 11 | 0.2609985 | 0 | 0.001674836 | 76.31579 | 23.68421 | 0
Plagioclase | 2022-11-02 | MFT | 82 | 0.6347888 | 0.245566 | 0.1107914 | 25.27473 | 30.76923 | 43.95604
Quartz | 2022-11-02 | MFT | 1022 | 18.9122 | 0.1094006 | 0.4166039 | 80.45113 | 17.74436 | 1.804511
Silicate gangue_generic | 2022-11-02 | MFT | 248 | 2.26222 | 1.357144 | 4.864589 | 38.79599 | 36.7893 | 24.41472
Chalcopyrite cl. | 2022-11-02 | MFT | 7 | 0.1461409 | 8.120951 | 0.5560245 | 100 | 0 | 0
Native Copper | 2022-11-02 | MFT | 0 | 0 | 0 | 0 | 0 | 0 | 0
CuMn mineral | 2022-11-02 | MFT | 4 | 0.04024443 | 1.049282 | 0.07891102 | 80 | 0 | 20
Accessory_phases | 2022-11-08 | MCOF | 15 | 0.3297957 | 0 | 0 | 100 | 0 | 0
Apatite | 2022-11-08 | MCOF | 15 | 0.3297957 | 0 | 0 | 100 | 0 | 0
Zircon | 2022-11-08 | MCOF | 0 | 0 | 0 | 0 | 0 | 0 | 0
Carbonate gangue | 2022-11-08 | MCOF | 1572 | 37.08128 | 1.296554 | 14.63567 | 92.35505 | 5.592612 | 2.052335
Ankerite | 2022-11-08 | MCOF | 106 | 1.3698 | 0.7020514 | 4.117502 | 43.2 | 24 | 32.8
Calcite | 2022-11-08 | MCOF | 1351 | 32.84612 | 0.5945029 | 6.291484 | 96.23995 | 2.812859 | 0.9471871
Dolomite_ | 2022-11-08 | MCOF | 115 | 2.865361 | 0 | 4.226682 | 66.78201 | 31.14187 | 2.076125
Chalcopyrite | 2022-11-08 | MCOF | 8 | 1.049502 | 23.18066 | 6.948272 | 91.66667 | 8.333333 | 0
Chalcopyrite <20 | 2022-11-08 | MCOF | 79 | 1.559676 | 31.72481 | 9.382432 | 95.3271 | 2.803738 | 1.869159
Chalcopyrite >150 | 2022-11-08 | MCOF | 0 | 0 | 0 | 0 | 0 | 0 | 0
CPS floating Cu | 2022-11-08 | MCOF | 8 | 0.1997212 | 9.699957 | 0.1183282 | 53.84615 | 30.76923 | 15.38462
Cuprite | 2022-11-08 | MCOF | 1 | 0.02122103 | 1.116964 | 0.01365512 | 0 | 0 | 100
Delafossite | 2022-11-08 | MCOF | 1 | 0.01882062 | 0.3346305 | 0.09829959 | 100 | 0 | 0
Malachite | 2022-11-08 | MCOF | 5 | 0.1321966 | 6.646241 | 0.00637347 | 60 | 40 | 0
Fe_Ox | 2022-11-08 | MCOF | 67 | 1.835793 | 0.2382054 | 27.83343 | 75 | 18 | 7
Fe_oxyhydroxides | 2022-11-08 | MCOF | 21 | 0.4522515 | 0.05064941 | 5.342324 | 53.84615 | 30.76923 | 15.38462
Haematite | 2022-11-08 | MCOF | 8 | 0.1475036 | 0.09457322 | 1.780464 | 75 | 0 | 25
Magnesioferrite | 2022-11-08 | MCOF | 0 | 0 | 0 | 0 | 0 | 0 | 0
Magnetite | 2022-11-08 | MCOF | 34 | 1.110799 | 0.09298275 | 18.28222 | 85.48387 | 12.90323 | 1.612903
Tramp_Steel | 2022-11-08 | MCOF | 4 | 0.1252389 | 0 | 2.428418 | 50 | 50 | 0
Fe_Ti_Ox | 2022-11-08 | MCOF | 21 | 1.013391 | 0.02920323 | 4.258016 | 90.47619 | 1.587302 | 7.936508
Ilmenite | 2022-11-08 | MCOF | 4 | 0.4341614 | 0 | 4.21115 | 100 | 0 | 0
Rutile | 2022-11-08 | MCOF | 17 | 0.5792298 | 0.02920323 | 0.04686608 | 83.78378 | 2.702703 | 13.51351
Non floating Cu | 2022-11-08 | MCOF | 55 | 0.9587731 | 15.96743 | 4.70042 | 79.82456 | 15.78947 | 4.385965
Chrysocolla | 2022-11-08 | MCOF | 18 | 0.4091136 | 10.75477 | 0.2439217 | 96.42857 | 3.571429 | 0
Cu_Fe_Oxide | 2022-11-08 | MCOF | 11 | 0.219168 | 1.045982 | 2.982277 | 60 | 13.33333 | 26.66667
CuFe_Silicate | 2022-11-08 | MCOF | 23 | 0.2991817 | 3.712062 | 1.39786 | 65 | 32.5 | 2.5
Other sulphides | 2022-11-08 | MCOF | 6 | 0.1877539 | 0 | 0.02449806 | 40 | 50 | 10
Arsenopyrite | 2022-11-08 | MCOF | 0 | 0 | 0 | 0 | 0 | 0 | 0
Galena | 2022-11-08 | MCOF | 1 | 0.02574354 | 0 | 0 | 0 | 0 | 100
Millerite | 2022-11-08 | MCOF | 1 | 0.01868146 | 0 | 0 | 0 | 100 | 0
Molybdenite | 2022-11-08 | MCOF | 0 | 0 | 0 | 0 | 0 | 0 | 0
Monazite_Ce | 2022-11-08 | MCOF | 4 | 0.1433289 | 0 | 0.02449806 | 50 | 50 | 0
Pentlandite | 2022-11-08 | MCOF | 0 | 0 | 0 | 0 | 0 | 0 | 0
Siegenite | 2022-11-08 | MCOF | 0 | 0 | 0 | 0 | 0 | 0 | 0
Sphalerite | 2022-11-08 | MCOF | 0 | 0 | 0 | 0 | 0 | 0 | 0
vaesite | 2022-11-08 | MCOF | 0 | 0 | 0 | 0 | 0 | 0 | 0
Pyrite | 2022-11-08 | MCOF | 35 | 1.063174 | 0 | 10.11427 | 96.72131 | 3.278689 | 0
Pyrrhotite | 2022-11-08 | MCOF | 6 | 0.1443378 | 0 | 1.839697 | 66.66667 | 33.33333 | 0
Sec. Cu Sulphides | 2022-11-08 | MCOF | 15 | 0.391441 | 15.99617 | 0.213287 | 76.19048 | 4.761905 | 19.04762
Bornite | 2022-11-08 | MCOF | 4 | 0.09045029 | 3.10456 | 0.1363039 | 40 | 0 | 60
Chalcocite | 2022-11-08 | MCOF | 7 | 0.2358665 | 10.76754 | 0.07698306 | 91.66667 | 0 | 8.333333
Covellite | 2022-11-08 | MCOF | 4 | 0.06512421 | 2.124073 | 0 | 75 | 25 | 0
Silicate gangue | 2022-11-08 | MCOF | 2463 | 54.09456 | 1.867006 | 19.91303 | 74.68594 | 21.76906 | 3.545001
Amphibole | 2022-11-08 | MCOF | 36 | 0.4727767 | 0.4398077 | 3.022838 | 44.44444 | 37.77778 | 17.77778
Biotite | 2022-11-08 | MCOF | 41 | 1.015444 | 0.1177308 | 4.770703 | 63.36634 | 31.68317 | 4.950495
Garnets | 2022-11-08 | MCOF | 185 | 2.293924 | 0.4850859 | 5.392217 | 54.93562 | 28.32618 | 16.7382
Kaolinite | 2022-11-08 | MCOF | 1221 | 28.28078 | 0.5862305 | 0.7632132 | 77.87124 | 21.44937 | 0.6793918
Muscovite | 2022-11-08 | MCOF | 309 | 6.49447 | 0.06634001 | 1.956653 | 79.00302 | 18.429 | 2.567976
Orthoclase | 2022-11-08 | MCOF | 4 | 0.08905875 | 0 | 0 | 80 | 20 | 0
Plagioclase | 2022-11-08 | MCOF | 153 | 1.43816 | 0.1191934 | 0.3413151 | 24.5283 | 37.73585 | 37.73585
Quartz | 2022-11-08 | MCOF | 403 | 12.52858 | 0 | 0.2212933 | 80.27962 | 17.88079 | 1.839588
Silicate gangue_generic | 2022-11-08 | MCOF | 99 | 1.069331 | 0.05261797 | 2.791152 | 33.02752 | 39.44954 | 27.52294
Chalcopyrite cl. | 2022-11-08 | MCOF | 87 | 2.609178 | 54.90547 | 16.3307 | 93.85475 | 5.027933 | 1.117318
Native Copper | 2022-11-08 | MCOF | 1 | 0.02748297 | 1.602122 | 0 | 0 | 0 | 100
CuMn mineral | 2022-11-08 | MCOF | 3 | 0.03130972 | 0.4546123 | 0.07636176 | 66.66667 | 33.33333 | 0
Accessory_phases | 2022-11-08 | MCON | 7 | 0.0465572 | 0 | 0.001005014 | 90 | 10 | 0
Apatite | 2022-11-08 | MCON | 5 | 0.03646115 | 0 | 0.001005014 | 100 | 0 | 0
Zircon | 2022-11-08 | MCON | 1 | 0.006778774 | 0 | 0 | 0 | 100 | 0
Carbonate gangue | 2022-11-08 | MCON | 78 | 0.4788555 | 0.05246274 | 0.07610444 | 77.31092 | 20.16807 | 2.521008
Ankerite | 2022-11-08 | MCON | 18 | 0.09540764 | 0.03252181 | 0.04881121 | 23.80952 | 61.90476 | 14.28571
Calcite | 2022-11-08 | MCON | 58 | 0.3752268 | 0.01994093 | 0.02592159 | 88.54167 | 11.45833 | 0
Dolomite_ | 2022-11-08 | MCON | 2 | 0.008221066 | 0 | 0.001371638 | 100 | 0 | 0
Chalcopyrite | 2022-11-08 | MCON | 570 | 19.14487 | 23.27769 | 19.37015 | 91.66667 | 8.207071 | 0.1262626
Chalcopyrite <20 | 2022-11-08 | MCON | 3794 | 37.37722 | 43.49153 | 36.12176 | 91.33387 | 7.485853 | 1.180275
Chalcopyrite >150 | 2022-11-08 | MCON | 1 | 0.2235986 | 0.2846184 | 0.2386815 | 100 | 0 | 0
CPS floating Cu | 2022-11-08 | MCON | 243 | 2.251144 | 4.803715 | 0.9947176 | 41.56627 | 46.68675 | 11.74699
Cuprite | 2022-11-08 | MCON | 8 | 0.08797983 | 0.2593386 | 0.01215939 | 0 | 50 | 50
Delafossite | 2022-11-08 | MCON | 128 | 1.100195 | 1.541229 | 0.9179321 | 37.58865 | 48.22695 | 14.1844
Malachite | 2022-11-08 | MCON | 104 | 0.9262402 | 2.560238 | 0.05895829 | 50.29586 | 41.42012 | 8.284024
Fe_Ox | 2022-11-08 | MCON | 61 | 0.6426855 | 0.02017779 | 1.530999 | 40 | 47.5 | 12.5
Fe_oxyhydroxides | 2022-11-08 | MCON | 15 | 0.1225949 | 0.003679427 | 0.2140737 | 29.41176 | 58.82353 | 11.76471
Haematite | 2022-11-08 | MCON | 10 | 0.0764415 | 0.001180649 | 0.1371989 | 40 | 40 | 20
Magnesioferrite | 2022-11-08 | MCON | 0 | 0 | 0 | 0 | 0 | 0 | 0
Magnetite | 2022-11-08 | MCON | 28 | 0.3268235 | 0.01531771 | 0.8234004 | 34.09091 | 52.27273 | 13.63636
Tramp_Steel | 2022-11-08 | MCON | 8 | 0.1168257 | 0 | 0.3563263 | 88.88889 | 11.11111 | 0
Fe_Ti_Ox | 2022-11-08 | MCON | 12 | 0.1241814 | 0.004251457 | 0.01349778 | 84.21053 | 10.52632 | 5.263158
Ilmenite | 2022-11-08 | MCON | 1 | 0.006923003 | 0.002436724 | 0.003617747 | 0 | 100 | 0
Rutile | 2022-11-08 | MCON | 10 | 0.1103354 | 0.001814733 | 0.006436638 | 88.23529 | 5.882353 | 5.882353
Non floating Cu | 2022-11-08 | MCON | 86 | 0.5090571 | 0.2632965 | 0.7876717 | 32.74336 | 47.78761 | 19.46903
Chrysocolla | 2022-11-08 | MCON | 15 | 0.05148984 | 0.05941844 | 0.01048022 | 29.41176 | 41.17647 | 29.41176
Cu_Fe_Oxide | 2022-11-08 | MCON | 35 | 0.3149967 | 0.1068865 | 0.6926563 | 34.61538 | 50 | 15.38462
CuFe_Silicate | 2022-11-08 | MCON | 34 | 0.1209362 | 0.08425886 | 0.07370553 | 35.89744 | 41.02564 | 23.07692
Other sulphides | 2022-11-08 | MCON | 41 | 0.4548269 | 0.009682419 | 0.02452739 | 64.40678 | 28.81356 | 6.779661
Arsenopyrite | 2022-11-08 | MCON | 0 | 0 | 0 | 0 | 0 | 0 | 0
Galena | 2022-11-08 | MCON | 1 | 0.01067296 | 0 | 0 | 0 | 0 | 100
Millerite | 2022-11-08 | MCON | 3 | 0.03872555 | 0 | 0.001633767 | 100 | 0 | 0
Molybdenite | 2022-11-08 | MCON | 28 | 0.3331695 | 0.008376238 | 0.002072667 | 54.7619 | 38.09524 | 7.142857
Monazite_Ce | 2022-11-08 | MCON | 0 | 0 | 0 | 0 | 0 | 0 | 0
Pentlandite | 2022-11-08 | MCON | 1 | 0.006923003 | 0 | 0.006647065 | 100 | 0 | 0
Siegenite | 2022-11-08 | MCON | 5 | 0.04179763 | 0.001306181 | 0.0114693 | 83.33333 | 16.66667 | 0
Sphalerite | 2022-11-08 | MCON | 3 | 0.02353821 | 0 | 0.002704593 | 100 | 0 | 0
vaesite | 2022-11-08 | MCON | 0 | 0 | 0 | 0 | 0 | 0 | 0
Pyrite | 2022-11-08 | MCON | 1358 | 21.61985 | 0.3328158 | 33.91728 | 82.78743 | 16.27674 | 0.9358289
Pyrrhotite | 2022-11-08 | MCON | 210 | 2.167564 | 0.07728452 | 4.27966 | 58.89571 | 33.43558 | 7.668712
Sec. Cu Sulphides | 2022-11-08 | MCON | 1002 | 11.86362 | 27.29227 | 2.279292 | 64.54606 | 29.95361 | 5.500331
Bornite | 2022-11-08 | MCON | 375 | 3.614962 | 7.061839 | 1.399864 | 52.07469 | 36.72199 | 11.20332
Chalcocite | 2022-11-08 | MCON | 543 | 7.668164 | 19.06799 | 0.863874 | 71.41339 | 26.35494 | 2.231668
Covellite | 2022-11-08 | MCON | 84 | 0.5804938 | 1.162433 | 0.01555436 | 59.30233 | 31.39535 | 9.302326
Silicate gangue | 2022-11-08 | MCON | 550 | 3.087602 | 0.09020531 | 0.3640335 | 72.60101 | 23.23232 | 4.166667
Amphibole | 2022-11-08 | MCON | 30 | 0.1480946 | 0.04777249 | 0.1071597 | 38.23529 | 29.41176 | 32.35294
Biotite | 2022-11-08 | MCON | 3 | 0.02084112 | 0 | 0.01494265 | 40 | 60 | 0
Garnets | 2022-11-08 | MCON | 47 | 0.2367379 | 0.003933553 | 0.1068587 | 50 | 41.37931 | 8.62069
Kaolinite | 2022-11-08 | MCON | 115 | 0.6865744 | 0.008784579 | 0.01480892 | 83.9779 | 16.0221 | 0
Muscovite | 2022-11-08 | MCON | 70 | 0.4473991 | 0.01135905 | 0.03670586 | 71.81818 | 25.45455 | 2.727273
Orthoclase | 2022-11-08 | MCON | 0 | 0 | 0 | 0 | 0 | 0 | 0
Plagioclase | 2022-11-08 | MCON | 25 | 0.093749 | 0.00651399 | 0.009751902 | 44 | 44 | 12
Quartz | 2022-11-08 | MCON | 239 | 1.360659 | 0.009380477 | 0.03781789 | 80.05618 | 19.10112 | 0.8426966
Silicate gangue_generic | 2022-11-08 | MCON | 21 | 0.09354708 | 0.002461173 | 0.03598793 | 17.3913 | 47.82609 | 34.78261
Chalcopyrite cl. | 2022-11-08 | MCON | 4365 | 56.7457 | 67.05384 | 55.7306 | 91.4803 | 7.699681 | 0.8200213
Native Copper | 2022-11-08 | MCON | 3 | 0.1367293 | 0.4429094 | 0.005667761 | 0 | 100 | 0
CuMn mineral | 2022-11-08 | MCON | 2 | 0.02163439 | 0.01273265 | 0.01082962 | 0 | 100 | 0
Accessory_phases | 2022-11-08 | MFT | 35 | 0.4880031 | 0 | 0.02594134 | 81.57895 | 18.42105 | 0
Apatite | 2022-11-08 | MFT | 33 | 0.450757 | 0 | 0.02594134 | 83.33333 | 16.66667 | 0
Zircon | 2022-11-08 | MFT | 2 | 0.0372461 | 0 | 0 | 50 | 50 | 0
Carbonate gangue | 2022-11-08 | MFT | 3611 | 43.4112 | 2.606655 | 20.36393 | 92.06587 | 6.661677 | 1.272455
Ankerite | 2022-11-08 | MFT | 198 | 1.454084 | 1.752551 | 5.260877 | 44.20601 | 36.48069 | 19.3133
Calcite | 2022-11-08 | MFT | 3169 | 38.49025 | 0.8541046 | 9.022171 | 94.95048 | 4.463663 | 0.5858558
Dolomite_ | 2022-11-08 | MFT | 244 | 3.466859 | 0 | 6.080886 | 76.54723 | 21.00977 | 2.442997
Chalcopyrite | 2022-11-08 | MFT | 2 | 0.08301124 | 6.292666 | 0.620189 | 50 | 50 | 0
Chalcopyrite <20 | 2022-11-08 | MFT | 20 | 0.2075281 | 12.73844 | 1.569291 | 80 | 12 | 8
Chalcopyrite >150 | 2022-11-08 | MFT | 0 | 0 | 0 | 0 | 0 | 0 | 0
CPS floating Cu | 2022-11-08 | MFT | 1 | 0.01071816 | 0.707607 | 0.1430625 | 100 | 0 | 0
Cuprite | 2022-11-08 | MFT | 0 | 0 | 0 | 0 | 0 | 0 | 0
Delafossite | 2022-11-08 | MFT | 1 | 0.01071816 | 0.707607 | 0.1430625 | 100 | 0 | 0
Malachite | 2022-11-08 | MFT | 0 | 0 | 0 | 0 | 0 | 0 | 0
Fe_Ox | 2022-11-08 | MFT | 118 | 1.90599 | 1.447911 | 35.35272 | 64.67391 | 28.80435 | 6.521739
Fe_oxyhydroxides | 2022-11-08 | MFT | 39 | 0.4457644 | 0.4950452 | 6.749104 | 53.33333 | 31.11111 | 15.55556
Haematite | 2022-11-08 | MFT | 13 | 0.136503 | 0.09373722 | 2.137956 | 69.23077 | 7.692308 | 23.07692
Magnesioferrite | 2022-11-08 | MFT | 0 | 0 | 0 | 0 | 0 | 0 | 0
Magnetite | 2022-11-08 | MFT | 61 | 1.234569 | 0.8591286 | 24.42417 | 68.59504 | 29.75207 | 1.652893
Tramp_Steel | 2022-11-08 | MFT | 5 | 0.08915289 | 0 | 2.041491 | 60 | 40 | 0
Fe_Ti_Ox | 2022-11-08 | MFT | 52 | 1.227932 | 0.08875381 | 4.61623 | 82.22222 | 14.07407 | 3.703704
Ilmenite | 2022-11-08 | MFT | 13 | 0.3613664 | 0 | 4.417646 | 76.31579 | 23.68421 | 0
Rutile | 2022-11-08 | MFT | 38 | 0.8380371 | 0 | 0.102315 | 87.23404 | 10.6383 | 2.12766
Non floating Cu | 2022-11-08 | MFT | 134 | 1.054778 | 56.57349 | 6.80693 | 70.31963 | 26.0274 | 3.652968
Chrysocolla | 2022-11-08 | MFT | 51 | 0.3619607 | 31.36321 | 0.3378871 | 72.41379 | 24.13793 | 3.448276
Cu_Fe_Oxide | 2022-11-08 | MFT | 20 | 0.2329862 | 4.58556 | 3.86898 | 89.28571 | 7.142857 | 3.571429
CuFe_Silicate | 2022-11-08 | MFT | 56 | 0.4003955 | 17.90601 | 2.322496 | 61.70213 | 34.04255 | 4.255319
Other sulphides | 2022-11-08 | MFT | 10 | 0.193858 | 0 | 0 | 84.21053 | 5.263158 | 10.52632
Arsenopyrite | 2022-11-08 | MFT | 0 | 0 | 0 | 0 | 0 | 0 | 0
Galena | 2022-11-08 | MFT | 0 | 0 | 0 | 0 | 0 | 0 | 0
Millerite | 2022-11-08 | MFT | 0 | 0 | 0 | 0 | 0 | 0 | 0
Molybdenite | 2022-11-08 | MFT | 0 | 0 | 0 | 0 | 0 | 0 | 0
Monazite_Ce | 2022-11-08 | MFT | 10 | 0.193858 | 0 | 0 | 84.21053 | 5.263158 | 10.52632
Pentlandite | 2022-11-08 | MFT | 0 | 0 | 0 | 0 | 0 | 0 | 0
Siegenite | 2022-11-08 | MFT | 0 | 0 | 0 | 0 | 0 | 0 | 0
Sphalerite | 2022-11-08 | MFT | 0 | 0 | 0 | 0 | 0 | 0 | 0
vaesite | 2022-11-08 | MFT | 0 | 0 | 0 | 0 | 0 | 0 | 0
Pyrite | 2022-11-08 | MFT | 20 | 0.2580679 | 0 | 3.043302 | 100 | 0 | 0
Pyrrhotite | 2022-11-08 | MFT | 3 | 0.1369983 | 0 | 2.154203 | 73.33333 | 26.66667 | 0
Sec. Cu Sulphides | 2022-11-08 | MFT | 9 | 0.1260226 | 15.71163 | 0.1362471 | 100 | 0 | 0
Bornite | 2022-11-08 | MFT | 3 | 0.05151056 | 4.828958 | 0.1005087 | 100 | 0 | 0
Chalcocite | 2022-11-08 | MFT | 4 | 0.0559682 | 8.670933 | 0.01867613 | 100 | 0 | 0
Covellite | 2022-11-08 | MFT | 2 | 0.0185438 | 2.211738 | 0.01706226 | 100 | 0 | 0
Silicate gangue | 2022-11-08 | MFT | 4348 | 50.8959 | 3.832847 | 25.16795 | 76.85002 | 19.54911 | 3.600877
Amphibole | 2022-11-08 | MFT | 69 | 0.4547193 | 1.708038 | 3.39385 | 50 | 28.94737 | 21.05263
Biotite | 2022-11-08 | MFT | 121 | 1.58599 | 0.1971264 | 9.173055 | 61.73285 | 33.213 | 5.054152
Garnets | 2022-11-08 | MFT | 238 | 1.743692 | 0.8919738 | 5.599611 | 47.58842 | 32.15434 | 20.25723
Kaolinite | 2022-11-08 | MFT | 2058 | 25.53662 | 0.5942302 | 0.5926065 | 80.55499 | 18.58804 | 0.856968
Muscovite | 2022-11-08 | MFT | 619 | 7.173598 | 0.08111112 | 1.743239 | 83.4891 | 13.70717 | 2.803738
Orthoclase | 2022-11-08 | MFT | 18 | 0.1217234 | 0 | 0.002735002 | 50 | 41.66667 | 8.333333
Plagioclase | 2022-11-08 | MFT | 229 | 1.246555 | 0.1901997 | 0.2569008 | 28.5124 | 36.36364 | 35.12397
Quartz | 2022-11-08 | MFT | 804 | 11.60275 | 0.1133338 | 0.2632001 | 80.76923 | 17.78281 | 1.447964
Silicate gangue_generic | 2022-11-08 | MFT | 150 | 0.9162539 | 0.05683462 | 2.734842 | 35.36585 | 33.53659 | 31.09756
Chalcopyrite cl. | 2022-11-08 | MFT | 22 | 0.2905394 | 19.0311 | 2.18948 | 71.42857 | 22.85714 | 5.714286
Native Copper | 2022-11-08 | MFT | 0 | 0 | 0 | 0 | 0 | 0 | 0
Accessory_phases | 2022-11-07 | MFT | 15 | 0.5886532 | 0 | 0 | 91.22807 | 7.017544 | 1.754386
Apatite | 2022-11-07 | MFT | 13 | 0.5292443 | 0 | 0 | 92.45283 | 7.54717 | 0
Zircon | 2022-11-07 | MFT | 2 | 0.05940884 | 0 | 0 | 75 | 0 | 25
Carbonate gangue | 2022-11-07 | MFT | 1600 | 51.09246 | 1.970232 | 14.68777 | 96.0533 | 2.951594 | 0.9951088
Ankerite | 2022-11-07 | MFT | 66 | 1.055139 | 1.07716 | 3.117447 | 36.79245 | 38.67925 | 24.5283
Calcite | 2022-11-07 | MFT | 1460 | 46.56095 | 0.893071 | 7.469106 | 97.95843 | 1.563362 | 0.4782049
Dolomite_ | 2022-11-07 | MFT | 74 | 3.476365 | 0 | 4.101217 | 85.49223 | 12.6943 | 1.813472
Chalcopyrite | 2022-11-07 | MFT | 0 | 0 | 0 | 0 | 0 | 0 | 0
Chalcopyrite <20 | 2022-11-07 | MFT | 5 | 0.1059247 | 16.88713 | 0.4898167 | 12.5 | 75 | 12.5
Chalcopyrite >150 | 2022-11-07 | MFT | 0 | 0 | 0 | 0 | 0 | 0 | 0
CPS floating Cu | 2022-11-07 | MFT | 1 | 0.01200817 | 3.025404 | 0.008558981 | 100 | 0 | 0
Cuprite | 2022-11-07 | MFT | 0 | 0 | 0 | 0 | 0 | 0 | 0
Delafossite | 2022-11-07 | MFT | 0 | 0 | 0 | 0 | 0 | 0 | 0
Malachite | 2022-11-07 | MFT | 1 | 0.01200817 | 3.025404 | 0.008558981 | 100 | 0 | 0
Fe_Ox | 2022-11-07 | MFT | 109 | 3.405422 | 19.26683 | 43.5816 | 55.28846 | 32.69231 | 12.01923
Fe_oxyhydroxides | 2022-11-07 | MFT | 37 | 0.8374119 | 3.549362 | 8.470033 | 20.75472 | 58.49057 | 20.75472
Haematite | 2022-11-07 | MFT | 15 | 0.3182165 | 3.077978 | 3.360212 | 10.52632 | 36.84211 | 52.63158
Magnesioferrite | 2022-11-07 | MFT | 0 | 0 | 0 | 0 | 0 | 0 | 0
Magnetite | 2022-11-07 | MFT | 54 | 2.164473 | 12.63949 | 30.33527 | 75.93985 | 21.80451 | 2.255639
Tramp_Steel | 2022-11-07 | MFT | 3 | 0.08532121 | 0 | 1.416093 | 33.33333 | 33.33333 | 33.33333
Fe_Ti_Ox | 2022-11-07 | MFT | 33 | 1.586027 | 0 | 4.885199 | 89.90826 | 6.422018 | 3.669725
Ilmenite | 2022-11-07 | MFT | 10 | 0.5763922 | 0 | 4.846828 | 86.84211 | 13.15789 | 0
Rutile | 2022-11-07 | MFT | 23 | 1.009634 | 0 | 0.03837062 | 91.5493 | 2.816901 | 5.633803
Non floating Cu | 2022-11-07 | MFT | 22 | 0.4815908 | 37.76497 | 4.803868 | 59.52381 | 28.57143 | 11.90476
Chrysocolla | 2022-11-07 | MFT | 1 | 0.03318047 | 5.373918 | 0.03863707 | 0 | 100 | 0
Cu_Fe_Oxide | 2022-11-07 | MFT | 17 | 0.3981657 | 25.92318 | 4.534487 | 66.66667 | 23.33333 | 10
CuFe_Silicate | 2022-11-07 | MFT | 3 | 0.04076458 | 5.053037 | 0.1834448 | 83.33333 | 0 | 16.66667
Other sulphides | 2022-11-07 | MFT | 3 | 0.1139196 | 0 | 0.1101825 | 71.42857 | 28.57143 | 0
Arsenopyrite | 2022-11-07 | MFT | 0 | 0 | 0 | 0 | 0 | 0 | 0
Galena | 2022-11-07 | MFT | 0 | 0 | 0 | 0 | 0 | 0 | 0
Millerite | 2022-11-07 | MFT | 0 | 0 | 0 | 0 | 0 | 0 | 0
Molybdenite | 2022-11-07 | MFT | 0 | 0 | 0 | 0 | 0 | 0 | 0
Monazite_Ce | 2022-11-07 | MFT | 3 | 0.1139196 | 0 | 0.1101825 | 71.42857 | 28.57143 | 0
Pentlandite | 2022-11-07 | MFT | 0 | 0 | 0 | 0 | 0 | 0 | 0
Siegenite | 2022-11-07 | MFT | 0 | 0 | 0 | 0 | 0 | 0 | 0
Sphalerite | 2022-11-07 | MFT | 0 | 0 | 0 | 0 | 0 | 0 | 0
vaesite | 2022-11-07 | MFT | 0 | 0 | 0 | 0 | 0 | 0 | 0
Pyrite | 2022-11-07 | MFT | 10 | 0.5224502 | 3.682107 | 4.245234 | 84.84848 | 6.060606 | 9.090909
Pyrrhotite | 2022-11-07 | MFT | 2 | 0.08740684 | 0 | 0.9608722 | 100 | 0 | 0
Sec. Cu Sulphides | 2022-11-07 | MFT | 1 | 0.01643223 | 6.018286 | 0.008653439 | 0 | 100 | 0
Bornite | 2022-11-07 | MFT | 1 | 0.01643223 | 6.018286 | 0.008653439 | 0 | 100 | 0
Chalcocite | 2022-11-07 | MFT | 0 | 0 | 0 | 0 | 0 | 0 | 0
Covellite | 2022-11-07 | MFT | 0 | 0 | 0 | 0 | 0 | 0 | 0
Silicate gangue | 2022-11-07 | MFT | 1429 | 41.98771 | 11.38504 | 26.21824 | 78.8664 | 16.78138 | 4.352227
Amphibole | 2022-11-07 | MFT | 65 | 1.326524 | 5.696992 | 7.529857 | 51.07914 | 33.81295 | 15.10791
Biotite | 2022-11-07 | MFT | 87 | 2.109614 | 1.069845 | 8.600237 | 74.02597 | 20.77922 | 5.194805
Garnets | 2022-11-07 | MFT | 68 | 1.198352 | 2.662096 | 4.524282 | 42.53731 | 37.31343 | 20.14925
Kaolinite | 2022-11-07 | MFT | 531 | 18.02638 | 0 | 0.2337172 | 82.75703 | 15.76763 | 1.475334
Muscovite | 2022-11-07 | MFT | 181 | 4.339816 | 0 | 1.007514 | 85.21561 | 8.418891 | 6.365503
Orthoclase | 2022-11-07 | MFT | 10 | 0.1941532 | 0 | 0 | 41.66667 | 58.33333 | 0
Plagioclase | 2022-11-07 | MFT | 49 | 0.4847509 | 0.4685289 | 0.07124575 | 1.694915 | 18.64407 | 79.66102
Quartz | 2022-11-07 | MFT | 346 | 12.69516 | 0 | 0.1032984 | 85.3562 | 13.58839 | 1.055409
Silicate gangue_generic | 2022-11-07 | MFT | 68 | 0.87331 | 1.487583 | 3.132913 | 20.40816 | 53.06122 | 26.53061
Chalcopyrite cl. | 2022-11-07 | MFT | 5 | 0.1059247 | 16.88713 | 0.4898167 | 12.5 | 75 | 12.5
Native Copper | 2022-11-07 | MFT | 0 | 0 | 0 | 0 | 0 | 0 | 0
CuMn mineral | 2022-11-07 | MFT | 1 | 0.009480135 | 1.41483 | 0.04729963 | 0 | 0 | 100
Accessory_phases | 2022-11-07 | MCOF | 5 | 0.7622783 | 0 | 0.0863843 | 100 | 0 | 0
Apatite | 2022-11-07 | MCOF | 5 | 0.7622783 | 0 | 0.0863843 | 100 | 0 | 0
Zircon | 2022-11-07 | MCOF | 0 | 0 | 0 | 0 | 0 | 0 | 0
Carbonate gangue | 2022-11-07 | MCOF | 221 | 39.09088 | 0.2342912 | 11.03975 | 94.9374 | 4.191617 | 0.8709853
Ankerite | 2022-11-07 | MCOF | 15 | 1.617779 | 0 | 3.474043 | 60.60606 | 31.81818 | 7.575758
Calcite | 2022-11-07 | MCOF | 189 | 34.90053 | 0.2342912 | 4.699844 | 96.85801 | 2.719033 | 0.4229607
Dolomite_ | 2022-11-07 | MCOF | 17 | 2.572572 | 0 | 2.865866 | 87.06897 | 9.482759 | 3.448276
Chalcopyrite | 2022-11-07 | MCOF | 5 | 1.304184 | 30.55733 | 5.875972 | 65 | 35 | 0
Chalcopyrite <20 | 2022-11-07 | MCOF | 2 | 0.1956276 | 2.95691 | 1.115266 | 50 | 0 | 50
Chalcopyrite >150 | 2022-11-07 | MCOF | 0 | 0 | 0 | 0 | 0 | 0 | 0
CPS floating Cu | 2022-11-07 | MCOF | 3 | 0.4559974 | 28.35057 | 0.08028823 | 0 | 69.23077 | 30.76923
Cuprite | 2022-11-07 | MCOF | 1 | 0.1898692 | 11.86141 | 0.04475066 | 0 | 0 | 100
Delafossite | 2022-11-07 | MCOF | 0 | 0 | 0 | 0 | 0 | 0 | 0
Malachite | 2022-11-07 | MCOF | 2 | 0.2661282 | 16.48916 | 0.03553757 | 0 | 100 | 0
Fe_Ox | 2022-11-07 | MCOF | 10 | 1.433357 | 0.2320714 | 15.71999 | 16.66667 | 41.66667 | 41.66667
Fe_oxyhydroxides | 2022-11-07 | MCOF | 4 | 0.4279839 | 0 | 3.713866 | 0 | 0 | 100
Haematite | 2022-11-07 | MCOF | 1 | 0.1237263 | 0 | 1.201735 | 0 | 0 | 100
Magnesioferrite | 2022-11-07 | MCOF | 0 | 0 | 0 | 0 | 0 | 0 | 0
Magnetite | 2022-11-07 | MCOF | 5 | 0.8816469 | 0.2320714 | 10.80439 | 27.27273 | 68.18182 | 4.545455
Tramp_Steel | 2022-11-07 | MCOF | 0 | 0 | 0 | 0 | 0 | 0 | 0
Fe_Ti_Ox | 2022-11-07 | MCOF | 6 | 1.029496 | 0 | 1.771447 | 96.55172 | 0 | 3.448276
Ilmenite | 2022-11-07 | MCOF | 1 | 0.2241079 | 0 | 1.771447 | 100 | 0 | 0
Rutile | 2022-11-07 | MCOF | 5 | 0.8053879 | 0 | 0 | 95.65217 | 0 | 4.347826
Non floating Cu | 2022-11-07 | MCOF | 4 | 0.7030609 | 3.815396 | 7.131255 | 0 | 75 | 25
Chrysocolla | 2022-11-07 | MCOF | 1 | 0.06536482 | 0.7265541 | 0.06987881 | 0 | 0 | 100
Cu_Fe_Oxide | 2022-11-07 | MCOF | 2 | 0.6209658 | 2.907417 | 7.035929 | 0 | 94.73684 | 5.263158
CuFe_Silicate | 2022-11-07 | MCOF | 1 | 0.01673028 | 0.1814247 | 0.02544775 | 0 | 0 | 100
Other sulphides | 2022-11-07 | MCOF | 0 | 0 | 0 | 0 | 0 | 0 | 0
Arsenopyrite | 2022-11-07 | MCOF | 0 | 0 | 0 | 0 | 0 | 0 | 0
Galena | 2022-11-07 | MCOF | 0 | 0 | 0 | 0 | 0 | 0 | 0
Millerite | 2022-11-07 | MCOF | 0 | 0 | 0 | 0 | 0 | 0 | 0
Molybdenite | 2022-11-07 | MCOF | 0 | 0 | 0 | 0 | 0 | 0 | 0
Monazite_Ce | 2022-11-07 | MCOF | 0 | 0 | 0 | 0 | 0 | 0 | 0
Pentlandite | 2022-11-07 | MCOF | 0 | 0 | 0 | 0 | 0 | 0 | 0
Siegenite | 2022-11-07 | MCOF | 0 | 0 | 0 | 0 | 0 | 0 | 0
Sphalerite | 2022-11-07 | MCOF | 0 | 0 | 0 | 0 | 0 | 0 | 0
vaesite | 2022-11-07 | MCOF | 0 | 0 | 0 | 0 | 0 | 0 | 0
Pyrite | 2022-11-07 | MCOF | 20 | 3.352748 | 0.5137464 | 24.94358 | 70.93023 | 24.4186 | 4.651163
Pyrrhotite | 2022-11-07 | MCOF | 2 | 0.3228555 | 0 | 3.081811 | 100 | 0 | 0
Sec. Cu Sulphides | 2022-11-07 | MCOF | 3 | 0.6519362 | 33.00086 | 0.1136663 | 60 | 33.33333 | 6.666667
Bornite | 2022-11-07 | MCOF | 0 | 0 | 0 | 0 | 0 | 0 | 0
Chalcocite | 2022-11-07 | MCOF | 2 | 0.6155187 | 31.42035 | 0.1136663 | 64.28571 | 35.71429 | 0
Covellite | 2022-11-07 | MCOF | 1 | 0.03641754 | 1.580503 | 0 | 0 | 0 | 100
Silicate gangue | 2022-11-07 | MCOF | 545 | 50.69757 | 0.3388352 | 29.04058 | 69.65919 | 23.31671 | 7.024106
Amphibole | 2022-11-07 | MCOF | 20 | 1.15151 | 0 | 5.484274 | 53.06122 | 30.61224 | 16.32653
Biotite | 2022-11-07 | MCOF | 34 | 3.418269 | 0 | 11.71996 | 63.81579 | 30.92105 | 5.263158
Garnets | 2022-11-07 | MCOF | 24 | 1.387368 | 0.08937048 | 3.227348 | 50.79365 | 28.57143 | 20.63492
Kaolinite | 2022-11-07 | MCOF | 147 | 14.01881 | 0.157937 | 0.1674439 | 75.32847 | 22.48175 | 2.189781
Muscovite | 2022-11-07 | MCOF | 79 | 8.931169 | 0 | 1.959962 | 65.11057 | 29.48403 | 5.405405
Orthoclase | 2022-11-07 | MCOF | 1 | 0.09960353 | 0 | 0 | 0 | 100 | 0
Plagioclase | 2022-11-07 | MCOF | 68 | 2.872939 | 0.0915277 | 0.2335696 | 4.225352 | 54.92958 | 40.84507
Quartz | 2022-11-07 | MCOF | 132 | 15.54827 | 0 | 0.1725162 | 84.08488 | 12.7321 | 3.183024
Silicate gangue_generic | 2022-11-07 | MCOF | 26 | 1.00942 | 0 | 3.299246 | 17.3913 | 39.13043 | 43.47826
Chalcopyrite cl. | 2022-11-07 | MCOF | 7 | 1.499811 | 33.51424 | 6.991238 | 63.04348 | 30.43478 | 6.521739
Native Copper | 2022-11-07 | MCOF | 0 | 0 | 0 | 0 | 0 | 0 | 0
CuMn mineral | 2022-11-07 | MCOF | 0 | 0 | 0 | 0 | 0 | 0 | 0
Accessory_phases | 2022-11-07 | MCON | 15 | 0.3843569 | 0.006265105 | 0.005440668 | 72.97297 | 24.32432 | 2.702703
Apatite | 2022-11-07 | MCON | 15 | 0.3843569 | 0.006265105 | 0.005440668 | 72.97297 | 24.32432 | 2.702703
Zircon | 2022-11-07 | MCON | 0 | 0 | 0 | 0 | 0 | 0 | 0
Carbonate gangue | 2022-11-07 | MCON | 177 | 3.732637 | 0.2124912 | 0.330561 | 78.9601 | 15.96131 | 5.078597
Ankerite | 2022-11-07 | MCON | 29 | 0.3054769 | 0.05403276 | 0.159765 | 35.59322 | 28.81356 | 35.59322
Calcite | 2022-11-07 | MCON | 139 | 3.30068 | 0.1441428 | 0.1480396 | 83.26586 | 14.17004 | 2.564103
Dolomite_ | 2022-11-07 | MCON | 9 | 0.1264808 | 0.01431565 | 0.02275639 | 55.55556 | 37.03704 | 7.407407
Chalcopyrite | 2022-11-07 | MCON | 564 | 25.02046 | 44.1857 | 23.15166 | 84.61327 | 14.36829 | 1.018442
Chalcopyrite <20 | 2022-11-07 | MCON | 419 | 5.309875 | 7.37378 | 5.090025 | 50.97276 | 32.55512 | 16.47211
Chalcopyrite >150 | 2022-11-07 | MCON | 3 | 0.6267167 | 1.169373 | 0.5924343 | 65.93407 | 34.06593 | 0
CPS floating Cu | 2022-11-07 | MCON | 178 | 2.66037 | 9.342733 | 0.9425409 | 30.62331 | 42.54743 | 26.82927
Cuprite | 2022-11-07 | MCON | 2 | 0.03007925 | 0.1465632 | 0.00159548 | 0 | 0 | 100
Delafossite | 2022-11-07 | MCON | 86 | 1.111535 | 2.477762 | 0.8558496 | 7.2 | 41.6 | 51.2
Malachite | 2022-11-07 | MCON | 89 | 1.492785 | 6.59047 | 0.08453222 | 43.51464 | 43.93305 | 12.5523
Fe_Ox | 2022-11-07 | MCON | 55 | 1.027214 | 0.02029468 | 2.24022 | 26.27119 | 58.47458 | 15.25424
Fe_oxyhydroxides | 2022-11-07 | MCON | 12 | 0.2054593 | 0.003428567 | 0.3746385 | 12 | 68 | 20
Haematite | 2022-11-07 | MCON | 11 | 0.1306721 | 0 | 0.2405306 | 46.66667 | 13.33333 | 40
Magnesioferrite | 2022-11-07 | MCON | 1 | 0.007643087 | 0.002162408 | 0.007164681 | 0 | 0 | 100
Magnetite | 2022-11-07 | MCON | 27 | 0.6094746 | 0.01470371 | 1.413689 | 29.16667 | 63.88889 | 6.944444
Tramp_Steel | 2022-11-07 | MCON | 4 | 0.07396536 | 0 | 0.2041977 | 0 | 80 | 20
Fe_Ti_Ox | 2022-11-07 | MCON | 20 | 0.5335368 | 0.0284969 | 0.1278534 | 56.33803 | 36.61972 | 7.042254
Ilmenite | 2022-11-07 | MCON | 4 | 0.1341239 | 0.02423816 | 0.1221616 | 35.29412 | 52.94118 | 11.76471
Rutile | 2022-11-07 | MCON | 16 | 0.3994129 | 0.004258732 | 0.005691749 | 62.96296 | 31.48148 | 5.555556
Non floating Cu | 2022-11-07 | MCON | 59 | 0.513073 | 0.4368945 | 0.7147781 | 28.15534 | 35.92233 | 35.92233
Chrysocolla | 2022-11-07 | MCON | 17 | 0.1070032 | 0.2058908 | 0.01280478 | 3.225806 | 54.83871 | 41.93548
Cu_Fe_Oxide | 2022-11-07 | MCON | 21 | 0.3106545 | 0.134053 | 0.6491578 | 51.11111 | 24.44444 | 24.44444
CuFe_Silicate | 2022-11-07 | MCON | 21 | 0.09541531 | 0.09695064 | 0.05281555 | 18.51852 | 33.33333 | 48.14815
Other sulphides | 2022-11-07 | MCON | 13 | 0.3740839 | 0.03865067 | 0.03114226 | 51.16279 | 37.2093 | 11.62791
Arsenopyrite | 2022-11-07 | MCON | 0 | 0 | 0 | 0 | 0 | 0 | 0
Galena | 2022-11-07 | MCON | 1 | 0.01216319 | 0 | 0 | 0 | 0 | 100
Millerite | 2022-11-07 | MCON | 0 | 0 | 0 | 0 | 0 | 0 | 0
Molybdenite | 2022-11-07 | MCON | 7 | 0.2169651 | 0.01059349 | 0.001281615 | 45.83333 | 54.16667 | 0
Monazite_Ce | 2022-11-07 | MCON | 2 | 0.0338597 | 0 | 0 | 0 | 75 | 25
Pentlandite | 2022-11-07 | MCON | 1 | 0.007889638 | 0 | 0.004337043 | 100 | 0 | 0
Siegenite | 2022-11-07 | MCON | 1 | 0.07938949 | 0 | 0.02359419 | 100 | 0 | 0
Sphalerite | 2022-11-07 | MCON | 0 | 0 | 0 | 0 | 0 | 0 | 0
vaesite | 2022-11-07 | MCON | 0 | 0 | 0 | 0 | 0 | 0 | 0
Pyrite | 2022-11-07 | MCON | 894 | 35.90377 | 0.6386486 | 51.58669 | 80.9633 | 16.99541 | 2.041284
Pyrrhotite | 2022-11-07 | MCON | 183 | 6.675637 | 0.1072973 | 12.40178 | 60.38593 | 37.91146 | 1.702611
Sec. Cu Sulphides | 2022-11-07 | MCON | 427 | 10.28659 | 36.28962 | 1.928992 | 41.55731 | 43.48206 | 14.96063
Bornite | 2022-11-07 | MCON | 174 | 3.000035 | 8.971184 | 1.125718 | 33.04843 | 38.46154 | 28.49003
Chalcocite | 2022-11-07 | MCON | 218 | 6.955785 | 26.32387 | 0.7730073 | 47.79706 | 45.9279 | 6.275033
Covellite | 2022-11-07 | MCON | 35 | 0.3307731 | 0.9945609 | 0.03026628 | 2.325581 | 41.86047 | 55.81395
Silicate gangue | 2022-11-07 | MCON | 537 | 6.870642 | 0.1497524 | 0.8494865 | 66.10825 | 24.29124 | 9.600515
Amphibole | 2022-11-07 | MCON | 22 | 0.1886281 | 0.02424133 | 0.1587592 | 39.47368 | 31.57895 | 28.94737
Biotite | 2022-11-07 | MCON | 6 | 0.06650308 | 0.001367526 | 0.04604951 | 35.71429 | 57.14286 | 7.142857
Garnets | 2022-11-07 | MCON | 65 | 0.5256307 | 0.01219169 | 0.2196315 | 41.59292 | 20.35398 | 38.0531
Kaolinite | 2022-11-07 | MCON | 105 | 1.465451 | 0.03777527 | 0.02823045 | 74.33628 | 20.059 | 5.60472
Muscovite | 2022-11-07 | MCON | 47 | 0.6535579 | 0.0141533 | 0.03680557 | 63.12057 | 31.20567 | 5.673759
Orthoclase | 2022-11-07 | MCON | 5 | 0.09257176 | 0.0005842164 | 0.001642927 | 68.18182 | 27.27273 | 4.545455
Plagioclase | 2022-11-07 | MCON | 43 | 0.2906017 | 0.02602674 | 0.02443314 | 13.23529 | 50 | 36.76471
Quartz | 2022-11-07 | MCON | 198 | 3.105641 | 0.03000934 | 0.07729322 | 78.12062 | 19.21459 | 2.664797
Silicate gangue_generic | 2022-11-07 | MCON | 43 | 0.4310701 | 0.003402959 | 0.2431371 | 35.48387 | 40.86022 | 23.65591
Chalcopyrite cl. | 2022-11-07 | MCON | 986 | 30.95705 | 52.72886 | 28.83411 | 78.46496 | 17.88654 | 3.648498
Native Copper | 2022-11-07 | MCON | 1 | 0.02597006 | 0.1279374 | 0.0005635302 | 0 | 0 | 100
CuMn mineral | 2022-11-07 | MCON | 0 | 0 | 0 | 0 | 0 | 0 | 0
Accessory_phases | 2022-11-10 | MCOF | 10 | 0.5533232 | 0 | 0.01472164 | 90.625 | 9.375 | 0
Apatite | 2022-11-10 | MCOF | 8 | 0.4795398 | 0 | 0.01472164 | 100 | 0 | 0
Zircon | 2022-11-10 | MCOF | 2 | 0.0737834 | 0 | 0 | 0 | 100 | 0
Carbonate gangue | 2022-11-10 | MCOF | 719 | 22.76563 | 1.033574 | 7.473472 | 87.06625 | 10.91483 | 2.018927
Ankerite | 2022-11-10 | MCOF | 81 | 1.500001 | 0.7185942 | 3.614193 | 47.25275 | 31.86813 | 20.87912
Calcite | 2022-11-10 | MCOF | 587 | 19.65496 | 0.3149801 | 2.238005 | 90.47619 | 8.658009 | 0.8658009
Dolomite_ | 2022-11-10 | MCOF | 51 | 1.610676 | 0 | 1.621273 | 76.85185 | 22.22222 | 0.9259259
Chalcopyrite | 2022-11-10 | MCOF | 5 | 0.964731 | 23.47241 | 4.735141 | 100 | 0 | 0
Chalcopyrite <20 | 2022-11-10 | MCOF | 24 | 0.8331768 | 18.46866 | 3.517889 | 73.68421 | 23.68421 | 2.631579
Chalcopyrite >150 | 2022-11-10 | MCOF | 1 | 0.6139197 | 14.6636 | 2.973708 | 100 | 0 | 0
CPS floating Cu | 2022-11-10 | MCOF | 7 | 0.2271587 | 12.0378 | 0.1212361 | 54.54545 | 45.45455 | 0
Cuprite | 2022-11-10 | MCOF | 0 | 0 | 0 | 0 | 0 | 0 | 0
Delafossite | 2022-11-10 | MCOF | 1 | 0.0283098 | 1.107996 | 0.114852 | 100 | 0 | 0
Malachite | 2022-11-10 | MCOF | 6 | 0.1988489 | 10.92981 | 0.006384143 | 50 | 50 | 0
Fe_Ox | 2022-11-10 | MCOF | 60 | 2.884355 | 1.431326 | 33.62366 | 69.60784 | 24.5098 | 5.882353
Fe_oxyhydroxides | 2022-11-10 | MCOF | 15 | 0.4186292 | 0.4861711 | 3.872838 | 37.5 | 62.5 | 0
Haematite | 2022-11-10 | MCOF | 8 | 0.2496077 | 0.31585 | 2.2537 | 22.22222 | 22.22222 | 55.55556
Magnesioferrite | 2022-11-10 | MCOF | 0 | 0 | 0 | 0 | 0 | 0 | 0
Magnetite | 2022-11-10 | MCOF | 30 | 1.886448 | 0.629305 | 22.94005 | 84.28571 | 15.71429 | 0
Tramp_Steel | 2022-11-10 | MCOF | 7 | 0.3296705 | 0 | 4.557076 | 57.14286 | 28.57143 | 14.28571
Fe_Ti_Ox | 2022-11-10 | MCOF | 11 | 0.7127162 | 0 | 0.7574373 | 93.33333 | 6.666667 | 0
Ilmenite | 2022-11-10 | MCOF | 3 | 0.100471 | 0 | 0.7430043 | 100 | 0 | 0
Rutile | 2022-11-10 | MCOF | 8 | 0.6122452 | 0 | 0.01443305 | 92.30769 | 7.692308 | 0
Non floating Cu | 2022-11-10 | MCOF | 45 | 0.8772898 | 10.87653 | 4.953866 | 51.5625 | 39.0625 | 9.375
Chrysocolla | 2022-11-10 | MCOF | 11 | 0.1538462 | 3.626198 | 0.09338767 | 64.28571 | 14.28571 | 21.42857
Cu_Fe_Oxide | 2022-11-10 | MCOF | 10 | 0.3296705 | 1.865824 | 3.425555 | 40 | 40 | 20
CuFe_Silicate | 2022-11-10 | MCOF | 24 | 0.3937731 | 5.384506 | 1.434923 | 51.42857 | 48.57143 | 0
Other sulphides | 2022-11-10 | MCOF | 1 | 0.0387232 | 0 | 0 | 0 | 0 | 100
Arsenopyrite | 2022-11-10 | MCOF | 0 | 0 | 0 | 0 | 0 | 0 | 0
Galena | 2022-11-10 | MCOF | 1 | 0.0387232 | 0 | 0 | 0 | 0 | 100
Millerite | 2022-11-10 | MCOF | 0 | 0 | 0 | 0 | 0 | 0 | 0
Molybdenite | 2022-11-10 | MCOF | 0 | 0 | 0 | 0 | 0 | 0 | 0
Monazite_Ce | 2022-11-10 | MCOF | 0 | 0 | 0 | 0 | 0 | 0 | 0
Pentlandite | 2022-11-10 | MCOF | 0 | 0 | 0 | 0 | 0 | 0 | 0
Siegenite | 2022-11-10 | MCOF | 0 | 0 | 0 | 0 | 0 | 0 | 0
Sphalerite | 2022-11-10 | MCOF | 0 | 0 | 0 | 0 | 0 | 0 | 0
vaesite | 2022-11-10 | MCOF | 0 | 0 | 0 | 0 | 0 | 0 | 0
Pyrite | 2022-11-10 | MCOF | 22 | 1.02245 | 0 | 7.41995 | 92.30769 | 7.692308 | 0
Pyrrhotite | 2022-11-10 | MCOF | 6 | 0.1688646 | 0 | 1.576454 | 71.42857 | 28.57143 | 0
Sec. Cu Sulphides | 2022-11-10 | MCOF | 7 | 0.364783 | 16.15866 | 0.2132579 | 69.23077 | 23.07692 | 7.692308
Bornite | 2022-11-10 | MCOF | 2 | 0.1088436 | 4.143926 | 0.163208 | 25 | 75 | 0
Chalcocite | 2022-11-10 | MCOF | 4 | 0.2069598 | 10.45933 | 0.05004985 | 85.71429 | 0 | 14.28571
Covellite | 2022-11-10 | MCOF | 1 | 0.04897962 | 1.555401 | 0 | 100 | 0 | 0
Silicate gangue | 2022-11-10 | MCOF | 2203 | 67.9577 | 1.857449 | 32.6192 | 72.45895 | 23.79963 | 3.741426
Amphibole | 2022-11-10 | MCOF | 44 | 0.8059659 | 0.6264584 | 3.17011 | 58.82353 | 31.37255 | 9.803922
Biotite | 2022-11-10 | MCOF | 122 | 3.750499 | 0.1424881 | 13.0749 | 55.64516 | 39.91935 | 4.435484
Garnets | 2022-11-10 | MCOF | 129 | 2.621194 | 0.2583193 | 5.630918 | 51.41243 | 38.41808 | 10.16949
Kaolinite | 2022-11-10 | MCOF | 827 | 26.38259 | 0.2276485 | 0.4345881 | 77.67345 | 21.70057 | 0.6259781
Muscovite | 2022-11-10 | MCOF | 364 | 11.33313 | 0.3539918 | 2.6182 | 75 | 21.61458 | 3.385417
Orthoclase | 2022-11-10 | MCOF | 1 | 0.01339613 | 0 | 0 | 0 | 100 | 0
Plagioclase | 2022-11-10 | MCOF | 115 | 1.714287 | 0.156677 | 0.2483329 | 38.88889 | 35.71429 | 25.39683
Quartz | 2022-11-10 | MCOF | 404 | 17.73601 | 0.03268497 | 0.2912745 | 80.14073 | 18.06099 | 1.79828
Silicate gangue_generic | 2022-11-10 | MCOF | 175 | 2.744742 | 0.05918066 | 5.85715 | 34.4086 | 40.86022 | 24.73118
Chalcopyrite cl. | 2022-11-10 | MCOF | 30 | 2.411828 | 56.60466 | 11.22674 | 90.90909 | 8.181818 | 0.9090909
Native Copper | 2022-11-10 | MCOF | 0 | 0 | 0 | 0 | 0 | 0 | 0
CuMn mineral | 2022-11-10 | MCOF | 0 | 0 | 0 | 0 | 0 | 0 | 0
Accessory_phases | 2022-11-10 | MCON | 5 | 0.1048632 | 0 | 0 | 100 | 0 | 0
Apatite | 2022-11-10 | MCON | 4 | 0.08403242 | 0 | 0 | 100 | 0 | 0
Zircon | 2022-11-10 | MCON | 1 | 0.02083082 | 0 | 0 | 100 | 0 | 0
Carbonate gangue | 2022-11-10 | MCON | 91 | 1.806697 | 0.08757305 | 0.2952383 | 82.19178 | 15.06849 | 2.739726
Ankerite | 2022-11-10 | MCON | 22 | 0.3490271 | 0.05137868 | 0.2056257 | 60 | 32 | 8
Calcite | 2022-11-10 | MCON | 66 | 1.36925 | 0.03492162 | 0.07559537 | 90.35088 | 7.894737 | 1.754386
Dolomite_ | 2022-11-10 | MCON | 3 | 0.08842019 | 0.001272746 | 0.01401732 | 28.57143 | 71.42857 | 0
Chalcopyrite | 2022-11-10 | MCON | 106 | 12.12651 | 15.78389 | 14.33088 | 88.20827 | 11.79173 | 0
Chalcopyrite <20 | 2022-11-10 | MCON | 1025 | 25.6458 | 31.36202 | 28.61494 | 85.15568 | 12.38233 | 2.461984
Chalcopyrite >150 | 2022-11-10 | MCON | 0 | 0 | 0 | 0 | 0 | 0 | 0
CPS floating Cu | 2022-11-10 | MCON | 189 | 5.192902 | 14.03193 | 1.283888 | 49.58678 | 38.42975 | 11.98347
Cuprite | 2022-11-10 | MCON | 14 | 0.4055362 | 1.227964 | 0.03376001 | 0 | 26.66667 | 73.33333
Delafossite | 2022-11-10 | MCON | 46 | 1.10297 | 1.72636 | 1.11641 | 45.65217 | 45.65217 | 8.695652
Malachite | 2022-11-10 | MCON | 122 | 2.458923 | 6.849191 | 0.1029306 | 54.10959 | 37.67123 | 8.219178
Fe_Ox | 2022-11-10 | MCON | 37 | 0.9520129 | 0.01971066 | 2.484376 | 47.36842 | 34.21053 | 18.42105
Fe_oxyhydroxides | 2022-11-10 | MCON | 9 | 0.199444 | 0.001926828 | 0.353959 | 44.44444 | 44.44444 | 11.11111
Haematite | 2022-11-10 | MCON | 8 | 0.1879206 | 0 | 0.363437 | 37.5 | 37.5 | 25
Magnesioferrite | 2022-11-10 | MCON | 0 | 0 | 0 | 0 | 0 | 0 | 0
Magnetite | 2022-11-10 | MCON | 15 | 0.3652042 | 0.01778383 | 1.06696 | 50 | 25 | 25
Tramp_Steel | 2022-11-10 | MCON | 5 | 0.199444 | 0 | 0.7000195 | 60 | 40 | 0
Fe_Ti_Ox | 2022-11-10 | MCON | 11 | 0.4161732 | 0.003884486 | 0.378316 | 75 | 20 | 5
Ilmenite | 2022-11-10 | MCON | 4 | 0.2127403 | 0 | 0.3641776 | 100 | 0 | 0
Rutile | 2022-11-10 | MCON | 6 | 0.1396108 | 0.003884486 | 0.002922837 | 28.57143 | 57.14286 | 14.28571
Non floating Cu | 2022-11-10 | MCON | 79 | 0.9473592 | 0.8920535 | 0.9292484 | 40 | 42.35294 | 17.64706
Chrysocolla | 2022-11-10 | MCON | 32 | 0.335066 | 0.4796482 | 0.03283556 | 41.66667 | 41.66667 | 16.66667
Cu_Fe_Oxide | 2022-11-10 | MCON | 14 | 0.2978364 | 0.1473658 | 0.6661081 | 37.5 | 37.5 | 25
CuFe_Silicate | 2022-11-10 | MCON | 33 | 0.3144568 | 0.2650395 | 0.2303048 | 39.39394 | 45.45455 | 15.15152
Other sulphides | 2022-11-10 | MCON | 12 | 0.4069102 | 0.003942049 | 0.0776757 | 77.77778 | 5.555556 | 16.66667
Arsenopyrite | 2022-11-10 | MCON | 0 | 0 | 0 | 0 | 0 | 0 | 0
Galena | 2022-11-10 | MCON | 2 | 0.06559493 | 0 | 0 | 0 | 50 | 50
Millerite | 2022-11-10 | MCON | 1 | 0.02380032 | 0 | 0.003753266 | 100 | 0 | 0
Molybdenite | 2022-11-10 | MCON | 4 | 0.09750597 | 0 | 0 | 75 | 0 | 25
Monazite_Ce | 2022-11-10 | MCON | 1 | 0.02282526 | 0 | 0 | 0 | 0 | 100
Pentlandite | 2022-11-10 | MCON | 1 | 0.04254806 | 0 | 0.05035074 | 100 | 0 | 0
Siegenite | 2022-11-10 | MCON | 2 | 0.06422098 | 0.003942049 | 0.01701449 | 100 | 0 | 0
Sphalerite | 2022-11-10 | MCON | 1 | 0.09041463 | 0 | 0.006557192 | 100 | 0 | 0
vaesite | 2022-11-10 | MCON | 0 | 0 | 0 | 0 | 0 | 0 | 0
Pyrite | 2022-11-10 | MCON | 542 | 22.20477 | 0.4196159 | 40.03193 | 78.4 | 20.5 | 1.1
Pyrrhotite | 2022-11-10 | MCON | 82 | 3.289541 | 0.07148143 | 7.67406 | 72.04969 | 23.60248 | 4.347826
Sec. Cu Sulphides | 2022-11-10 | MCON | 421 | 14.73213 | 37.15292 | 2.4856 | 64.68647 | 29.0429 | 6.270627
Bornite | 2022-11-10 | MCON | 124 | 3.180468 | 6.492396 | 1.279857 | 51.44928 | 34.78261 | 13.76812
Chalcocite | 2022-11-10 | MCON | 258 | 10.74272 | 29.00737 | 1.159909 | 69.46387 | 27.97203 | 2.564103
Covellite | 2022-11-10 | MCON | 39 | 0.808945 | 1.65316 | 0.04583314 | 58.97436 | 20.51282 | 20.51282
Silicate gangue | 2022-11-10 | MCON | 761 | 12.16148 | 0.1700369 | 1.412062 | 74.70356 | 21.93676 | 3.359684
Amphibole | 2022-11-10 | MCON | 13 | 0.1740038 | 0.0536972 | 0.1546034 | 53.84615 | 46.15385 | 0
Biotite | 2022-11-10 | MCON | 7 | 0.1408961 | 0.005212148 | 0.1001067 | 63.63636 | 27.27273 | 9.090909
Garnets | 2022-11-10 | MCON | 67 | 0.9908823 | 0.0137436 | 0.500794 | 54.43038 | 32.91139 | 12.65823
Kaolinite | 2022-11-10 | MCON | 158 | 2.611033 | 0.01905768 | 0.05403508 | 75.44643 | 23.66071 | 0.8928571
Muscovite | 2022-11-10 | MCON | 166 | 2.57469 | 0.0404337 | 0.1832296 | 79.61165 | 16.99029 | 3.398058
Orthoclase | 2022-11-10 | MCON | 0 | 0 | 0 | 0 | 0 | 0 | 0
Plagioclase | 2022-11-10 | MCON | 22 | 0.2535155 | 0.008338277 | 0.01452883 | 45.45455 | 40.90909 | 13.63636
Quartz | 2022-11-10 | MCON | 268 | 4.604055 | 0.01777233 | 0.06514239 | 81.88776 | 16.83673 | 1.27551
Silicate gangue_generic | 2022-11-10 | MCON | 57 | 0.7624081 | 0.01178195 | 0.3199777 | 52.45902 | 37.70492 | 9.836066
Chalcopyrite cl. | 2022-11-10 | MCON | 1131 | 37.77231 | 47.14592 | 42.94582 | 86.13569 | 12.19272 | 1.671583
Native Copper | 2022-11-10 | MCON | 7 | 1.225473 | 4.228413 | 0.03078722 | 57.14286 | 37.14286 | 5.714286
CuMn mineral | 2022-11-10 | MCON | 0 | 0 | 0 | 0 | 0 | 0 | 0
Accessory_phases | 2022-11-10 | MFT | 20 | 0.3597513 | 0 | 0.02279127 | 63.88889 | 22.22222 | 13.88889
Apatite | 2022-11-10 | MFT | 16 | 0.3095478 | 0 | 0.009343124 | 65.625 | 21.875 | 12.5
Zircon | 2022-11-10 | MFT | 3 | 0.04316281 | 0 | 0.01344815 | 33.33333 | 33.33333 | 33.33333
Carbonate gangue | 2022-11-10 | MFT | 837 | 17.73587 | 2.137275 | 5.414306 | 90.4627 | 8.02644 | 1.510859
Ankerite | 2022-11-10 | MFT | 64 | 0.790706 | 0.3155916 | 2.116096 | 43.90244 | 40.2439 | 15.85366
Calcite | 2022-11-10 | MFT | 706 | 15.82845 | 1.777993 | 2.031345 | 94.07757 | 5.24109 | 0.6813417
Dolomite_ | 2022-11-10 | MFT | 67 | 1.116723 | 0.04369055 | 1.266866 | 66.40625 | 28.90625 | 4.6875
Chalcopyrite | 2022-11-10 | MFT | 0 | 0 | 0 | 0 | 0 | 0 | 0
Chalcopyrite <20 | 2022-11-10 | MFT | 11 | 0.1667431 | 18.07377 | 0.730042 | 69.23077 | 30.76923 | 0
Chalcopyrite >150 | 2022-11-10 | MFT | 0 | 0 | 0 | 0 | 0 | 0 | 0
CPS floating Cu | 2022-11-10 | MFT | 0 | 0 | 0 | 0 | 0 | 0 | 0
Cuprite | 2022-11-10 | MFT | 0 | 0 | 0 | 0 | 0 | 0 | 0
Delafossite | 2022-11-10 | MFT | 0 | 0 | 0 | 0 | 0 | 0 | 0
Malachite | 2022-11-10 | MFT | 0 | 0 | 0 | 0 | 0 | 0 | 0
Fe_Ox | 2022-11-10 | MFT | 103 | 2.571861 | 3.316074 | 29.70475 | 51.21951 | 35.36585 | 13.41463
Fe_oxyhydroxides | 2022-11-10 | MFT | 43 | 0.8877458 | 1.436362 | 8.337701 | 17.24138 | 51.72414 | 31.03448
Haematite | 2022-11-10 | MFT | 6 | 0.09734592 | 0 | 0.942164 | 50 | 16.66667 | 33.33333
Magnesioferrite | 2022-11-10 | MFT | 1 | 0.01423454 | 0 | 0.06852117 | 0 | 100 | 0
Magnetite | 2022-11-10 | MFT | 52 | 1.544984 | 1.879712 | 19.94397 | 71.42857 | 26.53061 | 2.040816
Tramp_Steel | 2022-11-10 | MFT | 1 | 0.02755073 | 0 | 0.4123903 | 100 | 0 | 0
Fe_Ti_Ox | 2022-11-10 | MFT | 49 | 1.909266 | 0.5494278 | 7.433048 | 69.40299 | 23.13433 | 7.462687
Ilmenite | 2022-11-10 | MFT | 19 | 1.013867 | 0.5494278 | 7.373595 | 72.46377 | 21.73913 | 5.797101
Rutile | 2022-11-10 | MFT | 30 | 0.8953988 | 0 | 0.05945315 | 66.15385 | 24.61538 | 9.230769
Non floating Cu | 2022-11-10 | MFT | 44 | 0.5816265 | 43.50677 | 3.795744 | 64.1791 | 34.32836 | 1.492537
Chrysocolla | 2022-11-10 | MFT | 10 | 0.1092846 | 17.83494 | 0.03034117 | 76.47059 | 23.52941 | 0
Cu_Fe_Oxide | 2022-11-10 | MFT | 16 | 0.2828542 | 8.387888 | 3.112058 | 59.09091 | 36.36364 | 4.545455
CuFe_Silicate | 2022-11-10 | MFT | 16 | 0.1711207 | 16.01693 | 0.5996765 | 65.38462 | 34.61538 | 0
Other sulphides | 2022-11-10 | MFT | 3 | 0.06208098 | 0 | 0.03362895 | 100 | 0 | 0
Arsenopyrite | 2022-11-10 | MFT | 0 | 0 | 0 | 0 | 0 | 0 | 0
Galena | 2022-11-10 | MFT | 0 | 0 | 0 | 0 | 0 | 0 | 0
Millerite | 2022-11-10 | MFT | 0 | 0 | 0 | 0 | 0 | 0 | 0
Molybdenite | 2022-11-10 | MFT | 0 | 0 | 0 | 0 | 0 | 0 | 0
Monazite_Ce | 2022-11-10 | MFT | 2 | 0.04729542 | 0 | 0 | 100 | 0 | 0
Pentlandite | 2022-11-10 | MFT | 0 | 0 | 0 | 0 | 0 | 0 | 0
Siegenite | 2022-11-10 | MFT | 1 | 0.01478556 | 0 | 0.03362895 | 100 | 0 | 0
Sphalerite | 2022-11-10 | MFT | 0 | 0 | 0 | 0 | 0 | 0 | 0
vaesite | 2022-11-10 | MFT | 0 | 0 | 0 | 0 | 0 | 0 | 0
Pyrite | 2022-11-10 | MFT | 35 | 1.242262 | 0 | 9.399592 | 62.96296 | 35.80247 | 1.234568
Pyrrhotite | 2022-11-10 | MFT | 5 | 0.07056048 | 0 | 0.6810762 | 40 | 0 | 60
Sec. Cu Sulphides | 2022-11-10 | MFT | 5 | 0.1267027 | 25.79171 | 0.1198753 | 50 | 50 | 0
Bornite | 2022-11-10 | MFT | 1 | 0.0318364 | 5.697043 | 0.09373645 | 0 | 100 | 0
Chalcocite | 2022-11-10 | MFT | 2 | 0.05188721 | 12.90389 | 0.0261389 | 33.33333 | 66.66667 | 0
Covellite | 2022-11-10 | MFT | 2 | 0.04297914 | 7.190779 | 0 | 100 | 0 | 0
Silicate gangue | 2022-11-10 | MFT | 4029 | 75.15552 | 6.624972 | 42.66141 | 67.49724 | 25.54576 | 6.957001
Amphibole | 2022-11-10 | MFT | 103 | 1.784247 | 2.849366 | 9.416565 | 35.7513 | 58.03109 | 6.217617
Biotite | 2022-11-10 | MFT | 196 | 3.936846 | 0.5849396 | 14.51464 | 66.51685 | 24.04494 | 9.438202
Garnets | 2022-11-10 | MFT | 226 | 2.486331 | 0.7434397 | 6.464618 | 48.78049 | 27.87456 | 23.34495
Kaolinite | 2022-11-10 | MFT | 1391 | 25.70664 | 1.104644 | 0.5241534 | 71.71939 | 25.61854 | 2.662073
Muscovite | 2022-11-10 | MFT | 764 | 15.00339 | 0.6253486 | 3.257317 | 73.01496 | 21.28884 | 5.696203
Orthoclase | 2022-11-10 | MFT | 4 | 0.1410597 | 0 | 0 | 72.22222 | 22.22222 | 5.555556
Plagioclase | 2022-11-10 | MFT | 236 | 2.03753 | 0.1568416 | 0.379012 | 25.390625 | 24.609375 | 50
Quartz | 2022-11-10 | MFT | 816 | 20.58055 | 0.07041587 | 0.3484858 | 73.23611 | 23.76823 | 2.995664
Silicate gangue_generic | 2022-11-10 | MFT | 248 | 2.46028 | 0.4899764 | 6.124142 | 25.96491 | 35.08772 | 38.94737
Chalcopyrite cl. | 2022-11-10 | MFT | 11 | 0.1667431 | 18.07377 | 0.730042 | 69.23077 | 30.76923 | 0
Native Copper | 2022-11-10 | MFT | 0 | 0 | 0 | 0 | 0 | 0 | 0
CuMn mineral | 2022-11-10 | MFT | 2 | 0.01836715 | 1.267017 | 0.05366857 | 0 | 100 | 0
Accessory_phases | 2022-11-11 | MCON | 7 | 0.07690183 | 0.004057149 | 0 | 100 | 0 | 0
Apatite | 2022-11-11 | MCON | 6 | 0.06842133 | 0.004057149 | 0 | 100 | 0 | 0
Zircon | 2022-11-11 | MCON | 1 | 0.008480492 | 0 | 0 | 100 | 0 | 0
Carbonate gangue | 2022-11-11 | MCON | 218 | 1.491123 | 0.119603 | 0.2532473 | 84.45946 | 12.5 | 3.040541
Ankerite | 2022-11-11 | MCON | 48 | 0.2841867 | 0.06973984 | 0.1693706 | 64 | 26 | 10
Calcite | 2022-11-11 | MCON | 158 | 1.124658 | 0.03838045 | 0.0678492 | 89.13043 | 9.130435 | 1.73913
Dolomite_ | 2022-11-11 | MCON | 12 | 0.08227882 | 0.01148271 | 0.01602748 | 81.25 | 18.75 | 0
Chalcopyrite | 2022-11-11 | MCON | 224 | 11.12116 | 15.5987 | 12.90784 | 89.05506 | 10.67301 | 0.2719239
Chalcopyrite <20 | 2022-11-11 | MCON | 2362 | 24.13238 | 31.35844 | 26.37936 | 87.65664 | 10.11905 | 2.224311
Chalcopyrite >150 | 2022-11-11 | MCON | 0 | 0 | 0 | 0 | 0 | 0 | 0
CPS floating Cu | 2022-11-11 | MCON | 373 | 4.356826 | 13.14096 | 1.211271 | 38.84298 | 44.83471 | 16.32231
Cuprite | 2022-11-11 | MCON | 34 | 0.4842902 | 1.669175 | 0.0593583 | 2.272727 | 52.27273 | 45.45455
Delafossite | 2022-11-11 | MCON | 95 | 0.9859204 | 1.816205 | 0.9609836 | 43.56436 | 34.65347 | 21.78218
Malachite | 2022-11-11 | MCON | 217 | 1.803277 | 5.690521 | 0.1193538 | 54.37262 | 34.60076 | 11.02662
Fe_Ox | 2022-11-11 | MCON | 105 | 1.181477 | 0.02459989 | 3.097226 | 54.91803 | 37.70492 | 7.377049
Fe_oxyhydroxides | 2022-11-11 | MCON | 29 | 0.3067412 | 0.00776239 | 0.6418805 | 47.05882 | 47.05882 | 5.882353
Haematite | 2022-11-11 | MCON | 19 | 0.1816991 | 0.004042413 | 0.3958412 | 42.10526 | 52.63158 | 5.263158
Magnesioferrite | 2022-11-11 | MCON | 0 | 0 | 0 | 0 | 0 | 0 | 0
Magnetite | 2022-11-11 | MCON | 48 | 0.5575473 | 0.01279509 | 1.606656 | 63.33333 | 30 | 6.666667
Tramp_Steel | 2022-11-11 | MCON | 8 | 0.1299139 | 0 | 0.4469085 | 62.5 | 25 | 12.5
Fe_Ti_Ox | 2022-11-11 | MCON | 24 | 0.2809389 | 0.003220333 | 0.1269412 | 85.29412 | 8.823529 | 5.882353
Ilmenite | 2022-11-11 | MCON | 6 | 0.07794836 | 0 | 0.1241807 | 77.77778 | 22.22222 | 0
Rutile | 2022-11-11 | MCON | 18 | 0.2029905 | 0.003220333 | 0.002760488 | 88 | 4 | 8
Non floating Cu | 2022-11-11 | MCON | 151 | 0.9957361 | 0.6881741 | 1.636945 | 41.53005 | 48.08743 | 10.38251
Chrysocolla | 2022-11-11 | MCON | 38 | 0.1780903 | 0.2398708 | 0.0174524 | 38.29787 | 42.55319 | 19.14894
Cu_Fe_Oxide | 2022-11-11 | MCON | 58 | 0.5911084 | 0.2878573 | 1.453971 | 35.89744 | 58.97436 | 5.128205
CuFe_Silicate | 2022-11-11 | MCON | 54 | 0.2211243 | 0.1572629 | 0.1611007 | 52.63158 | 36.84211 | 10.52632
Other sulphides | 2022-11-11 | MCON | 39 | 0.439091 | 0.01566788 | 0.1217497 | 40.42553 | 53.19149 | 6.382979
Arsenopyrite | 2022-11-11 | MCON | 0 | 0 | 0 | 0 | 0 | 0 | 0
Galena | 2022-11-11 | MCON | 2 | 0.02670453 | 0 | 0 | 0 | 0 | 100
Millerite | 2022-11-11 | MCON | 0 | 0 | 0 | 0 | 0 | 0 | 0
Molybdenite | 2022-11-11 | MCON | 16 | 0.1984796 | 0.01566788 | 0.005290394 | 45 | 55 | 0
Monazite_Ce | 2022-11-11 | MCON | 1 | 0.009292454 | 0 | 0 | 0 | 100 | 0
Pentlandite | 2022-11-11 | MCON | 7 | 0.06928743 | 0 | 0.06431568 | 37.5 | 50 | 12.5
Siegenite | 2022-11-11 | MCON | 10 | 0.1045807 | 0 | 0.04780573 | 33.33333 | 66.66667 | 0
Sphalerite | 2022-11-11 | MCON | 2 | 0.02208537 | 0 | 0.001396323 | 100 | 0 | 0
vaesite | 2022-11-11 | MCON | 1 | 0.008660928 | 0 | 0.002941579 | 0 | 100 | 0
Pyrite | 2022-11-11 | MCON | 1414 | 24.74205 | 0.4752491 | 43.7238 | 84.54512 | 14.76069 | 0.6941907
Pyrrhotite | 2022-11-11 | MCON | 214 | 2.819836 | 0.1094583 | 6.364152 | 69.02655 | 27.72861 | 3.244838
Sec. Cu Sulphides | 2022-11-11 | MCON | 1022 | 14.13509 | 38.27694 | 2.523731 | 67.32118 | 26.36746 | 6.31136
Bornite | 2022-11-11 | MCON | 301 | 3.133813 | 6.818321 | 1.289681 | 55.98802 | 30.53892 | 13.47305
Chalcocite | 2022-11-11 | MCON | 648 | 10.36794 | 30.09685 | 1.193788 | 71.48476 | 24.97542 | 3.539823
Covellite | 2022-11-11 | MCON | 73 | 0.6333304 | 1.361772 | 0.04026225 | 61.33333 | 26.66667 | 12
Silicate gangue | 2022-11-11 | MCON | 2122 | 14.21693 | 0.1849333 | 1.652383 | 74.72565 | 21.94787 | 3.326475
Amphibole | 2022-11-11 | MCON | 38 | 0.2125175 | 0.03475429 | 0.1651528 | 56.41026 | 30.76923 | 12.82051
Biotite | 2022-11-11 | MCON | 24 | 0.1668672 | 0.0006432208 | 0.1301677 | 53.125 | 40.625 | 6.25
Garnets | 2022-11-11 | MCON | 186 | 1.08765 | 0.01537853 | 0.5428599 | 68.07512 | 25.35211 | 6.57277
Kaolinite | 2022-11-11 | MCON | 414 | 2.79508 | 0.03013341 | 0.05624232 | 72.83531 | 23.93888 | 3.225806
Muscovite | 2022-11-11 | MCON | 348 | 2.472912 | 0.03979486 | 0.1714528 | 74.69136 | 23.04527 | 2.263374
Orthoclase | 2022-11-11 | MCON | 2 | 0.009238324 | 0 | 0.000462858 | 100 | 0 | 0
Plagioclase | 2022-11-11 | MCON | 91 | 0.4503683 | 0.01520129 | 0.03631872 | 42.70833 | 46.875 | 10.41667
Quartz | 2022-11-11 | MCON | 893 | 6.259055 | 0.04295641 | 0.1371053 | 83.80443 | 14.59129 | 1.604278
Silicate gangue_generic | 2022-11-11 | MCON | 120 | 0.7327145 | 0.006071267 | 0.3983031 | 40.97222 | 49.30556 | 9.722222
Chalcopyrite cl. | 2022-11-11 | MCON | 2586 | 35.25353 | 46.95714 | 39.2872 | 88.09779 | 10.2938 | 1.608407
Native Copper | 2022-11-11 | MCON | 27 | 1.083338 | 3.965054 | 0.07157479 | 0 | 89.47368 | 10.52632
CuMn mineral | 2022-11-11 | MCON | 1 | 0.00541308 | 0.003183008 | 0.004421202 | 0 | 100 | 0
Accessory_phases | 2022-11-11 | MCOF | 10 | 0.2657949 | 0 | 0.007222956 | 89.47368 | 10.52632 | 0
Apatite | 2022-11-11 | MCOF | 8 | 0.226212 | 0 | 0.007222956 | 94.11765 | 5.882353 | 0
Zircon | 2022-11-11 | MCOF | 2 | 0.0395829 | 0 | 0 | 50 | 50 | 0
Carbonate gangue | 2022-11-11 | MCOF | 759 | 20.71179 | 0.7039372 | 6.043519 | 91.13712 | 6.856187 | 2.006689
Ankerite | 2022-11-11 | MCOF | 73 | 1.286655 | 0.3051014 | 2.825337 | 52.57732 | 27.83505 | 19.58763
Calcite | 2022-11-11 | MCOF | 634 | 18.21302 | 0.3791801 | 2.119108 | 94.86216 | 4.511278 | 0.6265664
Dolomite_ | 2022-11-11 | MCOF | 52 | 1.212121 | 0.01965569 | 1.099074 | 69.30693 | 23.76238 | 6.930693
Chalcopyrite | 2022-11-11 | MCOF | 2 | 0.3705212 | 6.213415 | 1.621977 | 100 | 0 | 0
Chalcopyrite <20 | 2022-11-11 | MCOF | 34 | 0.8645494 | 13.14123 | 3.620313 | 87.7551 | 8.163265 | 4.081633
Chalcopyrite >150 | 2022-11-11 | MCOF | 0 | 0 | 0 | 0 | 0 | 0 | 0
CPS floating Cu | 2022-11-11 | MCOF | 11 | 0.2874813 | 8.057775 | 0.7384023 | 53.33333 | 20 | 26.66667
Cuprite | 2022-11-11 | MCOF | 0 | 0 | 0 | 0 | 0 | 0 | 0
Delafossite | 2022-11-11 | MCOF | 5 | 0.1594685 | 3.286908 | 0.7311994 | 57.14286 | 28.57143 | 14.28571
Malachite | 2022-11-11 | MCOF | 6 | 0.1280128 | 4.770867 | 0.007202886 | 50 | 12.5 | 37.5
Fe_Ox | 2022-11-11 | MCOF | 71 | 2.083155 | 0.5890966 | 20.08734 | 45.26316 | 37.89474 | 16.84211
Fe_oxyhydroxides | 2022-11-11 | MCOF | 25 | 0.5895325 | 0.1315152 | 4.684707 | 32.14286 | 32.14286 | 35.71429
Haematite | 2022-11-11 | MCOF | 13 | 0.2901342 | 0 | 2.47415 | 61.53846 | 15.38462 | 23.07692
Magnesioferrite | 2022-11-11 | MCOF | 0 | 0 | 0 | 0 | 0 | 0 | 0
Magnetite | 2022-11-11 | MCOF | 31 | 1.127691 | 0.4575814 | 12.06247 | 48.07692 | 46.15385 | 5.769231
Tramp_Steel | 2022-11-11 | MCOF | 2 | 0.07579704 | 0 | 0.8660189 | 50 | 50 | 0
Fe_Ti_Ox | 2022-11-11 | MCOF | 35 | 1.595528 | 0 | 5.923639 | 85.18519 | 11.11111 | 3.703704
Ilmenite | 2022-11-11 | MCOF | 20 | 0.9702021 | 0 | 5.908085 | 89.58333 | 4.166667 | 6.25
Rutile | 2022-11-11 | MCOF | 15 | 0.6253256 | 0 | 0.01555422 | 78.78788 | 21.21212 | 0
Non floating Cu | 2022-11-11 | MCOF | 76 | 1.39635 | 14.9245 | 6.317402 | 56.91057 | 34.95935 | 8.130081
Chrysocolla | 2022-11-11 | MCOF | 19 | 0.3537195 | 7.46415 | 0.1160118 | 60 | 37.5 | 2.5
Cu_Fe_Oxide | 2022-11-11 | MCOF | 21 | 0.5305793 | 2.185619 | 4.764615 | 63.33333 | 26.66667 | 10
CuFe_Silicate | 2022-11-11 | MCOF | 30 | 0.3983555 | 4.156599 | 1.182936 | 43.18182 | 43.18182 | 13.63636
Other sulphides | 2022-11-11 | MCOF | 3 | 0.07453375 | 0 | 0 | 66.66667 | 0 | 33.33333
Arsenopyrite | 2022-11-11 | MCOF | 0 | 0 | 0 | 0 | 0 | 0 | 0
Galena | 2022-11-11 | MCOF | 1 | 0.031161 | 0 | 0 | 0 | 0 | 100
Millerite | 2022-11-11 | MCOF | 0 | 0 | 0 | 0 | 0 | 0 | 0
Molybdenite | 2022-11-11 | MCOF | 0 | 0 | 0 | 0 | 0 | 0 | 0
Monazite_Ce | 2022-11-11 | MCOF | 2 | 0.04337275 | 0 | 0 | 100 | 0 | 0
Pentlandite | 2022-11-11 | MCOF | 0 | 0 | 0 | 0 | 0 | 0 | 0
Siegenite | 2022-11-11 | MCOF | 0 | 0 | 0 | 0 | 0 | 0 | 0
Sphalerite | 2022-11-11 | MCOF | 0 | 0 | 0 | 0 | 0 | 0 | 0
vaesite | 2022-11-11 | MCOF | 0 | 0 | 0 | 0 | 0 | 0 | 0
Pyrite | 2022-11-11 | MCOF | 44 | 2.257362 | 0.0747831 | 14.85106 | 73.83178 | 26.16822 | 0
Pyrrhotite | 2022-11-11 | MCOF | 12 | 0.3300119 | 0.03099657 | 2.83948 | 41.17647 | 41.17647 | 17.64706
Sec. Cu Sulphides | 2022-11-11 | MCOF | 34 | 1.617593 | 54.50426 | 0.4286539 | 55.71429 | 40 | 4.285714
Bornite | 2022-11-11 | MCOF | 7 | 0.1751754 | 4.890358 | 0.2776883 | 50 | 25 | 25
Chalcocite | 2022-11-11 | MCOF | 19 | 1.28476 | 45.53845 | 0.1436527 | 59.25926 | 40.74074 | 0
Covellite | 2022-11-11 | MCOF | 8 | 0.1576578 | 4.075447 | 0.007312779 | 37.5 | 50 | 12.5
Silicate gangue | 2022-11-11 | MCOF | 2766 | 68.10869 | 1.76001 | 37.51176 | 74.23457 | 21.63293 | 4.132508
Amphibole | 2022-11-11 | MCOF | 90 | 1.424311 | 0.6868913 | 5.667374 | 41.07143 | 45.53571 | 13.39286
Biotite | 2022-11-11 | MCOF | 162 | 4.587953 | 0.02374985 | 15.02787 | 55.43767 | 42.44032 | 2.122016
Garnets | 2022-11-11 | MCOF | 165 | 3.086497 | 0.632624 | 6.899892 | 49.80695 | 35.13514 | 15.05792
Kaolinite | 2022-11-11 | MCOF | 1002 | 26.60164 | 0.1888542 | 0.3898885 | 79.80849 | 19.4005 | 0.7910075
Muscovite | 2022-11-11 | MCOF | 510 | 11.93424 | 0.1057783 | 2.423456 | 86.56716 | 9.751244 | 3.681592
Orthoclase | 2022-11-11 | MCOF | 3 | 0.2371605 | 0 | 0.009134497 | 9.090909 | 90.90909 | 0
Plagioclase | 2022-11-11 | MCOF | 137 | 1.620372 | 0.006306558 | 0.2235201 | 40.54054 | 35.13514 | 24.32432
Quartz | 2022-11-11 | MCOF | 477 | 15.60029 | 0.05735612 | 0.3089411 | 80.6867 | 17.81116 | 1.502146
Silicate gangue_generic | 2022-11-11 | MCOF | 199 | 2.576847 | 0.05845004 | 5.885987 | 27.18894 | 39.63134 | 33.17972
Chalcopyrite cl. | 2022-11-11 | MCOF | 36 | 1.235071 | 19.35465 | 5.242289 | 91.42857 | 5.714286 | 2.857143
Native Copper | 2022-11-11 | MCOF | 0 | 0 | 0 | 0 | 0 | 0 | 0
CuMn mineral | 2022-11-11 | MCOF | 6 | 0.1136956 | 1.118131 | 0.253839 | 88.88889 | 11.11111 | 0
Accessory_phases | 2022-11-12 | MFT | 23 | 0.5976459 | 0 | 0.01170631 | 78.57143 | 14.28571 | 7.142857
Apatite | 2022-11-12 | MFT | 22 | 0.5850351 | 0 | 0.01170631 | 78.26087 | 14.49275 | 7.246377
Zircon | 2022-11-12 | MFT | 1 | 0.01261083 | 0 | 0 | 100 | 0 | 0
Carbonate gangue | 2022-11-12 | MFT | 1984 | 34.31476 | 1.067226 | 20.58653 | 89.60396 | 8.092983 | 2.303056
Ankerite | 2022-11-12 | MFT | 197 | 2.687716 | 0.7620394 | 9.00665 | 69.18239 | 19.81132 | 11.00629
Calcite | 2022-11-12 | MFT | 1637 | 28.43825 | 0.3051867 | 5.967117 | 93.86346 | 4.704679 | 1.431859
Dolomite_ | 2022-11-12 | MFT | 150 | 3.188795 | 0 | 5.612768 | 65.22782 | 30.93525 | 3.83693
Chalcopyrite | 2022-11-12 | MFT | 2 | 0.1011818 | 10.34136 | 0.6585883 | 44.44444 | 55.55556 | 0
Chalcopyrite <20 | 2022-11-12 | MFT | 11 | 0.213606 | 20.21907 | 1.332061 | 63.15789 | 26.31579 | 10.52632
Chalcopyrite >150 | 2022-11-12 | MFT | 0 | 0 | 0 | 0 | 0 | 0 | 0
CPS floating Cu | 2022-11-12 | MFT | 6 | 0.07413557 | 8.357609 | 0.3879614 | 16.66667 | 0 | 83.33333
Cuprite | 2022-11-12 | MFT | 0 | 0 | 0 | 0 | 0 | 0 | 0
Delafossite | 2022-11-12 | MFT | 3 | 0.0435476 | 3.679815 | 0.378369 | 0 | 0 | 100
Malachite | 2022-11-12 | MFT | 3 | 0.03058797 | 4.677794 | 0.009592426 | 33.33333 | 0 | 66.66667
Fe_Ox | 2022-11-12 | MFT | 89 | 1.946629 | 1.750697 | 30.91384 | 68.34532 | 25.17986 | 6.47482
Fe_oxyhydroxides | 2022-11-12 | MFT | 22 | 0.3219786 | 0.3193838 | 4.011883 | 58.33333 | 29.16667 | 12.5
Haematite | 2022-11-12 | MFT | 18 | 0.255973 | 0 | 3.301817 | 50 | 33.33333 | 16.66667
Magnesioferrite | 2022-11-12 | MFT | 2 | 0.02495334 | 0 | 0.2295451 | 0 | 0 | 100
Magnetite | 2022-11-12 | MFT | 44 | 1.271279 | 1.431313 | 21.87216 | 77.17391 | 22.82609 | 0
Tramp_Steel | 2022-11-12 | MFT | 3 | 0.07244518 | 0 | 1.498438 | 33.33333 | 33.33333 | 33.33333
Fe_Ti_Ox | 2022-11-12 | MFT | 42 | 1.068969 | 0 | 1.029679 | 78.40909 | 17.04545 | 4.545455
Ilmenite | 2022-11-12 | MFT | 5 | 0.1030331 | 0 | 1.009476 | 100 | 0 | 0
Rutile | 2022-11-12 | MFT | 37 | 0.9659357 | 0 | 0.02020317 | 76.25 | 18.75 | 5
Non floating Cu | 2022-11-12 | MFT | 44 | 0.5386433 | 36.6555 | 4.433305 | 73.23944 | 23.94366 | 2.816901
Chrysocolla | 2022-11-12 | MFT | 12 | 0.1408656 | 18.21545 | 0.02497457 | 92 | 8 | 0
Cu_Fe_Oxide | 2022-11-12 | MFT | 14 | 0.2479235 | 7.611537 | 3.65164 | 59.09091 | 40.90909 | 0
CuFe_Silicate | 2022-11-12 | MFT | 14 | 0.1096069 | 7.703413 | 0.6843664 | 73.68421 | 21.05263 | 5.263158
Other sulphides | 2022-11-12 | MFT | 4 | 0.09498368 | 0 | 0 | 50 | 16.66667 | 33.33333
Arsenopyrite | 2022-11-12 | MFT | 0 | 0 | 0 | 0 | 0 | 0 | 0
Galena | 2022-11-12 | MFT | 2 | 0.03971069 | 0 | 0 | 0 | 50 | 50
Millerite | 2022-11-12 | MFT | 0 | 0 | 0 | 0 | 0 | 0 | 0
Molybdenite | 2022-11-12 | MFT | 0 | 0 | 0 | 0 | 0 | 0 | 0
Monazite_Ce | 2022-11-12 | MFT | 2 | 0.05527299 | 0 | 0 | 75 | 0 | 25
Pentlandite | 2022-11-12 | MFT | 0 | 0 | 0 | 0 | 0 | 0 | 0
Siegenite | 2022-11-12 | MFT | 0 | 0 | 0 | 0 | 0 | 0 | 0
Sphalerite | 2022-11-12 | MFT | 0 | 0 | 0 | 0 | 0 | 0 | 0
vaesite | 2022-11-12 | MFT | 0 | 0 | 0 | 0 | 0 | 0 | 0
Pyrite | 2022-11-12 | MFT | 14 | 0.3495077 | 0 | 3.415403 | 88.46154 | 11.53846 | 0
Pyrrhotite | 2022-11-12 | MFT | 7 | 0.1113241 | 0 | 1.508581 | 55.55556 | 44.44444 | 0
Sec. Cu Sulphides | 2022-11-12 | MFT | 6 | 0.1023087 | 19.60464 | 0.1070697 | 71.42857 | 0 | 28.57143
Bornite | 2022-11-12 | MFT | 1 | 0.01395241 | 2.026979 | 0.0554229 | 100 | 0 | 0
Chalcocite | 2022-11-12 | MFT | 4 | 0.07579912 | 15.99943 | 0.05164678 | 80 | 0 | 20
Covellite | 2022-11-12 | MFT | 1 | 0.01255716 | 1.578232 | 0 | 0 | 0 | 100
Silicate gangue | 2022-11-12 | MFT | 3793 | 60.45518 | 2.003903 | 35.61527 | 77.18586 | 19.24271 | 3.571429
Amphibole | 2022-11-12 | MFT | 58 | 0.5834252 | 0.5943583 | 3.449473 | 41.66667 | 37.5 | 20.83333
Biotite | 2022-11-12 | MFT | 204 | 3.683301 | 0.4106509 | 18.5184 | 62.94737 | 34.94737 | 2.105263
Garnets | 2022-11-12 | MFT | 165 | 1.776839 | 0.58008 | 5.519708 | 53.84615 | 28.63248 | 17.52137
Kaolinite | 2022-11-12 | MFT | 1236 | 21.283 | 0.4188142 | 0.3160397 | 76.88992 | 21.187 | 1.923077
Muscovite | 2022-11-12 | MFT | 605 | 8.709038 | 0 | 2.4717 | 83.92702 | 11.12076 | 4.952215
Orthoclase | 2022-11-12 | MFT | 17 | 0.3365749 | 0 | 0.02139642 | 91.83673 | 6.122449 | 2.040816
Plagioclase | 2022-11-12 | MFT | 100 | 0.7464537 | 0 | 0.1054446 | 27.1028 | 36.4486 | 36.4486
Quartz | 2022-11-12 | MFT | 1238 | 21.67949 | 0 | 0.276951 | 83.86356 | 14.95572 | 1.180715
Silicate gangue_generic | 2022-11-12 | MFT | 129 | 1.044177 | 0 | 3.620122 | 31.15942 | 39.85507 | 28.98551
Chalcopyrite cl. | 2022-11-12 | MFT | 13 | 0.3147877 | 30.56043 | 1.990649 | 57.14286 | 35.71429 | 7.142857
Native Copper | 2022-11-12 | MFT | 0 | 0 | 0 | 0 | 0 | 0 | 0
CuMn mineral | 2022-11-12 | MFT | 4 | 0.04024732 | 3.125093 | 0.07232373 | 40 | 40 | 20
Accessory_phases | 2022-11-12 | MCOF | 12 | 0.2787859 | 0 | 0.05393368 | 95.83333 | 4.166667 | 0
Apatite | 2022-11-12 | MCOF | 10 | 0.2525284 | 0 | 0 | 100 | 0 | 0
Zircon | 2022-11-12 | MCOF | 0 | 0 | 0 | 0 | 0 | 0 | 0
Carbonate gangue | 2022-11-12 | MCOF | 1382 | 35.08653 | 0.830905 | 14.57752 | 89.02803 | 9.302326 | 1.669648
Ankerite | 2022-11-12 | MCOF | 160 | 2.61319 | 0.5999338 | 5.735548 | 55.50459 | 30.27523 | 14.22018
Calcite | 2022-11-12 | MCOF | 1125 | 29.77282 | 0.2309712 | 5.645862 | 93.03776 | 6.51195 | 0.4502944
Dolomite_ | 2022-11-12 | MCOF | 97 | 2.700524 | 0 | 3.196113 | 71.88755 | 23.29317 | 4.819277
Chalcopyrite | 2022-11-12 | MCOF | 4 | 0.4145637 | 13.04447 | 1.990077 | 100 | 0 | 0
Chalcopyrite <20 | 2022-11-12 | MCOF | 43 | 0.9088512 | 25.90332 | 3.933561 | 89.47368 | 7.017544 | 3.508772
Chalcopyrite >150 | 2022-11-12 | MCOF | 0 | 0 | 0 | 0 | 0 | 0 | 0
CPS floating Cu | 2022-11-12 | MCOF | 8 | 0.2214761 | 16.59305 | 0 | 45.45455 | 36.36364 | 18.18182
Cuprite | 2022-11-12 | MCOF | 0 | 0 | 0 | 0 | 0 | 0 | 0
Delafossite | 2022-11-12 | MCOF | 0 | 0 | 0 | 0 | 0 | 0 | 0
Malachite | 2022-11-12 | MCOF | 6 | 0.1012245 | 6.545251 | 0 | 71.42857 | 0 | 28.57143
Fe_Ox | 2022-11-12 | MCOF | 77 | 2.374779 | 2.043707 | 27.3219 | 71.66667 | 20.83333 | 7.5
Fe_oxyhydroxides | 2022-11-12 | MCOF | 17 | 0.3424888 | 0.2638629 | 2.824751 | 50 | 38.88889 | 11.11111
Haematite | 2022-11-12 | MCOF | 7 | 0.1411815 | 0.1433139 | 1.336964 | 28.57143 | 57.14286 | 14.28571
Magnesioferrite | 2022-11-12 | MCOF | 0 | 0 | 0 | 0 | 0 | 0 | 0
Magnetite | 2022-11-12 | MCOF | 51 | 1.822611 | 1.505023 | 22.24801 | 79.56989 | 15.05376 | 5.376344
Tramp_Steel | 2022-11-12 | MCOF | 2 | 0.06849776 | 0.1315074 | 0.9121784 | 50 | 0 | 50
Fe_Ti_Ox | 2022-11-12 | MCOF | 32 | 1.291183 | 0 | 2.772267 | 87.83784 | 10.81081 | 1.351351
Ilmenite | 2022-11-12 | MCOF | 9 | 0.3835875 | 0 | 2.717972 | 85.71429 | 14.28571 | 0
Rutile | 2022-11-12 | MCOF | 23 | 0.9075954 | 0 | 0.05429579 | 88.67925 | 9.433962 | 1.886792
Non floating Cu | 2022-11-12 | MCOF | 46 | 0.7751664 | 12.04436 | 5.433127 | 34.32836 | 59.70149 | 5.970149
Chrysocolla | 2022-11-12 | MCOF | 6 | 0.1278625 | 5.315379 | 0.02768029 | 25 | 75 | 0
Cu_Fe_Oxide | 2022-11-12 | MCOF | 19 | 0.4315359 | 2.872992 | 4.663687 | 33.33333 | 59.25926 | 7.407407
CuFe_Silicate | 2022-11-12 | MCOF | 16 | 0.1472702 | 2.402351 | 0.5370159 | 44.44444 | 44.44444 | 11.11111
Other sulphides | 2022-11-12 | MCOF | 3 | 0.07972379 | 0 | 0 | 75 | 25 | 0
Arsenopyrite | 2022-11-12 | MCOF | 0 | 0 | 0 | 0 | 0 | 0 | 0
Galena | 2022-11-12 | MCOF | 0 | 0 | 0 | 0 | 0 | 0 | 0
Millerite | 2022-11-12 | MCOF | 0 | 0 | 0 | 0 | 0 | 0 | 0
Molybdenite | 2022-11-12 | MCOF | 1 | 0.02092987 | 0 | 0 | 0 | 100 | 0
Monazite_Ce | 2022-11-12 | MCOF | 2 | 0.05879391 | 0 | 0 | 100 | 0 | 0
Pentlandite | 2022-11-12 | MCOF | 0 | 0 | 0 | 0 | 0 | 0 | 0
Siegenite | 2022-11-12 | MCOF | 0 | 0 | 0 | 0 | 0 | 0 | 0
Sphalerite | 2022-11-12 | MCOF | 0 | 0 | 0 | 0 | 0 | 0 | 0
vaesite | 2022-11-12 | MCOF | 0 | 0 | 0 | 0 | 0 | 0 | 0
Pyrite | 2022-11-12 | MCOF | 45 | 1.868391 | 0.06684006 | 13.71465 | 79.59184 | 19.38776 | 1.020408
Pyrrhotite | 2022-11-12 | MCOF | 12 | 0.3333177 | 0 | 3.164079 | 57.89474 | 26.31579 | 15.78947
Sec. Cu Sulphides | 2022-11-12 | MCOF | 14 | 0.4548252 | 27.77391 | 0.1083372 | 72.72727 | 27.27273 | 0
Bornite | 2022-11-12 | MCOF | 2 | 0.03957649 | 2.097 | 0.06220543 | 100 | 0 | 0
Chalcocite | 2022-11-12 | MCOF | 8 | 0.344011 | 22.2824 | 0.03822519 | 68.75 | 31.25 | 0
Covellite | 2022-11-12 | MCOF | 4 | 0.07123767 | 3.394506 | 0.007906561 | 75 | 25 | 0
Silicate gangue | 2022-11-12 | MCOF | 2349 | 55.89033 | 1.699434 | 26.92711 | 78.69877 | 17.60706 | 3.694174
Amphibole | 2022-11-12 | MCOF | 60 | 1.011331 | 0.6912393 | 4.468093 | 53.40909 | 36.36364 | 10.22727
Biotite | 2022-11-12 | MCOF | 93 | 2.397498 | 0.04410857 | 8.775323 | 74.77064 | 24.31193 | 0.9174312
Garnets | 2022-11-12 | MCOF | 169 | 2.886191 | 0.5210631 | 6.326249 | 54.47761 | 34.70149 | 10.8209
Kaolinite | 2022-11-12 | MCOF | 796 | 19.63625 | 0.2770496 | 0.7643869 | 82.31397 | 15.8002 | 1.885831
Muscovite | 2022-11-12 | MCOF | 447 | 9.819154 | 0.1209807 | 2.633519 | 85.79235 | 11.5847 | 2.622951
Orthoclase | 2022-11-12 | MCOF | 10 | 0.1558705 | 0 | 0.0037558 | 43.75 | 31.25 | 25
Plagioclase | 2022-11-12 | MCOF | 83 | 0.8508944 | 0.02645497 | 0.160808 | 27.90698 | 30.23256 | 41.86047
Quartz | 2022-11-12 | MCOF | 580 | 17.5771 | 0.01853755 | 0.3562178 | 82.21457 | 15.89214 | 1.893287
Silicate gangue_generic | 2022-11-12 | MCOF | 94 | 1.116057 | 0 | 2.907185 | 30.76923 | 43.26923 | 25.96154
Chalcopyrite cl. | 2022-11-12 | MCOF | 47 | 1.323415 | 38.94779 | 5.923638 | 92.77108 | 4.819277 | 2.409639
Native Copper | 2022-11-12 | MCOF | 2 | 0.1202516 | 10.0478 | 0 | 0 | 100 | 0
CuMn mineral | 2022-11-12 | MCOF | 5 | 0.06849776 | 1.453639 | 0.204744 | 33.33333 | 66.66667 | 0
Accessory_phases | 2022-11-12 | MCON | 12 | 0.1378293 | 0.0009191556 | 0.003660167 | 90.90909 | 4.545455 | 4.545455
Apatite | 2022-11-12 | MCON | 10 | 0.1240856 | 0 | 0.00132916 | 100 | 0 | 0
Zircon | 2022-11-12 | MCON | 1 | 0.009227885 | 0 | 0.002008023 | 0 | 100 | 0
Carbonate gangue | 2022-11-12 | MCON | 166 | 1.700346 | 0.07054523 | 0.236492 | 78.91374 | 17.2524 | 3.833866
Ankerite | 2022-11-12 | MCON | 24 | 0.1793547 | 0.01533035 | 0.1101625 | 41.37931 | 31.03448 | 27.58621
Calcite | 2022-11-12 | MCON | 124 | 1.319548 | 0.05073334 | 0.06480605 | 89.1129 | 9.677419 | 1.209677
Dolomite_ | 2022-11-12 | MCON | 18 | 0.2014428 | 0.004481535 | 0.06152345 | 38.88889 | 58.33333 | 2.777778
Chalcopyrite | 2022-11-12 | MCON | 214 | 11.0894 | 18.50198 | 11.7045 | 92.06231 | 7.344214 | 0.5934718
Chalcopyrite <20 | 2022-11-12 | MCON | 1801 | 20.46768 | 32.13417 | 20.67102 | 89.26849 | 8.23955 | 2.491961
Chalcopyrite >150 | 2022-11-12 | MCON | 1 | 0.2385703 | 0.3983787 | 0.2564429 | 0 | 100 | 0
CPS floating Cu | 2022-11-12 | MCON | 318 | 4.075702 | 14.20808 | 1.292462 | 39.65937 | 44.03893 | 16.3017
Cuprite | 2022-11-12 | MCON | 38 | 0.5269711 | 2.026621 | 0.0565562 | 2.272727 | 59.09091 | 38.63636
Delafossite | 2022-11-12 | MCON | 77 | 1.019701 | 2.110912 | 1.065324 | 37.5 | 47.91667 | 14.58333
Malachite | 2022-11-12 | MCON | 173 | 1.551855 | 5.853456 | 0.112901 | 60.57692 | 27.40385 | 12.01923
Fe_Ox | 2022-11-12 | MCON | 94 | 1.351296 | 0.0350157 | 3.140983 | 54.19847 | 34.35115 | 11.45038
Fe_oxyhydroxides | 2022-11-12 | MCON | 31 | 0.3534084 | 0.005382924 | 0.6296606 | 30.55556 | 55.55556 | 13.88889
Haematite | 2022-11-12 | MCON | 23 | 0.2497419 | 0.005797574 | 0.4767724 | 54.16667 | 33.33333 | 12.5
Magnesioferrite | 2022-11-12 | MCON | 0 | 0 | 0 | 0 | 0 | 0 | 0
Magnetite | 2022-11-12 | MCON | 36 | 0.6774642 | 0.02383521 | 1.806022 | 64.1791 | 25.37313 | 10.44776
Tramp_Steel | 2022-11-12 | MCON | 4 | 0.07068167 | 0 | 0.2285282 | 100 | 0 | 0
Fe_Ti_Ox | 2022-11-12 | MCON | 28 | 0.4158438 | 0.004098127 | 0.01847294 | 76.59574 | 21.2766 | 2.12766
Ilmenite | 2022-11-12 | MCON | 1 | 0.009424223 | 0 | 0.009723672 | 0 | 100 | 0
Rutile | 2022-11-12 | MCON | 27 | 0.4064196 | 0.004098127 | 0.008749271 | 78.26087 | 19.56522 | 2.173913
Non floating Cu | 2022-11-12 | MCON | 101 | 0.7386235 | 0.6709886 | 1.055779 | 36.71875 | 37.5 | 25.78125
Chrysocolla | 2022-11-12 | MCON | 38 | 0.1937856 | 0.3272182 | 0.0235861 | 27.65957 | 44.68085 | 27.65957
Cu_Fe_Oxide | 2022-11-12 | MCON | 36 | 0.4123098 | 0.2074146 | 0.9468086 | 48 | 34 | 18
CuFe_Silicate | 2022-11-12 | MCON | 26 | 0.126638 | 0.1338328 | 0.08538387 | 30 | 33.33333 | 36.66667
Other sulphides | 2022-11-12 | MCON | 18 | 0.2115738 | 0.007832663 | 0.08227914 | 61.90476 | 38.09524 | 0
Arsenopyrite | 2022-11-12 | MCON | 0 | 0 | 0 | 0 | 0 | 0 | 0
Galena | 2022-11-12 | MCON | 0 | 0 | 0 | 0 | 0 | 0 | 0
Millerite | 2022-11-12 | MCON | 1 | 0.01054335 | 0 | 0.0009588006 | 100 | 0 | 0
Molybdenite | 2022-11-12 | MCON | 8 | 0.08638871 | 0.00262802 | 0 | 50 | 50 | 0
Monazite_Ce | 2022-11-12 | MCON | 2 | 0.02022281 | 0 | 0 | 50 | 50 | 0
Pentlandite | 2022-11-12 | MCON | 4 | 0.06596956 | 0.005204643 | 0.06783018 | 71.42857 | 28.57143 | 0
Siegenite | 2022-11-12 | MCON | 3 | 0.02844937 | 0 | 0.01349016 | 66.66667 | 33.33333 | 0
Sphalerite | 2022-11-12 | MCON | 0 | 0 | 0 | 0 | 0 | 0 | 0
vaesite | 2022-11-12 | MCON | 0 | 0 | 0 | 0 | 0 | 0 | 0
Pyrite | 2022-11-12 | MCON | 1392 | 30.89655 | 0.4391821 | 49.71751 | 87.58357 | 11.68418 | 0.7322509
Pyrrhotite | 2022-11-12 | MCON | 265 | 4.407925 | 0.1437332 | 9.084907 | 73.51129 | 21.35524 | 5.13347
Sec. Cu Sulphides | 2022-11-12 | MCON | 581 | 10.22546 | 33.244 | 1.701399 | 70.44492 | 24.15254 | 5.402542
Bornite | 2022-11-12 | MCON | 163 | 2.011286 | 5.321399 | 0.8223583 | 55.32995 | 35.53299 | 9.137056
Chalcocite | 2022-11-12 | MCON | 383 | 7.865005 | 27.02597 | 0.8599348 | 75.45839 | 20.87447 | 3.667137
Covellite | 2022-11-12 | MCON | 35 | 0.3491675 | 0.8966308 | 0.01910595 | 55.26316 | 26.31579 | 18.42105
Silicate gangue | 2022-11-12 | MCON | 1782 | 14.04319 | 0.1410739 | 1.034096 | 79.47467 | 17.37336 | 3.15197
Amphibole | 2022-11-12 | MCON | 20 | 0.130447 | 0.0150455 | 0.1324282 | 31.81818 | 36.36364 | 31.81818
Biotite | 2022-11-12 | MCON | 12 | 0.08511252 | 0 | 0.06094269 | 60 | 40 | 0
Garnets | 2022-11-12 | MCON | 127 | 0.8390111 | 0.02633082 | 0.4222056 | 56.95364 | 30.46358 | 12.58278
Kaolinite | 2022-11-12 | MCON | 428 | 3.408035 | 0.0289604 | 0.05124506 | 82.72727 | 16.66667 | 0.6060606
Muscovite | 2022-11-12 | MCON | 259 | 1.899099 | 0.02964001 | 0.08718024 | 79.88338 | 17.49271 | 2.623907
Orthoclase | 2022-11-12 | MCON | 4 | 0.04523627 | 0 | 0.000277514 | 88.88889 | 11.11111 | 0
Plagioclase | 2022-11-12 | MCON | 66 | 0.3522303 | 0.008102521 | 0.02382419 | 36.23188 | 44.92754 | 18.84058
Quartz | 2022-11-12 | MCON | 808 | 6.940744 | 0.02550638 | 0.09676171 | 85.30735 | 13.34333 | 1.349325
Silicate gangue_generic | 2022-11-12 | MCON | 57 | 0.3377406 | 0.007488318 | 0.1566746 | 39.34426 | 37.70492 | 22.95082
Chalcopyrite cl. | 2022-11-12 | MCON | 2016 | 31.79566 | 51.03453 | 32.63196 | 89.57309 | 8.615783 | 1.811125
Native Copper | 2022-11-12 | MCON | 30 | 0.9771741 | 4.217093 | 0.05768095 | 0 | 82.53968 | 17.46032
CuMn mineral | 2022-11-12 | MCON | 1 | 0.005890139 | 0.002523061 | 0 | 100 | 0 | 0
Accessory_phases | 2022-11-13 | MFT | 31 | 0.5059659 | 1.190726 | 0.00262511 | 88.88889 | 2.469136 | 8.641975
Apatite | 2022-11-13 | MFT | 26 | 0.4651029 | 0 | 0.00262511 | 90.78947 | 0 | 9.210526
Zircon | 2022-11-13 | MFT | 4 | 0.03640878 | 0 | 0 | 75 | 25 | 0
Carbonate gangue | 2022-11-13 | MFT | 2137 | 28.51856 | 1.571746 | 13.71779 | 90.03925 | 8.372267 | 1.588488
Ankerite | 2022-11-13 | MFT | 204 | 2.232749 | 1.06492 | 6.193381 | 68.30601 | 21.03825 | 10.65574
Calcite | 2022-11-13 | MFT | 1759 | 23.77999 | 0.5068258 | 4.064949 | 94.59281 | 4.965791 | 0.4414037
Dolomite_ | 2022-11-13 | MFT | 174 | 2.505815 | 0 | 3.459457 | 62.11454 | 32.15859 | 5.726872
Chalcopyrite | 2022-11-13 | MFT | 1 | 0.04868707 | 14.70475 | 0.3024958 | 100 | 0 | 0
Chalcopyrite <20 | 2022-11-13 | MFT | 6 | 0.04868707 | 14.14347 | 0.195088 | 83.33333 | 16.66667 | 0
Chalcopyrite >150 | 2022-11-13 | MFT | 0 | 0 | 0 | 0 | 0 | 0 | 0
CPS floating Cu | 2022-11-13 | MFT | 1 | 0.01047721 | 3.285316 | 0.06658156 | 0 | 100 | 0
Cuprite | 2022-11-13 | MFT | 0 | 0 | 0 | 0 | 0 | 0 | 0
Delafossite | 2022-11-13 | MFT | 1 | 0.01047721 | 3.285316 | 0.06658156 | 0 | 100 | 0
Malachite | 2022-11-13 | MFT | 0 | 0 | 0 | 0 | 0 | 0 | 0
Fe_Ox | 2022-11-13 | MFT | 119 | 2.083609 | 7.951889 | 26.58549 | 66.82692 | 28.36538 | 4.807692
Fe_oxyhydroxides | 2022-11-13 | MFT | 37 | 0.4744762 | 1.146989 | 4.423881 | 36.73469 | 51.02041 | 12.2449
Haematite | 2022-11-13 | MFT | 15 | 0.174491 | 0.5842794 | 1.91196 | 76.47059 | 23.52941 | 0
Magnesioferrite | 2022-11-13 | MFT | 0 | 0 | 0 | 0 | 0 | 0 | 0
Magnetite | 2022-11-13 | MFT | 63 | 1.376368 | 6.220621 | 19.36311 | 78.26087 | 18.84058 | 2.898551
Tramp_Steel | 2022-11-13 | MFT | 3 | 0.05228921 | 0 | 0.8361807 | 0 | 100 | 0
Fe_Ti_Ox | 2022-11-13 | MFT | 63 | 1.325241 | 0 | 6.036592 | 89.79592 | 10.20408 | 0
Ilmenite | 2022-11-13 | MFT | 26 | 0.7064854 | 0 | 6.012367 | 88.15789 | 11.84211 | 0
Rutile | 2022-11-13 | MFT | 37 | 0.6187557 | 0 | 0.02422563 | 91.5493 | 8.450704 | 0
Non floating Cu | 2022-11-13 | MFT | 24 | 0.2466308 | 39.66741 | 2.068889 | 60 | 37.5 | 2.5
Chrysocolla | 2022-11-13 | MFT | 6 | 0.04066939 | 17.7847 | 0.01702116 | 70 | 30 | 0
Cu_Fe_Oxide | 2022-11-13 | MFT | 11 | 0.1626775 | 12.82247 | 1.844877 | 45 | 50 | 5
CuFe_Silicate | 2022-11-13 | MFT | 6 | 0.03747394 | 7.010768 | 0.1901436 | 77.77778 | 22.22222 | 0
Other sulphides | 2022-11-13 | MFT | 6 | 0.06981578 | 0 | 0.01267634 | 42.85714 | 57.14286 | 0
Arsenopyrite | 2022-11-13 | MFT | 0 | 0 | 0 | 0 | 0 | 0 | 0
Galena | 2022-11-13 | MFT | 0 | 0 | 0 | 0 | 0 | 0 | 0
Millerite | 2022-11-13 | MFT | 0 | 0 | 0 | 0 | 0 | 0 | 0
Molybdenite | 2022-11-13 | MFT | 0 | 0 | 0 | 0 | 0 | 0 | 0
Monazite_Ce | 2022-11-13 | MFT | 6 | 0.06981578 | 0 | 0.01267634 | 42.85714 | 57.14286 | 0
Pentlandite | 2022-11-13 | MFT | 0 | 0 | 0 | 0 | 0 | 0 | 0
Siegenite | 2022-11-13 | MFT | 0 | 0 | 0 | 0 | 0 | 0 | 0
Sphalerite | 2022-11-13 | MFT | 0 | 0 | 0 | 0 | 0 | 0 | 0
vaesite | 2022-11-13 | MFT | 0 | 0 | 0 | 0 | 0 | 0 | 0
Pyrite | 2022-11-13 | MFT | 10 | 0.2134562 | 0 | 1.783329 | 100 | 0 | 0
Pyrrhotite | 2022-11-13 | MFT | 8 | 0.1696301 | 0 | 1.859012 | 73.68421 | 26.31579 | 0
Sec. Cu Sulphides | 2022-11-13 | MFT | 2 | 0.02101252 | 12.75685 | 0.01490332 | 50 | 50 | 0
Bornite | 2022-11-13 | MFT | 1 | 0.01007051 | 5.328646 | 0.01002194 | 0 | 100 | 0
Chalcocite | 2022-11-13 | MFT | 1 | 0.010942 | 7.428206 | 0.004881376 | 100 | 0 | 0
Covellite | 2022-11-13 | MFT | 0 | 0 | 0 | 0 | 0 | 0 | 0
Silicate gangue | 2022-11-13 | MFT | 6532 | 66.727 | 4.727835 | 47.35173 | 78.13358 | 18.23248 | 3.633938
Amphibole | 2022-11-13 | MFT | 102 | 1.076151 | 3.470673 | 6.422057 | 54.34783 | 36.95652 | 8.695652
Biotite | 2022-11-13 | MFT | 398 | 5.692029 | 0.1593861 | 24.03638 | 72.27139 | 25.76205 | 1.966568
Garnets | 2022-11-13 | MFT | 223 | 1.918239 | 0 | 5.875245 | 52.28571 | 35.42857 | 12.28571
Kaolinite | 2022-11-13 | MFT | 2237 | 23.01179 | 0.4959668 | 0.2434347 | 81.16423 | 17.10934 | 1.726428
Muscovite | 2022-11-13 | MFT | 1030 | 10.93356 | 0 | 2.814636 | 80.21978 | 15.58442 | 4.195804
Orthoclase | 2022-11-13 | MFT | 8 | 0.05453571 | 0 | 0.002379493 | 81.81818 | 18.18182 | 0
Plagioclase | 2022-11-13 | MFT | 181 | 0.996981 | 0 | 0.1395118 | 25.75758 | 38.38384 | 35.85859
Quartz | 2022-11-13 | MFT | 2035 | 20.56428 | 0 | 0.2265807 | 84.50212 | 13.62615 | 1.871724
Silicate gangue_generic | 2022-11-13 | MFT | 280 | 1.813157 | 0.601809 | 6.571132 | 36.74699 | 41.56627 | 21.68675
Chalcopyrite cl. | 2022-11-13 | MFT | 7 | 0.09737413 | 28.84822 | 0.4975838 | 91.66667 | 8.333333 | 0
Native Copper | 2022-11-13 | MFT | 0 | 0 | 0 | 0 | 0 | 0 | 0
CuMn mineral | 2022-11-13 | MFT | 1 | 0.005809912 | 2.049479 | 0.01684723 | 100 | 0 | 0
Accessory_phases | 2022-11-13 | MCOF | 23 | 0.402155 | 0 | 0.003010376 | 96.8254 | 3.174603 | 0
Apatite | 2022-11-13 | MCOF | 21 | 0.3834556 | 0 | 0.003010376 | 100 | 0 | 0
Zircon | 2022-11-13 | MCOF | 2 | 0.01869933 | 0 | 0 | 0 | 100 | 0
Carbonate gangue | 2022-11-13 | MCOF | 2196 | 30.22572 | 0.6021189 | 13.05871 | 90.4641 | 7.6686 | 1.867295
Ankerite | 2022-11-13 | MCOF | 227 | 2.506506 | 0.4285441 | 5.951175 | 67.25 | 26.25 | 6.5
Calcite | 2022-11-13 | MCOF | 1800 | 24.89014 | 0.1735748 | 3.99649 | 94.17371 | 4.74334 | 1.082954
Dolomite_ | 2022-11-13 | MCOF | 169 | 2.829069 | 0 | 3.111041 | 74.7495 | 19.83968 | 5.410822
Chalcopyrite | 2022-11-13 | MCOF | 10 | 0.6334697 | 19.06408 | 3.110749 | 56.57895 | 43.42105 | 0
Chalcopyrite <20 | 2022-11-13 | MCOF | 74 | 0.8668532 | 25.51719 | 3.96779 | 91.34615 | 4.807692 | 3.846154
Chalcopyrite >150 | 2022-11-13 | MCOF | 0 | 0 | 0 | 0 | 0 | 0 | 0
CPS floating Cu | 2022-11-13 | MCOF | 11 | 0.1383353 | 8.193622 | 0.2144215 | 81.25 | 12.5 | 6.25
Cuprite | 2022-11-13 | MCOF | 1 | 0.01213467 | 0.9100968 | 0 | 0 | 100 | 0
Delafossite | 2022-11-13 | MCOF | 4 | 0.04304825 | 1.582951 | 0.2044663 | 50 | 25 | 25
Malachite | 2022-11-13 | MCOF | 6 | 0.08315234 | 5.700575 | 0.0099552 | 100 | 0 | 0
Fe_Ox | 2022-11-13 | MCOF | 102 | 1.653001 | 0.8840056 | 17.75417 | 64.19753 | 30.8642 | 4.938272
Fe_oxyhydroxides | 2022-11-13 | MCOF | 34 | 0.417751 | 0.3137313 | 3.496141 | 33.33333 | 57.14286 | 9.52381
Haematite | 2022-11-13 | MCOF | 13 | 0.1476054 | 0 | 1.390036 | 42.85714 | 50 | 7.142857
Magnesioferrite | 2022-11-13 | MCOF | 3 | 0.0555012 | 0 | 0.3196726 | 33.33333 | 66.66667 | 0
Magnetite | 2022-11-13 | MCOF | 51 | 1.01424 | 0.5702742 | 12.28039 | 82.82828 | 14.14141 | 3.030303
Tramp_Steel | 2022-11-13 | MCOF | 1 | 0.01790361 | 0 | 0.267933 | 0 | 100 | 0
Fe_Ti_Ox | 2022-11-13 | MCOF | 58 | 1.314125 | 0.1277841 | 4.086547 | 81.11888 | 18.88112 | 0
Ilmenite | 2022-11-13 | MCOF | 25 | 0.5442699 | 0.1277841 | 4.067396 | 91.22807 | 8.77193 | 0
Rutile | 2022-11-13 | MCOF | 33 | 0.7698554 | 0 | 0.0191504 | 74.4186 | 25.5814 | 0
Non floating Cu | 2022-11-13 | MCOF | 54 | 0.4522652 | 10.02992 | 1.948229 | 45.55556 | 40 | 14.44444
Chrysocolla | 2022-11-13 | MCOF | 17 | 0.1545679 | 5.608944 | 0.05481474 | 64.86486 | 21.62162 | 13.51351
Cu_Fe_Oxide | 2022-11-13 | MCOF | 13 | 0.1420353 | 1.302319 | 1.382423 | 41.17647 | 35.29412 | 23.52941
CuFe_Silicate | 2022-11-13 | MCOF | 23 | 0.1496941 | 3.090587 | 0.5051027 | 25.71429 | 62.85714 | 11.42857
Other sulphides | 2022-11-13 | MCOF | 9 | 0.1646138 | 0 | 0.05224129 | 87.5 | 0 | 12.5
Arsenopyrite | 2022-11-13 | MCOF | 0 | 0 | 0 | 0 | 0 | 0 | 0
Galena | 2022-11-13 | MCOF | 0 | 0 | 0 | 0 | 0 | 0 | 0
Millerite | 2022-11-13 | MCOF | 0 | 0 | 0 | 0 | 0 | 0 | 0
Molybdenite | 2022-11-13 | MCOF | 1 | 0.0109411 | 0 | 0.006058263 | 100 | 0 | 0
Monazite_Ce | 2022-11-13 | MCOF | 8 | 0.1536727 | 0 | 0.04618303 | 86.66667 | 0 | 13.33333
Pentlandite | 2022-11-13 | MCOF | 0 | 0 | 0 | 0 | 0 | 0 | 0
Siegenite | 2022-11-13 | MCOF | 0 | 0 | 0 | 0 | 0 | 0 | 0
Sphalerite | 2022-11-13 | MCOF | 0 | 0 | 0 | 0 | 0 | 0 | 0
vaesite | 2022-11-13 | MCOF | 0 | 0 | 0 | 0 | 0 | 0 | 0
Pyrite | 2022-11-13 | MCOF | 73 | 1.863707 | 0.0510389 | 13.81422 | 97.86096 | 1.604278 | 0.5347594
Pyrrhotite | 2022-11-13 | MCOF | 24 | 0.4218489 | 0.01969455 | 4.012931 | 78.26087 | 21.73913 | 0
Sec. Cu Sulphides | 2022-11-13 | MCOF | 26 | 0.5468162 | 34.50604 | 0.1702453 | 48 | 44 | 8
Bornite | 2022-11-13 | MCOF | 4 | 0.04137724 | 1.827235 | 0.07754546 | 50 | 0 | 50
Chalcocite | 2022-11-13 | MCOF | 16 | 0.4495796 | 29.82406 | 0.08879877 | 42.5 | 52.5 | 5
Covellite | 2022-11-13 | MCOF | 6 | 0.05585928 | 2.85475 | 0.003901104 | 83.33333 | 16.66667 | 0
Silicate gangue | 2022-11-13 | MCOF | 4695 | 61.29402 | 1.004495 | 37.79681 | 77.56697 | 18.56829 | 3.864734
Amphibole | 2022-11-13 | MCOF | 98 | 0.7209189 | 0.3408518 | 2.976547 | 39.16667 | 45 | 15.83333
Biotite | 2022-11-13 | MCOF | 385 | 5.823787 | 0.224567 | 21.20208 | 76.70286 | 21.22409 | 2.07305
Garnets | 2022-11-13 | MCOF | 253 | 2.156172 | 0.1232466 | 5.049485 | 57.18016 | 29.76501 | 13.05483
Kaolinite | 2022-11-13 | MCOF | 1601 | 21.0686 | 0.0825822 | 0.3782577 | 79.71194 | 18.30147 | 1.986591
Muscovite | 2022-11-13 | MCOF | 925 | 10.44545 | 0.09454038 | 2.497261 | 85.17723 | 11.22449 | 3.598281
Orthoclase | 2022-11-13 | MCOF | 10 | 0.1425923 | 0 | 0 | 89.28571 | 3.571429 | 7.142857
Plagioclase | 2022-11-13 | MCOF | 170 | 0.9361601 | 0.03759481 | 0.1585905 | 29.83425 | 27.62431 | 42.54144
Quartz | 2022-11-13 | MCOF | 961 | 17.99204 | 0.005660582 | 0.1905389 | 80.86727 | 17.46264 | 1.670085
Silicate gangue_generic | 2022-11-13 | MCOF | 258 | 1.694159 | 0.09545138 | 4.909586 | 38.4106 | 40.39735 | 21.19205
Chalcopyrite cl. | 2022-11-13 | MCOF | 84 | 1.500323 | 44.58128 | 7.07854 | 76.66667 | 21.11111 | 2.222222
Native Copper | 2022-11-13 | MCOF | 0 | 0 | 0 | 0 | 0 | 0 | 0
CuMn mineral | 2022-11-13 | MCOF | 1 | 0.005967871 | 0.02806945 | 0.005888638 | 100 | 0 | 0
Accessory_phases | 2022-11-13 | MCON | 8 | 0.07187741 | 0 | 0.0002794615 | 90.90909 | 9.090909 | 0
Apatite | 2022-11-13 | MCON | 8 | 0.07187741 | 0 | 0.0002794615 | 90.90909 | 9.090909 | 0
Zircon | 2022-11-13 | MCON | 0 | 0 | 0 | 0 | 0 | 0 | 0
Carbonate gangue | 2022-11-13 | MCON | 84 | 0.7331041 | 0.02439607 | 0.07138995 | 86.04651 | 11.62791 | 2.325581
Ankerite | 2022-11-13 | MCON | 8 | 0.05862268 | 0.003519687 | 0.03268508 | 55.55556 | 33.33333 | 11.11111
Calcite | 2022-11-13 | MCON | 71 | 0.6332284 | 0.02087638 | 0.03181171 | 89.38053 | 9.734513 | 0.8849558
Dolomite_ | 2022-11-13 | MCON | 5 | 0.041253 | 0 | 0.00689316 | 71.42857 | 14.28571 | 14.28571
Chalcopyrite | 2022-11-13 | MCON | 188 | 9.989781 | 16.08041 | 9.291776 | 92.88812 | 6.764961 | 0.3469211
Chalcopyrite <20 | 2022-11-13 | MCON | 2329 | 27.682 | 42.75921 | 24.58019 | 93.55243 | 5.289515 | 1.158059
Chalcopyrite >150 | 2022-11-13 | MCON | 0 | 0 | 0 | 0 | 0 | 0 | 0
CPS floating Cu | 2022-11-13 | MCON | 261 | 3.47311 | 11.60784 | 0.9399948 | 40 | 47.27273 | 12.72727
Cuprite | 2022-11-13 | MCON | 21 | 0.3027288 | 1.163583 | 0.03409317 | 4.166667 | 54.16667 | 41.66667
Delafossite | 2022-11-13 | MCON | 81 | 1.006821 | 2.069667 | 0.7791782 | 35.55556 | 54.44444 | 10
Malachite | 2022-11-13 | MCON | 134 | 1.265092 | 4.598239 | 0.08377651 | 59.62733 | 31.0559 | 9.31677
Fe_Ox | 2022-11-13 | MCON | 63 | 0.8404446 | 0.0154944 | 1.667023 | 70.51282 | 20.51282 | 8.974359
Fe_oxyhydroxides | 2022-11-13 | MCON | 19 | 0.206782 | 0.001549343 | 0.2819869 | 80 | 20 | 0
Haematite | 2022-11-13 | MCON | 13 | 0.1534322 | 0 | 0.2530928 | 50 | 50 | 0
Magnesioferrite | 2022-11-13 | MCON | 0 | 0 | 0 | 0 | 0 | 0 | 0
Magnetite | 2022-11-13 | MCON | 28 | 0.4366201 | 0.01295922 | 1.019311 | 70.73171 | 12.19512 | 17.07317
Tramp_Steel | 2022-11-13 | MCON | 2 | 0.03722075 | 0 | 0.1035776 | 100 | 0 | 0
Fe_Ti_Ox | 2022-11-13 | MCON | 12 | 0.132754 | 0.01441771 | 0.05967194 | 71.42857 | 21.42857 | 7.142857
Ilmenite | 2022-11-13 | MCON | 3 | 0.03970213 | 0.004208405 | 0.0532514 | 50 | 50 | 0
Rutile | 2022-11-13 | MCON | 9 | 0.09305188 | 0.0102093 | 0.00642054 | 80 | 10 | 10
Non floating Cu | 2022-11-13 | MCON | 49 | 0.3748957 | 0.292996 | 0.5631227 | 51.78571 | 26.78571 | 21.42857
Chrysocolla | 2022-11-13 | MCON | 9 | 0.05210905 | 0.0957476 | 0.007526961 | 58.33333 | 25 | 16.66667
Cu_Fe_Oxide | 2022-11-13 | MCON | 26 | 0.2605453 | 0.1282214 | 0.5224701 | 46.66667 | 33.33333 | 20
CuFe_Silicate | 2022-11-13 | MCON | 14 | 0.06224137 | 0.06902694 | 0.03312566 | 57.14286 | 14.28571 | 28.57143
Other sulphides | 2022-11-13 | MCON | 13 | 0.1799417 | 0.02468262 | 0.03925143 | 43.75 | 37.5 | 18.75
Arsenopyrite | 2022-11-13 | MCON | 0 | 0 | 0 | 0 | 0 | 0 | 0
Galena | 2022-11-13 | MCON | 2 | 0.03060373 | 0.003869254 | 0.001352499 | 100 | 0 | 0
Millerite | 2022-11-13 | MCON | 1 | 0.02220838 | 0.006798605 | 0.001518787 | 0 | 0 | 100
Molybdenite | 2022-11-13 | MCON | 5 | 0.05686504 | 0.002585929 | 0.00113608 | 0 | 80 | 20
Monazite_Ce | 2022-11-13 | MCON | 1 | 0.01064927 | 0 | 0 | 100 | 0 | 0
Pentlandite | 2022-11-13 | MCON | 3 | 0.04962767 | 0 | 0.03524407 | 60 | 40 | 0
Siegenite | 2022-11-13 | MCON | 0 | 0 | 0 | 0 | 0 | 0 | 0
Sphalerite | 2022-11-13 | MCON | 0 | 0 | 0 | 0 | 0 | 0 | 0
vaesite | 2022-11-13 | MCON | 0 | 0 | 0 | 0 | 0 | 0 | 0
Pyrite | 2022-11-13 | MCON | 1675 | 39.22211 | 0.3347874 | 55.48643 | 90.27998 | 9.640782 | 0.0792393
Pyrrhotite | 2022-11-13 | MCON | 198 | 3.117176 | 0.09111559 | 5.640354 | 79.20489 | 17.43119 | 3.363914
Sec. Cu Sulphides | 2022-11-13 | MCON | 621 | 9.287136 | 28.71691 | 1.374029 | 74.93888 | 21.51589 | 3.545232
Bornite | 2022-11-13 | MCON | 172 | 2.096769 | 5.361072 | 0.7138718 | 64.10256 | 28.71795 | 7.179487
Chalcocite | 2022-11-13 | MCON | 405 | 6.764561 | 22.3057 | 0.6481319 | 79.96546 | 17.962 | 2.072539
Covellite | 2022-11-13 | MCON | 44 | 0.4258054 | 1.050134 | 0.01202528 | 56.81818 | 36.36364 | 6.818182
Silicate gangue | 2022-11-13 | MCON | 611 | 4.895666 | 0.03773603 | 0.2864917 | 84.46712 | 13.26531 | 2.267574
Amphibole | 2022-11-13 | MCON | 7 | 0.0437137 | 0.005968364 | 0.02999334 | 42.85714 | 28.57143 | 28.57143
Biotite | 2022-11-13 | MCON | 2 | 0.011952 | 0 | 0.008889641 | 100 | 0 | 0
Garnets | 2022-11-13 | MCON | 34 | 0.245781 | 0.005489544 | 0.08743794 | 54.7619 | 33.33333 | 11.90476
Kaolinite | 2022-11-13 | MCON | 161 | 1.348715 | 0.006410924 | 0.02290256 | 82.66129 | 17.33871 | 0
Muscovite | 2022-11-13 | MCON | 85 | 0.6880876 | 0.00606927 | 0.03072123 | 90.67797 | 5.084746 | 4.237288
Orthoclase | 2022-11-13 | MCON | 0 | 0 | 0 | 0 | 0 | 0 | 0
Plagioclase | 2022-11-13 | MCON | 15 | 0.08064496 | 0.001660672 | 0.007004813 | 60 | 20 | 20
Quartz | 2022-11-13 | MCON | 282 | 2.296003 | 0.01146249 | 0.03234314 | 91.16945 | 8.114558 | 0.7159905
Silicate gangue_generic | 2022-11-13 | MCON | 24 | 0.163275 | 0.000674771 | 0.06168098 | 39.28571 | 53.57143 | 7.142857
Chalcopyrite cl. | 2022-11-13 | MCON | 2517 | 37.67178 | 58.83962 | 33.87197 | 93.37626 | 5.680773 | 0.9429623
Native Copper | 2022-11-13 | MCON | 25 | 0.8984676 | 3.776356 | 0.04294696 | 5.454545 | 80 | 14.54545
CuMn mineral | 2022-11-13 | MCON | 0 | 0 | 0 | 0 | 0 | 0 | 0
Accessory_phases | 2022-11-17 | MClnrT | 29 | 0.3550763 | 0 | 0.006017008 | 82.22222 | 15.55556 | 2.222222
Apatite | 2022-11-17 | MClnrT | 22 | 0.2628757 | 0 | 0.005425688 | 97.22222 | 0 | 2.777778
Zircon | 2022-11-17 | MClnrT | 6 | 0.08688579 | 0 | 0 | 25 | 75 | 0
Carbonate gangue | 2022-11-17 | MClnrT | 2553 | 27.06384 | 1.79978 | 5.925896 | 90.81944 | 7.677859 | 1.5027
Ankerite | 2022-11-17 | MClnrT | 277 | 2.423906 | 1.408253 | 3.000573 | 63.96396 | 27.32733 | 8.708709
Calcite | 2022-11-17 | MClnrT | 2194 | 23.53352 | 0.3439586 | 2.329206 | 93.95955 | 5.29537 | 0.7450772
Dolomite_ | 2022-11-17 | MClnrT | 82 | 1.106407 | 0.04756814 | 0.5961171 | 73.80952 | 22.02381 | 4.166667
Chalcopyrite | 2022-11-17 | MClnrT | 2 | 0.1355511 | 7.070796 | 0.2922539 | 57.14286 | 42.85714 | 0
Chalcopyrite <20 | 2022-11-17 | MClnrT | 38 | 0.5228399 | 24.6411 | 1.174504 | 81.48148 | 12.96296 | 5.555556
Chalcopyrite >150 | 2022-11-17 | MClnrT | 0 | 0 | 0 | 0 | 0 | 0 | 0
CPS floating Cu | 2022-11-17 | MClnrT | 15 | 0.2056374 | 16.56173 | 0.3963331 | 68.42105 | 15.78947 | 15.78947
Cuprite | 2022-11-17 | MClnrT | 1 | 0.01409583 | 1.536039 | 0 | 0 | 0 | 100
Delafossite | 2022-11-17 | MClnrT | 6 | 0.1125125 | 6.006765 | 0.3873334 | 55.55556 | 22.22222 | 22.22222
Malachite | 2022-11-17 | MClnrT | 8 | 0.0790291 | 9.018928 | 0.008999661 | 88.88889 | 11.11111 | 0
Fe_Ox | 2022-11-17 | MClnrT | 375 | 6.150613 | 8.085968 | 33.79779 | 73.046875 | 22.0703125 | 4.8828125
Fe_oxyhydroxides | 2022-11-17 | MClnrT | 94 | 1.28249 | 2.059085 | 5.605028 | 62.16216 | 31.53153 | 6.306306
Haematite | 2022-11-17 | MClnrT | 59 | 0.7715736 | 0.8366453 | 3.553239 | 50.79365 | 33.33333 | 15.87302
Magnesioferrite | 2022-11-17 | MClnrT | 1 | 0.01074518 | 0 | 0.03869298 | 0 | 100 | 0
Magnetite | 2022-11-17 | MClnrT | 211 | 3.89149 | 5.190238 | 23.27756 | 80.73394 | 16.81957 | 2.446483
Tramp_Steel | 2022-11-17 | MClnrT | 9 | 0.1871742 | 0 | 1.30694 | 100 | 0 | 0
Fe_Ti_Ox | 2022-11-17 | MClnrT | 73 | 1.406579 | 0 | 1.390675 | 72.93233 | 26.31579 | 0.7518797
Ilmenite | 2022-11-17 | MClnrT | 17 | 0.3771213 | 0 | 1.359635 | 79.41176 | 20.58824 | 0
Rutile | 2022-11-17 | MClnrT | 56 | 1.029458 | 0 | 0.03104053 | 70.70707 | 28.28283 | 1.010101
Non floating Cu | 2022-11-17 | MClnrT | 117 | 1.119694 | 25.62373 | 3.665598 | 45.73171 | 44.5122 | 9.756098
Chrysocolla | 2022-11-17 | MClnrT | 36 | 0.3057178 | 13.25487 | 0.1082746 | 49.20635 | 39.68254 | 11.11111
Cu_Fe_Oxide | 2022-11-17 | MClnrT | 53 | 0.6114356 | 6.538417 | 3.255746 | 44.44444 | 46.03175 | 9.52381
CuFe_Silicate | 2022-11-17 | MClnrT | 22 | 0.1540143 | 4.313465 | 0.2331214 | 41.93548 | 48.3871 | 9.677419
Other sulphides | 2022-11-17 | MClnrT | 7 | 0.09899434 | 0 | 0.02424264 | 87.5 | 0 | 12.5
Arsenopyrite | 2022-11-17 | MClnrT | 0 | 0 | 0 | 0 | 0 | 0 | 0
Galena | 2022-11-17 | MClnrT | 1 | 0.01709986 | 0 | 0 | 100 | 0 | 0
Millerite | 2022-11-17 | MClnrT | 0 | 0 | 0 | 0 | 0 | 0 | 0
Molybdenite | 2022-11-17 | MClnrT | 1 | 0.01270936 | 0 | 0 | 100 | 0 | 0
Monazite_Ce | 2022-11-17 | MClnrT | 3 | 0.03570174 | 0 | 0.002299601 | 66.66667 | 0 | 33.33333
Pentlandite | 2022-11-17 | MClnrT | 0 | 0 | 0 | 0 | 0 | 0 | 0
Siegenite | 2022-11-17 | MClnrT | 2 | 0.03348338 | 0 | 0.02194303 | 100 | 0 | 0
Sphalerite | 2022-11-17 | MClnrT | 0 | 0 | 0 | 0 | 0 | 0 | 0
vaesite | 2022-11-17 | MClnrT | 0 | 0 | 0 | 0 | 0 | 0 | 0
Pyrite | 2022-11-17 | MClnrT | 156 | 3.334196 | 0.05631536 | 12.18298 | 68.75 | 28.81944 | 2.430556
Pyrrhotite | 2022-11-17 | MClnrT | 201 | 5.400946 | 0.1536737 | 25.70974 | 83.23471 | 16.76529 | 0
Sec. Cu Sulphides | 2022-11-17 | MClnrT | 9 | 0.1186361 | 10.55793 | 0.03886887 | 50 | 20 | 30
Bornite | 2022-11-17 | MClnrT | 4 | 0.0600806 | 5.139663 | 0.03453412 | 80 | 0 | 20
Chalcocite | 2022-11-17 | MClnrT | 2 | 0.02611195 | 2.811963 | 0 | 50 | 50 | 0
Covellite | 2022-11-17 | MClnrT | 3 | 0.03244352 | 2.606307 | 0.004334755 | 0 | 33.33333 | 66.66667
Silicate gangue | 2022-11-17 | MClnrT | 5373 | 54.074 | 5.448966 | 15.39212 | 77.91604 | 18.61844 | 3.465519
Amphibole | 2022-11-17 | MClnrT | 130 | 1.03981 | 1.984407 | 2.286625 | 53.02013 | 32.88591 | 14.09396
Biotite | 2022-11-17 | MClnrT | 172 | 2.410827 | 0.6803964 | 4.27635 | 56.5097 | 41.27424 | 2.216066
Garnets | 2022-11-17 | MClnrT | 262 | 2.210365 | 0.4295019 | 2.449511 | 65.38462 | 26.0355 | 8.579882
Kaolinite | 2022-11-17 | MClnrT | 1228 | 13.48571 | 0.4902952 | 0.2265642 | 82.73997 | 15.54754 | 1.712483
Muscovite | 2022-11-17 | MClnrT | 1347 | 14.4339 | 0.6382105 | 1.582507 | 83.56659 | 13.67946 | 2.75395
Orthoclase | 2022-11-17 | MClnrT | 22 | 0.2484564 | 0 | 0.007770863 | 61.90476 | 35.71429 | 2.380952
Plagioclase | 2022-11-17 | MClnrT | 132 | 0.8170962 | 0.1326478 | 0.1083057 | 41.91176 | 36.76471 | 21.32353
Quartz | 2022-11-17 | MClnrT | 1646 | 16.01321 | 0.1406724 | 0.3190314 | 83.40344 | 15.21989 | 1.376673
Silicate gangue_generic | 2022-11-17 | MClnrT | 391 | 2.951945 | 0.9211996 | 3.799895 | 44.15011 | 39.95585 | 15.89404
Chalcopyrite cl. | 2022-11-17 | MClnrT | 40 | 0.6583909 | 31.7119 | 1.466758 | 76.47059 | 19.11765 | 4.411765
Native Copper | 2022-11-17 | MClnrT | 0 | 0 | 0 | 0 | 0 | 0 | 0
CuMn mineral | 2022-11-17 | MClnrT | 6 | 0.04852664 | 1.516983 | 0.06845582 | 42.85714 | 57.14286 | 0
Accessory_phases | 2022-11-17 | MRSCAV | 8 | 0.3044812 | 0 | 0.01463569 | 65 | 10 | 25
Apatite | 2022-11-17 | MRSCAV | 8 | 0.3044812 | 0 | 0.01463569 | 65 | 10 | 25
Zircon | 2022-11-17 | MRSCAV | 0 | 0 | 0 | 0 | 0 | 0 | 0
Carbonate gangue | 2022-11-17 | MRSCAV | 315 | 18.60187 | 0 | 3.753436 | 91.10953 | 7.254623 | 1.635846
Ankerite | 2022-11-17 | MRSCAV | 36 | 1.411357 | 0 | 1.664938 | 49.46237 | 38.70968 | 11.82796
Calcite | 2022-11-17 | MRSCAV | 262 | 16.21565 | 0 | 1.420276 | 95.57166 | 3.784219 | 0.6441224
Dolomite_ | 2022-11-17 | MRSCAV | 17 | 0.9748697 | 0 | 0.6682218 | 67.60563 | 26.76056 | 5.633803
Chalcopyrite | 2022-11-17 | MRSCAV | 1 | 0.08074532 | 3.476151 | 0.2094609 | 100 | 0 | 0
Chalcopyrite <20 | 2022-11-17 | MRSCAV | 15 | 0.5854036 | 22.11056 | 1.342999 | 93.10345 | 3.448276 | 3.448276
Chalcopyrite >150 | 2022-11-17 | MRSCAV | 0 | 0 | 0 | 0 | 0 | 0 | 0
CPS floating Cu | 2022-11-17 | MRSCAV | 1 | 0.03661482 | 3.666761 | 0.01306227 | 100 | 0 | 0
Cuprite | 2022-11-17 | MRSCAV | 0 | 0 | 0 | 0 | 0 | 0 | 0
Delafossite | 2022-11-17 | MRSCAV | 0 | 0 | 0 | 0 | 0 | 0 | 0
Malachite | 2022-11-17 | MRSCAV | 1 | 0.03661482 | 3.666761 | 0.01306227 | 100 | 0 | 0
Fe_Ox | 2022-11-17 | MRSCAV | 125 | 7.062566 | 9.667365 | 43.17226 | 48.94366 | 41.90141 | 9.15493
Fe_oxyhydroxides | 2022-11-17 | MRSCAV | 35 | 1.228524 | 0.9123497 | 6.053454 | 23.52941 | 50.98039 | 25.4902
Haematite | 2022-11-17 | MRSCAV | 16 | 0.5617485 | 0.9640068 | 2.959529 | 4.545455 | 59.09091 | 36.36364
Magnesioferrite | 2022-11-17 | MRSCAV | 0 | 0 | 0 | 0 | 0 | 0 | 0
Magnetite | 2022-11-17 | MRSCAV | 72 | 5.185575 | 7.569718 | 33.52976 | 59.80861 | 38.27751 | 1.913876
Tramp_Steel | 2022-11-17 | MRSCAV | 2 | 0.08671932 | 0.2212908 | 0.6295151 | 50 | 0 | 50
Fe_Ti_Ox | 2022-11-17 | MRSCAV | 38 | 2.936894 | 0 | 5.883737 | 75.57252 | 22.1374 | 2.290076
Ilmenite | 2022-11-17 | MRSCAV | 15 | 1.52626 | 0 | 5.791107 | 89.39394 | 9.090909 | 1.515152
Rutile | 2022-11-17 | MRSCAV | 22 | 1.387509 | 0 | 0.09262999 | 60.9375 | 35.9375 | 3.125
Non floating Cu | 2022-11-17 | MRSCAV | 52 | 2.599171 | 50.77308 | 7.558206 | 69.34673 | 23.61809 | 7.035176
Chrysocolla | 2022-11-17 | MRSCAV | 13 | 1.25454 | 35.40114 | 0.4933945 | 85.48387 | 10.48387 | 4.032258
Cu_Fe_Oxide | 2022-11-17 | MRSCAV | 29 | 1.112898 | 7.880888 | 6.681192 | 34.54545 | 60 | 5.454545
CuFe_Silicate | 2022-11-17 | MRSCAV | 7 | 0.145014 | 5.542879 | 0.2494985 | 57.14286 | 7.142857 | 35.71429
Other sulphides | 2022-11-17 | MRSCAV | 1 | 0.04962272 | 0 | 0 | 0 | 0 | 100
Arsenopyrite | 2022-11-17 | MRSCAV | 0 | 0 | 0 | 0 | 0 | 0 | 0
Galena | 2022-11-17 | MRSCAV | 0 | 0 | 0 | 0 | 0 | 0 | 0
Millerite | 2022-11-17 | MRSCAV | 0 | 0 | 0 | 0 | 0 | 0 | 0
Molybdenite | 2022-11-17 | MRSCAV | 0 | 0 | 0 | 0 | 0 | 0 | 0
Monazite_Ce | 2022-11-17 | MRSCAV | 1 | 0.04962272 | 0 | 0 | 0 | 0 | 100
Pentlandite | 2022-11-17 | MRSCAV | 0 | 0 | 0 | 0 | 0 | 0 | 0
Siegenite | 2022-11-17 | MRSCAV | 0 | 0 | 0 | 0 | 0 | 0 | 0
Sphalerite | 2022-11-17 | MRSCAV | 0 | 0 | 0 | 0 | 0 | 0 | 0
vaesite | 2022-11-17 | MRSCAV | 0 | 0 | 0 | 0 | 0 | 0 | 0
Pyrite | 2022-11-17 | MRSCAV | 11 | 0.9654751 | 0 | 3.880767 | 45 | 55 | 0
Pyrrhotite | 2022-11-17 | MRSCAV | 4 | 0.1554685 | 0 | 0.8225988 | 100 | 0 | 0
Sec. Cu Sulphides | 2022-11-17 | MRSCAV | 3 | 0.09987175 | 7.411826 | 0.04262339 | 50 | 50 | 0
Bornite | 2022-11-17 | MRSCAV | 1 | 0.0501045 | 3.660508 | 0.03773811 | 100 | 0 | 0
Chalcocite | 2022-11-17 | MRSCAV | 1 | 0.02722023 | 2.105432 | 0 | 0 | 100 | 0
Covellite | 2022-11-17 | MRSCAV | 1 | 0.02254702 | 1.645886 | 0.004885278 | 0 | 100 | 0
Silicate gangue | 2022-11-17 | MRSCAV | 1475 | 66.49387 | 2.894254 | 33.30062 | 69.3922 | 24.25262 | 6.355177
Amphibole | 2022-11-17 | MRSCAV | 62 | 1.920544 | 1.029726 | 4.878969 | 44.69697 | 34.84848 | 20.45455
Biotite | 2022-11-17 | MRSCAV | 140 | 6.140162 | 0.3871452 | 12.13764 | 56.23583 | 37.64172 | 6.122449
Garnets | 2022-11-17 | MRSCAV | 64 | 2.82228 | 0.5737763 | 3.962942 | 54.10628 | 39.13043 | 6.763285
Kaolinite | 2022-11-17 | MRSCAV | 287 | 13.27885 | 0.07752178 | 0.1521613 | 79.67557 | 16.31679 | 4.007634
Muscovite | 2022-11-17 | MRSCAV | 301 | 13.62679 | 0.352783 | 1.941403 | 77.667 | 16.84945 | 5.483549
Orthoclase | 2022-11-17 | MRSCAV | 5 | 0.3083354 | 0 | 0 | 64 | 36 | 0
Plagioclase | 2022-11-17 | MRSCAV | 66 | 1.114825 | 0.04546024 | 0.09560263 | 6.741573 | 34.83146 | 58.42697
Quartz | 2022-11-17 | MRSCAV | 354 | 20.73363 | 0.2029081 | 0.3155183 | 77.3399 | 21.49015 | 1.169951
Silicate gangue_generic | 2022-11-17 | MRSCAV | 172 | 4.82304 | 0.2249334 | 8.40469 | 32.39437 | 45.91549 | 21.69014
Chalcopyrite cl. | 2022-11-17 | MRSCAV | 16 | 0.6661489 | 25.58671 | 1.55246 | 93.93939 | 3.030303 | 3.030303
Native Copper | 2022-11-17 | MRSCAV | 0 | 0 | 0 | 0 | 0 | 0 | 0
CuMn mineral | 2022-11-17 | MRSCAV | 3 | 0.08671932 | 1.948173 | 0.1341212 | 83.33333 | 0 | 16.66667
Accessory_phases | 2022-11-17 | MFT | 19 | 0.4109072 | 0 | 0.002686119 | 100 | 0 | 0
Apatite | 2022-11-17 | MFT | 19 | 0.4109072 | 0 | 0.002686119 | 100 | 0 | 0
Zircon | 2022-11-17 | MFT | 0 | 0 | 0 | 0 | 0 | 0 | 0
Carbonate gangue | 2022-11-17 | MFT | 2261 | 31.67364 | 0.9047409 | 12.5618 | 91.59104 | 6.816077 | 1.592888
Ankerite | 2022-11-17 | MFT | 211 | 2.491215 | 0.8346572 | 5.653534 | 63.61186 | 25.87601 | 10.51213
Calcite | 2022-11-17 | MFT | 1901 | 26.41206 | 0.07008368 | 3.90515 | 95.53806 | 3.871391 | 0.5905512
Dolomite_ | 2022-11-17 | MFT | 149 | 2.770362 | 0 | 3.003115 | 74.7807 | 20.83333 | 4.385965
Chalcopyrite | 2022-11-17 | MFT | 1 | 0.04465919 | 5.436509 | 0.2071647 | 100 | 0 | 0
Chalcopyrite <20 | 2022-11-17 | MFT | 12 | 0.1339776 | 14.36432 | 0.5867636 | 86.66667 | 13.33333 | 0
Chalcopyrite >150 | 2022-11-17 | MFT | 0 | 0 | 0 | 0 | 0 | 0 | 0
CPS floating Cu | 2022-11-17 | MFT | 1 | 0.008100473 | 0.9554254 | 0 | 0 | 0 | 100
Cuprite | 2022-11-17 | MFT | 0 | 0 | 0 | 0 | 0 | 0 | 0
Delafossite | 2022-11-17 | MFT | 0 | 0 | 0 | 0 | 0 | 0 | 0
Malachite | 2022-11-17 | MFT | 1 | 0.008100473 | 0.9554254 | 0 | 0 | 0 | 100
Fe_Ox | 2022-11-17 | MFT | 239 | 3.91304 | 11.33696 | 43.19701 | 75.70621 | 19.77401 | 4.519774
Fe_oxyhydroxides | 2022-11-17 | MFT | 65 | 0.7674132 | 0.7471975 | 6.554041 | 56.94444 | 27.77778 | 15.27778
Haematite | 2022-11-17 | MFT | 38 | 0.4632192 | 1.32881 | 4.368786 | 63.41463 | 29.26829 | 7.317073
Magnesioferrite | 2022-11-17 | MFT | 0 | 0 | 0 | 0 | 0 | 0 | 0
Magnetite | 2022-11-17 | MFT | 130 | 2.579894 | 9.260955 | 31.01756 | 83.82979 | 15.31915 | 0.8510638
Tramp_Steel | 2022-11-17 | MFT | 5 | 0.09592666 | 0 | 1.215635 | 60 | 40 | 0
Fe_Ti_Ox | 2022-11-17 | MFT | 65 | 1.204839 | 0 | 2.950766 | 82.11382 | 13.00813 | 4.878049
Ilmenite | 2022-11-17 | MFT | 19 | 0.3990549 | 0 | 2.912905 | 76.92308 | 23.07692 | 0
Rutile | 2022-11-17 | MFT | 46 | 0.8057839 | 0 | 0.03786111 | 84.52381 | 8.333333 | 7.142857
Non floating Cu | 2022-11-17 | MFT | 58 | 0.5904819 | 36.31297 | 3.443627 | 66.01942 | 29.12621 | 4.854369
Chrysocolla | 2022-11-17 | MFT | 21 | 0.1656334 | 18.24013 | 0.1128522 | 78.37838 | 18.91892 | 2.702703
Cu_Fe_Oxide | 2022-11-17 | MFT | 20 | 0.2506883 | 5.423425 | 2.673785 | 57.14286 | 32.14286 | 10.71429
CuFe_Silicate | 2022-11-17 | MFT | 17 | 0.1741602 | 12.64941 | 0.6569891 | 60.52632 | 36.84211 | 2.631579
Other sulphides | 2022-11-17 | MFT | 4 | 0.3451228 | 0 | 0 | 96.77419 | 3.225806 | 0
Arsenopyrite | 2022-11-17 | MFT | 0 | 0 | 0 | 0 | 0 | 0 | 0
Galena | 2022-11-17 | MFT | 1 | 0.01577461 | 0 | 0 | 0 | 100 | 0
Millerite | 2022-11-17 | MFT | 0 | 0 | 0 | 0 | 0 | 0 | 0
Molybdenite | 2022-11-17 | MFT | 0 | 0 | 0 | 0 | 0 | 0 | 0
Monazite_Ce | 2022-11-17 | MFT | 3 | 0.3293482 | 0 | 0 | 100 | 0 | 0
Pentlandite | 2022-11-17 | MFT | 0 | 0 | 0 | 0 | 0 | 0 | 0
Siegenite | 2022-11-17 | MFT | 0 | 0 | 0 | 0 | 0 | 0 | 0
Sphalerite | 2022-11-17 | MFT | 0 | 0 | 0 | 0 | 0 | 0 | 0
vaesite | 2022-11-17 | MFT | 0 | 0 | 0 | 0 | 0 | 0 | 0
Pyrite | 2022-11-17 | MFT | 19 | 0.256316 | 0.1332966 | 1.793138 | 87.5 | 12.5 | 0
Pyrrhotite | 2022-11-17 | MFT | 12 | 0.3930861 | 0 | 3.750279 | 100 | 0 | 0
Sec. Cu Sulphides | 2022-11-17 | MFT | 5 | 0.09428524 | 23.83717 | 0.03423058 | 100 | 0 | 0
Bornite | 2022-11-17 | MFT | 0 | 0 | 0 | 0 | 0 | 0 | 0
Chalcocite | 2022-11-17 | MFT | 4 | 0.08430887 | 21.59027 | 0.0309891 | 100 | 0 | 0
Covellite | 2022-11-17 | MFT | 1 | 0.009976372 | 2.246896 | 0.003241478 | 100 | 0 | 0
Silicate gangue | 2022-11-17 | MFT | 4414 | 60.93155 | 6.718614 | 31.47253 | 77.09555 | 18.73226 | 4.172185
Amphibole | 2022-11-17 | MFT | 99 | 0.9399107 | 3.603559 | 4.27036 | 50 | 35.61644 | 14.38356
Biotite | 2022-11-17 | MFT | 219 | 3.474591 | 1.185749 | 12.47647 | 68.26241 | 26.24113 | 5.496454
Garnets | 2022-11-17 | MFT | 220 | 1.797751 | 0.5243426 | 4.74676 | 56.04027 | 27.18121 | 16.77852
Kaolinite | 2022-11-17 | MFT | 1256 | 19.51581 | 0.5086548 | 0.2755029 | 79.14392 | 19.21862 | 1.63746
Muscovite | 2022-11-17 | MFT | 988 | 11.81842 | 0.5611908 | 2.729554 | 82.40081 | 13.98779 | 3.611394
Orthoclase | 2022-11-17 | MFT | 10 | 0.07094309 | 0.04781437 | 0.007664298 | 38.46154 | 61.53846 | 0
Plagioclase | 2022-11-17 | MFT | 122 | 0.7260582 | 0 | 0.1121622 | 27.48092 | 26.71756 | 45.80153
Quartz | 2022-11-17 | MFT | 1193 | 20.00316 | 0.06662835 | 0.3931118 | 81.5024 | 16.549 | 1.948602
Silicate gangue_generic | 2022-11-17 | MFT | 277 | 1.959718 | 0.2206754 | 5.512733 | 42.94479 | 32.20859 | 24.84663
Chalcopyrite cl. | 2022-11-17 | MFT | 13 | 0.1786368 | 19.80083 | 0.7939283 | 90 | 10 | 0
Native Copper | 2022-11-17 | MFT | 0 | 0 | 0 | 0 | 0 | 0 | 0
CuMn mineral | 2022-11-17 | MFT | 0 | 0 | 0 | 0 | 0 | 0 | 0
Accessory_phases | 2022-11-17 | MCOF | 17 | 0.3594206 | 0 | 0.007258759 | 89.18919 | 5.405405 | 5.405405
Apatite | 2022-11-17 | MCOF | 14 | 0.2916435 | 0 | 0.007258759 | 93.75 | 0 | 6.25
Zircon | 2022-11-17 | MCOF | 3 | 0.06777712 | 0 | 0 | 60 | 40 | 0
Carbonate gangue | 2022-11-17 | MCOF | 1323 | 31.25012 | 1.219068 | 10.15067 | 89.96198 | 8.010139 | 2.027883
Ankerite | 2022-11-17 | MCOF | 150 | 2.37119 | 0.5580881 | 4.697686 | 62.45211 | 23.75479 | 13.7931
Calcite | 2022-11-17 | MCOF | 1103 | 27.15278 | 0.6609794 | 3.628543 | 93.23546 | 5.613126 | 1.15141
Dolomite_ | 2022-11-17 | MCOF | 70 | 1.726153 | 0 | 1.824438 | 70 | 28.09524 | 1.904762
Chalcopyrite | 2022-11-17 | MCOF | 9 | 0.6163103 | 19.27626 | 2.511093 | 70.58824 | 29.41176 | 0
Chalcopyrite <20 | 2022-11-17 | MCOF | 47 | 0.9425922 | 31.01704 | 3.664184 | 93.58974 | 3.846154 | 2.564103
Chalcopyrite >150 | 2022-11-17 | MCOF | 0 | 0 | 0 | 0 | 0 | 0 | 0
CPS floating Cu | 2022-11-17 | MCOF | 10 | 0.1587138 | 9.872641 | 0.2330275 | 8.333333 | 58.33333 | 33.33333
Cuprite | 2022-11-17 | MCOF | 2 | 0.03518642 | 2.573476 | 0.03478763 | 0 | 0 | 100
Delafossite | 2022-11-17 | MCOF | 3 | 0.04680947 | 1.561518 | 0.1812066 | 0 | 66.66667 | 33.33333
Malachite | 2022-11-17 | MCOF | 5 | 0.07671793 | 5.737647 | 0.0170333 | 14.28571 | 71.42857 | 14.28571
Fe_Ox | 2022-11-17 | MCOF | 137 | 3.575315 | 1.868694 | 33.26012 | 58.26446 | 33.8843 | 7.85124
Fe_oxyhydroxides | 2022-11-17 | MCOF | 41 | 0.7642951 | 0.7231557 | 5.967391 | 30.18868 | 50.9434 | 18.86792
Haematite | 2022-11-17 | MCOF | 27 | 0.6420079 | 0.4681447 | 5.456835 | 23.80952 | 64.28571 | 11.90476
Magnesioferrite | 2022-11-17 | MCOF | 2 | 0.1341122 | 0 | 0.5919647 | 100 | 0 | 0
Magnetite | 2022-11-17 | MCOF | 67 | 2.0349 | 0.6773935 | 21.24393 | 76.64234 | 20.43796 | 2.919708
Tramp_Steel | 2022-11-17 | MCOF | 0 | 0 | 0 | 0 | 0 | 0 | 0
Fe_Ti_Ox | 2022-11-17 | MCOF | 33 | 1.301321 | 0.1477169 | 2.873088 | 92.85714 | 5.102041 | 2.040816
Ilmenite | 2022-11-17 | MCOF | 11 | 0.4706904 | 0 | 2.854603 | 97.05882 | 2.941176 | 0
Rutile | 2022-11-17 | MCOF | 22 | 0.8306302 | 0.1477169 | 0.01848558 | 90.625 | 6.25 | 3.125
Non floating Cu | 2022-11-17 | MCOF | 29 | 0.3776772 | 5.221433 | 2.212893 | 56.81818 | 38.63636 | 4.545455
Chrysocolla | 2022-11-17 | MCOF | 6 | 0.06662346 | 1.568657 | 0.0385009 | 45.45455 | 54.54545 | 0
Cu_Fe_Oxide | 2022-11-17 | MCOF | 14 | 0.2180404 | 1.443385 | 1.958957 | 61.11111 | 27.77778 | 11.11111
CuFe_Silicate | 2022-11-17 | MCOF | 9 | 0.09301328 | 2.209391 | 0.2154352 | 60 | 40 | 0
Other sulphides | 2022-11-17 | MCOF | 6 | 0.187757 | 0 | 0 | 50 | 41.66667 | 8.333333
Arsenopyrite | 2022-11-17 | MCOF | 0 | 0 | 0 | 0 | 0 | 0 | 0
Galena | 2022-11-17 | MCOF | 1 | 0.02134258 | 0 | 0 | 0 | 0 | 100
Millerite | 2022-11-17 | MCOF | 0 | 0 | 0 | 0 | 0 | 0 | 0
Molybdenite | 2022-11-17 | MCOF | 1 | 0.04758819 | 0 | 0 | 0 | 100 | 0
Monazite_Ce | 2022-11-17 | MCOF | 4 | 0.1188263 | 0 | 0 | 75 | 25 | 0
Pentlandite | 2022-11-17 | MCOF | 0 | 0 | 0 | 0 | 0 | 0 | 0
Siegenite | 2022-11-17 | MCOF | 0 | 0 | 0 | 0 | 0 | 0 | 0
Sphalerite | 2022-11-17 | MCOF | 0 | 0 | 0 | 0 | 0 | 0 | 0
vaesite | 2022-11-17 | MCOF | 0 | 0 | 0 | 0 | 0 | 0 | 0
Pyrite | 2022-11-17 | MCOF | 47 | 1.517198 | 0 | 9.680797 | 84.7619 | 12.38095 | 2.857143
Pyrrhotite | 2022-11-17 | MCOF | 20 | 0.5584257 | 0.1146513 | 4.558985 | 80.95238 | 19.04762 | 0
Sec. Cu Sulphides | 2022-11-17 | MCOF | 18 | 0.4479923 | 29.65618 | 0.1054494 | 75.86207 | 17.24138 | 6.896552
Bornite | 2022-11-17 | MCOF | 3 | 0.08998494 | 4.786986 | 0.06465286 | 83.33333 | 16.66667 | 0
Chalcocite | 2022-11-17 | MCOF | 9 | 0.2770209 | 20.34877 | 0.04079656 | 82.35294 | 17.64706 | 0
Covellite | 2022-11-17 | MCOF | 6 | 0.08098644 | 4.52042 | 0 | 50 | 16.66667 | 33.33333
Silicate gangue | 2022-11-17 | MCOF | 2795 | 58.69042 | 1.606328 | 30.74244 | 73.67089 | 21.23917 | 5.08994
Amphibole | 2022-11-17 | MCOF | 94 | 1.254252 | 0.4693387 | 4.87059 | 47.22222 | 38.19444 | 14.58333
Biotite | 2022-11-17 | MCOF | 139 | 3.567441 | 0.1595029 | 11.08007 | 57.00935 | 40.18692 | 2.803738
Garnets | 2022-11-17 | MCOF | 190 | 2.783274 | 0.7281869 | 5.534456 | 69.79472 | 13.78299 | 16.42229
Kaolinite | 2022-11-17 | MCOF | 744 | 16.08077 | 0.01869675 | 0.372585 | 80.66038 | 16.69811 | 2.641509
Muscovite | 2022-11-17 | MCOF | 610 | 11.37029 | 0 | 2.287512 | 78.04006 | 17.16738 | 4.792561
Orthoclase | 2022-11-17 | MCOF | 4 | 0.07383379 | 0 | 0.00275145 | 80 | 10 | 10
Plagioclase | 2022-11-17 | MCOF | 111 | 1.102315 | 0 | 0.1823427 | 11.56463 | 48.29932 | 40.13605
Quartz | 2022-11-17 | MCOF | 702 | 19.74174 | 0.03333042 | 0.5097198 | 78.70693 | 19.70577 | 1.587302
Silicate gangue_generic | 2022-11-17 | MCOF | 185 | 2.106513 | 0.1972718 | 5.221237 | 22.00772 | 51.73745 | 26.25483
Chalcopyrite cl. | 2022-11-17 | MCOF | 56 | 1.558902 | 50.29329 | 6.175277 | 84.49612 | 13.95349 | 1.550388
Native Copper | 2022-11-17 | MCOF | 0 | 0 | 0 | 0 | 0 | 0 | 0
CuMn mineral | 2022-11-17 | MCOF | 0 | 0 | 0 | 0 | 0 | 0 | 0
Accessory_phases | 2022-11-17 | MREC | 16 | 0.1973421 | 0.001538114 | 0.007134602 | 72 | 24 | 4
Apatite | 2022-11-17 | MREC | 12 | 0.1380291 | 0.001538114 | 0.001234202 | 94.73684 | 5.263158 | 0
Zircon | 2022-11-17 | MREC | 3 | 0.05402539 | 0 | 0.0059004 | 0 | 80 | 20
Carbonate gangue | 2022-11-17 | MREC | 189 | 2.132853 | 0.1508687 | 0.2750813 | 85.07463 | 11.64179 | 3.283582
Ankerite | 2022-11-17 | MREC | 39 | 0.3113931 | 0.1002991 | 0.1698216 | 53.48837 | 27.90698 | 18.60465
Calcite | 2022-11-17 | MREC | 144 | 1.775596 | 0.04969517 | 0.09607316 | 90.17544 | 8.77193 | 1.052632
Dolomite_ | 2022-11-17 | MREC | 6 | 0.0458641 | 0.0008743901 | 0.009186488 | 71.42857 | 28.57143 | 0
Chalcopyrite | 2022-11-17 | MREC | 166 | 10.33579 | 21.44081 | 10.24063 | 89.93476 | 9.692451 | 0.3727866
Chalcopyrite <20 | 2022-11-17 | MREC | 1235 | 16.17315 | 31.43152 | 15.34486 | 90.23228 | 7.742704 | 2.025015
Chalcopyrite >150 | 2022-11-17 | MREC | 1 | 0.2697131 | 0.5674944 | 0.2707321 | 100 | 0 | 0
CPS floating Cu | 2022-11-17 | MREC | 165 | 2.588253 | 10.97288 | 0.8667037 | 44.68085 | 37.87234 | 17.44681
Cuprite | 2022-11-17 | MREC | 15 | 0.2664486 | 1.357393 | 0.02560837 | 0 | 47.36842 | 52.63158
Delafossite | 2022-11-17 | MREC | 55 | 0.7959893 | 1.932686 | 0.7576376 | 48.4375 | 31.25 | 20.3125
Malachite | 2022-11-17 | MREC | 88 | 1.144419 | 5.606504 | 0.06957298 | 56.48855 | 31.29771 | 12.21374
Fe_Ox | 2022-11-17 | MREC | 116 | 1.798655 | 0.04007734 | 4.022186 | 57.14286 | 32.65306 | 10.20408
Fe_oxyhydroxides | 2022-11-17 | MREC | 25 | 0.3448429 | 0.006144769 | 0.5548332 | 43.33333 | 30 | 26.66667
Haematite | 2022-11-17 | MREC | 20 | 0.2558734 | 0.003187549 | 0.4716098 | 61.90476 | 23.80952 | 14.28571
Magnesioferrite | 2022-11-17 | MREC | 0 | 0 | 0 | 0 | 0 | 0 | 0
Magnetite | 2022-11-17 | MREC | 61 | 1.018206 | 0.02932157 | 2.495383 | 60.46512 | 34.88372 | 4.651163
Tramp_Steel | 2022-11-17 | MREC | 8 | 0.1655246 | 0 | 0.4853393 | 75 | 25 | 0
Fe_Ti_Ox | 2022-11-17 | MREC | 15 | 0.2944958 | 0.001727496 | 0.1294624 | 82.14286 | 0 | 17.85714
Ilmenite | 2022-11-17 | MREC | 3 | 0.07724481 | 0 | 0.1240005 | 100 | 0 | 0
Rutile | 2022-11-17 | MREC | 12 | 0.217251 | 0.001727496 | 0.005461951 | 76.19048 | 0 | 23.80952
Non floating Cu | 2022-11-17 | MREC | 69 | 0.5097927 | 0.6107196 | 0.6543117 | 42.10526 | 39.47368 | 18.42105
Chrysocolla | 2022-11-17 | MREC | 20 | 0.1062116 | 0.2385443 | 0.01214167 | 40.90909 | 40.90909 | 18.18182
Cu_Fe_Oxide | 2022-11-17 | MREC | 27 | 0.2800124 | 0.206404 | 0.560785 | 41.37931 | 41.37931 | 17.24138
CuFe_Silicate | 2022-11-17 | MREC | 22 | 0.1235687 | 0.1657713 | 0.08138494 | 44 | 36 | 20
Other sulphides | 2022-11-17 | MREC | 18 | 0.3041514 | 0.01758725 | 0.05617515 | 48 | 48 | 4
Arsenopyrite | 2022-11-17 | MREC | 0 | 0 | 0 | 0 | 0 | 0 | 0
Galena | 2022-11-17 | MREC | 2 | 0.0340245 | 0.01111234 | 0.004037776 | 50 | 0 | 50
Millerite | 2022-11-17 | MREC | 0 | 0 | 0 | 0 | 0 | 0 | 0
Molybdenite | 2022-11-17 | MREC | 4 | 0.07586543 | 0.00647491 | 0 | 33.33333 | 66.66667 | 0
Monazite_Ce | 2022-11-17 | MREC | 1 | 0.01183961 | 0 | 0 | 0 | 100 | 0
Pentlandite | 2022-11-17 | MREC | 3 | 0.03310492 | 0 | 0.02049638 | 33.33333 | 66.66667 | 0
Siegenite | 2022-11-17 | MREC | 4 | 0.07772759 | 0 | 0.02048558 | 85.71429 | 14.28571 | 0
Sphalerite | 2022-11-17 | MREC | 3 | 0.02813918 | 0 | 0.003559115 | 66.66667 | 33.33333 | 0
vaesite | 2022-11-17 | MREC | 0 | 0 | 0 | 0 | 0 | 0 | 0
Pyrite | 2022-11-17 | MREC | 1315 | 33.0905 | 0.4287934 | 49.98176 | 90.2889 | 9.293422 | 0.4176819
Pyrrhotite | 2022-11-17 | MREC | 362 | 8.012218 | 0.1852397 | 15.5508 | 83.20106 | 14.94709 | 1.851852
Sec. Cu Sulphides | 2022-11-17 | MREC | 468 | 8.497067 | 33.93677 | 1.30245 | 60.2071 | 32.10059 | 7.692308
Bornite | 2022-11-17 | MREC | 141 | 1.936638 | 6.45882 | 0.6720596 | 51.85185 | 28.39506 | 19.75309
Chalcocite | 2022-11-17 | MREC | 278 | 6.000956 | 25.62795 | 0.5969323 | 64.71861 | 31.81818 | 3.463203
Covellite | 2022-11-17 | MREC | 49 | 0.5594731 | 1.850002 | 0.03345855 | 46.15385 | 46.15385 | 7.692308
Silicate gangue | 2022-11-17 | MREC | 1724 | 15.79601 | 0.2139736 | 1.297706 | 76.82353 | 19.84314 | 3.333333
Amphibole | 2022-11-17 | MREC | 35 | 0.2707706 | 0.06731234 | 0.2026069 | 38.46154 | 33.33333 | 28.20513
Biotite | 2022-11-17 | MREC | 7 | 0.05315178 | 0.000666328 | 0.03754751 | 62.5 | 37.5 | 0
Garnets | 2022-11-17 | MREC | 144 | 1.06699 | 0.01307785 | 0.3792409 | 59.7561 | 31.09756 | 9.146341
Kaolinite | 2022-11-17 | MREC | 424 | 4.135632 | 0.0404439 | 0.08393298 | 80.26316 | 18.27485 | 1.461988
Muscovite | 2022-11-17 | MREC | 273 | 2.690464 | 0.03760175 | 0.1742459 | 78.79518 | 19.27711 | 1.927711
Orthoclase | 2022-11-17 | MREC | 4 | 0.02942659 | 0 | 0.001874255 | 40 | 60 | 0
Plagioclase | 2022-11-17 | MREC | 97 | 0.6156595 | 0.02737594 | 0.04366245 | 43.68932 | 42.71845 | 13.59223
Quartz | 2022-11-17 | MREC | 659 | 6.311544 | 0.02240974 | 0.1224303 | 83.01158 | 15.25097 | 1.737452
Silicate gangue_generic | 2022-11-17 | MREC | 76 | 0.5445759 | 0.005085743 | 0.2322012 | 55.95238 | 33.33333 | 10.71429
Chalcopyrite cl. | 2022-11-17 | MREC | 1402 | 26.77866 | 53.43982 | 25.85622 | 90.21583 | 8.417266 | 1.366906
Native Copper | 2022-11-17 | MREC | 7 | 0.3813962 | 2.076298 | 0.01388477 | 0 | 90.47619 | 9.52381
CuMn mineral | 2022-11-17 | MREC | 0 | 0 | 0 | 0 | 0 | 0 | 0
Accessory_phases | 2022-11-18 | MRSCAV | 12 | 0.4463072 | 0 | 0.006628466 | 83.87097 | 12.90323 | 3.225806
Apatite | 2022-11-18 | MRSCAV | 10 | 0.3849606 | 0 | 0.006628466 | 92.85714 | 7.142857 | 0
Zircon | 2022-11-18 | MRSCAV | 2 | 0.06134657 | 0 | 0 | 0 | 66.66667 | 33.33333
Carbonate gangue | 2022-11-18 | MRSCAV | 723 | 23.13392 | 0.8815529 | 6.012007 | 91.16136 | 7.605344 | 1.233299
Ankerite | 2022-11-18 | MRSCAV | 37 | 0.8223051 | 0.542165 | 1.896165 | 51.66667 | 25 | 23.33333
Calcite | 2022-11-18 | MRSCAV | 645 | 20.79884 | 0.3393879 | 2.599946 | 93.48073 | 6.179138 | 0.3401361
Dolomite_ | 2022-11-18 | MRSCAV | 41 | 1.51278 | 0 | 1.515896 | 77.04918 | 19.67213 | 3.278689
Chalcopyrite | 2022-11-18 | MRSCAV | 1 | 0.1093796 | 6.345052 | 0.539732 | 100 | 0 | 0
Chalcopyrite <20 | 2022-11-18 | MRSCAV | 6 | 0.1640694 | 8.438824 | 0.7866762 | 88.88889 | 11.11111 | 0
Chalcopyrite >150 | 2022-11-18 | MRSCAV | 0 | 0 | 0 | 0 | 0 | 0 | 0
CPS floating Cu | 2022-11-18 | MRSCAV | 0 | 0 | 0 | 0 | 0 | 0 | 0
Cuprite | 2022-11-18 | MRSCAV | 0 | 0 | 0 | 0 | 0 | 0 | 0
Delafossite | 2022-11-18 | MRSCAV | 0 | 0 | 0 | 0 | 0 | 0 | 0
Malachite | 2022-11-18 | MRSCAV | 0 | 0 | 0 | 0 | 0 | 0 | 0
Fe_Ox | 2022-11-18 | MRSCAV | 89 | 3.039048 | 3.814635 | 34.2787 | 65.67164 | 26.1194 | 8.208955
Fe_oxyhydroxides | 2022-11-18 | MRSCAV | 30 | 0.7613936 | 1.01544 | 7.016211 | 51.42857 | 42.85714 | 5.714286
Haematite | 2022-11-18 | MRSCAV | 14 | 0.3228309 | 0.2886302 | 2.938116 | 35.71429 | 50 | 14.28571
Magnesioferrite | 2022-11-18 | MRSCAV | 0 | 0 | 0 | 0 | 0 | 0 | 0
Magnetite | 2022-11-18 | MRSCAV | 42 | 1.837352 | 2.510564 | 22.68084 | 78.04878 | 14.63415 | 7.317073
Tramp_Steel | 2022-11-18 | MRSCAV | 3 | 0.1174722 | 0 | 1.64353 | 33.33333 | 33.33333 | 33.33333
Fe_Ti_Ox | 2022-11-18 | MRSCAV | 44 | 1.982669 | 0.1355412 | 5.238216 | 73.73737 | 21.21212 | 5.050505
Ilmenite | 2022-11-18 | MRSCAV | 14 | 0.7100539 | 0.1355412 | 5.159199 | 79.41176 | 17.64706 | 2.941176
Rutile | 2022-11-18 | MRSCAV | 30 | 1.272615 | 0 | 0.07901738 | 70.76923 | 23.07692 | 6.153846
Non floating Cu | 2022-11-18 | MRSCAV | 110 | 2.083826 | 66.88339 | 12.68745 | 58.72093 | 30.23256 | 11.04651
Chrysocolla | 2022-11-18 | MRSCAV | 32 | 0.4659729 | 28.47826 | 0.2213794 | 68.62745 | 25.4902 | 5.882353
Cu_Fe_Oxide | 2022-11-18 | MRSCAV | 31 | 0.9502192 | 13.9651 | 9.712047 | 57.69231 | 23.07692 | 19.23077
CuFe_Silicate | 2022-11-18 | MRSCAV | 43 | 0.5893186 | 21.64372 | 2.621432 | 52.38095 | 38.09524 | 9.52381
Other sulphides | 2022-11-18 | MRSCAV | 0 | 0 | 0 | 0 | 0 | 0 | 0
Arsenopyrite | 2022-11-18 | MRSCAV | 0 | 0 | 0 | 0 | 0 | 0 | 0
Galena | 2022-11-18 | MRSCAV | 0 | 0 | 0 | 0 | 0 | 0 | 0
Millerite | 2022-11-18 | MRSCAV | 0 | 0 | 0 | 0 | 0 | 0 | 0
Molybdenite | 2022-11-18 | MRSCAV | 0 | 0 | 0 | 0 | 0 | 0 | 0
Monazite_Ce | 2022-11-18 | MRSCAV | 0 | 0 | 0 | 0 | 0 | 0 | 0
Pentlandite | 2022-11-18 | MRSCAV | 0 | 0 | 0 | 0 | 0 | 0 | 0
Siegenite | 2022-11-18 | MRSCAV | 0 | 0 | 0 | 0 | 0 | 0 | 0
Sphalerite | 2022-11-18 | MRSCAV | 0 | 0 | 0 | 0 | 0 | 0 | 0
vaesite | 2022-11-18 | MRSCAV | 0 | 0 | 0 | 0 | 0 | 0 | 0
Pyrite | 2022-11-18 | MRSCAV | 14 | 0.8719044 | 0 | 6.580316 | 40 | 60 | 0
Pyrrhotite | 2022-11-18 | MRSCAV | 5 | 0.1203437 | 0 | 1.121665 | 50 | 0 | 50
Sec. Cu Sulphides | 2022-11-18 | MRSCAV | 1 | 0.04916427 | 5.640997 | 0 | 100 | 0 | 0
Bornite | 2022-11-18 | MRSCAV | 0 | 0 | 0 | 0 | 0 | 0 | 0
Chalcocite | 2022-11-18 | MRSCAV | 1 | 0.04916427 | 5.640997 | 0 | 100 | 0 | 0
Covellite | 2022-11-18 | MRSCAV | 0 | 0 | 0 | 0 | 0 | 0 | 0
Silicate gangue | 2022-11-18 | MRSCAV | 3123 | 67.99937 | 7.860009 | 32.74861 | 79.46058 | 16.926 | 3.613416
Amphibole | 2022-11-18 | MRSCAV | 57 | 0.8672056 | 3.750296 | 4.0914 | 53.0303 | 33.33333 | 13.63636
Biotite | 2022-11-18 | MRSCAV | 130 | 3.797309 | 0 | 14.1057 | 66.22517 | 31.12583 | 2.649007
Garnets | 2022-11-18 | MRSCAV | 142 | 2.265559 | 0.837472 | 4.804687 | 59.23913 | 28.26087 | 12.5
Kaolinite | 2022-11-18 | MRSCAV | 1350 | 26.86736 | 1.472775 | 0.4160343 | 87.39353 | 11.49915 | 1.107325
Muscovite | 2022-11-18 | MRSCAV | 524 | 13.56986 | 0.4436555 | 2.38736 | 82.73056 | 15.37071 | 1.898734
Orthoclase | 2022-11-18 | MRSCAV | 4 | 0.1002429 | 0 | 0.008716256 | 11.11111 | 22.22222 | 66.66667
Plagioclase | 2022-11-18 | MRSCAV | 106 | 1.244335 | 0.7116653 | 0.2296635 | 45.45455 | 24.54545 | 30
Quartz | 2022-11-18 | MRSCAV | 657 | 16.63732 | 0.1264984 | 0.2505749 | 80.80388 | 16.07762 | 3.118503
Silicate gangue_generic | 2022-11-18 | MRSCAV | 119 | 1.79132 | 0.5176459 | 5.179651 | 32.87671 | 46.57534 | 20.54795
Chalcopyrite cl. | 2022-11-18 | MRSCAV | 7 | 0.2734491 | 14.78388 | 1.326408 | 93.33333 | 6.666667 | 0
Native Copper | 2022-11-18 | MRSCAV | 0 | 0 | 0 | 0 | 0 | 0 | 0
CuMn mineral | 2022-11-18 | MRSCAV | 4 | 0.07831477 | 2.796318 | 0.1325903 | 50 | 50 | 0
Accessory_phases | 2022-11-18 | MRSCAV | 10 | 0.3622902 | 0 | 0.00504738 | 93.75 | 3.125 | 3.125
Apatite | 2022-11-18 | MRSCAV | 9 | 0.3457038 | 0 | 0.00504738 | 96.77419 | 0 | 3.225806
Zircon | 2022-11-18 | MRSCAV | 1 | 0.01658644 | 0 | 0 | 0 | 100 | 0
Carbonate gangue | 2022-11-18 | MRSCAV | 764 | 19.3484 | 0.9376887 | 6.186918 | 90.62812 | 8.075773 | 1.296112
Ankerite | 2022-11-18 | MRSCAV | 48 | 0.7225689 | 0.5455541 | 2.075944 | 44.61538 | 30.76923 | 24.61538
Calcite | 2022-11-18 | MRSCAV | 669 | 17.3485 | 0.3921345 | 2.623859 | 93.77067 | 5.788313 | 0.4410143
Dolomite_ | 2022-11-18 | MRSCAV | 47 | 1.277332 | 0 | 1.487115 | 69.29134 | 29.13386 | 1.574803
Chalcopyrite | 2022-11-18 | MRSCAV | 1 | 0.08871981 | 5.721056 | 0.5078574 | 100 | 0 | 0
Chalcopyrite <20 | 2022-11-18 | MRSCAV | 6 | 0.1478663 | 9.152782 | 0.8851414 | 90 | 10 | 0
Chalcopyrite >150 | 2022-11-18 | MRSCAV | 0 | 0 | 0 | 0 | 0 | 0 | 0
CPS floating Cu | 2022-11-18 | MRSCAV | 2 | 0.02682063 | 4.040168 | 0 | 50 | 50 | 0
Cuprite | 2022-11-18 | MRSCAV | 0 | 0 | 0 | 0 | 0 | 0 | 0
Delafossite | 2022-11-18 | MRSCAV | 0 | 0 | 0 | 0 | 0 | 0 | 0
Malachite | 2022-11-18 | MRSCAV | 2 | 0.02682063 | 4.040168 | 0 | 50 | 50 | 0
Fe_Ox | 2022-11-18 | MRSCAV | 89 | 2.471556 | 3.146166 | 33.68336 | 62.30769 | 27.69231 | 10
Fe_oxyhydroxides | 2022-11-18 | MRSCAV | 27 | 0.5117093 | 0.9537766 | 5.804096 | 41.37931 | 41.37931 | 17.24138
Haematite | 2022-11-18 | MRSCAV | 7 | 0.130927 | 0.1251503 | 1.400667 | 42.85714 | 42.85714 | 14.28571
Magnesioferrite | 2022-11-18 | MRSCAV | 1 | 0.01640999 | 0 | 0.1341289 | 100 | 0 | 0
Magnetite | 2022-11-18 | MRSCAV | 45 | 1.526658 | 2.067239 | 21.7933 | 71.42857 | 23.80952 | 4.761905
Tramp_Steel | 2022-11-18 | MRSCAV | 9 | 0.2858514 | 0 | 4.551166 | 55.55556 | 11.11111 | 33.33333
Fe_Ti_Ox | 2022-11-18 | MRSCAV | 47 | 1.80404 | 0 | 5.572022 | 78.37838 | 15.31532 | 6.306306
Ilmenite | 2022-11-18 | MRSCAV | 12 | 0.643695 | 0 | 5.479405 | 86.84211 | 13.15789 | 0
Rutile | 2022-11-18 | MRSCAV | 34 | 1.143406 | 0 | 0.03924306 | 73.61111 | 16.66667 | 9.722222
Non floating Cu | 2022-11-18 | MRSCAV | 106 | 1.804569 | 64.05661 | 13.2989 | 62.92135 | 26.40449 | 10.67416
Chrysocolla | 2022-11-18 | MRSCAV | 24 | 0.3483152 | 26.91879 | 0.1714288 | 72.34043 | 14.89362 | 12.76596
Cu_Fe_Oxide | 2022-11-18 | MRSCAV | 34 | 0.9041374 | 15.15032 | 10.59715 | 62.29508 | 27.86885 | 9.836066
CuFe_Silicate | 2022-11-18 | MRSCAV | 43 | 0.4780071 | 18.93024 | 2.365412 | 58.73016 | 30.15873 | 11.11111
Other sulphides | 2022-11-18 | MRSCAV | 0 | 0 | 0 | 0 | 0 | 0 | 0
Arsenopyrite | 2022-11-18 | MRSCAV | 0 | 0 | 0 | 0 | 0 | 0 | 0
Galena | 2022-11-18 | MRSCAV | 0 | 0 | 0 | 0 | 0 | 0 | 0
Millerite | 2022-11-18 | MRSCAV | 0 | 0 | 0 | 0 | 0 | 0 | 0
Molybdenite | 2022-11-18 | MRSCAV | 0 | 0 | 0 | 0 | 0 | 0 | 0
Monazite_Ce | 2022-11-18 | MRSCAV | 0 | 0 | 0 | 0 | 0 | 0 | 0
Pentlandite | 2022-11-18 | MRSCAV | 0 | 0 | 0 | 0 | 0 | 0 | 0
Siegenite | 2022-11-18 | MRSCAV | 0 | 0 | 0 | 0 | 0 | 0 | 0
Sphalerite | 2022-11-18 | MRSCAV | 0 | 0 | 0 | 0 | 0 | 0 | 0
vaesite | 2022-11-18 | MRSCAV | 0 | 0 | 0 | 0 | 0 | 0 | 0
Pyrite | 2022-11-18 | MRSCAV | 12 | 0.7072176 | 0 | 6.014621 | 40 | 60 | 0
Pyrrhotite | 2022-11-18 | MRSCAV | 4 | 0.09761296 | 0 | 1.072957 | 50 | 0 | 50
Sec. Cu Sulphides | 2022-11-18 | MRSCAV | 2 | 0.03987804 | 5.446066 | 0 | 100 | 0 | 0
Bornite | 2022-11-18 | MRSCAV | 0 | 0 | 0 | 0 | 0 | 0 | 0
Chalcocite | 2022-11-18 | MRSCAV | 2 | 0.03987804 | 5.446066 | 0 | 100 | 0 | 0
Covellite | 2022-11-18 | MRSCAV | 0 | 0 | 0 | 0 | 0 | 0 | 0
Silicate gangue | 2022-11-18 | MRSCAV | 3316 | 73.10103 | 7.49946 | 32.77318 | 76.25227 | 19.68596 | 4.06177
Amphibole | 2022-11-18 | MRSCAV | 46 | 0.6501179 | 2.35389 | 3.408312 | 52.45902 | 31.14754 | 16.39344
Biotite | 2022-11-18 | MRSCAV | 135 | 3.202453 | 0 | 13.59985 | 59.55414 | 35.66879 | 4.77707
Garnets | 2022-11-18 | MRSCAV | 183 | 2.38693 | 0.844598 | 5.727331 | 56.06695 | 26.35983 | 17.57322
Kaolinite | 2022-11-18 | MRSCAV | 1353 | 32.16915 | 2.514663 | 0.4963431 | 81.90998 | 17.05136 | 1.038661
Muscovite | 2022-11-18 | MRSCAV | 508 | 11.03662 | 0.5684995 | 2.441413 | 84.5807 | 12.17313 | 3.246168
Orthoclase | 2022-11-18 | MRSCAV | 6 | 0.09034316 | 0 | 0.01022098 | 20 | 20 | 60
Plagioclase | 2022-11-18 | MRSCAV | 153 | 1.458901 | 0.9365903 | 0.3472679 | 23.89937 | 42.7673 | 33.33333
Quartz | 2022-11-18 | MRSCAV | 739 | 19.6484 | 0.08819891 | 0.3109618 | 78.15326 | 19.22894 | 2.617801
Silicate gangue_generic | 2022-11-18 | MRSCAV | 164 | 1.831143 | 0.1930205 | 5.43687 | 24.45652 | 48.91304 | 26.63043
Chalcopyrite cl. | 2022-11-18 | MRSCAV | 7 | 0.2365862 | 14.87384 | 1.392999 | 93.75 | 6.25 | 0
Native Copper | 2022-11-18 | MRSCAV | 0 | 0 | 0 | 0 | 0 | 0 | 0
CuMn mineral | 2022-11-18 | MRSCAV | 5 | 0.07410963 | 3.057261 | 0.1649012 | 42.85714 | 57.14286 | 0
Accessory_phases | 2022-11-18 | MFT | 27 | 0.5172921 | 0.07946063 | 0.008256715 | 89.47368 | 10.52632 | 0
Apatite | 2022-11-18 | MFT | 24 | 0.4874947 | 0.07946063 | 0.008256715 | 89.0411 | 10.9589 | 0
Zircon | 2022-11-18 | MFT | 3 | 0.02979745 | 0 | 0 | 100 | 0 | 0
Carbonate gangue | 2022-11-18 | MFT | 1665 | 22.79319 | 1.45473 | 5.826584 | 91.71748 | 6.808943 | 1.473577
Ankerite | 2022-11-18 | MFT | 159 | 1.231522 | 0.9255507 | 2.025211 | 59.45946 | 25.94595 | 14.59459
Calcite | 2022-11-18 | MFT | 1408 | 19.94151 | 0.5291791 | 2.588489 | 94.57209 | 4.709937 | 0.7179782
Dolomite_ | 2022-11-18 | MFT | 98 | 1.620157 | 0 | 1.212884 | 76.95167 | 20.81784 | 2.230483
Chalcopyrite | 2022-11-18 | MFT | 1 | 0.06198292 | 4.609429 | 0.198957 | 100 | 0 | 0
Chalcopyrite <20 | 2022-11-18 | MFT | 22 | 0.239077 | 15.87293 | 0.6847532 | 81.48148 | 7.407407 | 11.11111
Chalcopyrite >150 | 2022-11-18 | MFT | 0 | 0 | 0 | 0 | 0 | 0 | 0
CPS floating Cu | 2022-11-18 | MFT | 2 | 0.01946344 | 1.875601 | 0.0565442 | 50 | 0 | 50
Cuprite | 2022-11-18 | MFT | 0 | 0 | 0 | 0 | 0 | 0 | 0
Delafossite | 2022-11-18 | MFT | 1 | 0.01143292 | 0.592575 | 0.0565442 | 0 | 0 | 100
Malachite | 2022-11-18 | MFT | 1 | 0.008030518 | 1.283026 | 0 | 100 | 0 | 0
Fe_Ox | 2022-11-18 | MFT | 385 | 6.182801 | 13.16228 | 47.29156 | 59.35829 | 31.72906 | 8.912656
Fe_oxyhydroxides | 2022-11-18 | MFT | 119 | 1.489872 | 2.433551 | 9.239849 | 52.48227 | 33.33333 | 14.1844
Haematite | 2022-11-18 | MFT | 52 | 0.6496266 | 1.079201 | 4.262533 | 46.55172 | 31.03448 | 22.41379
Magnesioferrite | 2022-11-18 | MFT | 0 | 0 | 0 | 0 | 0 | 0 | 0
Magnetite | 2022-11-18 | MFT | 195 | 3.667728 | 9.503767 | 30.43236 | 65.57864 | 30.26706 | 4.154303
Tramp_Steel | 2022-11-18 | MFT | 17 | 0.323334 | 0.1457602 | 3.078761 | 64.70588 | 17.64706 | 17.64706
Fe_Ti_Ox | 2022-11-18 | MFT | 87 | 1.649003 | 0.161103 | 2.56412 | 71.76471 | 21.17647 | 7.058824
Ilmenite | 2022-11-18 | MFT | 26 | 0.5173344 | 0.05551301 | 2.473746 | 80.39216 | 13.72549 | 5.882353
Rutile | 2022-11-18 | MFT | 61 | 1.131669 | 0.10559 | 0.09037407 | 68.06723 | 24.36975 | 7.563025
Non floating Cu | 2022-11-18 | MFT | 143 | 1.413582 | 37.30665 | 7.29391 | 52.07373 | 38.70968 | 9.21659
Chrysocolla | 2022-11-18 | MFT | 18 | 0.1730788 | 10.99061 | 0.09873409 | 64.10256 | 30.76923 | 5.128205
Cu_Fe_Oxide | 2022-11-18 | MFT | 67 | 0.8698319 | 13.53433 | 6.336034 | 53.06122 | 38.77551 | 8.163265
CuFe_Silicate | 2022-11-18 | MFT | 55 | 0.3453123 | 11.48132 | 0.7999971 | 46.05263 | 40.78947 | 13.15789
Other sulphides | 2022-11-18 | MFT | 7 | 0.09583789 | 0 | 0.04901221 | 37.5 | 25 | 37.5
Arsenopyrite | 2022-11-18 | MFT | 0 | 0 | 0 | 0 | 0 | 0 | 0
Galena | 2022-11-18 | MFT | 2 | 0.03127675 | 0 | 0 | 0 | 0 | 100
Millerite | 2022-11-18 | MFT | 0 | 0 | 0 | 0 | 0 | 0 | 0
Molybdenite | 2022-11-18 | MFT | 0 | 0 | 0 | 0 | 0 | 0 | 0
Monazite_Ce | 2022-11-18 | MFT | 4 | 0.05441732 | 0 | 0.01501366 | 60 | 40 | 0
Pentlandite | 2022-11-18 | MFT | 1 | 0.01014381 | 0 | 0.03399856 | 0 | 0 | 100
Siegenite | 2022-11-18 | MFT | 0 | 0 | 0 | 0 | 0 | 0 | 0
Sphalerite | 2022-11-18 | MFT | 0 | 0 | 0 | 0 | 0 | 0 | 0
vaesite | 2022-11-18 | MFT | 0 | 0 | 0 | 0 | 0 | 0 | 0
Pyrite | 2022-11-18 | MFT | 42 | 0.6881942 | 0.3759788 | 3.472044 | 78.46154 | 16.92308 | 4.615385
Pyrrhotite | 2022-11-18 | MFT | 28 | 0.4384029 | 0.0962742 | 2.849369 | 82.22222 | 13.33333 | 4.444444
Sec. Cu Sulphides | 2022-11-18 | MFT | 8 | 0.1245364 | 16.20351 | 0.06767328 | 81.81818 | 9.090909 | 9.090909
Bornite | 2022-11-18 | MFT | 4 | 0.05494565 | 5.558445 | 0.05693643 | 80 | 0 | 20
Chalcocite | 2022-11-18 | MFT | 3 | 0.05970056 | 9.316656 | 0.01073684 | 100 | 0 | 0
Covellite | 2022-11-18 | MFT | 1 | 0.009890216 | 1.328413 | 0 | 0 | 100 | 0
Silicate gangue | 2022-11-18 | MFT | 6691 | 65.77664 | 8.802045 | 29.63722 | 76.90158 | 19.16863 | 3.929788
Amphibole | 2022-11-18 | MFT | 162 | 1.493423 | 2.04636 | 4.775729 | 37.17949 | 52.99145 | 9.82906
Biotite | 2022-11-18 | MFT | 303 | 4.146938 | 3.487208 | 10.1933 | 60.82474 | 36.22975 | 2.945508
Garnets | 2022-11-18 | MFT | 353 | 2.655396 | 1.220823 | 4.192156 | 48.1982 | 36.03604 | 15.76577
Kaolinite | 2022-11-18 | MFT | 1695 | 17.46868 | 0.344036 | 0.3271726 | 79.44639 | 18.89914 | 1.65447
Muscovite | 2022-11-18 | MFT | 1407 | 14.70802 | 0.372514 | 2.6615 | 81.72609 | 15.80227 | 2.471637
Orthoclase | 2022-11-18 | MFT | 12 | 0.162301 | 0 | 0.002154736 | 96.66667 | 3.333333 | 0
Plagioclase | 2022-11-18 | MFT | 142 | 0.8406684 | 0.1329045 | 0.1772533 | 40.52288 | 35.29412 | 24.18301
Quartz | 2022-11-18 | MFT | 2124 | 20.64805 | 0.1468257 | 0.5046199 | 86.76431 | 11.06591 | 2.169786
Silicate gangue_generic | 2022-11-18 | MFT | 462 | 3.224084 | 1.000946 | 6.43441 | 42.51386 | 38.07763 | 19.4085
Chalcopyrite cl. | 2022-11-18 | MFT | 23 | 0.3010599 | 20.48236 | 0.8837102 | 85.29412 | 5.882353 | 8.823529
Native Copper | 2022-11-18 | MFT | 0 | 0 | 0 | 0 | 0 | 0 | 0
CuMn mineral | 2022-11-18 | MFT | 3 | 0.02535953 | 1.300391 | 0.0591447 | 25 | 75 | 0
Accessory_phases | 2022-11-18 | MFT | 23 | 0.4535625 | 0 | 0.008232781 | 86.48649 | 10.81081 | 2.702703
Apatite | 2022-11-18 | MFT | 22 | 0.4490849 | 0 | 0.006662246 | 86.30137 | 10.9589 | 2.739726
Zircon | 2022-11-18 | MFT | 0 | 0 | 0 | 0 | 0 | 0 | 0
Carbonate gangue | 2022-11-18 | MFT | 1710 | 21.69363 | 1.370941 | 5.781691 | 91.0969 | 7.378259 | 1.52484
Ankerite | 2022-11-18 | MFT | 170 | 1.238741 | 0.9385004 | 2.189041 | 57.42574 | 24.25743 | 18.31683
Calcite | 2022-11-18 | MFT | 1447 | 19.04561 | 0.4324403 | 2.490542 | 93.73961 | 5.65097 | 0.6094183
Dolomite_ | 2022-11-18 | MFT | 93 | 1.409279 | 0 | 1.102108 | 80.31496 | 18.50394 | 1.181102
Chalcopyrite | 2022-11-18 | MFT | 1 | 0.05709927 | 4.394264 | 0.1763119 | 0 | 100 | 0
Chalcopyrite <20 | 2022-11-18 | MFT | 23 | 0.2528682 | 15.4115 | 0.7692751 | 74.19355 | 16.12903 | 9.677419
Chalcopyrite >150 | 2022-11-18 | MFT | 0 | 0 | 0 | 0 | 0 | 0 | 0
CPS floating Cu | 2022-11-18 | MFT | 3 | 0.02846203 | 2.750346 | 0.08524308 | 66.66667 | 0 | 33.33333
Cuprite | 2022-11-18 | MFT | 0 | 0 | 0 | 0 | 0 | 0 | 0
Delafossite | 2022-11-18 | MFT | 2 | 0.02106424 | 1.49781 | 0.08524308 | 50 | 0 | 50
Malachite | 2022-11-18 | MFT | 1 | 0.007397792 | 1.252535 | 0 | 100 | 0 | 0
Fe_Ox | 2022-11-18 | MFT | 413 | 6.02445 | 12.69651 | 47.48801 | 58.55705 | 34.0604 | 7.38255
Fe_oxyhydroxides | 2022-11-18 | MFT | 123 | 1.421155 | 2.448324 | 9.059726 | 47.26027 | 41.09589 | 11.64384
Haematite | 2022-11-18 | MFT | 55 | 0.6087604 | 0.67368 | 4.036897 | 49.15254 | 35.59322 | 15.25424
Magnesioferrite | 2022-11-18 | MFT | 2 | 0.01810512 | 0 | 0.08814419 | 0 | 0 | 100
Magnetite | 2022-11-18 | MFT | 216 | 3.659473 | 9.383433 | 31.40418 | 67.12329 | 28.76712 | 4.109589
Tramp_Steel | 2022-11-18 | MFT | 15 | 0.2628163 | 0.1910721 | 2.589963 | 40 | 53.33333 | 6.666667
Fe_Ti_Ox | 2022-11-18 | MFT | 81 | 1.508565 | 0.05079409 | 2.41794 | 67.45562 | 27.81065 | 4.733728
Ilmenite | 2022-11-18 | MFT | 22 | 0.4485398 | 0 | 2.335973 | 72.91667 | 27.08333 | 0
Rutile | 2022-11-18 | MFT | 59 | 1.060026 | 0.05079409 | 0.08196725 | 65.28926 | 28.09917 | 6.61157
Non floating Cu | 2022-11-18 | MFT | 150 | 1.372777 | 42.72249 | 7.093708 | 43.04348 | 49.13043 | 7.826087
Chrysocolla | 2022-11-18 | MFT | 24 | 0.1921479 | 13.58064 | 0.1086546 | 59.57447 | 36.17021 | 4.255319
Cu_Fe_Oxide | 2022-11-18 | MFT | 68 | 0.8258272 | 15.10421 | 6.171075 | 42.57426 | 51.48515 | 5.940594
CuFe_Silicate | 2022-11-18 | MFT | 53 | 0.3139195 | 11.80086 | 0.7252797 | 36 | 50.66667 | 13.33333
Other sulphides | 2022-11-18 | MFT | 9 | 0.1076573 | 0 | 0.07027784 | 60 | 0 | 40
Arsenopyrite | 2022-11-18 | MFT | 0 | 0 | 0 | 0 | 0 | 0 | 0
Galena | 2022-11-18 | MFT | 2 | 0.02881245 | 0 | 0 | 0 | 0 | 100
Millerite | 2022-11-18 | MFT | 0 | 0 | 0 | 0 | 0 | 0 | 0
Molybdenite | 2022-11-18 | MFT | 0 | 0 | 0 | 0 | 0 | 0 | 0
Monazite_Ce | 2022-11-18 | MFT | 5 | 0.06015573 | 0 | 0.01501059 | 83.33333 | 0 | 16.66667
Pentlandite | 2022-11-18 | MFT | 2 | 0.01868916 | 0 | 0.05526725 | 50 | 0 | 50
Siegenite | 2022-11-18 | MFT | 0 | 0 | 0 | 0 | 0 | 0 | 0
Sphalerite | 2022-11-18 | MFT | 0 | 0 | 0 | 0 | 0 | 0 | 0
vaesite | 2022-11-18 | MFT | 0 | 0 | 0 | 0 | 0 | 0 | 0
Pyrite | 2022-11-18 | MFT | 39 | 0.6144645 | 0.3410405 | 3.209511 | 88.88889 | 9.52381 | 1.587302
Pyrrhotite | 2022-11-18 | MFT | 28 | 0.4577092 | 0 | 3.114473 | 86.27451 | 13.72549 | 0
Sec. Cu Sulphides | 2022-11-18 | MFT | 5 | 0.07335495 | 10.85661 | 0.02506162 | 85.71429 | 14.28571 | 0
Bornite | 2022-11-18 | MFT | 2 | 0.02024659 | 2.390709 | 0.01151312 | 50 | 50 | 0
Chalcocite | 2022-11-18 | MFT | 2 | 0.04399739 | 7.199346 | 0.00397099 | 100 | 0 | 0
Covellite | 2022-11-18 | MFT | 1 | 0.009110965 | 1.266553 | 0.009577506 | 100 | 0 | 0
Silicate gangue | 2022-11-18 | MFT | 6610 | 67.35539 | 9.405516 | 29.76027 | 76.19272 | 19.82109 | 3.98619
Amphibole | 2022-11-18 | MFT | 159 | 1.311083 | 1.746389 | 4.297729 | 38.11659 | 50.22422 | 11.65919
Biotite | 2022-11-18 | MFT | 294 | 3.91022 | 3.791259 | 9.878427 | 62.58993 | 33.95683 | 3.453237
Garnets | 2022-11-18 | MFT | 440 | 3.019156 | 1.466435 | 4.879046 | 47.26277 | 37.22628 | 15.51095
Kaolinite | 2022-11-18 | MFT | 1519 | 17.56689 | 0.824707 | 0.3000256 | 77.84902 | 20.5188 | 1.632177
Muscovite | 2022-11-18 | MFT | 1480 | 14.49344 | 0.4452051 | 2.740255 | 81.51515 | 15.60606 | 2.878788
Orthoclase | 2022-11-18 | MFT | 17 | 0.154497 | 0 | 0.01222285 | 70.96774 | 19.35484 | 9.677419
Plagioclase | 2022-11-18 | MFT | 168 | 0.8807266 | 0.2040231 | 0.2090261 | 39.08046 | 35.63218 | 25.28736
Quartz | 2022-11-18 | MFT | 2001 | 22.46739 | 0.07125747 | 0.5816118 | 85.44202 | 12.46843 | 2.089552
Silicate gangue_generic | 2022-11-18 | MFT | 503 | 3.184165 | 0.8085423 | 6.541191 | 42.06897 | 40.17241 | 17.75862
Chalcopyrite cl. | 2022-11-18 | MFT | 24 | 0.3099675 | 19.80576 | 0.945587 | 60.52632 | 31.57895 | 7.894737
Native Copper | 2022-11-18 | MFT | 0 | 0 | 0 | 0 | 0 | 0 | 0
CuMn mineral | 2022-11-18 | MFT | 5 | 0.04088253 | 2.236775 | 0.08869796 | 14.28571 | 85.71429 | 0
Accessory_phases | 2022-11-18 | MClnrT | 58 | 1.330847 | 0 | 0.0162471 | 74.82993 | 24.4898 | 0.6802721
Apatite | 2022-11-18 | MClnrT | 49 | 1.163029 | 0 | 0.01388308 | 82.08955 | 17.16418 | 0.7462687
Zircon | 2022-11-18 | MClnrT | 9 | 0.1678185 | 0 | 0.00236402 | 0 | 100 | 0
Carbonate gangue | 2022-11-18 | MClnrT | 842 | 17.37809 | 0.5791744 | 2.317882 | 88.18419 | 9.252824 | 2.562989
Ankerite | 2022-11-18 | MClnrT | 103 | 1.349689 | 0.2595728 | 1.037341 | 48.07692 | 28.84615 | 23.07692
Calcite | 2022-11-18 | MClnrT | 691 | 14.90901 | 0.2795876 | 0.9409105 | 91.81228 | 7.139291 | 1.048427
Dolomite_ | 2022-11-18 | MClnrT | 48 | 1.119385 | 0.04001397 | 0.3396297 | 81.11888 | 17.48252 | 1.398601
Chalcopyrite | 2022-11-18 | MClnrT | 37 | 2.750493 | 19.43374 | 3.613322 | 88.28452 | 11.71548 | 0
Chalcopyrite <20 | 2022-11-18 | MClnrT | 146 | 2.77351 | 17.16349 | 3.357995 | 82.15768 | 12.44813 | 5.394191
Chalcopyrite >150 | 2022-11-18 | MClnrT | 2 | 0.609942 | 4.484089 | 0.8376757 | 100 | 0 | 0
CPS floating Cu | 2022-11-18 | MClnrT | 60 | 1.583152 | 21.32103 | 1.116387 | 42.97521 | 44.6281 | 12.39669
Cuprite | 2022-11-18 | MClnrT | 5 | 0.08377192 | 1.439234 | 0.0144508 | 0 | 0 | 100
Delafossite | 2022-11-18 | MClnrT | 20 | 0.7429608 | 7.023464 | 1.052004 | 34 | 56 | 10
Malachite | 2022-11-18 | MClnrT | 34 | 0.6262295 | 10.36506 | 0.04613552 | 58.33333 | 33.33333 | 8.333333
Fe_Ox | 2022-11-18 | MClnrT | 222 | 5.591954 | 0.9815129 | 16.98218 | 42.74809 | 47.5827 | 9.669211
Fe_oxyhydroxides | 2022-11-18 | MClnrT | 61 | 1.084915 | 0.2035737 | 2.774313 | 30.37975 | 53.16456 | 16.4557
Haematite | 2022-11-18 | MClnrT | 42 | 0.7424115 | 0.09207212 | 1.909891 | 21.56863 | 41.17647 | 37.2549
Magnesioferrite | 2022-11-18 | MClnrT | 2 | 0.02554357 | 0 | 0.0366057 | 100 | 0 | 0
Magnetite | 2022-11-18 | MClnrT | 111 | 3.606999 | 0.6785533 | 11.76538 | 50.19608 | 48.23529 | 1.568627
Tramp_Steel | 2022-11-18 | MClnrT | 5 | 0.1235979 | 0 | 0.4748159 | 40 | 20 | 40
Fe_Ti_Ox | 2022-11-18 | MClnrT | 88 | 2.825448 | 0.06926292 | 2.123594 | 77.13004 | 17.48879 | 5.381166
Ilmenite | 2022-11-18 | MClnrT | 31 | 1.107437 | 0 | 2.075619 | 75 | 21.42857 | 3.571429
Rutile | 2022-11-18 | MClnrT | 57 | 1.718011 | 0.06926292 | 0.04797559 | 78.41727 | 15.10791 | 6.47482
Non floating Cu | 2022-11-18 | MClnrT | 105 | 1.371388 | 5.88016 | 2.38167 | 34.10405 | 47.39884 | 18.49711
Chrysocolla | 2022-11-18 | MClnrT | 41 | 0.4441285 | 3.621722 | 0.07312265 | 31.16883 | 50.64935 | 18.18182
Cu_Fe_Oxide | 2022-11-18 | MClnrT | 43 | 0.7382916 | 1.333701 | 2.099295 | 37.5 | 46.875 | 15.625
CuFe_Silicate | 2022-11-18 | MClnrT | 21 | 0.1889675 | 0.9247369 | 0.2092521 | 34.375 | 40.625 | 25
Other sulphides | 2022-11-18 | MClnrT | 11 | 0.2843301 | 0 | 0.02084681 | 52.63158 | 36.84211 | 10.52632
Arsenopyrite | 2022-11-18 | MClnrT | 0 | 0 | 0 | 0 | 0 | 0 | 0
Galena | 2022-11-18 | MClnrT | 2 | 0.04064998 | 0 | 0 | 0 | 0 | 100
Millerite | 2022-11-18 | MClnrT | 0 | 0 | 0 | 0 | 0 | 0 | 0
Molybdenite | 2022-11-18 | MClnrT | 4 | 0.1057449 | 0 | 0 | 0 | 100 | 0
Monazite_Ce | 2022-11-18 | MClnrT | 3 | 0.08487057 | 0 | 0 | 100 | 0 | 0
Pentlandite | 2022-11-18 | MClnrT | 0 | 0 | 0 | 0 | 0 | 0 | 0
Siegenite | 2022-11-18 | MClnrT | 2 | 0.05306471 | 0 | 0.02084681 | 100 | 0 | 0
Sphalerite | 2022-11-18 | MClnrT | 0 | 0 | 0 | 0 | 0 | 0 | 0
vaesite | 2022-11-18 | MClnrT | 0 | 0 | 0 | 0 | 0 | 0 | 0
Pyrite | 2022-11-18 | MClnrT | 359 | 14.47612 | 0.3430899 | 28.96497 | 88.97338 | 8.174905 | 2.851711
Pyrrhotite | 2022-11-18 | MClnrT | 290 | 11.58566 | 0.1540368 | 30.32062 | 80.21858 | 18.68852 | 1.092896
Sec. Cu Sulphides | 2022-11-18 | MClnrT | 74 | 2.119924 | 28.83 | 0.3216633 | 45.45455 | 41.95804 | 12.58741
Bornite | 2022-11-18 | MClnrT | 25 | 0.4998849 | 5.460927 | 0.1647602 | 34.28571 | 40 | 25.71429
Chalcocite | 2022-11-18 | MClnrT | 33 | 1.350101 | 20.38907 | 0.1181972 | 54.02299 | 44.82759 | 1.149425
Covellite | 2022-11-18 | MClnrT | 16 | 0.2699379 | 2.980004 | 0.03870581 | 28.57143 | 33.33333 | 38.09524
Silicate gangue | 2022-11-18 | MClnrT | 2218 | 35.31915 | 0.760408 | 7.624953 | 70.59448 | 22.86624 | 6.539278
Amphibole | 2022-11-18 | MClnrT | 103 | 1.119797 | 0.2550346 | 1.2825 | 35.55556 | 40 | 24.44444
Biotite | 2022-11-18 | MClnrT | 150 | 3.056027 | 0.2342676 | 3.044883 | 64.41558 | 33.24675 | 2.337662
Garnets | 2022-11-18 | MClnrT | 135 | 1.56236 | 0.04354208 | 0.9641338 | 42.78607 | 34.82587 | 22.38806
Kaolinite | 2022-11-18 | MClnrT | 498 | 8.523862 | 0.035086 | 0.0799322 | 78.81356 | 18.22034 | 2.966102
Muscovite | 2022-11-18 | MClnrT | 454 | 8.287652 | 0.06311378 | 0.5653733 | 80.65421 | 17.1028 | 2.242991
Orthoclase | 2022-11-18 | MClnrT | 4 | 0.07031348 | 0 | 0 | 20 | 80 | 0
Plagioclase | 2022-11-18 | MClnrT | 97 | 0.8426631 | 0.02097007 | 0.05493208 | 22.88136 | 40.67797 | 36.44068
Quartz | 2022-11-18 | MClnrT | 591 | 9.687742 | 0.05729692 | 0.1358114 | 77.31029 | 18.25695 | 4.432757
Silicate gangue_generic | 2022-11-18 | MClnrT | 161 | 1.72724 | 0.05109686 | 1.333221 | 27.80269 | 47.0852 | 25.11211
Chalcopyrite cl. | 2022-11-18 | MClnrT | 185 | 6.133945 | 41.08132 | 7.808993 | 86.67917 | 10.8818 | 2.439024
Native Copper | 2022-11-18 | MClnrT | 1 | 0.1301898 | 2.493271 | 0.003796963 | 0 | 100 | 0
CuMn mineral | 2022-11-18 | MClnrT | 0 | 0 | 0 | 0 | 0 | 0 | 0
Accessory_phases | 2022-11-18 | MClnrT | 56 | 1.061389 | 0 | 0.01419458 | 73.9726 | 24.65753 | 1.369863
Apatite | 2022-11-18 | MClnrT | 50 | 0.8971577 | 0 | 0.01025553 | 83.07692 | 16.15385 | 0.7692308
Zircon | 2022-11-18 | MClnrT | 6 | 0.1642314 | 0 | 0.003939054 | 0 | 93.75 | 6.25
Carbonate gangue | 2022-11-18 | MClnrT | 943 | 15.43928 | 0.4167168 | 2.54508 | 86.60436 | 10.28037 | 3.115265
Ankerite | 2022-11-18 | MClnrT | 132 | 1.362116 | 0.1673559 | 1.20933 | 42.92929 | 29.29293 | 27.77778
Calcite | 2022-11-18 | MClnrT | 752 | 13.05017 | 0.2377916 | 0.9511371 | 91.83673 | 7.210884 | 0.952381
Dolomite_ | 2022-11-18 | MClnrT | 59 | 1.026992 | 0.01156933 | 0.3846134 | 69.09091 | 28.48485 | 2.424242
Chalcopyrite | 2022-11-18 | MClnrT | 41 | 2.461527 | 21.12609 | 3.935811 | 89.21933 | 10.78067 | 0
Chalcopyrite <20 | 2022-11-18 | MClnrT | 146 | 2.260213 | 17.23407 | 3.286501 | 78.94737 | 17.40891 | 3.643725
Chalcopyrite >150 | 2022-11-18 | MClnrT | 2 | 0.4758343 | 4.274915 | 0.8028198 | 100 | 0 | 0
CPS floating Cu | 2022-11-18 | MClnrT | 63 | 1.252374 | 20.70104 | 1.020245 | 32.2314 | 57.85124 | 9.917355
Cuprite | 2022-11-18 | MClnrT | 7 | 0.1198977 | 2.446966 | 0.03363032 | 0 | 55.55556 | 44.44444
Delafossite | 2022-11-18 | MClnrT | 18 | 0.5316773 | 6.136085 | 0.9331209 | 26.66667 | 62.22222 | 11.11111
Malachite | 2022-11-18 | MClnrT | 37 | 0.5145335 | 10.12681 | 0.04867542 | 43.54839 | 51.6129 | 4.83871
Fe_Ox | 2022-11-18 | MClnrT | 223 | 4.517237 | 0.913425 | 16.80109 | 45 | 45 | 10
Fe_oxyhydroxides | 2022-11-18 | MClnrT | 60 | 0.8626517 | 0.1400256 | 2.698205 | 30.37975 | 40.50633 | 29.11392
Haematite | 2022-11-18 | MClnrT | 33 | 0.5671662 | 0.07668214 | 1.818026 | 30.61224 | 57.14286 | 12.2449
Magnesioferrite | 2022-11-18 | MClnrT | 4 | 0.05077633 | 0 | 0.1014033 | 0 | 40 | 60
Magnetite | 2022-11-18 | MClnrT | 122 | 2.958022 | 0.6967173 | 11.84537 | 53.61217 | 43.72624 | 2.661597
Tramp_Steel | 2022-11-18 | MClnrT | 4 | 0.07862142 | 0 | 0.3380854 | 0 | 75 | 25
Fe_Ti_Ox | 2022-11-18 | MClnrT | 93 | 2.315401 | 0.09657596 | 2.076669 | 78.26087 | 18.69565 | 3.043478
Ilmenite | 2022-11-18 | MClnrT | 33 | 0.8805599 | 0.008752105 | 2.02869 | 77.38095 | 17.85714 | 4.761905
Rutile | 2022-11-18 | MClnrT | 60 | 1.434841 | 0.08782386 | 0.04797963 | 78.76712 | 19.17808 | 2.054795
Non floating Cu | 2022-11-18 | MClnrT | 97 | 1.086504 | 5.348128 | 2.372782 | 29.41176 | 57.05882 | 13.52941
Chrysocolla | 2022-11-18 | MClnrT | 35 | 0.3026925 | 2.891557 | 0.05572108 | 22.72727 | 65.15152 | 12.12121
Cu_Fe_Oxide | 2022-11-18 | MClnrT | 39 | 0.6053849 | 1.334755 | 2.091055 | 25.75758 | 57.57576 | 16.66667
CuFe_Silicate | 2022-11-18 | MClnrT | 23 | 0.1784269 | 1.121816 | 0.2260051 | 47.36842 | 42.10526 | 10.52632
Other sulphides | 2022-11-18 | MClnrT | 10 | 0.1919455 | 0 | 0.02876003 | 41.17647 | 47.05882 | 11.76471
Arsenopyrite | 2022-11-18 | MClnrT | 0 | 0 | 0 | 0 | 0 | 0 | 0
Galena | 2022-11-18 | MClnrT | 0 | 0 | 0 | 0 | 0 | 0 | 0
Millerite | 2022-11-18 | MClnrT | 1 | 0.01172769 | 0 | 0.001871609 | 100 | 0 | 0
Molybdenite | 2022-11-18 | MClnrT | 3 | 0.06005803 | 0 | 0 | 0 | 60 | 40
Monazite_Ce | 2022-11-18 | MClnrT | 3 | 0.06748338 | 0 | 0 | 33.33333 | 66.66667 | 0
Pentlandite | 2022-11-18 | MClnrT | 1 | 0.01048286 | 0 | 0.007894217 | 0 | 100 | 0
Siegenite | 2022-11-18 | MClnrT | 2 | 0.04219349 | 0 | 0.0189942 | 100 | 0 | 0
Sphalerite | 2022-11-18 | MClnrT | 0 | 0 | 0 | 0 | 0 | 0 | 0
vaesite | 2022-11-18 | MClnrT | 0 | 0 | 0 | 0 | 0 | 0 | 0
Pyrite | 2022-11-18 | MClnrT | 373 | 11.42291 | 0.163183 | 28.15025 | 86.68582 | 10.82375 | 2.490421
Pyrrhotite | 2022-11-18 | MClnrT | 292 | 9.403427 | 0.1048874 | 30.15069 | 82.11991 | 16.27409 | 1.605996
Sec. Cu Sulphides | 2022-11-18 | MClnrT | 72 | 1.70045 | 28.53176 | 0.3371765 | 46.85315 | 44.05594 | 9.090909
Bornite | 2022-11-18 | MClnrT | 24 | 0.3974749 | 5.385341 | 0.1989496 | 37.14286 | 45.71429 | 17.14286
Chalcocite | 2022-11-18 | MClnrT | 37 | 1.159884 | 21.17901 | 0.1212459 | 55.31915 | 43.61702 | 1.06383
Covellite | 2022-11-18 | MClnrT | 11 | 0.143091 | 1.967402 | 0.01698097 | 14.28571 | 42.85714 | 42.85714
Silicate gangue | 2022-11-18 | MClnrT | 3435 | 46.39251 | 1.089209 | 8.474024 | 75.14642 | 20.24446 | 4.609116
Amphibole | 2022-11-18 | MClnrT | 138 | 1.160802 | 0.3961506 | 1.617147 | 34.65909 | 44.31818 | 21.02273
Biotite | 2022-11-18 | MClnrT | 151 | 2.474129 | 0.2127758 | 3.041735 | 64.54082 | 33.16327 | 2.295918
Garnets | 2022-11-18 | MClnrT | 157 | 1.508046 | 0.06964956 | 1.051394 | 46.72131 | 32.78689 | 20.4918
Kaolinite | 2022-11-18 | MClnrT | 802 | 11.18304 | 0.1476872 | 0.1341481 | 80.68824 | 17.20596 | 2.105804
Muscovite | 2022-11-18 | MClnrT | 556 | 8.117137 | 0.1113844 | 0.6312754 | 79.05918 | 17.52656 | 3.414264
Orthoclase | 2022-11-18 | MClnrT | 6 | 0.07268113 | 0 | 0.001422005 | 23.07692 | 76.92308 | 0
Plagioclase | 2022-11-18 | MClnrT | 163 | 1.078861 | 0.06104604 | 0.08651293 | 13.15789 | 53.15789 | 33.68421
Quartz | 2022-11-18 | MClnrT | 1246 | 18.91326 | 0.02800041 | 0.2330193 | 83.65973 | 14.84088 | 1.499388
Silicate gangue_generic | 2022-11-18 | MClnrT | 191 | 1.539669 | 0.06251539 | 1.507893 | 24 | 52 | 24
Chalcopyrite cl. | 2022-11-18 | MClnrT | 189 | 5.197575 | 42.63508 | 8.025132 | 85.73944 | 12.67606 | 1.584507
Native Copper | 2022-11-18 | MClnrT | 1 | 0.08626517 | 1.991179 | 0.004818435 | 0 | 100 | 0
CuMn mineral | 2022-11-18 | MClnrT | 0 | 0 | 0 | 0 | 0 | 0 | 0
Accessory_phases | 2022-11-18 | MCOF | 15 | 0.2365745 | 0 | 0.001860503 | 92.30769 | 7.692308 | 0
Apatite | 2022-11-18 | MCOF | 13 | 0.2104858 | 0 | 0.001860503 | 91.66667 | 8.333333 | 0
Zircon | 2022-11-18 | MCOF | 2 | 0.0260887 | 0 | 0 | 100 | 0 | 0
Carbonate gangue | 2022-11-18 | MCOF | 1115 | 17.61176 | 0.6930861 | 5.156802 | 88.08492 | 9.618718 | 2.29636
Ankerite | 2022-11-18 | MCOF | 134 | 1.529936 | 0.6313431 | 2.464004 | 52 | 34.85714 | 13.14286
Calcite | 2022-11-18 | MCOF | 931 | 15.29083 | 0.06174302 | 2.107102 | 92.57255 | 6.197737 | 1.22971
Dolomite_ | 2022-11-18 | MCOF | 50 | 0.7909871 | 0 | 0.5856957 | 60 | 35 | 5
Chalcopyrite | 2022-11-18 | MCOF | 2 | 0.116289 | 5.433901 | 0.3845697 | 40 | 60 | 0
Chalcopyrite <20 | 2022-11-18 | MCOF | 36 | 0.5581871 | 24.60049 | 1.775507 | 87.5 | 10.41667 | 2.083333
Chalcopyrite >150 | 2022-11-18 | MCOF | 0 | 0 | 0 | 0 | 0 | 0 | 0
CPS floating Cu | 2022-11-18 | MCOF | 2 | 0.02109299 | 2.2854 | 0.008842716 | 100 | 0 | 0
Cuprite | 2022-11-18 | MCOF | 0 | 0 | 0 | 0 | 0 | 0 | 0
Delafossite | 2022-11-18 | MCOF | 0 | 0 | 0 | 0 | 0 | 0 | 0
Malachite | 2022-11-18 | MCOF | 2 | 0.02109299 | 2.2854 | 0.008842716 | 100 | 0 | 0
Fe_Ox | 2022-11-18 | MCOF | 314 | 6.237835 | 8.480073 | 47.35647 | 64.97696 | 28.80184 | 6.221198
Fe_oxyhydroxides | 2022-11-18 | MCOF | 84 | 1.276681 | 1.441747 | 7.82687 | 45.65217 | 40.21739 | 14.13043
Haematite | 2022-11-18 | MCOF | 47 | 0.7354792 | 0.8812157 | 4.754012 | 60 | 26 | 14
Magnesioferrite | 2022-11-18 | MCOF | 1 | 0.01290558 | 0 | 0.06505452 | 0 | 0 | 100
Magnetite | 2022-11-18 | MCOF | 177 | 4.087877 | 6.157111 | 33.6142 | 72.02797 | 25.87413 | 2.097902
Tramp_Steel | 2022-11-18 | MCOF | 5 | 0.1248927 | 0 | 1.09633 | 80 | 20 | 0
Fe_Ti_Ox | 2022-11-18 | MCOF | 50 | 1.156506 | 0 | 1.506977 | 79.12088 | 17.58242 | 3.296703
Ilmenite | 2022-11-18 | MCOF | 14 | 0.3197253 | 0 | 1.443238 | 75 | 20.83333 | 4.166667
Rutile | 2022-11-18 | MCOF | 36 | 0.8367811 | 0 | 0.06373928 | 80.59701 | 16.41791 | 2.985075
Non floating Cu | 2022-11-18 | MCOF | 142 | 1.468183 | 32.95666 | 5.628595 | 61.85567 | 36.08247 | 2.061856
Chrysocolla | 2022-11-18 | MCOF | 37 | 0.3322146 | 12.89702 | 0.1943538 | 61.40351 | 36.84211 | 1.754386
Cu_Fe_Oxide | 2022-11-18 | MCOF | 43 | 0.5944892 | 5.552327 | 4.287003 | 60.78431 | 39.21569 | 0
CuFe_Silicate | 2022-11-18 | MCOF | 52 | 0.4415651 | 11.76887 | 0.98273 | 64.86486 | 32.43243 | 2.702703
Other sulphides | 2022-11-18 | MCOF | 3 | 0.0571731 | 0 | 0.03479752 | 100 | 0 | 0
Arsenopyrite | 2022-11-18 | MCOF | 0 | 0 | 0 | 0 | 0 | 0 | 0
Galena | 2022-11-18 | MCOF | 0 | 0 | 0 | 0 | 0 | 0 | 0
Millerite | 2022-11-18 | MCOF | 0 | 0 | 0 | 0 | 0 | 0 | 0
Molybdenite | 2022-11-18 | MCOF | 0 | 0 | 0 | 0 | 0 | 0 | 0
Monazite_Ce | 2022-11-18 | MCOF | 3 | 0.0571731 | 0 | 0.03479752 | 100 | 0 | 0
Pentlandite | 2022-11-18 | MCOF | 0 | 0 | 0 | 0 | 0 | 0 | 0
Siegenite | 2022-11-18 | MCOF | 0 | 0 | 0 | 0 | 0 | 0 | 0
Sphalerite | 2022-11-18 | MCOF | 0 | 0 | 0 | 0 | 0 | 0 | 0
vaesite | 2022-11-18 | MCOF | 0 | 0 | 0 | 0 | 0 | 0 | 0
Pyrite | 2022-11-18 | MCOF | 44 | 1.028949 | 0 | 4.956059 | 82.43243 | 5.405405 | 12.16216
Pyrrhotite | 2022-11-18 | MCOF | 8 | 0.1023565 | 0.07962064 | 0.6520485 | 62.5 | 37.5 | 0
Sec. Cu Sulphides | 2022-11-18 | MCOF | 12 | 0.2001059 | 19.28571 | 0.08467666 | 76.92308 | 23.07692 | 0
Bornite | 2022-11-18 | MCOF | 3 | 0.04329613 | 3.358836 | 0.02711692 | 66.66667 | 33.33333 | 0
Chalcocite | 2022-11-18 | MCOF | 9 | 0.1568097 | 15.92688 | 0.05755975 | 80 | 20 | 0
Covellite | 2022-11-18 | MCOF | 0 | 0 | 0 | 0 | 0 | 0 | 0
Silicate gangue | 2022-11-18 | MCOF | 5043 | 71.19694 | 6.18505 | 32.45076 | 75.42202 | 20.25693 | 4.321053
Amphibole | 2022-11-18 | MCOF | 105 | 1.039329 | 1.936946 | 3.337644 | 58.06452 | 31.45161 | 10.48387
Biotite | 2022-11-18 | MCOF | 228 | 4.379404 | 1.615688 | 10.44715 | 62.08791 | 31.31868 | 6.593407
Garnets | 2022-11-18 | MCOF | 454 | 4.241356 | 0.7152118 | 6.012019 | 58.51852 | 28.14815 | 13.33333
Kaolinite | 2022-11-18 | MCOF | 1075 | 16.51828 | 0.5503375 | 0.675397 | 75.78436 | 22.31551 | 1.900133
Muscovite | 2022-11-18 | MCOF | 1399 | 17.39855 | 0.8278022 | 3.882277 | 84.79532 | 12.59559 | 2.609087
Orthoclase | 2022-11-18 | MCOF | 12 | 0.1776252 | 0.0498589 | 0.006026247 | 76 | 24 | 0
Plagioclase | 2022-11-18 | MCOF | 105 | 0.7865464 | 0.115723 | 0.1653325 | 36.69725 | 31.19266 | 32.11009
Quartz | 2022-11-18 | MCOF | 1202 | 22.35121 | 0.1140913 | 0.7539609 | 81.0464 | 17.57157 | 1.382034
Silicate gangue_generic | 2022-11-18 | MCOF | 437 | 3.858518 | 0.2593917 | 6.775071 | 44.21907 | 34.27992 | 21.50101
Chalcopyrite cl. | 2022-11-18 | MCOF | 38 | 0.6744761 | 30.03439 | 2.160077 | 79.31034 | 18.96552 | 1.724138
Native Copper | 2022-11-18 | MCOF | 0 | 0 | 0 | 0 | 0 | 0 | 0
CuMn mineral | 2022-11-18 | MCOF | 10 | 0.09991416 | 2.738445 | 0.1645083 | 50 | 41.66667 | 8.333333
Accessory_phases | 2022-11-18 | MCOF | 12 | 0.148531 | 0 | 0.003910875 | 91.30435 | 4.347826 | 4.347826
Apatite | 2022-11-18 | MCOF | 12 | 0.148531 | 0 | 0.003910875 | 91.30435 | 4.347826 | 4.347826
Zircon | 2022-11-18 | MCOF | 0 | 0 | 0 | 0 | 0 | 0 | 0
Carbonate gangue | 2022-11-18 | MCOF | 1564 | 17.58736 | 0.8167942 | 5.611444 | 87.13188 | 9.603073 | 3.265045
Ankerite | 2022-11-18 | MCOF | 214 | 1.635109 | 0.5579654 | 2.549346 | 53.93701 | 26.37795 | 19.68504
Calcite | 2022-11-18 | MCOF | 1273 | 14.78156 | 0.2588288 | 2.248666 | 92.09442 | 6.33196 | 1.573623
Dolomite_ | 2022-11-18 | MCOF | 77 | 1.170694 | 0 | 0.8134327 | 63.18408 | 31.8408 | 4.975124
Chalcopyrite | 2022-11-18 | MCOF | 2 | 0.0770653 | 3.497988 | 0.2458198 | 100 | 0 | 0
Chalcopyrite <20 | 2022-11-18 | MCOF | 38 | 0.453829 | 17.57749 | 1.293982 | 83.01887 | 9.433962 | 7.54717
Chalcopyrite >150 | 2022-11-18 | MCOF | 0 | 0 | 0 | 0 | 0 | 0 | 0
CPS floating Cu | 2022-11-18 | MCOF | 5 | 0.05317526 | 4.422831 | 0.09071585 | 83.33333 | 16.66667 | 0
Cuprite | 2022-11-18 | MCOF | 0 | 0 | 0 | 0 | 0 | 0 | 0
Delafossite | 2022-11-18 | MCOF | 1 | 0.02211208 | 1.029895 | 0.0884326 | 100 | 0 | 0
Malachite | 2022-11-18 | MCOF | 4 | 0.03106318 | 3.392936 | 0.002283249 | 75 | 25 | 0
Fe_Ox | 2022-11-18 | MCOF | 426 | 6.308564 | 8.914524 | 46.36056 | 62.01022 | 30.83475 | 7.155026
Fe_oxyhydroxides | 2022-11-18 | MCOF | 132 | 1.512286 | 1.679211 | 8.918584 | 34.45946 | 51.35135 | 14.18919
Haematite | 2022-11-18 | MCOF | 46 | 0.5632245 | 0.8626734 | 3.518643 | 55.76923 | 28.84615 | 15.38462
Magnesioferrite | 2022-11-18 | MCOF | 1 | 0.009502881 | 0 | 0.03966162 | 100 | 0 | 0
Magnetite | 2022-11-18 | MCOF | 225 | 3.830989 | 6.265641 | 30.37021 | 75 | 22.52747 | 2.472527
Tramp_Steel | 2022-11-18 | MCOF | 21 | 0.3862461 | 0.1069985 | 3.48529 | 42.85714 | 38.09524 | 19.04762
Fe_Ti_Ox | 2022-11-18 | MCOF | 63 | 1.014049 | 0 | 0.9277205 | 71.55963 | 19.26606 | 9.174312
Ilmenite | 2022-11-18 | MCOF | 15 | 0.1863791 | 0 | 0.8733224 | 52.63158 | 36.84211 | 10.52632
Rutile | 2022-11-18 | MCOF | 48 | 0.8276703 | 0 | 0.05439803 | 75.55556 | 15.55556 | 8.888889
Non floating Cu | 2022-11-18 | MCOF | 211 | 1.690593 | 33.62903 | 6.733799 | 61.14865 | 32.77027 | 6.081081
Chrysocolla | 2022-11-18 | MCOF | 45 | 0.330455 | 12.88205 | 0.1594069 | 66.23377 | 24.67532 | 9.090909
Cu_Fe_Oxide | 2022-11-18 | MCOF | 70 | 0.7724922 | 6.794043 | 5.319439 | 64.44444 | 33.33333 | 2.222222
CuFe_Silicate | 2022-11-18 | MCOF | 87 | 0.5140752 | 12.02954 | 1.111545 | 57.26496 | 35.89744 | 6.837607
Other sulphides | 2022-11-18 | MCOF | 5 | 0.1000357 | 0 | 0 | 88.88889 | 0 | 11.11111
Arsenopyrite | 2022-11-18 | MCOF | 0 | 0 | 0 | 0 | 0 | 0 | 0
Galena | 2022-11-18 | MCOF | 1 | 0.01512286 | 0 | 0 | 0 | 0 | 100
Millerite | 2022-11-18 | MCOF | 0 | 0 | 0 | 0 | 0 | 0 | 0
Molybdenite | 2022-11-18 | MCOF | 1 | 0.01123997 | 0 | 0 | 100 | 0 | 0
Monazite_Ce | 2022-11-18 | MCOF | 3 | 0.07367287 | 0 | 0 | 100 | 0 | 0
Pentlandite | 2022-11-18 | MCOF | 0 | 0 | 0 | 0 | 0 | 0 | 0
Siegenite | 2022-11-18 | MCOF | 0 | 0 | 0 | 0 | 0 | 0 | 0
Sphalerite | 2022-11-18 | MCOF | 0 | 0 | 0 | 0 | 0 | 0 | 0
vaesite | 2022-11-18 | MCOF | 0 | 0 | 0 | 0 | 0 | 0 | 0
Pyrite | 2022-11-18 | MCOF | 59 | 0.9009957 | 0 | 4.25268 | 78.40909 | 11.36364 | 10.22727
Pyrrhotite | 2022-11-18 | MCOF | 8 | 0.1130536 | 0 | 0.7000336 | 66.66667 | 33.33333 | 0
Sec. Cu Sulphides | 2022-11-18 | MCOF | 18 | 0.2694731 | 24.65863 | 0.04643799 | 91.66667 | 4.166667 | 4.166667
Bornite | 2022-11-18 | MCOF | 4 | 0.04250751 | 3.082385 | 0.02469124 | 100 | 0 | 0
Chalcocite | 2022-11-18 | MCOF | 12 | 0.2078372 | 20.12339 | 0.02174675 | 100 | 0 | 0
Covellite | 2022-11-18 | MCOF | 2 | 0.01912838 | 1.452854 | 0 | 0 | 50 | 50
Silicate gangue | 2022-11-18 | MCOF | 7045 | 71.27142 | 6.482713 | 33.73017 | 72.04007 | 23.163 | 4.796932
Amphibole | 2022-11-18 | MCOF | 184 | 1.265212 | 1.890855 | 3.613392 | 53.65854 | 33.17073 | 13.17073
Biotite | 2022-11-18 | MCOF | 278 | 3.933457 | 1.496436 | 9.040391 | 61.56156 | 33.33333 | 5.105105
Garnets | 2022-11-18 | MCOF | 658 | 4.7945 | 1.116152 | 6.789381 | 57.41858 | 27.62364 | 14.95778
Kaolinite | 2022-11-18 | MCOF | 1384 | 15.32341 | 0.7651404 | 0.7140416 | 69.94037 | 27.99018 | 2.069449
Muscovite | 2022-11-18 | MCOF | 1960 | 18.13628 | 0.4452656 | 3.895081 | 82.52304 | 14.52177 | 2.955195
Orthoclase | 2022-11-18 | MCOF | 15 | 0.1150973 | 0 | 0.006029945 | 72.72727 | 22.72727 | 4.545455
Plagioclase | 2022-11-18 | MCOF | 161 | 0.8607771 | 0.1209457 | 0.2155421 | 30.8642 | 37.03704 | 32.09877
Quartz | 2022-11-18 | MCOF | 1594 | 21.4946 | 0.06753977 | 0.7196265 | 78.30688 | 20.03023 | 1.662887
Silicate gangue_generic | 2022-11-18 | MCOF | 782 | 4.973501 | 0.5803781 | 8.411168 | 47.39282 | 34.76246 | 17.84473
Chalcopyrite cl. | 2022-11-18 | MCOF | 40 | 0.5308943 | 21.07548 | 1.539802 | 85.48387 | 8.064516 | 6.451613
Native Copper | 2022-11-18 | MCOF | 0 | 0 | 0 | 0 | 0 | 0 | 0
CuMn mineral | 2022-11-18 | MCOF | 9 | 0.07357069 | 1.923399 | 0.1434087 | 41.66667 | 50 | 8.333333
Accessory_phases | 2022-11-18 | MCON | 20 | 0.2013332 | 0 | 0.002764755 | 83.78378 | 16.21622 | 0
Apatite | 2022-11-18 | MCON | 17 | 0.1705803 | 0 | 0.001617666 | 87.87879 | 12.12121 | 0
Zircon | 2022-11-18 | MCON | 3 | 0.03075288 | 0 | 0.00114709 | 50 | 50 | 0
Carbonate gangue | 2022-11-18 | MCON | 149 | 1.108265 | 0.04390839 | 0.1114018 | 91.90283 | 7.692308 | 0.4048583
Ankerite | 2022-11-18 | MCON | 15 | 0.07729114 | 0.010816 | 0.03543964 | 40 | 53.33333 | 6.666667
Calcite | 2022-11-18 | MCON | 128 | 0.9796918 | 0.03309239 | 0.0665249 | 95.47511 | 4.524887 | 0
Dolomite_ | 2022-11-18 | MCON | 6 | 0.05128206 | 0 | 0.009437282 | 90.90909 | 9.090909 | 0
Chalcopyrite | 2022-11-18 | MCON | 197 | 7.402283 | 11.90523 | 7.104985 | 94.81481 | 5.185185 | 0
Chalcopyrite <20 | 2022-11-18 | MCON | 2595 | 24.46866 | 37.17782 | 22.86264 | 90.89636 | 7.871148 | 1.232493
Chalcopyrite >150 | 2022-11-18 | MCON | 0 | 0 | 0 | 0 | 0 | 0 | 0
CPS floating Cu | 2022-11-18 | MCON | 239 | 2.345398 | 7.778944 | 0.7287592 | 43.85382 | 44.18605 | 11.96013
Cuprite | 2022-11-18 | MCON | 23 | 0.3093281 | 1.231874 | 0.03884961 | 3.225806 | 64.51613 | 32.25806
Delafossite | 2022-11-18 | MCON | 80 | 0.7964668 | 1.762034 | 0.5955462 | 44.44444 | 45.55556 | 10
Malachite | 2022-11-18 | MCON | 127 | 1.006993 | 3.804071 | 0.08346235 | 56.17284 | 37.03704 | 6.790123
Fe_Ox | 2022-11-18 | MCON | 93 | 0.9723962 | 0.01613275 | 2.193386 | 56.75676 | 37.83784 | 5.405405
Fe_oxyhydroxides | 2022-11-18 | MCON | 19 | 0.1554002 | 0.002674146 | 0.2556181 | 57.89474 | 26.31579 | 15.78947
Haematite | 2022-11-18 | MCON | 15 | 0.1473848 | 0.003243413 | 0.277127 | 58.82353 | 41.17647 | 0
Magnesioferrite | 2022-11-18 | MCON | 0 | 0 | 0 | 0 | 0 | 0 | 0
Magnetite | 2022-11-18 | MCON | 53 | 0.5812785 | 0.01021519 | 1.399513 | 53.62319 | 42.02899 | 4.347826
Tramp_Steel | 2022-11-18 | MCON | 6 | 0.08833273 | 0 | 0.2611286 | 83.33333 | 16.66667 | 0
Fe_Ti_Ox | 2022-11-18 | MCON | 20 | 0.2144522 | 0 | 0.02448833 | 96.55172 | 0 | 3.448276
Ilmenite | 2022-11-18 | MCON | 1 | 0.0157036 | 0 | 0.02194432 | 100 | 0 | 0
Rutile | 2022-11-18 | MCON | 19 | 0.1987487 | 0 | 0.002544009 | 96.2963 | 0 | 3.703704
Non floating Cu | 2022-11-18 | MCON | 83 | 0.4773239 | 0.342992 | 0.6923985 | 52.68817 | 38.70968 | 8.602151
Chrysocolla | 2022-11-18 | MCON | 24 | 0.08587905 | 0.1306206 | 0.009010633 | 36 | 52 | 12
Cu_Fe_Oxide | 2022-11-18 | MCON | 40 | 0.3091646 | 0.1285811 | 0.6396762 | 62.22222 | 28.88889 | 8.888889
CuFe_Silicate | 2022-11-18 | MCON | 18 | 0.07737293 | 0.07826154 | 0.04371163 | 50 | 45.45455 | 4.545455
Other sulphides | 2022-11-18 | MCON | 26 | 0.3117164 | 0.003930431 | 0.06309658 | 62.16216 | 32.43243 | 5.405405
Arsenopyrite | 2022-11-18 | MCON | 0 | 0 | 0 | 0 | 0 | 0 | 0
Galena | 2022-11-18 | MCON | 1 | 0.01210486 | 0 | 0 | 0 | 0 | 100
Millerite | 2022-11-18 | MCON | 2 | 0.0175684 | 0 | 0.002801903 | 50 | 50 | 0
Molybdenite | 2022-11-18 | MCON | 11 | 0.1259559 | 0.001586184 | 0 | 50 | 42.85714 | 7.142857
Monazite_Ce | 2022-11-18 | MCON | 3 | 0.0336973 | 0 | 0 | 25 | 75 | 0
Pentlandite | 2022-11-18 | MCON | 5 | 0.05496259 | 0 | 0.04319177 | 85.71429 | 14.28571 | 0
Siegenite | 2022-11-18 | MCON | 2 | 0.04740523 | 0.002344247 | 0.0158495 | 83.33333 | 16.66667 | 0
Sphalerite | 2022-11-18 | MCON | 2 | 0.02002209 | 0 | 0.001253418 | 100 | 0 | 0
vaesite | 2022-11-18 | MCON | 0 | 0 | 0 | 0 | 0 | 0 | 0
Pyrite | 2022-11-18 | MCON | 2188 | 36.3872 | 0.4383318 | 54.0471 | 90.74324 | 8.806306 | 0.4504505
Pyrrhotite | 2022-11-18 | MCON | 362 | 4.788534 | 0.1095775 | 9.113951 | 79.2126 | 19.2126 | 1.574803
Sec. Cu Sulphides | 2022-11-18 | MCON | 1157 | 13.75218 | 42.09336 | 2.380572 | 77.6908 | 19.37378 | 2.935421
Bornite | 2022-11-18 | MCON | 374 | 3.708666 | 9.597308 | 1.279115 | 66.05505 | 26.37615 | 7.568807
Chalcocite | 2022-11-18 | MCON | 723 | 9.584183 | 31.32021 | 1.091668 | 83.1244 | 16.00771 | 0.8678881
Covellite | 2022-11-18 | MCON | 60 | 0.4593302 | 1.175842 | 0.009788368 | 68.33333 | 26.66667 | 5
Silicate gangue | 2022-11-18 | MCON | 1220 | 7.565519 | 0.08976903 | 0.674457 | 86.15474 | 12.4491 | 1.396161
Amphibole | 2022-11-18 | MCON | 24 | 0.1531428 | 0.01383824 | 0.1529232 | 41.93548 | 51.6129 | 6.451613
Biotite | 2022-11-18 | MCON | 9 | 0.05200181 | 0 | 0.04178014 | 72.72727 | 18.18182 | 9.090909
Garnets | 2022-11-18 | MCON | 62 | 0.3333089 | 0.005835575 | 0.1358371 | 56.94444 | 37.5 | 5.555556
Kaolinite | 2022-11-18 | MCON | 332 | 1.905844 | 0.02104877 | 0.04140944 | 85.77878 | 12.86682 | 1.354402
Muscovite | 2022-11-18 | MCON | 189 | 1.203975 | 0.01608286 | 0.07192702 | 89.65517 | 9.195402 | 1.149425
Orthoclase | 2022-11-18 | MCON | 0 | 0 | 0 | 0 | 0 | 0 | 0
Plagioclase | 2022-11-18 | MCON | 49 | 0.2381712 | 0.01176049 | 0.02146698 | 64.28571 | 30.35714 | 5.357143
Quartz | 2022-11-18 | MCON | 504 | 3.411525 | 0.01696028 | 0.06361688 | 92.37611 | 7.115629 | 0.5082592
Silicate gangue_generic | 2022-11-18 | MCON | 50 | 0.2583242 | 0.004242827 | 0.1432833 | 71.42857 | 26.78571 | 1.785714
Chalcopyrite cl. | 2022-11-18 | MCON | 2792 | 31.87094 | 49.08305 | 29.96762 | 91.80645 | 7.247312 | 0.9462366
Native Copper | 2022-11-18 | MCON | 9 | 0.2326095 | 0.9809654 | 0.01090094 | 0 | 66.66667 | 33.33333
CuMn mineral | 2022-11-18 | MCON | 1 | 0.004907374 | 0.005528784 | 0 | 100 | 0 | 0
Accessory_phases | 2022-11-19 | MRSCAV | 27 | 0.6135734 | 0 | 0.02209355 | 80 | 20 | 0
Apatite | 2022-11-19 | MRSCAV | 20 | 0.4812916 | 0 | 0.01465426 | 88.88889 | 11.11111 | 0
Zircon | 2022-11-19 | MRSCAV | 5 | 0.1193075 | 0 | 0.00743929 | 33.33333 | 66.66667 | 0
Carbonate gangue | 2022-11-19 | MRSCAV | 2291 | 49.22326 | 1.357719 | 11.74887 | 91.23494 | 7.278134 | 1.486931
Ankerite | 2022-11-19 | MRSCAV | 138 | 1.723613 | 0.5657343 | 3.70012 | 46.39175 | 36.59794 | 17.01031
Calcite | 2022-11-19 | MRSCAV | 2023 | 44.49327 | 0.7919849 | 5.058807 | 94.62292 | 4.758633 | 0.6184504
Dolomite_ | 2022-11-19 | MRSCAV | 130 | 3.00638 | 0 | 2.989939 | 61.76471 | 31.28342 | 6.951872
Chalcopyrite | 2022-11-19 | MRSCAV | 0 | 0 | 0 | 0 | 0 | 0 | 0
Chalcopyrite <20 | 2022-11-19 | MRSCAV | 15 | 0.177269 | 7.382567 | 0.5499201 | 66.66667 | 33.33333 | 0
Chalcopyrite >150 | 2022-11-19 | MRSCAV | 1 | 0.34272 | 18.88921 | 1.503828 | 100 | 0 | 0
CPS floating Cu | 2022-11-19 | MRSCAV | 4 | 0.1500511 | 19.36871 | 0.02105391 | 7.142857 | 92.85714 | 0
Cuprite | 2022-11-19 | MRSCAV | 0 | 0 | 0 | 0 | 0 | 0 | 0
Delafossite | 2022-11-19 | MRSCAV | 0 | 0 | 0 | 0 | 0 | 0 | 0
Malachite | 2022-11-19 | MRSCAV | 4 | 0.1500511 | 19.36871 | 0.02105391 | 7.142857 | 92.85714 | 0
Fe_Ox | 2022-11-19 | MRSCAV | 121 | 3.518302 | 4.080893 | 36.50591 | 59.2437 | 32.35294 | 8.403361
Fe_oxyhydroxides | 2022-11-19 | MRSCAV | 37 | 0.648717 | 0.9708668 | 5.342159 | 58.69565 | 21.73913 | 19.56522
Haematite | 2022-11-19 | MRSCAV | 10 | 0.1644356 | 0.09016417 | 1.414913 | 36.36364 | 18.18182 | 45.45455
Magnesioferrite | 2022-11-19 | MRSCAV | 0 | 0 | 0 | 0 | 0 | 0 | 0
Magnetite | 2022-11-19 | MRSCAV | 67 | 2.527458 | 3.019862 | 27.52688 | 62.64368 | 34.48276 | 2.873563
Tramp_Steel | 2022-11-19 | MRSCAV | 7 | 0.177692 | 0 | 2.221951 | 14.28571 | 71.42857 | 14.28571
Fe_Ti_Ox | 2022-11-19 | MRSCAV | 46 | 1.613613 | 0.09335913 | 2.776781 | 72 | 23.2 | 4.8
Ilmenite | 2022-11-19 | MRSCAV | 12 | 0.4332301 | 0 | 2.734884 | 84.375 | 12.5 | 3.125
Rutile | 2022-11-19 | MRSCAV | 34 | 1.180383 | 0.09335913 | 0.04189706 | 67.74194 | 26.88172 | 5.376344
Non floating Cu | 2022-11-19 | MRSCAV | 89 | 1.214793 | 38.79571 | 6.118938 | 64.51613 | 29.03226 | 6.451613
Chrysocolla | 2022-11-19 | MRSCAV | 28 | 0.3316918 | 18.69723 | 0.1275813 | 69.64286 | 26.78571 | 3.571429
Cu_Fe_Oxide | 2022-11-19 | MRSCAV | 23 | 0.5449222 | 8.722516 | 4.900808 | 58.69565 | 28.26087 | 13.04348
CuFe_Silicate | 2022-11-19 | MRSCAV | 35 | 0.2789483 | 9.348084 | 0.9576144 | 60.86957 | 34.78261 | 4.347826
Other sulphides | 2022-11-19 | MRSCAV | 4 | 0.07079476 | 0 | 0 | 50 | 25 | 25
Arsenopyrite | 2022-11-19 | MRSCAV | 0 | 0 | 0 | 0 | 0 | 0 | 0
Galena | 2022-11-19 | MRSCAV | 2 | 0.04174353 | 0 | 0 | 0 | 50 | 50
Millerite | 2022-11-19 | MRSCAV | 0 | 0 | 0 | 0 | 0 | 0 | 0
Molybdenite | 2022-11-19 | MRSCAV | 0 | 0 | 0 | 0 | 0 | 0 | 0
Monazite_Ce | 2022-11-19 | MRSCAV | 2 | 0.02905124 | 0 | 0 | 100 | 0 | 0
Pentlandite | 2022-11-19 | MRSCAV | 0 | 0 | 0 | 0 | 0 | 0 | 0
Siegenite | 2022-11-19 | MRSCAV | 0 | 0 | 0 | 0 | 0 | 0 | 0
Sphalerite | 2022-11-19 | MRSCAV | 0 | 0 | 0 | 0 | 0 | 0 | 0
vaesite | 2022-11-19 | MRSCAV | 0 | 0 | 0 | 0 | 0 | 0 | 0
Pyrite | 2022-11-19 | MRSCAV | 30 | 1.144591 | 0.08938826 | 7.48831 | 72.83951 | 25.92593 | 1.234568
Pyrrhotite | 2022-11-19 | MRSCAV | 12 | 0.5070992 | 0.1243336 | 4.293536 | 79.48718 | 17.94872 | 2.564103
Sec. Cu Sulphides | 2022-11-19 | MRSCAV | 2 | 0.04653839 | 4.997428 | 0.01292104 | 66.66667 | 33.33333 | 0
Bornite | 2022-11-19 | MRSCAV | 1 | 0.01466664 | 1.185513 | 0.01292104 | 0 | 100 | 0
Chalcocite | 2022-11-19 | MRSCAV | 1 | 0.03187175 | 3.811915 | 0 | 100 | 0 | 0
Covellite | 2022-11-19 | MRSCAV | 0 | 0 | 0 | 0 | 0 | 0 | 0
Silicate gangue | 2022-11-19 | MRSCAV | 2875 | 41.3774 | 4.820688 | 28.95785 | 75.99703 | 19.88499 | 4.117974
Amphibole | 2022-11-19 | MRSCAV | 89 | 1.431013 | 1.908523 | 6.185196 | 39.28571 | 55.35714 | 5.357143
Biotite | 2022-11-19 | MRSCAV | 166 | 3.252357 | 0.346455 | 10.93393 | 57.64411 | 38.59649 | 3.759398
Garnets | 2022-11-19 | MRSCAV | 161 | 2.211025 | 0.3534483 | 5.453526 | 61.37184 | 26.35379 | 12.27437
Kaolinite | 2022-11-19 | MRSCAV | 1124 | 14.79137 | 1.233207 | 0.2081679 | 79.43831 | 19.15747 | 1.404213
Muscovite | 2022-11-19 | MRSCAV | 478 | 8.598094 | 0.1356745 | 1.271828 | 85.2914 | 12.11841 | 2.590194
Orthoclase | 2022-11-19 | MRSCAV | 4 | 0.03610251 | 0 | 0 | 60 | 40 | 0
Plagioclase | 2022-11-19 | MRSCAV | 89 | 0.6966656 | 0.2653436 | 0.159504 | 42.10526 | 34.73684 | 23.15789
Quartz | 2022-11-19 | MRSCAV | 590 | 8.602974 | 0.107755 | 0.175646 | 87.2285 | 9.81755 | 2.953953
Silicate gangue_generic | 2022-11-19 | MRSCAV | 146 | 1.352152 | 0.3860343 | 4.012963 | 30.58824 | 41.76471 | 27.64706
Chalcopyrite cl. | 2022-11-19 | MRSCAV | 16 | 0.5199889 | 26.27178 | 2.053749 | 88.63636 | 11.36364 | 0
Native Copper | 2022-11-19 | MRSCAV | 0 | 0 | 0 | 0 | 0 | 0 | 0
CuMn mineral | 2022-11-19 | MRSCAV | 3 | 0.05923068 | 2.027876 | 0.1329348 | 85.71429 | 14.28571 | 0
Accessory_phases | 2022-11-19 | MRSCAV | 27 | 0.5339506 | 0 | 0.02038651 | 68.57143 | 30 | 1.428571
Apatite | 2022-11-19 | MRSCAV | 21 | 0.4180304 | 0 | 0.01389415 | 77.9661 | 20.33898 | 1.694915
Zircon | 2022-11-19 | MRSCAV | 6 | 0.1159202 | 0 | 0.006492358 | 18.18182 | 81.81818 | 0
Carbonate gangue | 2022-11-19 | MRSCAV | 2404 | 40.42549 | 1.487541 | 11.83253 | 91.48485 | 6.909091 | 1.606061
Ankerite | 2022-11-19 | MRSCAV | 147 | 1.426693 | 0.7455273 | 3.750221 | 48.51485 | 30.19802 | 21.28713
Calcite | 2022-11-19 | MRSCAV | 2127 | 36.50024 | 0.7420141 | 5.11092 | 94.75612 | 4.577992 | 0.6658898
Dolomite_ | 2022-11-19 | MRSCAV | 130 | 2.498563 | 0 | 2.971385 | 63.42711 | 30.69054 | 5.882353
Chalcopyrite | 2022-11-19 | MRSCAV | 0 | 0 | 0 | 0 | 0 | 0 | 0
Chalcopyrite <20 | 2022-11-19 | MRSCAV | 9 | 0.09394697 | 5.42342 | 0.4719042 | 90 | 10 | 0
Chalcopyrite >150 | 2022-11-19 | MRSCAV | 1 | 0.2630515 | 17.99793 | 1.425689 | 100 | 0 | 0
CPS floating Cu | 2022-11-19 | MRSCAV | 2 | 0.1278038 | 20.00233 | 0.02029471 | 100 | 0 | 0
Cuprite | 2022-11-19 | MRSCAV | 0 | 0 | 0 | 0 | 0 | 0 | 0
Delafossite | 2022-11-19 | MRSCAV | 0 | 0 | 0 | 0 | 0 | 0 | 0
Malachite | 2022-11-19 | MRSCAV | 2 | 0.1278038 | 20.00233 | 0.02029471 | 100 | 0 | 0
Fe_Ox | 2022-11-19 | MRSCAV | 140 | 2.934329 | 4.2666 | 36.51144 | 52.58964 | 37.05179 | 10.35857
Fe_oxyhydroxides | 2022-11-19 | MRSCAV | 39 | 0.4708559 | 0.5253459 | 4.60285 | 38.09524 | 30.95238 | 30.95238
Haematite | 2022-11-19 | MRSCAV | 22 | 0.2852042 | 0.5087808 | 2.887384 | 25 | 37.5 | 37.5
Magnesioferrite | 2022-11-19 | MRSCAV | 1 | 0.0104261 | 0 | 0.0751262 | 0 | 0 | 100
Magnetite | 2022-11-19 | MRSCAV | 73 | 2.066945 | 3.232473 | 27.4438 | 61.45251 | 37.98883 | 0.5586592
Tramp_Steel | 2022-11-19 | MRSCAV | 5 | 0.1008977 | 0 | 1.502279 | 0 | 60 | 40
Fe_Ti_Ox | 2022-11-19 | MRSCAV | 47 | 1.263239 | 0.1893211 | 2.81551 | 75.60976 | 17.88618 | 6.504065
Ilmenite | 2022-11-19 | MRSCAV | 11 | 0.3551599 | 0.08622864 | 2.783107 | 87.87879 | 12.12121 | 0
Rutile | 2022-11-19 | MRSCAV | 36 | 0.9080793 | 0.1030924 | 0.03240301 | 71.11111 | 20 | 8.888889
Non floating Cu | 2022-11-19 | MRSCAV | 93 | 0.9510169 | 39.26065 | 5.095339 | 71.42857 | 20.49689 | 8.074534
Chrysocolla | 2022-11-19 | MRSCAV | 31 | 0.277805 | 18.96116 | 0.1227125 | 76.27119 | 11.86441 | 11.86441
Cu_Fe_Oxide | 2022-11-19 | MRSCAV | 15 | 0.3484334 | 7.709482 | 3.765027 | 75.67568 | 13.51351 | 10.81081
CuFe_Silicate | 2022-11-19 | MRSCAV | 43 | 0.2844194 | 10.7182 | 1.108476 | 64.40678 | 32.20339 | 3.389831
Other sulphides | 2022-11-19 | MRSCAV | 2 | 0.02813925 | 0 | 0 | 50 | 0 | 50
Arsenopyrite | 2022-11-19 | MRSCAV | 0 | 0 | 0 | 0 | 0 | 0 | 0
Galena | 2022-11-19 | MRSCAV | 1 | 0.01659207 | 0 | 0 | 0 | 0 | 100
Millerite | 2022-11-19 | MRSCAV | 0 | 0 | 0 | 0 | 0 | 0 | 0
Molybdenite | 2022-11-19 | MRSCAV | 0 | 0 | 0 | 0 | 0 | 0 | 0
Monazite_Ce | 2022-11-19 | MRSCAV | 1 | 0.01154718 | 0 | 0 | 100 | 0 | 0
Pentlandite | 2022-11-19 | MRSCAV | 0 | 0 | 0 | 0 | 0 | 0 | 0
Siegenite | 2022-11-19 | MRSCAV | 0 | 0 | 0 | 0 | 0 | 0 | 0
Sphalerite | 2022-11-19 | MRSCAV | 0 | 0 | 0 | 0 | 0 | 0 | 0
vaesite | 2022-11-19 | MRSCAV | 0 | 0 | 0 | 0 | 0 | 0 | 0
Pyrite | 2022-11-19 | MRSCAV | 29 | 0.9211287 | 0 | 7.289035 | 78.04878 | 19.5122 | 2.439024
Pyrrhotite | 2022-11-19 | MRSCAV | 15 | 0.4754748 | 0 | 4.907047 | 58.69565 | 32.6087 | 8.695652
Sec. Cu Sulphides | 2022-11-19 | MRSCAV | 3 | 0.04849816 | 6.250118 | 0.002724717 | 75 | 25 | 0
Bornite | 2022-11-19 | MRSCAV | 0 | 0 | 0 | 0 | 0 | 0 | 0
Chalcocite | 2022-11-19 | MRSCAV | 2 | 0.0380048 | 5.373244 | 0 | 100 | 0 | 0
Covellite | 2022-11-19 | MRSCAV | 1 | 0.01049336 | 0.8768747 | 0.002724717 | 0 | 100 | 0
Silicate gangue | 2022-11-19 | MRSCAV | 3974 | 51.93393 | 5.122087 | 29.60811 | 77.6498 | 18.48749 | 3.862711
Amphibole | 2022-11-19 | MRSCAV | 93 | 1.090188 | 1.431788 | 5.821843 | 33.54037 | 59.62733 | 6.832298
Biotite | 2022-11-19 | MRSCAV | 161 | 2.481792 | 0.3483595 | 10.06899 | 57.70235 | 38.3812 | 3.916449
Garnets | 2022-11-19 | MRSCAV | 239 | 2.430267 | 0.9462573 | 6.441937 | 56.39687 | 27.67624 | 15.92689
Kaolinite | 2022-11-19 | MRSCAV | 1489 | 21.43527 | 1.956342 | 0.318655 | 80.35763 | 18.51444 | 1.127923
Muscovite | 2022-11-19 | MRSCAV | 517 | 7.44208 | 0.1301565 | 1.428774 | 83.94223 | 11.21495 | 4.842821
Orthoclase | 2022-11-19 | MRSCAV | 7 | 0.05165962 | 0 | 0.001863054 | 55.55556 | 44.44444 | 0
Plagioclase | 2022-11-19 | MRSCAV | 121 | 0.7345352 | 0.0733186 | 0.1500889 | 42.85714 | 30.95238 | 26.19048
Quartz | 2022-11-19 | MRSCAV | 1132 | 14.59889 | 0.07797763 | 0.2373922 | 86.48759 | 11.59951 | 1.912902
Silicate gangue_generic | 2022-11-19 | MRSCAV | 187 | 1.346782 | 0.157888 | 4.577267 | 33.80282 | 37.0892 | 29.10798
Chalcopyrite cl. | 2022-11-19 | MRSCAV | 10 | 0.3569985 | 23.42135 | 1.897593 | 97.36842 | 2.631579 | 0
Native Copper | 2022-11-19 | MRSCAV | 0 | 0 | 0 | 0 | 0 | 0 | 0
CuMn mineral | 2022-11-19 | MRSCAV | 4 | 0.04035908 | 1.87181 | 0.09912329 | 66.66667 | 33.33333 | 0
Accessory_phases | 2022-11-19 | MFT | 42 | 0.7463084 | 0.06098365 | 0.01250988 | 62.68657 | 35.07463 | 2.238806
Apatite | 2022-11-19 | MFT | 39 | 0.717658 | 0.06098365 | 0.009418675 | 63.84615 | 34.61538 | 1.538462
Zircon | 2022-11-19 | MFT | 2 | 0.02463237 | 0 | 0.003091208 | 0 | 66.66667 | 33.33333
Carbonate gangue | 2022-11-19 | MFT | 2437 | 34.05939 | 1.463345 | 10.11556 | 92.64191 | 6.405046 | 0.9530484
Ankerite | 2022-11-19 | MFT | 163 | 1.205152 | 0.9049472 | 3.75106 | 50.22831 | 33.78995 | 15.98174
Calcite | 2022-11-19 | MFT | 2095 | 30.57889 | 0.5583976 | 3.644244 | 96.00557 | 3.638334 | 0.3560923
Dolomite_ | 2022-11-19 | MFT | 179 | 2.27535 | 0 | 2.720258 | 65.4267 | 32.38512 | 2.188184
Chalcopyrite | 2022-11-19 | MFT | 1 | 0.03659916 | 2.689315 | 0.2163045 | 100 | 0 | 0
Chalcopyrite <20 | 2022-11-19 | MFT | 6 | 0.05855866 | 3.934646 | 0.3495843 | 87.5 | 0 | 12.5
Chalcopyrite >150 | 2022-11-19 | MFT | 0 | 0 | 0 | 0 | 0 | 0 | 0
CPS floating Cu | 2022-11-19 | MFT | 1 | 0.006638511 | 1.239018 | 0 | 100 | 0 | 0
Cuprite | 2022-11-19 | MFT | 0 | 0 | 0 | 0 | 0 | 0 | 0
Delafossite | 2022-11-19 | MFT | 0 | 0 | 0 | 0 | 0 | 0 | 0
Malachite | 2022-11-19 | MFT | 1 | 0.006638511 | 1.239018 | 0 | 100 | 0 | 0
Fe_Ox | 2022-11-19 | MFT | 170 | 2.515716 | 4.329284 | 33.82989 | 59.56679 | 31.40794 | 9.025271
Fe_oxyhydroxides | 2022-11-19 | MFT | 69 | 0.7861395 | 1.540554 | 8.815248 | 33.33333 | 44.44444 | 22.22222
Haematite | 2022-11-19 | MFT | 14 | 0.1296257 | 0.4426046 | 1.475207 | 57.14286 | 35.71429 | 7.142857
Magnesioferrite | 2022-11-19 | MFT | 0 | 0 | 0 | 0 | 0 | 0 | 0
Magnetite | 2022-11-19 | MFT | 79 | 1.484493 | 2.346125 | 21.68386 | 75.15152 | 23.63636 | 1.212121
Tramp_Steel | 2022-11-19 | MFT | 7 | 0.1100595 | 0 | 1.814309 | 28.57143 | 42.85714 | 28.57143
Fe_Ti_Ox | 2022-11-19 | MFT | 49 | 0.9538492 | 0.1468273 | 4.738815 | 87.17949 | 7.692308 | 5.128205
Ilmenite | 2022-11-19 | MFT | 19 | 0.5366712 | 0.06007032 | 4.684835 | 92.1875 | 1.5625 | 6.25
Rutile | 2022-11-19 | MFT | 29 | 0.4087925 | 0.08675697 | 0.03258991 | 80.76923 | 15.38462 | 3.846154
Non floating Cu | 2022-11-19 | MFT | 173 | 1.437849 | 76.40754 | 7.337374 | 67.17791 | 27.91411 | 4.907975
Chrysocolla | 2022-11-19 | MFT | 56 | 0.546629 | 48.69692 | 0.1661268 | 65.77181 | 32.88591 | 1.342282
Cu_Fe_Oxide | 2022-11-19 | MFT | 37 | 0.4182262 | 7.173638 | 5.134208 | 68.42105 | 24.5614 | 7.017544
CuFe_Silicate | 2022-11-19 | MFT | 73 | 0.39438 | 16.70445 | 1.822099 | 69.52381 | 21.90476 | 8.571429
Other sulphides | 2022-11-19 | MFT | 7 | 0.1454533 | 0.4660618 | 0.006267603 | 68.75 | 31.25 | 0
Arsenopyrite | 2022-11-19 | MFT | 0 | 0 | 0 | 0 | 0 | 0 | 0
Galena | 2022-11-19 | MFT | 1 | 0.01292763 | 0 | 0 | 100 | 0 | 0
Millerite | 2022-11-19 | MFT | 0 | 0 | 0 | 0 | 0 | 0 | 0
Molybdenite | 2022-11-19 | MFT | 0 | 0 | 0 | 0 | 0 | 0 | 0
Monazite_Ce | 2022-11-19 | MFT | 4 | 0.1169601 | 0 | 0 | 69.23077 | 30.76923 | 0
Pentlandite | 2022-11-19 | MFT | 0 | 0 | 0 | 0 | 0 | 0 | 0
Siegenite | 2022-11-19 | MFT | 0 | 0 | 0 | 0 | 0 | 0 | 0
Sphalerite | 2022-11-19 | MFT | 1 | 0.007127665 | 0 | 0.006267603 | 100 | 0 | 0
vaesite | 2022-11-19 | MFT | 0 | 0 | 0 | 0 | 0 | 0 | 0
Pyrite | 2022-11-19 | MFT | 21 | 0.4113606 | 0 | 3.647175 | 44.68085 | 44.68085 | 10.6383
Pyrrhotite | 2022-11-19 | MFT | 7 | 0.2254997 | 0 | 2.612503 | 85.71429 | 10.71429 | 3.571429
Sec. Cu Sulphides | 2022-11-19 | MFT | 2 | 0.01726013 | 1.923015 | 0.02901807 | 50 | 50 | 0
Bornite | 2022-11-19 | MFT | 1 | 0.009084279 | 1.144989 | 0.02901807 | 100 | 0 | 0
Chalcocite | 2022-11-19 | MFT | 0 | 0 | 0 | 0 | 0 | 0 | 0
Covellite | 2022-11-19 | MFT | 1 | 0.008175851 | 0.7780256 | 0 | 0 | 100 | 0
Silicate gangue | 2022-11-19 | MFT | 6304 | 59.37539 | 7.339963 | 37.10036 | 75.95178 | 19.96352 | 4.084708
Amphibole | 2022-11-19 | MFT | 109 | 0.8177598 | 2.205561 | 4.976842 | 49.03226 | 41.93548 | 9.032258
Biotite | 2022-11-19 | MFT | 275 | 3.559378 | 1.947132 | 15.5547 | 66.09929 | 27.65957 | 6.241135
Garnets | 2022-11-19 | MFT | 309 | 2.333542 | 1.414635 | 7.093064 | 46.39831 | 37.71186 | 15.88983
Kaolinite | 2022-11-19 | MFT | 2734 | 25.16894 | 1.378814 | 0.4363935 | 79.13472 | 19.69697 | 1.16831
Muscovite | 2022-11-19 | MFT | 892 | 9.089345 | 0.1077673 | 2.166244 | 81.08401 | 15.98916 | 2.926829
Orthoclase | 2022-11-19 | MFT | 4 | 0.02683356 | 0 | 0 | 33.33333 | 66.66667 | 0
Plagioclase | 2022-11-19 | MFT | 254 | 1.23092 | 0.05181836 | 0.2241642 | 28.04428 | 34.31734 | 37.63838
Quartz | 2022-11-19 | MFT | 1391 | 14.98102 | 0.0215332 | 0.2680531 | 85.01236 | 12.57726 | 2.410383
Silicate gangue_generic | 2022-11-19 | MFT | 292 | 1.70456 | 0.2127029 | 5.664391 | 29.19075 | 47.68786 | 23.12139
Chalcopyrite cl. | 2022-11-19 | MFT | 7 | 0.09515782 | 6.623962 | 0.5658888 | 92.30769 | 0 | 7.692308
Native Copper | 2022-11-19 | MFT | 0 | 0 | 0 | 0 | 0 | 0 | 0
CuMn mineral | 2022-11-19 | MFT | 7 | 0.07861395 | 3.832534 | 0.2149401 | 60 | 33.33333 | 6.666667
Accessory_phases | 2022-11-19 | MFT | 35 | 0.6404736 | 0.0680129 | 0.01499852 | 83.2 | 13.6 | 3.2
Apatite | 2022-11-19 | MFT | 31 | 0.6216151 | 0.0680129 | 0.01042348 | 83.47107 | 13.22314 | 3.305785
Zircon | 2022-11-19 | MFT | 1 | 0.007640943 | 0 | 0 | 100 | 0 | 0
Carbonate gangue | 2022-11-19 | MFT | 2543 | 32.38576 | 1.774318 | 10.48408 | 91.63008 | 6.901756 | 1.468167
Ankerite | 2022-11-19 | MFT | 175 | 1.218812 | 1.384032 | 3.975871 | 50 | 31.09244 | 18.90756
Calcite | 2022-11-19 | MFT | 2186 | 28.99855 | 0.3902858 | 3.71214 | 95.51808 | 3.752659 | 0.7292616
Dolomite_ | 2022-11-19 | MFT | 182 | 2.168402 | 0 | 2.796066 | 58.11966 | 38.88889 | 2.991453
Chalcopyrite | 2022-11-19 | MFT | 1 | 0.0340591 | 2.453146 | 0.2167405 | 100 | 0 | 0
Chalcopyrite <20 | 2022-11-19 | MFT | 11 | 0.08174184 | 5.665529 | 0.5072352 | 83.33333 | 8.333333 | 8.333333
Chalcopyrite >150 | 2022-11-19 | MFT | 0 | 0 | 0 | 0 | 0 | 0 | 0
CPS floating Cu | 2022-11-19 | MFT | 2 | 0.014973 | 1.608849 | 0.02777171 | 50 | 50 | 0
Cuprite | 2022-11-19 | MFT | 0 | 0 | 0 | 0 | 0 | 0 | 0
Delafossite | 2022-11-19 | MFT | 1 | 0.008795213 | 0.479458 | 0.02777171 | 0 | 100 | 0
Malachite | 2022-11-19 | MFT | 1 | 0.006177784 | 1.129391 | 0 | 100 | 0 | 0
Fe_Ox | 2022-11-19 | MFT | 170 | 2.348192 | 3.708854 | 33.32734 | 58.21429 | 33.21429 | 8.571429
Fe_oxyhydroxides | 2022-11-19 | MFT | 69 | 0.7803517 | 1.391062 | 9.486095 | 32.29167 | 47.91667 | 19.79167
Haematite | 2022-11-19 | MFT | 22 | 0.1981768 | 0.3522116 | 2.363333 | 60.86957 | 21.73913 | 17.3913
Magnesioferrite | 2022-11-19 | MFT | 0 | 0 | 0 | 0 | 0 | 0 | 0
Magnetite | 2022-11-19 | MFT | 74 | 1.306114 | 1.965581 | 20.4026 | 74.35897 | 25 | 0.6410256
Tramp_Steel | 2022-11-19 | MFT | 4 | 0.05852637 | 0 | 1.040258 | 50 | 50 | 0
Fe_Ti_Ox | 2022-11-19 | MFT | 48 | 0.8798465 | 0.03950116 | 4.65945 | 80.17241 | 12.93103 | 6.896552
Ilmenite | 2022-11-19 | MFT | 20 | 0.4916215 | 0.03950116 | 4.612403 | 82.53968 | 11.11111 | 6.349206
Rutile | 2022-11-19 | MFT | 27 | 0.3804214 | 0 | 0.04704726 | 76.92308 | 15.38462 | 7.692308
Non floating Cu | 2022-11-19 | MFT | 196 | 1.496649 | 75.53871 | 8.329394 | 59.61538 | 35.43956 | 4.945055
Chrysocolla | 2022-11-19 | MFT | 60 | 0.5223479 | 44.37034 | 0.1974316 | 54.90196 | 43.79085 | 1.30719
Cu_Fe_Oxide | 2022-11-19 | MFT | 41 | 0.4369969 | 7.35173 | 5.818245 | 67.1875 | 28.125 | 4.6875
CuFe_Silicate | 2022-11-19 | MFT | 84 | 0.4543923 | 19.22496 | 2.096788 | 63.84615 | 26.92308 | 9.230769
Other sulphides | 2022-11-19 | MFT | 6 | 0.1232793 | 0 | 0.04287382 | 86.66667 | 13.33333 | 0
Arsenopyrite | 2022-11-19 | MFT | 0 | 0 | 0 | 0 | 0 | 0 | 0
Galena | 2022-11-19 | MFT | 0 | 0 | 0 | 0 | 0 | 0 | 0
Millerite | 2022-11-19 | MFT | 0 | 0 | 0 | 0 | 0 | 0 | 0
Molybdenite | 2022-11-19 | MFT | 0 | 0 | 0 | 0 | 0 | 0 | 0
Monazite_Ce | 2022-11-19 | MFT | 4 | 0.1088428 | 0 | 0.01280515 | 92.30769 | 7.692308 | 0
Pentlandite | 2022-11-19 | MFT | 1 | 0.007803517 | 0 | 0.02359499 | 0 | 100 | 0
Siegenite | 2022-11-19 | MFT | 0 | 0 | 0 | 0 | 0 | 0 | 0
Sphalerite | 2022-11-19 | MFT | 1 | 0.006632989 | 0 | 0.006473688 | 100 | 0 | 0
vaesite | 2022-11-19 | MFT | 0 | 0 | 0 | 0 | 0 | 0 | 0
Pyrite | 2022-11-19 | MFT | 21 | 0.3746663 | 0 | 3.428524 | 50 | 41.30435 | 8.695652
Pyrrhotite | 2022-11-19 | MFT | 8 | 0.2173442 | 0 | 2.686458 | 89.65517 | 0 | 10.34483
Sec. Cu Sulphides | 2022-11-19 | MFT | 3 | 0.02367067 | 2.531663 | 0.03485411 | 0 | 66.66667 | 33.33333
Bornite | 2022-11-19 | MFT | 1 | 0.00845381 | 1.08299 | 0.02814972 | 0 | 100 | 0
Chalcocite | 2022-11-19 | MFT | 0 | 0 | 0 | 0 | 0 | 0 | 0
Covellite | 2022-11-19 | MFT | 2 | 0.01521686 | 1.448673 | 0.006704396 | 0 | 50 | 50
Silicate gangue | 2022-11-19 | MFT | 6264 | 61.3652 | 6.611414 | 36.23622 | 75.44022 | 20.2538 | 4.305981
Amphibole | 2022-11-19 | MFT | 119 | 0.7560957 | 1.960155 | 4.633713 | 35.06494 | 50.64935 | 14.28571
Biotite | 2022-11-19 | MFT | 270 | 3.274762 | 1.14549 | 15.09337 | 68.00574 | 27.97704 | 4.017217
Garnets | 2022-11-19 | MFT | 358 | 2.535054 | 1.593512 | 7.740845 | 45.37205 | 35.57169 | 19.05626
Kaolinite | 2022-11-19 | MFT | 2688 | 27.37288 | 1.283511 | 0.5288727 | 79.47516 | 19.24399 | 1.28085
Muscovite | 2022-11-19 | MFT | 939 | 8.742767 | 0.1579233 | 2.121977 | 82.69533 | 14.26324 | 3.041426
Orthoclase | 2022-11-19 | MFT | 4 | 0.02080938 | 0 | 0 | 60 | 40 | 0
Plagioclase | 2022-11-19 | MFT | 246 | 1.086315 | 0.1695415 | 0.2059141 | 25.29183 | 31.51751 | 43.19066
Quartz | 2022-11-19 | MFT | 1333 | 15.73352 | 0.04951326 | 0.2585482 | 80.14786 | 17.08653 | 2.765608
Silicate gangue_generic | 2022-11-19 | MFT | 270 | 1.462477 | 0.2517677 | 5.039572 | 32.91536 | 38.24451 | 28.84013
Chalcopyrite cl. | 2022-11-19 | MFT | 12 | 0.1158009 | 8.118675 | 0.7239757 | 88.23529 | 5.882353 | 5.882353
Native Copper | 2022-11-19 | MFT | 0 | 0 | 0 | 0 | 0 | 0 | 0
CuMn mineral | 2022-11-19 | MFT | 11 | 0.08291236 | 4.591683 | 0.2169296 | 41.17647 | 52.94118 | 5.882353
Accessory_phases | 2022-11-19 | MCOF | 27 | 0.4093871 | 0 | 0.004719845 | 89.23077 | 1.538462 | 9.230769
Apatite | 2022-11-19 | MCOF | 22 | 0.3814241 | 0 | 0.003459874 | 90 | 1.666667 | 8.333333
Zircon | 2022-11-19 | MCOF | 1 | 0.009455133 | 0 | 0 | 100 | 0 | 0
Carbonate gangue | 2022-11-19 | MCOF | 2936 | 31.33719 | 1.701552 | 13.31324 | 85.66131 | 11.30143 | 3.037259
Ankerite | 2022-11-19 | MCOF | 342 | 2.769247 | 1.183856 | 6.654992 | 55.14874 | 27.45995 | 17.3913
Calcite | 2022-11-19 | MCOF | 2444 | 27.00271 | 0.5176959 | 4.92961 | 89.5215 | 9.004644 | 1.473854
Dolomite_ | 2022-11-19 | MCOF | 150 | 1.565227 | 0 | 1.728638 | 64.46886 | 27.10623 | 8.424908
Chalcopyrite | 2022-11-19 | MCOF | 8 | 0.4383158 | 11.36846 | 2.181218 | 100 | 0 | 0
Chalcopyrite <20 | 2022-11-19 | MCOF | 69 | 0.842915 | 19.52446 | 3.74792 | 84 | 12 | 4
Chalcopyrite >150 | 2022-11-19 | MCOF | 0 | 0 | 0 | 0 | 0 | 0 | 0
CPS floating Cu | 2022-11-19 | MCOF | 9 | 0.1223132 | 7.585836 | 0.02775587 | 50 | 37.5 | 12.5
Cuprite | 2022-11-19 | MCOF | 0 | 0 | 0 | 0 | 0 | 0 | 0
Delafossite | 2022-11-19 | MCOF | 0 | 0 | 0 | 0 | 0 | 0 | 0
Malachite | 2022-11-19 | MCOF | 9 | 0.1223132 | 7.585836 | 0.02775587 | 50 | 37.5 | 12.5
Fe_Ox | 2022-11-19 | MCOF | 162 | 2.614847 | 1.430722 | 29.2851 | 58.56574 | 32.27092 | 9.163347
Fe_oxyhydroxides | 2022-11-19 | MCOF | 63 | 0.8248095 | 0.4361859 | 7.864032 | 51.21951 | 37.80488 | 10.97561
Haematite | 2022-11-19 | MCOF | 27 | 0.2878786 | 0.06474564 | 2.728626 | 37.03704 | 40.74074 | 22.22222
Magnesioferrite | 2022-11-19 | MCOF | 0 | 0 | 0 | 0 | 0 | 0 | 0
Magnetite | 2022-11-19 | MCOF | 68 | 1.429737 | 0.9297904 | 17.65598 | 65.94203 | 28.26087 | 5.797101
Tramp_Steel | 2022-11-19 | MCOF | 4 | 0.07242229 | 0 | 1.036463 | 100 | 0 | 0
Fe_Ti_Ox | 2022-11-19 | MCOF | 50 | 0.914935 | 0.07828749 | 2.170494 | 79.79798 | 17.17172 | 3.030303
Ilmenite | 2022-11-19 | MCOF | 13 | 0.2993455 | 0.03266492 | 2.144741 | 87.09677 | 6.451613 | 6.451613
Rutile | 2022-11-19 | MCOF | 37 | 0.6155895 | 0.04562256 | 0.02575326 | 76.47059 | 22.05882 | 1.470588
Non floating Cu | 2022-11-19 | MCOF | 181 | 1.358723 | 21.58797 | 5.852936 | 61.25461 | 31.36531 | 7.380074
Chrysocolla | 2022-11-19 | MCOF | 67 | 0.473159 | 12.54545 | 0.2268853 | 66.96429 | 25.89286 | 7.142857
Cu_Fe_Oxide | 2022-11-19 | MCOF | 33 | 0.3633185 | 2.150466 | 3.792161 | 58.13953 | 32.55814 | 9.302326
CuFe_Silicate | 2022-11-19 | MCOF | 77 | 0.4498229 | 5.817536 | 1.693828 | 57.69231 | 34.61538 | 7.692308
Other sulphides | 2022-11-19 | MCOF | 5 | 0.07252288 | 0 | 0 | 42.85714 | 42.85714 | 14.28571
Arsenopyrite | 2022-11-19 | MCOF | 0 | 0 | 0 | 0 | 0 | 0 | 0
Galena | 2022-11-19 | MCOF | 0 | 0 | 0 | 0 | 0 | 0 | 0
Millerite | 2022-11-19 | MCOF | 0 | 0 | 0 | 0 | 0 | 0 | 0
Molybdenite | 2022-11-19 | MCOF | 0 | 0 | 0 | 0 | 0 | 0 | 0
Monazite_Ce | 2022-11-19 | MCOF | 5 | 0.07252288 | 0 | 0 | 42.85714 | 42.85714 | 14.28571
Pentlandite | 2022-11-19 | MCOF | 0 | 0 | 0 | 0 | 0 | 0 | 0
Siegenite | 2022-11-19 | MCOF | 0 | 0 | 0 | 0 | 0 | 0 | 0
Sphalerite | 2022-11-19 | MCOF | 0 | 0 | 0 | 0 | 0 | 0 | 0
vaesite | 2022-11-19 | MCOF | 0 | 0 | 0 | 0 | 0 | 0 | 0
Pyrite | 2022-11-19 | MCOF | 70 | 1.209452 | 0.1037335 | 8.769636 | 75.83333 | 21.66667 | 2.5
Pyrrhotite | 2022-11-19 | MCOF | 20 | 0.4266075 | 0 | 4.13476 | 73.91304 | 23.91304 | 2.173913
Sec. Cu Sulphides | 2022-11-19 | MCOF | 28 | 0.6241796 | 33.15166 | 0.1415201 | 83.92857 | 16.07143 | 0
Bornite | 2022-11-19 | MCOF | 5 | 0.05230499 | 1.993587 | 0.07769447 | 80 | 20 | 0
Chalcocite | 2022-11-19 | MCOF | 19 | 0.534215 | 29.70904 | 0.04799988 | 82.97872 | 17.02128 | 0
Covellite | 2022-11-19 | MCOF | 4 | 0.03765959 | 1.449033 | 0.01582572 | 100 | 0 | 0
Silicate gangue | 2022-11-19 | MCOF | 5725 | 59.62861 | 3.467316 | 30.3707 | 70.53563 | 24.60078 | 4.863582
Amphibole | 2022-11-19 | MCOF | 185 | 1.312292 | 1.070091 | 5.710653 | 39.35185 | 39.81481 | 20.83333
Biotite | 2022-11-19 | MCOF | 177 | 2.226724 | 0.05215892 | 8.340338 | 65.27415 | 30.28721 | 4.438642
Garnets | 2022-11-19 | MCOF | 534 | 3.729044 | 1.044061 | 6.969553 | 53.28244 | 31.60305 | 15.1145
Kaolinite | 2022-11-19 | MCOF | 2065 | 23.62894 | 0.6862421 | 0.7394441 | 72.10031 | 25.83968 | 2.060009
Muscovite | 2022-11-19 | MCOF | 1131 | 11.32347 | 0.3066137 | 2.555573 | 81.41283 | 14.17836 | 4.408818
Orthoclase | 2022-11-19 | MCOF | 2 | 0.01545009 | 0 | 0 | 33.33333 | 66.66667 | 0
Plagioclase | 2022-11-19 | MCOF | 264 | 1.443618 | 0.1444678 | 0.3255544 | 31.52174 | 38.76812 | 29.71014
Quartz | 2022-11-19 | MCOF | 1017 | 13.49831 | 0.0364444 | 0.3435583 | 75.98736 | 22.27488 | 1.737757
Silicate gangue_generic | 2022-11-19 | MCOF | 319 | 2.00827 | 0.1272371 | 4.722939 | 39.26554 | 42.65537 | 18.0791
Chalcopyrite cl. | 2022-11-19 | MCOF | 77 | 1.281231 | 30.89292 | 5.929137 | 89.47368 | 7.894737 | 2.631579
Native Copper | 2022-11-19 | MCOF | 0 | 0 | 0 | 0 | 0 | 0 | 0
CuMn mineral | 2022-11-19 | MCOF | 4 | 0.07242229 | 1.074515 | 0.1400625 | 50 | 50 | 0
Accessory_phases | 2022-11-19 | MCON | 7 | 0.09240552 | 0.0007852041 | 0.0006457157 | 100 | 0 | 0
Apatite | 2022-11-19 | MCON | 6 | 0.08613612 | 0.0007852041 | 0.0006457157 | 100 | 0 | 0
Zircon | 2022-11-19 | MCON | 0 | 0 | 0 | 0 | 0 | 0 | 0
Carbonate gangue | 2022-11-19 | MCON | 118 | 1.243059 | 0.04531785 | 0.1486058 | 86.66667 | 10.30303 | 3.030303
Ankerite | 2022-11-19 | MCON | 17 | 0.145968 | 0.02595864 | 0.07900438 | 64.70588 | 23.52941 | 11.76471
Calcite | 2022-11-19 | MCON | 94 | 1.019405 | 0.01634478 | 0.05766452 | 88.4058 | 9.42029 | 2.173913
Dolomite_ | 2022-11-19 | MCON | 7 | 0.07768606 | 0.003014422 | 0.01193687 | 100 | 0 | 0
Chalcopyrite | 2022-11-19 | MCON | 153 | 10.99863 | 16.37437 | 11.2738 | 91.17342 | 8.826584 | 0
Chalcopyrite <20 | 2022-11-19 | MCON | 1501 | 22.79674 | 32.15359 | 22.46548 | 90.78156 | 7.61523 | 1.603206
Chalcopyrite >150 | 2022-11-19 | MCON | 1 | 0.3083728 | 0.4629622 | 0.3191317 | 100 | 0 | 0
CPS floating Cu | 2022-11-19 | MCON | 238 | 3.504568 | 10.38974 | 1.175308 | 49.29577 | 42.25352 | 8.450704
Cuprite | 2022-11-19 | MCON | 18 | 0.3658059 | 1.337688 | 0.03897259 | 4.545455 | 63.63636 | 31.81818
Delafossite | 2022-11-19 | MCON | 77 | 1.164991 | 2.400494 | 1.022254 | 46.83544 | 37.97468 | 15.18987
Malachite | 2022-11-19 | MCON | 140 | 1.823033 | 6.064699 | 0.1087682 | 57.95455 | 39.77273 | 2.272727
Fe_Ox | 2022-11-19 | MCON | 65 | 1.099735 | 0.02146689 | 2.544725 | 47.2973 | 32.43243 | 20.27027
Fe_oxyhydroxides | 2022-11-19 | MCON | 15 | 0.204437 | 0 | 0.3248324 | 66.66667 | 33.33333 | 0
Haematite | 2022-11-19 | MCON | 9 | 0.1444688 | 0.002574077 | 0.2790979 | 50 | 50 | 0
Magnesioferrite | 2022-11-19 | MCON | 0 | 0 | 0 | 0 | 0 | 0 | 0
Magnetite | 2022-11-19 | MCON | 35 | 0.6036343 | 0.01889282 | 1.508704 | 34.88372 | 30.23256 | 34.88372
Tramp_Steel | 2022-11-19 | MCON | 6 | 0.1471946 | 0 | 0.4320914 | 83.33333 | 16.66667 | 0
Fe_Ti_Ox | 2022-11-19 | MCON | 13 | 0.1897175 | 0.01894653 | 0.1236216 | 46.66667 | 26.66667 | 26.66667
Ilmenite | 2022-11-19 | MCON | 6 | 0.09158777 | 0.01404121 | 0.1185659 | 57.14286 | 14.28571 | 28.57143
Rutile | 2022-11-19 | MCON | 7 | 0.09812976 | 0.004905316 | 0.005055702 | 37.5 | 37.5 | 25
Non floating Cu | 2022-11-19 | MCON | 75 | 0.718119 | 0.531264 | 1.026356 | 60.91954 | 33.33333 | 5.747126
Chrysocolla | 2022-11-19 | MCON | 19 | 0.1316574 | 0.1845568 | 0.01970144 | 65.21739 | 26.08696 | 8.695652
Cu_Fe_Oxide | 2022-11-19 | MCON | 31 | 0.4235934 | 0.2019098 | 0.9084112 | 54.05405 | 45.94595 | 0
CuFe_Silicate | 2022-11-19 | MCON | 24 | 0.1465132 | 0.1370955 | 0.09352042 | 64 | 24 | 12
Other sulphides | 2022-11-19 | MCON | 25 | 0.5463647 | 0.07157774 | 0.1206775 | 63.41463 | 31.70732 | 4.878049
Arsenopyrite | 2022-11-19 | MCON | 1 | 0.01690012 | 0 | 0.01689214 | 0 | 100 | 0
Galena | 2022-11-19 | MCON | 0 | 0 | 0 | 0 | 0 | 0 | 0
Millerite | 2022-11-19 | MCON | 1 | 0.08782613 | 0 | 0.006356251 | 0 | 100 | 0
Molybdenite | 2022-11-19 | MCON | 7 | 0.1199364 | 0.002733305 | 0.001781246 | 75 | 25 | 0
Monazite_Ce | 2022-11-19 | MCON | 0 | 0 | 0 | 0 | 0 | 0 | 0
Pentlandite | 2022-11-19 | MCON | 2 | 0.02616793 | 0 | 0.02219137 | 50 | 0 | 50
Siegenite | 2022-11-19 | MCON | 7 | 0.1316574 | 0 | 0.05875957 | 50 | 40 | 10
Sphalerite | 2022-11-19 | MCON | 4 | 0.1112137 | 0.003614445 | 0.01181745 | 100 | 0 | 0
vaesite | 2022-11-19 | MCON | 0 | 0 | 0 | 0 | 0 | 0 | 0
Pyrite | 2022-11-19 | MCON | 1198 | 30.8771 | 0.3959479 | 48.27702 | 83.23751 | 15.87793 | 0.8845644
Pyrrhotite | 2022-11-19 | MCON | 264 | 4.787669 | 0.180232 | 9.436822 | 72.44094 | 17.06037 | 10.49869
Sec. Cu Sulphides | 2022-11-19 | MCON | 719 | 13.68907 | 39.25452 | 2.146569 | 75.68456 | 20.3724 | 3.943045
Bornite | 2022-11-19 | MCON | 178 | 2.678942 | 6.25609 | 1.018566 | 58.73016 | 29.62963 | 11.64021
Chalcocite | 2022-11-19 | MCON | 488 | 10.33402 | 31.40931 | 1.106767 | 81.22206 | 16.84054 | 1.937407
Covellite | 2022-11-19 | MCON | 53 | 0.676114 | 1.589122 | 0.02123542 | 66.03774 | 32.07547 | 1.886792
Silicate gangue | 2022-11-19 | MCON | 970 | 9.140541 | 0.09927583 | 0.9401021 | 81.06366 | 17.083 | 1.853344
Amphibole | 2022-11-19 | MCON | 19 | 0.1811039 | 0.02736045 | 0.1495436 | 54.54545 | 36.36364 | 9.090909
Biotite | 2022-11-19 | MCON | 2 | 0.04726583 | 0 | 0.03923973 | 83.33333 | 16.66667 | 0
Garnets | 2022-11-19 | MCON | 76 | 0.6711258 | 0.00586638 | 0.3062104 | 70.11494 | 21.83908 | 8.045977
Kaolinite | 2022-11-19 | MCON | 230 | 2.179353 | 0.01396752 | 0.03919311 | 81.90789 | 17.43421 | 0.6578947
Muscovite | 2022-11-19 | MCON | 165 | 1.660355 | 0.02836154 | 0.1115978 | 81.48148 | 16.66667 | 1.851852
Orthoclase | 2022-11-19 | MCON | 2 | 0.02093435 | 0 | 0 | 33.33333 | 66.66667 | 0
Plagioclase | 2022-11-19 | MCON | 38 | 0.283486 | 0.005583538 | 0.02749231 | 42.5 | 47.5 | 10
Quartz | 2022-11-19 | MCON | 378 | 3.597273 | 0.01384485 | 0.07093485 | 88.35341 | 11.04418 | 0.6024096
Silicate gangue_generic | 2022-11-19 | MCON | 59 | 0.4919572 | 0.004291547 | 0.1924089 | 68.75 | 29.6875 | 1.5625
Chalcopyrite cl. | 2022-11-19 | MCON | 1655 | 34.10374 | 48.99092 | 34.05841 | 90.99129 | 7.93704 | 1.071668
Native Copper | 2022-11-19 | MCON | 3 | 0.1507382 | 0.5868646 | 0.005313702 | 0 | 85.71429 | 14.28571
CuMn mineral | 2022-11-19 | MCON | 1 | 0.01635496 | 0.007701965 | 0.004722973 | 100 | 0 | 0
Accessory_phases | 2022-11-21 | OCOF | 3 | 0.0527686 | 0 | 0 | 33.33333 | 33.33333 | 33.33333
Apatite | 2022-11-21 | OCOF | 3 | 0.0527686 | 0 | 0 | 33.33333 | 33.33333 | 33.33333
Zircon | 2022-11-21 | OCOF | 0 | 0 | 0 | 0 | 0 | 0 | 0
Carbonate gangue | 2022-11-21 | OCOF | 702 | 16.48557 | 0 | 11.48329 | 53.99812 | 33.86642 | 12.13547
Ankerite | 2022-11-21 | OCOF | 146 | 3.208698 | 0 | 11.3193 | 34.42623 | 38.25137 | 27.3224
Calcite | 2022-11-21 | OCOF | 553 | 13.22928 | 0 | 0.111134 | 58.03877 | 32.95325 | 9.007982
Dolomite_ | 2022-11-21 | OCOF | 3 | 0.04759193 | 0 | 0.05285702 | 66.66667 | 33.33333 | 0
Chalcopyrite | 2022-11-21 | OCOF | 0 | 0 | 0 | 0 | 0 | 0 | 0
Chalcopyrite <20 | 2022-11-21 | OCOF | 3 | 0.06996849 | 15.7669 | 0.2698348 | 0 | 66.66667 | 33.33333
Chalcopyrite >150 | 2022-11-21 | OCOF | 0 | 0 | 0 | 0 | 0 | 0 | 0
CPS floating Cu | 2022-11-21 | OCOF | 5 | 0.1147216 | 59.60507 | 0.1266191 | 20 | 40 | 40
Cuprite | 2022-11-21 | OCOF | 0 | 0 | 0 | 0 | 0 | 0 | 0
Delafossite | 2022-11-21 | OCOF | 1 | 0.03011373 | 12.49933 | 0.1266191 | 0 | 100 | 0
Malachite | 2022-11-21 | OCOF | 4 | 0.08460788 | 47.10574 | 0 | 25 | 25 | 50
Fe_Ox | 2022-11-21 | OCOF | 71 | 2.351765 | 0 | 27.40617 | 35.44304 | 43.03797 | 21.51899
Fe_oxyhydroxides | 2022-11-21 | OCOF | 41 | 1.335914 | 0 | 12.98656 | 41.66667 | 33.33333 | 25
Haematite | 2022-11-21 | OCOF | 23 | 0.7080344 | 0 | 8.362567 | 20.83333 | 66.66667 | 12.5
Magnesioferrite | 2022-11-21 | OCOF | 0 | 0 | 0 | 0 | 0 | 0 | 0
Magnetite | 2022-11-21 | OCOF | 2 | 0.05733297 | 0 | 0.8431402 | 0 | 50 | 50
Tramp_Steel | 2022-11-21 | OCOF | 5 | 0.2504839 | 0 | 5.213903 | 60 | 20 | 20
Fe_Ti_Ox | 2022-11-21 | OCOF | 55 | 2.045618 | 0 | 6.013402 | 53.75 | 35 | 11.25
Ilmenite | 2022-11-21 | OCOF | 16 | 0.6679569 | 0 | 6.013402 | 68 | 20 | 12
Rutile | 2022-11-21 | OCOF | 39 | 1.377661 | 0 | 0 | 47.27273 | 41.81818 | 10.90909
Non floating Cu | 2022-11-21 | OCOF | 8 | 0.09434892 | 23.4 | 0.209998 | 25 | 50 | 25
Chrysocolla | 2022-11-21 | OCOF | 5 | 0.05844623 | 16.79492 | 0 | 20 | 60 | 20
Cu_Fe_Oxide | 2022-11-21 | OCOF | 0 | 0 | 0 | 0 | 0 | 0 | 0
CuFe_Silicate | 2022-11-21 | OCOF | 3 | 0.03590269 | 6.605086 | 0.209998 | 33.33333 | 33.33333 | 33.33333
Other sulphides | 2022-11-21 | OCOF | 5 | 0.2059534 | 0 | 0 | 60 | 40 | 0
Arsenopyrite | 2022-11-21 | OCOF | 0 | 0 | 0 | 0 | 0 | 0 | 0
Galena | 2022-11-21 | OCOF | 5 | 0.2059534 | 0 | 0 | 60 | 40 | 0
Millerite | 2022-11-21 | OCOF | 0 | 0 | 0 | 0 | 0 | 0 | 0
Molybdenite | 2022-11-21 | OCOF | 0 | 0 | 0 | 0 | 0 | 0 | 0
Monazite_Ce | 2022-11-21 | OCOF | 0 | 0 | 0 | 0 | 0 | 0 | 0
Pentlandite | 2022-11-21 | OCOF | 0 | 0 | 0 | 0 | 0 | 0 | 0
Siegenite | 2022-11-21 | OCOF | 0 | 0 | 0 | 0 | 0 | 0 | 0
Sphalerite | 2022-11-21 | OCOF | 0 | 0 | 0 | 0 | 0 | 0 | 0
vaesite | 2022-11-21 | OCOF | 0 | 0 | 0 | 0 | 0 | 0 | 0
Pyrite | 2022-11-21 | OCOF | 7 | 0.2230976 | 0 | 1.595743 | 37.5 | 37.5 | 25
Pyrrhotite | 2022-11-21 | OCOF | 2 | 0.05132136 | 0 | 0.6569865 | 50 | 0 | 50
Sec. Cu Sulphides | 2022-11-21 | OCOF | 0 | 0 | 0 | 0 | 0 | 0 | 0
Bornite | 2022-11-21 | OCOF | 0 | 0 | 0 | 0 | 0 | 0 | 0
Chalcocite | 2022-11-21 | OCOF | 0 | 0 | 0 | 0 | 0 | 0 | 0
Covellite | 2022-11-21 | OCOF | 0 | 0 | 0 | 0 | 0 | 0 | 0
Silicate gangue | 2022-11-21 | OCOF | 3948 | 78.27259 | 1.228031 | 52.23796 | 37.36676 | 43.6439 | 18.98934
Amphibole | 2022-11-21 | OCOF | 88 | 1.647404 | 1.228031 | 3.822519 | 22.44898 | 36.73469 | 40.81633
Biotite | 2022-11-21 | OCOF | 8 | 0.1930396 | 0 | 0.3205388 | 33.33333 | 33.33333 | 33.33333
Garnets | 2022-11-21 | OCOF | 1072 | 22.98312 | 0 | 32.16674 | 38.99931 | 46.12748 | 14.8732
Kaolinite | 2022-11-21 | OCOF | 677 | 11.87254 | 0 | 0.01278561 | 35.0185 | 44.38964 | 20.59186
Muscovite | 2022-11-21 | OCOF | 248 | 5.274188 | 0 | 0.1032914 | 46.13095 | 39.58333 | 14.28571
Orthoclase | 2022-11-21 | OCOF | 0 | 0 | 0 | 0 | 0 | 0 | 0
Plagioclase | 2022-11-21 | OCOF | 3 | 0.0434172 | 0 | 0.02681105 | 0 | 0 | 100
Quartz | 2022-11-21 | OCOF | 508 | 9.07169 | 0 | 0.1160422 | 44.06504 | 30.56911 | 25.36585
Silicate gangue_generic | 2022-11-21 | OCOF | 1336 | 26.87324 | 0 | 15.08966 | 33.99533 | 46.96262 | 19.04206
Chalcopyrite cl. | 2022-11-21 | OCOF | 3 | 0.06996849 | 15.7669 | 0.2698348 | 0 | 66.66667 | 33.33333
Native Copper | 2022-11-21 | OCOF | 0 | 0 | 0 | 0 | 0 | 0 | 0
CuMn mineral | 2022-11-21 | OCOF | 0 | 0 | 0 | 0 | 0 | 0 | 0
Accessory_phases | 2022-11-21 | OCON | 9 | 0.06192589 | 0 | 0 | 66.66667 | 11.11111 | 22.22222
Apatite | 2022-11-21 | OCON | 1 | 0.009076336 | 0 | 0 | 100 | 0 | 0
Zircon | 2022-11-21 | OCON | 0 | 0 | 0 | 0 | 0 | 0 | 0
Carbonate gangue | 2022-11-21 | OCON | 103 | 1.135346 | 0.08983227 | 0.7723102 | 34.375 | 53.125 | 12.5
Ankerite | 2022-11-21 | OCON | 85 | 0.9952375 | 0.08983227 | 0.7723102 | 35.45455 | 54.54545 | 10
Calcite | 2022-11-21 | OCON | 18 | 0.1401088 | 0 | 0 | 27.77778 | 44.44444 | 27.77778
Dolomite_ | 2022-11-21 | OCON | 0 | 0 | 0 | 0 | 0 | 0 | 0
Chalcopyrite | 2022-11-21 | OCON | 116 | 7.702248 | 18.37421 | 6.719509 | 53.28125 | 42.8125 | 3.90625
Chalcopyrite <20 | 2022-11-21 | OCON | 1403 | 22.66146 | 49.85922 | 19.67265 | 55.97451 | 32.92618 | 11.09931
Chalcopyrite >150 | 2022-11-21 | OCON | 0 | 0 | 0 | 0 | 0 | 0 | 0
CPS floating Cu | 2022-11-21 | OCON | 131 | 1.890836 | 7.830687 | 1.193472 | 35.33835 | 33.83459 | 30.82707
Cuprite | 2022-11-21 | OCON | 1 | 0.01752078 | 0.1249083 | 0 | 0 | 100 | 0
Delafossite | 2022-11-21 | OCON | 89 | 1.414041 | 5.069052 | 1.193472 | 26.37363 | 38.46154 | 35.16484
Malachite | 2022-11-21 | OCON | 40 | 0.4365833 | 2.416036 | 0 | 57.5 | 22.5 | 20
Fe_Ox | 2022-11-21 | OCON | 349 | 5.912946 | 0 | 12.06313 | 35.19553 | 33.51955 | 31.28492
Fe_oxyhydroxides | 2022-11-21 | OCON | 196 | 2.915342 | 0 | 4.261025 | 35.46798 | 34.48276 | 30.04926
Haematite | 2022-11-21 | OCON | 82 | 1.278729 | 0 | 2.31358 | 35.71429 | 30.95238 | 33.33333
Magnesioferrite | 2022-11-21 | OCON | 0 | 0 | 0 | 0 | 0 | 0 | 0
Magnetite | 2022-11-21 | OCON | 9 | 0.1331292 | 0 | 0.3334659 | 11.11111 | 33.33333 | 55.55556
Tramp_Steel | 2022-11-21 | OCON | 61 | 1.57687 | 0 | 5.147051 | 37.70492 | 34.42623 | 27.86885
Fe_Ti_Ox | 2022-11-21 | OCON | 15 | 0.2852153 | 0 | 0.00963271 | 63.63636 | 22.72727 | 13.63636
Ilmenite | 2022-11-21 | OCON | 1 | 0.01378684 | 0 | 0.00963271 | 0 | 0 | 100
Rutile | 2022-11-21 | OCON | 14 | 0.2714284 | 0 | 0 | 66.66667 | 23.80952 | 9.52381
Non floating Cu | 2022-11-21 | OCON | 192 | 1.275714 | 3.430526 | 0.4478078 | 28.64078 | 40.7767 | 30.58252
Chrysocolla | 2022-11-21 | OCON | 107 | 0.6936504 | 2.099006 | 0.001874584 | 33.91304 | 42.6087 | 23.47826
Cu_Fe_Oxide | 2022-11-21 | OCON | 3 | 0.03619045 | 0.111888 | 0.08044304 | 33.33333 | 66.66667 | 0
CuFe_Silicate | 2022-11-21 | OCON | 81 | 0.5372559 | 1.196586 | 0.3654902 | 21.83908 | 36.78161 | 41.37931
Other sulphides | 2022-11-21 | OCON | 64 | 1.023903 | 0.1069029 | 0.07687246 | 18.75 | 53.125 | 28.125
Arsenopyrite | 2022-11-21 | OCON | 3 | 0.053424 | 0 | 0.04927739 | 33.33333 | 33.33333 | 33.33333
Galena | 2022-11-21 | OCON | 2 | 0.04250942 | 0.03054102 | 0.02081614 | 50 | 50 | 0
Millerite | 2022-11-21 | OCON | 0 | 0 | 0 | 0 | 0 | 0 | 0
Molybdenite | 2022-11-21 | OCON | 58 | 0.9162504 | 0.07636187 | 0 | 15.51724 | 55.17241 | 29.31034
Monazite_Ce | 2022-11-21 | OCON | 0 | 0 | 0 | 0 | 0 | 0 | 0
Pentlandite | 2022-11-21 | OCON | 0 | 0 | 0 | 0 | 0 | 0 | 0
Siegenite | 2022-11-21 | OCON | 0 | 0 | 0 | 0 | 0 | 0 | 0
Sphalerite | 2022-11-21 | OCON | 1 | 0.01171881 | 0 | 0.006778928 | 100 | 0 | 0
vaesite | 2022-11-21 | OCON | 0 | 0 | 0 | 0 | 0 | 0 | 0
Pyrite | 2022-11-21 | OCON | 1530 | 31.57169 | 0.2624232 | 41.37398 | 50.41021 | 40.83865 | 8.751139
Pyrrhotite | 2022-11-21 | OCON | 116 | 1.681621 | 0 | 3.396873 | 38.58268 | 37.79528 | 23.62205
Sec. Cu Sulphides | 2022-11-21 | OCON | 177 | 3.850607 | 19.95955 | 1.23464 | 49.61832 | 34.35115 | 16.03053
Bornite | 2022-11-21 | OCON | 116 | 2.897534 | 14.66193 | 1.195249 | 52.06186 | 36.08247 | 11.85567
Chalcocite | 2022-11-21 | OCON | 11 | 0.2271956 | 1.59654 | 0.02318715 | 28.57143 | 50 | 21.42857
Covellite | 2022-11-21 | OCON | 50 | 0.7258771 | 3.701082 | 0.01620431 | 46.2963 | 24.07407 | 29.62963
Silicate gangue | 2022-11-21 | OCON | 2104 | 20.94649 | 0.08664944 | 13.03913 | 38.92747 | 47.0679 | 14.00463
Amphibole | 2022-11-21 | OCON | 39 | 0.3469688 | 0.04937085 | 0.2430498 | 25 | 45 | 30
Biotite | 2022-11-21 | OCON | 1 | 0.008300827 | 0 | 0 | 100 | 0 | 0
Garnets | 2022-11-21 | OCON | 1387 | 14.67193 | 0.0141405 | 10.8874 | 39.50139 | 48.80886 | 11.68975
Kaolinite | 2022-11-21 | OCON | 32 | 0.2492833 | 0.02313808 | 0 | 42.42424 | 36.36364 | 21.21212
Muscovite | 2022-11-21 | OCON | 5 | 0.06479815 | 0 | 0 | 62.5 | 12.5 | 25
Orthoclase | 2022-11-21 | OCON | 0 | 0 | 0 | 0 | 0 | 0 | 0
Plagioclase | 2022-11-21 | OCON | 1 | 0.007467872 | 0 | 0.001560439 | 0 | 0 | 100
Quartz | 2022-11-21 | OCON | 202 | 1.628858 | 0 | 0 | 33.64486 | 42.99065 | 23.36449
Silicate gangue_generic | 2022-11-21 | OCON | 437 | 3.968887 | 0 | 1.90712 | 39.59184 | 44.08163 | 16.32653
Chalcopyrite cl. | 2022-11-21 | OCON | 1519 | 30.36371 | 68.23343 | 26.39216 | 55.29132 | 35.43401 | 9.274673
Native Copper | 2022-11-21 | OCON | 1 | 0.02269084 | 0.220691 | 0 | 0 | 0 | 100
CuMn mineral | 2022-11-21 | OCON | 1 | 0.008616775 | 0.02304684 | 0 | 0 | 100 | 0
Accessory_phases | 2022-11-21 | OFT | 2 | 0.02966154 | 0 | 0 | 0 | 100 | 0
Apatite | 2022-11-21 | OFT | 2 | 0.02966154 | 0 | 0 | 0 | 100 | 0
Zircon | 2022-11-21 | OFT | 0 | 0 | 0 | 0 | 0 | 0 | 0
Carbonate gangue | 2022-11-21 | OFT | 514 | 11.08999 | 1.426964 | 7.05976 | 49.58775 | 34.86455 | 15.5477
Ankerite | 2022-11-21 | OFT | 98 | 2.069737 | 0 | 6.980236 | 19.28571 | 49.28571 | 31.42857
Calcite | 2022-11-21 | OFT | 412 | 8.96675 | 1.426964 | 0.05637226 | 55.88652 | 32.19858 | 11.91489
Dolomite_ | 2022-11-21 | OFT | 4 | 0.05350342 | 0 | 0.02315247 | 0 | 0 | 100
Chalcopyrite | 2022-11-21 | OFT | 0 | 0 | 0 | 0 | 0 | 0 | 0
Chalcopyrite <20 | 2022-11-21 | OFT | 2 | 0.05899456 | 18.45347 | 0.2643113 | 66.66667 | 0 | 33.33333
Chalcopyrite >150 | 2022-11-21 | OFT | 0 | 0 | 0 | 0 | 0 | 0 | 0
CPS floating Cu | 2022-11-21 | OFT | 3 | 0.05350342 | 29.79641 | 0 | 0 | 33.33333 | 66.66667
Cuprite | 2022-11-21 | OFT | 0 | 0 | 0 | 0 | 0 | 0 | 0
Delafossite | 2022-11-21 | OFT | 0 | 0 | 0 | 0 | 0 | 0 | 0
Malachite | 2022-11-21 | OFT | 3 | 0.05350342 | 29.79641 | 0 | 0 | 33.33333 | 66.66667
Fe_Ox | 2022-11-21 | OFT | 109 | 2.977418 | 0 | 34.65728 | 27.73109 | 42.01681 | 30.2521
Fe_oxyhydroxides | 2022-11-21 | OFT | 65 | 1.713048 | 0 | 16.80809 | 28.76712 | 41.09589 | 30.13699
Haematite | 2022-11-21 | OFT | 35 | 0.9203527 | 0 | 10.90511 | 24.32432 | 54.05405 | 21.62162
Magnesioferrite | 2022-11-21 | OFT | 0 | 0 | 0 | 0 | 0 | 0 | 0
Magnetite | 2022-11-21 | OFT | 2 | 0.04834081 | 0 | 0.8438814 | 50 | 0 | 50
Tramp_Steel | 2022-11-21 | OFT | 7 | 0.2956768 | 0 | 6.100201 | 28.57143 | 0 | 71.42857
Fe_Ti_Ox | 2022-11-21 | OFT | 64 | 2.245736 | 0 | 3.880314 | 46.66667 | 30.47619 | 22.85714
Ilmenite | 2022-11-21 | OFT | 17 | 0.4505551 | 0 | 3.880314 | 45 | 45 | 10
Rutile | 2022-11-21 | OFT | 47 | 1.79518 | 0 | 0 | 47.05882 | 27.05882 | 25.88235
Non floating Cu | 2022-11-21 | OFT | 14 | 0.1384518 | 45.17545 | 0.1129155 | 21.42857 | 28.57143 | 50
Chrysocolla | 2022-11-21 | OFT | 12 | 0.1182707 | 41.02095 | 0 | 25 | 25 | 50
Cu_Fe_Oxide | 2022-11-21 | OFT | 0 | 0 | 0 | 0 | 0 | 0 | 0
CuFe_Silicate | 2022-11-21 | OFT | 2 | 0.02018111 | 4.1545 | 0.1129155 | 0 | 50 | 50
Other sulphides | 2022-11-21 | OFT | 14 | 0.4456272 | 0 | 0 | 21.42857 | 28.57143 | 50
Arsenopyrite | 2022-11-21 | OFT | 0 | 0 | 0 | 0 | 0 | 0 | 0
Galena | 2022-11-21 | OFT | 10 | 0.3473029 | 0 | 0 | 20 | 30 | 50
Millerite | 2022-11-21 | OFT | 0 | 0 | 0 | 0 | 0 | 0 | 0
Molybdenite | 2022-11-21 | OFT | 1 | 0.02581305 | 0 | 0 | 0 | 0 | 100
Monazite_Ce | 2022-11-21 | OFT | 3 | 0.07251121 | 0 | 0 | 33.33333 | 33.33333 | 33.33333
Pentlandite | 2022-11-21 | OFT | 0 | 0 | 0 | 0 | 0 | 0 | 0
Siegenite | 2022-11-21 | OFT | 0 | 0 | 0 | 0 | 0 | 0 | 0
Sphalerite | 2022-11-21 | OFT | 0 | 0 | 0 | 0 | 0 | 0 | 0
vaesite | 2022-11-21 | OFT | 0 | 0 | 0 | 0 | 0 | 0 | 0
Pyrite | 2022-11-21 | OFT | 4 | 0.09405338 | 0 | 0.9430398 | 50 | 0 | 50
Pyrrhotite | 2022-11-21 | OFT | 0 | 0 | 0 | 0 | 0 | 0 | 0
Sec. Cu Sulphides | 2022-11-21 | OFT | 0 | 0 | 0 | 0 | 0 | 0 | 0
Bornite | 2022-11-21 | OFT | 0 | 0 | 0 | 0 | 0 | 0 | 0
Chalcocite | 2022-11-21 | OFT | 0 | 0 | 0 | 0 | 0 | 0 | 0
Covellite | 2022-11-21 | OFT | 0 | 0 | 0 | 0 | 0 | 0 | 0
Silicate gangue | 2022-11-21 | OFT | 4849 | 82.86656 | 5.147709 | 53.08238 | 30.73912 | 48.26182 | 20.99906
Amphibole | 2022-11-21 | OFT | 67 | 1.034681 | 1.710971 | 3.432009 | 38.35616 | 23.28767 | 38.35616
Biotite | 2022-11-21 | OFT | 5 | 0.06781793 | 0 | 0.2156192 | 40 | 20 | 40
Garnets | 2022-11-21 | OFT | 1170 | 22.45984 | 0 | 29.19246 | 28.62212 | 56.59373 | 14.78415
Kaolinite | 2022-11-21 | OFT | 788 | 11.89897 | 2.103554 | 0.06047624 | 30.91286 | 46.36929 | 22.71784
Muscovite | 2022-11-21 | OFT | 374 | 7.371926 | 1.333184 | 0.4317938 | 47.75583 | 39.85637 | 12.38779
Orthoclase | 2022-11-21 | OFT | 0 | 0 | 0 | 0 | 0 | 0 | 0
Plagioclase | 2022-11-21 | OFT | 18 | 0.2562532 | 0 | 0.1898229 | 23.80952 | 23.80952 | 52.38095
Quartz | 2022-11-21 | OFT | 920 | 14.35253 | 0 | 0.1475242 | 34.05546 | 36.39515 | 29.54939
Silicate gangue_generic | 2022-11-21 | OFT | 1507 | 25.42454 | 0 | 19.41267 | 25.35138 | 52.73295 | 21.91567
Chalcopyrite cl. | 2022-11-21 | OFT | 2 | 0.05899456 | 18.45347 | 0.2643113 | 66.66667 | 0 | 33.33333
Native Copper | 2022-11-21 | OFT | 0 | 0 | 0 | 0 | 0 | 0 | 0
CuMn mineral | 2022-11-21 | OFT | 0 | 0 | 0 | 0 | 0 | 0 | 0
Accessory_phases | 2022-11-24 | MCOF | 12 | 0.5820356 | 0 | 0 | 77.77778 | 22.22222 | 0
Apatite | 2022-11-24 | MCOF | 11 | 0.5581391 | 0 | 0 | 82.35294 | 17.64706 | 0
Zircon | 2022-11-24 | MCOF | 0 | 0 | 0 | 0 | 0 | 0 | 0
Carbonate gangue | 2022-11-24 | MCOF | 1043 | 48.9765 | 1.088584 | 35.41685 | 45.39589 | 39.12023 | 15.48387
Ankerite | 2022-11-24 | MCOF | 145 | 6.611019 | 0 | 32.09385 | 28.21782 | 45.0495 | 26.73267
Calcite | 2022-11-24 | MCOF | 872 | 41.41794 | 1.088584 | 2.251998 | 48.26649 | 38.00136 | 13.73215
Dolomite_ | 2022-11-24 | MCOF | 26 | 0.9475482 | 0 | 1.070997 | 21.875 | 53.125 | 25
Chalcopyrite | 2022-11-24 | MCOF | 0 | 0 | 0 | 0 | 0 | 0 | 0
Chalcopyrite <20 | 2022-11-24 | MCOF | 7 | 0.3482655 | 48.63103 | 2.216541 | 12.5 | 62.5 | 25
Chalcopyrite >150 | 2022-11-24 | MCOF | 0 | 0 | 0 | 0 | 0 | 0 | 0
CPS floating Cu | 2022-11-24 | MCOF | 1 | 0.05620873 | 9.637837 | 0.374637 | 0 | 0 | 100
Cuprite | 2022-11-24 | MCOF | 0 | 0 | 0 | 0 | 0 | 0 | 0
Delafossite | 2022-11-24 | MCOF | 1 | 0.05620873 | 9.637837 | 0.374637 | 0 | 0 | 100
Malachite | 2022-11-24 | MCOF | 0 | 0 | 0 | 0 | 0 | 0 | 0
Fe_Ox | 2022-11-24 | MCOF | 27 | 1.524181 | 0 | 21.87748 | 21.42857 | 39.28571 | 39.28571
Fe_oxyhydroxides | 2022-11-24 | MCOF | 17 | 0.9350805 | 0 | 11.86259 | 27.77778 | 27.77778 | 44.44444
Haematite | 2022-11-24 | MCOF | 9 | 0.4955927 | 0 | 7.489124 | 11.11111 | 55.55556 | 33.33333
Magnesioferrite | 2022-11-24 | MCOF | 0 | 0 | 0 | 0 | 0 | 0 | 0
Magnetite | 2022-11-24 | MCOF | 0 | 0 | 0 | 0 | 0 | 0 | 0
Tramp_Steel | 2022-11-24 | MCOF | 1 | 0.09350805 | 0 | 2.525765 | 0 | 100 | 0
Fe_Ti_Ox | 2022-11-24 | MCOF | 5 | 0.2337701 | 0 | 0 | 60 | 40 | 0
Ilmenite | 2022-11-24 | MCOF | 0 | 0 | 0 | 0 | 0 | 0 | 0
Rutile | 2022-11-24 | MCOF | 5 | 0.2337701 | 0 | 0 | 60 | 40 | 0
Non floating Cu | 2022-11-24 | MCOF | 9 | 0.2213024 | 40.64255 | 0.6697488 | 20 | 80 | 0
Chrysocolla | 2022-11-24 | MCOF | 4 | 0.08727418 | 14.96898 | 0 | 0 | 100 | 0
Cu_Fe_Oxide | 2022-11-24 | MCOF | 0 | 0 | 0 | 0 | 0 | 0 | 0
CuFe_Silicate | 2022-11-24 | MCOF | 5 | 0.1340282 | 25.67357 | 0.6697488 | 33.33333 | 66.66667 | 0
Other sulphides | 2022-11-24 | MCOF | 6 | 0.4181888 | 0 | 0 | 33.33333 | 33.33333 | 33.33333
Arsenopyrite | 2022-11-24 | MCOF | 0 | 0 | 0 | 0 | 0 | 0 | 0
Galena | 2022-11-24 | MCOF | 4 | 0.3075376 | 0 | 0 | 50 | 25 | 25
Millerite | 2022-11-24 | MCOF | 0 | 0 | 0 | 0 | 0 | 0 | 0
Molybdenite | 2022-11-24 | MCOF | 1 | 0.05714381 | 0 | 0 | 0 | 0 | 100
Monazite_Ce | 2022-11-24 | MCOF | 1 | 0.05350738 | 0 | 0 | 0 | 100 | 0
Pentlandite | 2022-11-24 | MCOF | 0 | 0 | 0 | 0 | 0 | 0 | 0
Siegenite | 2022-11-24 | MCOF | 0 | 0 | 0 | 0 | 0 | 0 | 0
Sphalerite | 2022-11-24 | MCOF | 0 | 0 | 0 | 0 | 0 | 0 | 0
vaesite | 2022-11-24 | MCOF | 0 | 0 | 0 | 0 | 0 | 0 | 0
Pyrite | 2022-11-24 | MCOF | 10 | 0.5725809 | 0 | 5.972149 | 27.27273 | 54.54545 | 18.18182
Pyrrhotite | 2022-11-24 | MCOF | 0 | 0 | 0 | 0 | 0 | 0 | 0
Sec. Cu Sulphides | 2022-11-24 | MCOF | 0 | 0 | 0 | 0 | 0 | 0 | 0
Bornite | 2022-11-24 | MCOF | 0 | 0 | 0 | 0 | 0 | 0 | 0
Chalcocite | 2022-11-24 | MCOF | 0 | 0 | 0 | 0 | 0 | 0 | 0
Covellite | 2022-11-24 | MCOF | 0 | 0 | 0 | 0 | 0 | 0 | 0
Silicate gangue | 2022-11-24 | MCOF | 1229 | 47.06696 | 0 | 33.4726 | 30.74097 | 43.11084 | 26.14819
Amphibole | 2022-11-24 | MCOF | 59 | 2.070892 | 0 | 7.860933 | 10.60606 | 40.90909 | 48.48485
Biotite | 2022-11-24 | MCOF | 2 | 0.06005295 | 0 | 0.3657841 | 50 | 0 | 50
Garnets | 2022-11-24 | MCOF | 332 | 14.05468 | 0 | 13.75144 | 30.12552 | 48.53556 | 21.33891
Kaolinite | 2022-11-24 | MCOF | 160 | 5.465026 | 0 | 0.03472471 | 37 | 35.5 | 27.5
Muscovite | 2022-11-24 | MCOF | 37 | 1.523558 | 0 | 0.1741324 | 46.15385 | 28.84615 | 25
Orthoclase | 2022-11-24 | MCOF | 0 | 0 | 0 | 0 | 0 | 0 | 0
Plagioclase | 2022-11-24 | MCOF | 3 | 0.08104031 | 0 | 0.08674345 | 0 | 33.33333 | 66.66667
Quartz | 2022-11-24 | MCOF | 255 | 8.810536 | 0 | 0.02305462 | 42.1875 | 31.25 | 26.5625
Silicate gangue_generic | 2022-11-24 | MCOF | 381 | 15.00118 | 0 | 11.17578 | 22.8515625 | 50.390625 | 26.7578125
Chalcopyrite cl. | 2022-11-24 | MCOF | 7 | 0.3482655 | 48.63103 | 2.216541 | 12.5 | 62.5 | 25
Native Copper | 2022-11-24 | MCOF | 0 | 0 | 0 | 0 | 0 | 0 | 0
CuMn mineral | 2022-11-24 | MCOF | 0 | 0 | 0 | 0 | 0 | 0 | 0
Accessory_phases | 2022-11-24 | MCON | 3 | 0.02949044 | 0 | 0 | 66.66667 | 0 | 33.33333
Apatite | 2022-11-24 | MCON | 0 | 0 | 0 | 0 | 0 | 0 | 0
Zircon | 2022-11-24 | MCON | 0 | 0 | 0 | 0 | 0 | 0 | 0
Carbonate gangue | 2022-11-24 | MCON | 40 | 0.6659284 | 0.1154275 | 0.3755715 | 45.09804 | 37.2549 | 17.64706
Ankerite | 2022-11-24 | MCON | 30 | 0.5385211 | 0.09863713 | 0.3755715 | 40 | 42.5 | 17.5
Calcite | 2022-11-24 | MCON | 10 | 0.1274073 | 0.01679041 | 0 | 63.63636 | 18.18182 | 18.18182
Dolomite_ | 2022-11-24 | MCON | 0 | 0 | 0 | 0 | 0 | 0 | 0
Chalcopyrite | 2022-11-24 | MCON | 102 | 11.08503 | 19.41382 | 9.560195 | 57.67367 | 40.71082 | 1.615509
Chalcopyrite <20 | 2022-11-24 | MCON | 1261 | 29.44069 | 49.11699 | 25.15238 | 60.46229 | 30.77859 | 8.759124
Chalcopyrite >150 | 2022-11-24 | MCON | 0 | 0 | 0 | 0 | 0 | 0 | 0
CPS floating Cu | 2022-11-24 | MCON | 247 | 5.189463 | 15.3358 | 2.7459 | 36.67954 | 40.15444 | 23.16602
Cuprite | 2022-11-24 | MCON | 2 | 0.05214252 | 0.3432373 | 0 | 0 | 0 | 100
Delafossite | 2022-11-24 | MCON | 136 | 3.23711 | 7.695065 | 2.7459 | 30.71429 | 40 | 29.28571
Malachite | 2022-11-24 | MCON | 109 | 1.90021 | 7.297497 | 0 | 44.44444 | 41.02564 | 14.52991
Fe_Ox | 2022-11-24 | MCON | 361 | 9.05378 | 0 | 17.57508 | 33.69272 | 40.16173 | 26.14555
Fe_oxyhydroxides | 2022-11-24 | MCON | 200 | 4.402197 | 0 | 6.275954 | 36.8932 | 36.8932 | 26.21359
Haematite | 2022-11-24 | MCON | 98 | 2.310512 | 0 | 3.991338 | 30.39216 | 36.27451 | 33.33333
Magnesioferrite | 2022-11-24 | MCON | 0 | 0 | 0 | 0 | 0 | 0 | 0
Magnetite | 2022-11-24 | MCON | 5 | 0.1100549 | 0 | 0.2719667 | 20 | 40 | 40
Tramp_Steel | 2022-11-24 | MCON | 58 | 2.231016 | 0 | 7.035817 | 29.31034 | 58.62069 | 12.06897
Fe_Ti_Ox | 2022-11-24 | MCON | 9 | 0.192329 | 0 | 0 | 70 | 10 | 20
Ilmenite | 2022-11-24 | MCON | 0 | 0 | 0 | 0 | 0 | 0 | 0
Rutile | 2022-11-24 | MCON | 9 | 0.192329 | 0 | 0 | 70 | 10 | 20
Non floating Cu | 2022-11-24 | MCON | 112 | 1.177053 | 2.257165 | 0.4237745 | 35.43307 | 33.85827 | 30.70866
Chrysocolla | 2022-11-24 | MCON | 63 | 0.6821268 | 1.420621 | 0.01188853 | 35.52632 | 36.84211 | 27.63158
Cu_Fe_Oxide | 2022-11-24 | MCON | 3 | 0.05385211 | 0.06711697 | 0.102634 | 66.66667 | 33.33333 | 0
CuFe_Silicate | 2022-11-24 | MCON | 46 | 0.4410745 | 0.769427 | 0.309252 | 33.33333 | 29.16667 | 37.5
Other sulphides | 2022-11-24 | MCON | 40 | 0.9392493 | 0 | 0.0597545 | 32.5 | 32.5 | 35
Arsenopyrite | 2022-11-24 | MCON | 1 | 0.02649866 | 0 | 0.0261304 | 100 | 0 | 0
Galena | 2022-11-24 | MCON | 1 | 0.03162743 | 0 | 0.01793553 | 0 | 100 | 0
Millerite | 2022-11-24 | MCON | 0 | 0 | 0 | 0 | 0 | 0 | 0
Molybdenite | 2022-11-24 | MCON | 36 | 0.8462475 | 0 | 0 | 33.33333 | 33.33333 | 33.33333
Monazite_Ce | 2022-11-24 | MCON | 0 | 0 | 0 | 0 | 0 | 0 | 0
Pentlandite | 2022-11-24 | MCON | 0 | 0 | 0 | 0 | 0 | 0 | 0
Siegenite | 2022-11-24 | MCON | 0 | 0 | 0 | 0 | 0 | 0 | 0
Sphalerite | 2022-11-24 | MCON | 2 | 0.03487566 | 0 | 0.01568858 | 0 | 0 | 100
vaesite | 2022-11-24 | MCON | 0 | 0 | 0 | 0 | 0 | 0 | 0
Pyrite | 2022-11-24 | MCON | 948 | 29.03552 | 0.1069463 | 35.91573 | 54.64602 | 37.24189 | 8.112094
Pyrrhotite | 2022-11-24 | MCON | 44 | 0.8866366 | 0 | 1.704211 | 33.33333 | 26.66667 | 40
Sec. Cu Sulphides | 2022-11-24 | MCON | 137 | 3.836835 | 13.60459 | 1.136959 | 37.85311 | 49.15254 | 12.99435
Bornite | 2022-11-24 | MCON | 82 | 2.46694 | 8.427661 | 1.084735 | 44.14414 | 49.54955 | 6.306306
Chalcocite | 2022-11-24 | MCON | 11 | 0.2897757 | 1.349874 | 0.04736776 | 16.66667 | 41.66667 | 41.66667
Covellite | 2022-11-24 | MCON | 44 | 1.08012 | 3.827053 | 0.00485714 | 29.62963 | 50 | 20.37037
Silicate gangue | 2022-11-24 | MCON | 610 | 8.467989 | 0.04925934 | 5.350455 | 41.33523 | 38.92045 | 19.74432
Amphibole | 2022-11-24 | MCON | 5 | 0.06453706 | 0.01588851 | 0.03177108 | 60 | 0 | 40
Biotite | 2022-11-24 | MCON | 0 | 0 | 0 | 0 | 0 | 0 | 0
Garnets | 2022-11-24 | MCON | 427 | 6.217013 | 0 | 4.567597 | 40.46693 | 40.07782 | 19.45525
Kaolinite | 2022-11-24 | MCON | 5 | 0.0562028 | 0.03337083 | 0 | 60 | 40 | 0
Muscovite | 2022-11-24 | MCON | 4 | 0.06026308 | 0 | 0.002240325 | 80 | 20 | 0
Orthoclase | 2022-11-24 | MCON | 0 | 0 | 0 | 0 | 0 | 0 | 0
Plagioclase | 2022-11-24 | MCON | 0 | 0 | 0 | 0 | 0 | 0 | 0
Quartz | 2022-11-24 | MCON | 51 | 0.6116062 | 0 | 0 | 46.2963 | 33.33333 | 20.37037
Silicate gangue_generic | 2022-11-24 | MCON | 118 | 1.458367 | 0 | 0.7488463 | 39.66942 | 38.84298 | 21.4876
Chalcopyrite cl. | 2022-11-24 | MCON | 1363 | 40.52572 | 68.53082 | 34.71257 | 59.69951 | 33.49536 | 6.805126
Native Copper | 2022-11-24 | MCON | 0 | 0 | 0 | 0 | 0 | 0 | 0
CuMn mineral | 2022-11-24 | MCON | 0 | 0 | 0 | 0 | 0 | 0 | 0
Accessory_phases | 2022-11-24 | MFT | 15 | 0.1545534 | 4.572475 | 0 | 47.05882 | 35.29412 | 17.64706
Apatite | 2022-11-24 | MFT | 15 | 0.1545534 | 4.572475 | 0 | 47.05882 | 35.29412 | 17.64706
Zircon | 2022-11-24 | MFT | 0 | 0 | 0 | 0 | 0 | 0 | 0
Carbonate gangue | 2022-11-24 | MFT | 2240 | 30.88524 | 1.899169 | 29.26859 | 51.58771 | 36.98594 | 11.42634
Ankerite | 2022-11-24 | MFT | 544 | 6.570388 | 1.899169 | 27.69063 | 35.86207 | 39.03448 | 25.10345
Calcite | 2022-11-24 | MFT | 1670 | 24.06067 | 0 | 1.395751 | 55.47634 | 36.48736 | 8.036293
Dolomite_ | 2022-11-24 | MFT | 26 | 0.2541845 | 0 | 0.1822113 | 32.25806 | 38.70968 | 29.03226
Chalcopyrite | 2022-11-24 | MFT | 0 | 0 | 0 | 0 | 0 | 0 | 0
Chalcopyrite <20 | 2022-11-24 | MFT | 4 | 0.04821881 | 24.88916 | 0.2353998 | 25 | 50 | 25
Chalcopyrite >150 | 2022-11-24 | MFT | 0 | 0 | 0 | 0 | 0 | 0 | 0
CPS floating Cu | 2022-11-24 | MFT | 1 | 0.01093267 | 24.88092 | 0 | 100 | 0 | 0
Cuprite | 2022-11-24 | MFT | 0 | 0 | 0 | 0 | 0 | 0 | 0
Delafossite | 2022-11-24 | MFT | 0 | 0 | 0 | 0 | 0 | 0 | 0
Malachite | 2022-11-24 | MFT | 1 | 0.01093267 | 24.88092 | 0 | 100 | 0 | 0
Fe_Ox | 2022-11-24 | MFT | 30 | 0.5236171 | 0 | 8.001514 | 45.71429 | 37.14286 | 17.14286
Fe_oxyhydroxides | 2022-11-24 | MFT | 21 | 0.330857 | 0 | 4.358348 | 43.47826 | 39.13043 | 17.3913
Haematite | 2022-11-24 | MFT | 6 | 0.1372337 | 0 | 2.24564 | 44.44444 | 33.33333 | 22.22222
Magnesioferrite | 2022-11-24 | MFT | 0 | 0 | 0 | 0 | 0 | 0 | 0
Magnetite | 2022-11-24 | MFT | 2 | 0.02963328 | 0 | 0.6445665 | 100 | 0 | 0
Tramp_Steel | 2022-11-24 | MFT | 1 | 0.02589316 | 0 | 0.7529591 | 0 | 100 | 0
Fe_Ti_Ox | 2022-11-24 | MFT | 49 | 0.8182237 | 0 | 2.212927 | 46.77419 | 32.25806 | 20.96774
Ilmenite | 2022-11-24 | MFT | 11 | 0.2485743 | 0 | 2.212927 | 27.77778 | 61.11111 | 11.11111
Rutile | 2022-11-24 | MFT | 38 | 0.5696494 | 0 | 0 | 54.54545 | 20.45455 | 25
Non floating Cu | 2022-11-24 | MFT | 4 | 0.03035253 | 24.63124 | 0.0345703 | 40 | 0 | 60
Chrysocolla | 2022-11-24 | MFT | 3 | 0.02416695 | 22.01018 | 0 | 50 | 0 | 50
Cu_Fe_Oxide | 2022-11-24 | MFT | 0 | 0 | 0 | 0 | 0 | 0 | 0
CuFe_Silicate | 2022-11-24 | MFT | 1 | 0.006185587 | 2.621062 | 0.0345703 | 0 | 0 | 100
Other sulphides | 2022-11-24 | MFT | 8 | 0.1703194 | 0 | 0.08540236 | 25 | 37.5 | 37.5
Arsenopyrite | 2022-11-24 | MFT | 0 | 0 | 0 | 0 | 0 | 0 | 0
Galena | 2022-11-24 | MFT | 8 | 0.1703194 | 0 | 0.08540236 | 25 | 37.5 | 37.5
Millerite | 2022-11-24 | MFT | 0 | 0 | 0 | 0 | 0 | 0 | 0
Molybdenite | 2022-11-24 | MFT | 0 | 0 | 0 | 0 | 0 | 0 | 0
Monazite_Ce | 2022-11-24 | MFT | 0 | 0 | 0 | 0 | 0 | 0 | 0
Pentlandite | 2022-11-24 | MFT | 0 | 0 | 0 | 0 | 0 | 0 | 0
Siegenite | 2022-11-24 | MFT | 0 | 0 | 0 | 0 | 0 | 0 | 0
Sphalerite | 2022-11-24 | MFT | 0 | 0 | 0 | 0 | 0 | 0 | 0
vaesite | 2022-11-24 | MFT | 0 | 0 | 0 | 0 | 0 | 0 | 0
Pyrite | 2022-11-24 | MFT | 9 | 0.1729663 | 0 | 1.812311 | 33.33333 | 16.66667 | 50
Pyrrhotite | 2022-11-24 | MFT | 0 | 0 | 0 | 0 | 0 | 0 | 0
Sec. Cu Sulphides | 2022-11-24 | MFT | 0 | 0 | 0 | 0 | 0 | 0 | 0
Bornite | 2022-11-24 | MFT | 0 | 0 | 0 | 0 | 0 | 0 | 0
Chalcocite | 2022-11-24 | MFT | 0 | 0 | 0 | 0 | 0 | 0 | 0
Covellite | 2022-11-24 | MFT | 0 | 0 | 0 | 0 | 0 | 0 | 0
Silicate gangue | 2022-11-24 | MFT | 6132 | 67.18558 | 19.12704 | 58.34929 | 33.77847 | 46.51246 | 19.70907
Amphibole | 2022-11-24 | MFT | 283 | 2.884613 | 0 | 9.418102 | 20.48193 | 42.46988 | 37.04819
Biotite | 2022-11-24 | MFT | 18 | 0.1496624 | 0 | 0.7734217 | 11.11111 | 27.77778 | 61.11111
Garnets | 2022-11-24 | MFT | 1819 | 21.95072 | 0 | 23.29675 | 34.7181 | 51.29822 | 13.98368
Kaolinite | 2022-11-24 | MFT | 886 | 8.262679 | 19.12704 | 0.0752226 | 30.58608 | 43.22344 | 26.19048
Muscovite | 2022-11-24 | MFT | 398 | 4.786781 | 0 | 0.5099969 | 42.37288 | 44.91525 | 12.71186
Orthoclase | 2022-11-24 | MFT | 0 | 0 | 0 | 0 | 0 | 0 | 0
Plagioclase | 2022-11-24 | MFT | 10 | 0.07480245 | 0 | 0.06851497 | 20 | 30 | 50
Quartz | 2022-11-24 | MFT | 735 | 8.241648 | 0 | 0.2199377 | 49.95375 | 33.02498 | 17.02128
Silicate gangue_generic | 2022-11-24 | MFT | 1983 | 20.83467 | 0 | 23.98734 | 27.29751 | 49.64953 | 23.05296
Chalcopyrite cl. | 2022-11-24 | MFT | 4 | 0.04821881 | 24.88916 | 0.2353998 | 25 | 50 | 25
Native Copper | 2022-11-24 | MFT | 0 | 0 | 0 | 0 | 0 | 0 | 0
CuMn mineral | 2022-11-24 | MFT | 0 | 0 | 0 | 0 | 0 | 0 | 0
Accessory_phases | 2022-11-24 | MClnrT | 21 | 0.1864063 | 0.4132039 | 0 | 40.90909 | 31.81818 | 27.27273
Apatite | 2022-11-24 | MClnrT | 3 | 0.0436006 | 0 | 0 | 100 | 0 | 0
Zircon | 2022-11-24 | MClnrT | 0 | 0 | 0 | 0 | 0 | 0 | 0
Carbonate gangue | 2022-11-24 | MClnrT | 1284 | 16.49486 | 3.473767 | 17.37631 | 56.04129 | 33.15118 | 10.80753
Ankerite | 2022-11-24 | MClnrT | 594 | 7.866734 | 2.618226 | 17.25054 | 44.75138 | 40.46961 | 14.77901
Calcite | 2022-11-24 | MClnrT | 690 | 8.628123 | 0.8555408 | 0.1257694 | 64.89707 | 27.41062 | 7.692308
Dolomite_ | 2022-11-24 | MClnrT | 0 | 0 | 0 | 0 | 0 | 0 | 0
Chalcopyrite | 2022-11-24 | MClnrT | 7 | 0.4480444 | 10.35942 | 1.71764 | 74.19355 | 25.80645 | 0
Chalcopyrite <20 | 2022-11-24 | MClnrT | 105 | 2.066785 | 41.81419 | 6.736188 | 72.02797 | 22.37762 | 5.594406
Chalcopyrite >150 | 2022-11-24 | MClnrT | 0 | 0 | 0 | 0 | 0 | 0 | 0
CPS floating Cu | 2022-11-24 | MClnrT | 3 | 0.03932332 | 1.577325 | 0 | 33.33333 | 33.33333 | 33.33333
Cuprite | 2022-11-24 | MClnrT | 0 | 0 | 0 | 0 | 0 | 0 | 0
Delafossite | 2022-11-24 | MClnrT | 0 | 0 | 0 | 0 | 0 | 0 | 0
Malachite | 2022-11-24 | MClnrT | 3 | 0.03932332 | 1.577325 | 0 | 33.33333 | 33.33333 | 33.33333
Fe_Ox | 2022-11-24 | MClnrT | 23 | 0.4028916 | 0 | 3.159835 | 30.43478 | 56.52174 | 13.04348
Fe_oxyhydroxides | 2022-11-24 | MClnrT | 16 | 0.2759531 | 0 | 1.934274 | 25 | 62.5 | 12.5
Haematite | 2022-11-24 | MClnrT | 5 | 0.09140948 | 0 | 0.8053127 | 40 | 60 | 0
Magnesioferrite | 2022-11-24 | MClnrT | 0 | 0 | 0 | 0 | 0 | 0 | 0
Magnetite | 2022-11-24 | MClnrT | 2 | 0.03552897 | 0 | 0.4202477 | 50 | 0 | 50
Tramp_Steel | 2022-11-24 | MClnrT | 0 | 0 | 0 | 0 | 0 | 0 | 0
Fe_Ti_Ox | 2022-11-24 | MClnrT | 36 | 0.6519393 | 0 | 0 | 54.7619 | 33.33333 | 11.90476
Ilmenite | 2022-11-24 | MClnrT | 0 | 0 | 0 | 0 | 0 | 0 | 0
Rutile | 2022-11-24 | MClnrT | 36 | 0.6519393 | 0 | 0 | 54.7619 | 33.33333 | 11.90476
Non floating Cu | 2022-11-24 | MClnrT | 162 | 1.396323 | 27.93249 | 1.594427 | 55.49738 | 26.70157 | 17.80105
Chrysocolla | 2022-11-24 | MClnrT | 101 | 0.8475211 | 19.3074 | 0.2319902 | 64.10256 | 23.93162 | 11.96581
Cu_Fe_Oxide | 2022-11-24 | MClnrT | 0 | 0 | 0 | 0 | 0 | 0 | 0
CuFe_Silicate | 2022-11-24 | MClnrT | 61 | 0.5488018 | 8.625087 | 1.362436 | 41.89189 | 31.08108 | 27.02703
Other sulphides | 2022-11-24 | MClnrT | 8 | 0.1845437 | 0 | 0 | 12.5 | 37.5 | 50
Arsenopyrite | 2022-11-24 | MClnrT | 0 | 0 | 0 | 0 | 0 | 0 | 0
Galena | 2022-11-24 | MClnrT | 5 | 0.1276283 | 0 | 0 | 20 | 20 | 60
Millerite | 2022-11-24 | MClnrT | 0 | 0 | 0 | 0 | 0 | 0 | 0
Molybdenite | 2022-11-24 | MClnrT | 3 | 0.05691533 | 0 | 0 | 0 | 66.66667 | 33.33333
Monazite_Ce | 2022-11-24 | MClnrT | 0 | 0 | 0 | 0 | 0 | 0 | 0
Pentlandite | 2022-11-24 | MClnrT | 0 | 0 | 0 | 0 | 0 | 0 | 0
Siegenite | 2022-11-24 | MClnrT | 0 | 0 | 0 | 0 | 0 | 0 | 0
Sphalerite | 2022-11-24 | MClnrT | 0 | 0 | 0 | 0 | 0 | 0 | 0
vaesite | 2022-11-24 | MClnrT | 0 | 0 | 0 | 0 | 0 | 0 | 0
Pyrite | 2022-11-24 | MClnrT | 156 | 4.147576 | 0.2031919 | 24.59033 | 73.33333 | 20.83333 | 5.833333
Pyrrhotite | 2022-11-24 | MClnrT | 2 | 0.0318036 | 0 | 0.307805 | 100 | 0 | 0
Sec. Cu Sulphides | 2022-11-24 | MClnrT | 9 | 0.2116561 | 10.24104 | 0.009344005 | 69.23077 | 30.76923 | 0
Bornite | 2022-11-24 | MClnrT | 1 | 0.01793695 | 0.9569308 | 0.009344005 | 0 | 100 | 0
Chalcocite | 2022-11-24 | MClnrT | 0 | 0 | 0 | 0 | 0 | 0 | 0
Covellite | 2022-11-24 | MClnrT | 8 | 0.1937191 | 9.284111 | 0 | 75 | 25 | 0
Silicate gangue | 2022-11-24 | MClnrT | 6298 | 73.73785 | 3.985374 | 44.50812 | 44.00837 | 43.70748 | 12.28414
Amphibole | 2022-11-24 | MClnrT | 455 | 5.312788 | 2.266675 | 9.896311 | 36.07843 | 41.96078 | 21.96078
Biotite | 2022-11-24 | MClnrT | 4 | 0.04984403 | 0.0399699 | 0.07121698 | 20 | 60 | 20
Garnets | 2022-11-24 | MClnrT | 1833 | 22.7939 | 0.05659655 | 23.1824 | 45.18201 | 45.35332 | 9.464668
Kaolinite | 2022-11-24 | MClnrT | 993 | 10.39647 | 1.381657 | 0.005982869 | 44.41536 | 40.31414 | 15.27051
Muscovite | 2022-11-24 | MClnrT | 418 | 4.844219 | 0.2031702 | 0.7061856 | 55.82329 | 33.13253 | 11.04418
Orthoclase | 2022-11-24 | MClnrT | 0 | 0 | 0 | 0 | 0 | 0 | 0
Plagioclase | 2022-11-24 | MClnrT | 5 | 0.04484238 | 0 | 0.01663426 | 40 | 0 | 60
Quartz | 2022-11-24 | MClnrT | 434 | 4.625319 | 0 | 0.1680751 | 47.62846 | 38.93281 | 13.43874
Silicate gangue_generic | 2022-11-24 | MClnrT | 2156 | 25.67047 | 0.03730478 | 10.46132 | 41.4551 | 47.02539 | 11.51951
Chalcopyrite cl. | 2022-11-24 | MClnrT | 112 | 2.51483 | 52.17361 | 8.453828 | 72.41379 | 22.98851 | 4.597701
Native Copper | 2022-11-24 | MClnrT | 0 | 0 | 0 | 0 | 0 | 0 | 0
CuMn mineral | 2022-11-24 | MClnrT | 0 | 0 | 0 | 0 | 0 | 0 | 0
Accessory_phases | 2022-11-24 | MRSCAV | 7 | 0.1690391 | 0 | 0 | 28.57143 | 0 | 71.42857
Apatite | 2022-11-24 | MRSCAV | 2 | 0.05995101 | 0 | 0 | 100 | 0 | 0
Zircon | 2022-11-24 | MRSCAV | 0 | 0 | 0 | 0 | 0 | 0 | 0
Carbonate gangue | 2022-11-24 | MRSCAV | 538 | 20.81941 | 0 | 16.14671 | 50.82592 | 37.48412 | 11.68996
Ankerite | 2022-11-24 | MRSCAV | 110 | 4.15341 | 0 | 15.61774 | 45.32374 | 35.2518 | 19.42446
Calcite | 2022-11-24 | MRSCAV | 423 | 16.50379 | 0 | 0.3171955 | 52.33645 | 37.53894 | 10.12461
Dolomite_ | 2022-11-24 | MRSCAV | 5 | 0.1622092 | 0 | 0.2117767 | 16.66667 | 83.33333 | 0
Chalcopyrite | 2022-11-24 | MRSCAV | 0 | 0 | 0 | 0 | 0 | 0 | 0
Chalcopyrite <20 | 2022-11-24 | MRSCAV | 2 | 0.158984 | 33.83715 | 0.7457857 | 100 | 0 | 0
Chalcopyrite >150 | 2022-11-24 | MRSCAV | 0 | 0 | 0 | 0 | 0 | 0 | 0
CPS floating Cu | 2022-11-24 | MRSCAV | 2 | 0.07209299 | 28.37356 | 0 | 0 | 0 | 100
Cuprite | 2022-11-24 | MRSCAV | 0 | 0 | 0 | 0 | 0 | 0 | 0
Delafossite | 2022-11-24 | MRSCAV | 0 | 0 | 0 | 0 | 0 | 0 | 0
Malachite | 2022-11-24 | MRSCAV | 2 | 0.07209299 | 28.37356 | 0 | 0 | 0 | 100
Fe_Ox | 2022-11-24 | MRSCAV | 28 | 1.458935 | 0 | 18.1706 | 42.85714 | 21.42857 | 35.71429
Fe_oxyhydroxides | 2022-11-24 | MRSCAV | 19 | 0.9011624 | 0 | 8.902275 | 47.36842 | 15.78947 | 36.84211
Haematite | 2022-11-24 | MRSCAV | 6 | 0.3016523 | 0 | 3.730185 | 33.33333 | 33.33333 | 33.33333
Magnesioferrite | 2022-11-24 | MRSCAV | 0 | 0 | 0 | 0 | 0 | 0 | 0
Magnetite | 2022-11-24 | MRSCAV | 0 | 0 | 0 | 0 | 0 | 0 | 0
Tramp_Steel | 2022-11-24 | MRSCAV | 3 | 0.2561198 | 0 | 5.538143 | 33.33333 | 33.33333 | 33.33333
Fe_Ti_Ox | 2022-11-24 | MRSCAV | 19 | 0.9391061 | 0 | 0 | 72.72727 | 13.63636 | 13.63636
Ilmenite | 2022-11-24 | MRSCAV | 0 | 0 | 0 | 0 | 0 | 0 | 0
Rutile | 2022-11-24 | MRSCAV | 19 | 0.9391061 | 0 | 0 | 72.72727 | 13.63636 | 13.63636
Non floating Cu | 2022-11-24 | MRSCAV | 6 | 0.139443 | 37.78929 | 0 | 28.57143 | 0 | 71.42857
Chrysocolla | 2022-11-24 | MRSCAV | 6 | 0.139443 | 37.78929 | 0 | 28.57143 | 0 | 71.42857
Cu_Fe_Oxide | 2022-11-24 | MRSCAV | 0 | 0 | 0 | 0 | 0 | 0 | 0
CuFe_Silicate | 2022-11-24 | MRSCAV | 0 | 0 | 0 | 0 | 0 | 0 | 0
Other sulphides | 2022-11-24 | MRSCAV | 5 | 0.3082924 | 0 | 0.1159845 | 80 | 0 | 20
Arsenopyrite | 2022-11-24 | MRSCAV | 0 | 0 | 0 | 0 | 0 | 0 | 0
Galena | 2022-11-24 | MRSCAV | 3 | 0.2105874 | 0 | 0.1159845 | 66.66667 | 0 | 33.33333
Millerite | 2022-11-24 | MRSCAV | 0 | 0 | 0 | 0 | 0 | 0 | 0
Molybdenite | 2022-11-24 | MRSCAV | 0 | 0 | 0 | 0 | 0 | 0 | 0
Monazite_Ce | 2022-11-24 | MRSCAV | 2 | 0.09770498 | 0 | 0 | 100 | 0 | 0
Pentlandite | 2022-11-24 | MRSCAV | 0 | 0 | 0 | 0 | 0 | 0 | 0
Siegenite | 2022-11-24 | MRSCAV | 0 | 0 | 0 | 0 | 0 | 0 | 0
Sphalerite | 2022-11-24 | MRSCAV | 0 | 0 | 0 | 0 | 0 | 0 | 0
vaesite | 2022-11-24 | MRSCAV | 0 | 0 | 0 | 0 | 0 | 0 | 0
Pyrite | 2022-11-24 | MRSCAV | 2 | 0.09504892 | 0 | 0.7439882 | 0 | 100 | 0
Pyrrhotite | 2022-11-24 | MRSCAV | 0 | 0 | 0 | 0 | 0 | 0 | 0
Sec. Cu Sulphides | 2022-11-24 | MRSCAV | 0 | 0 | 0 | 0 | 0 | 0 | 0
Bornite | 2022-11-24 | MRSCAV | 0 | 0 | 0 | 0 | 0 | 0 | 0
Chalcocite | 2022-11-24 | MRSCAV | 0 | 0 | 0 | 0 | 0 | 0 | 0
Covellite | 2022-11-24 | MRSCAV | 0 | 0 | 0 | 0 | 0 | 0 | 0
Silicate gangue | 2022-11-24 | MRSCAV | 2303 | 75.83965 | 0 | 64.07693 | 39.01594 | 42.03049 | 18.95357
Amphibole | 2022-11-24 | MRSCAV | 68 | 2.119913 | 0 | 5.638142 | 33.78378 | 27.02703 | 39.18919
Biotite | 2022-11-24 | MRSCAV | 21 | 1.123987 | 0 | 3.51651 | 34.14634 | 65.85366 | 0
Garnets | 2022-11-24 | MRSCAV | 447 | 16.21447 | 0 | 24.46258 | 36.75497 | 48.34437 | 14.90066
Kaolinite | 2022-11-24 | MRSCAV | 478 | 13.69644 | 0 | 0 | 36.97632 | 42.25865 | 20.76503
Muscovite | 2022-11-24 | MRSCAV | 212 | 8.21234 | 0 | 0.7662771 | 55.04886 | 37.13355 | 7.81759
Orthoclase | 2022-11-24 | MRSCAV | 0 | 0 | 0 | 0 | 0 | 0 | 0
Plagioclase | 2022-11-24 | MRSCAV | 1 | 0.02466339 | 0 | 0 | 0 | 0 | 100
Quartz | 2022-11-24 | MRSCAV | 324 | 9.275807 | 0 | 0 | 35.77236 | 27.91328 | 36.31436
Silicate gangue_generic | 2022-11-24 | MRSCAV | 752 | 25.17203 | 0 | 29.69342 | 38.36344 | 45.16472 | 16.47184
Chalcopyrite cl. | 2022-11-24 | MRSCAV | 2 | 0.158984 | 33.83715 | 0.7457857 | 100 | 0 | 0
Native Copper | 2022-11-24 | MRSCAV | 0 | 0 | 0 | 0 | 0 | 0 | 0
CuMn mineral | 2022-11-24 | MRSCAV | 0 | 0 | 0 | 0 | 0 | 0 | 0
Accessory_phases | 2022-11-25 | MCOF | 8 | 0.1023955 | 0 | 0 | 54.54545 | 9.090909 | 36.36364
Apatite | 2022-11-25 | MCOF | 2 | 0.04503407 | 0 | 0 | 100 | 0 | 0
Zircon | 2022-11-25 | MCOF | 0 | 0 | 0 | 0 | 0 | 0 | 0
Carbonate gangue | 2022-11-25 | MCOF | 3011 | 55.06676 | 7.471275 | 52.23285 | 57.21537 | 34.71719 | 8.06744
Ankerite | 2022-11-25 | MCOF | 724 | 12.69309 | 4.091329 | 44.35807 | 40.84881 | 44.29708 | 14.85411
Calcite | 2022-11-25 | MCOF | 2233 | 41.65274 | 3.379946 | 6.846869 | 61.47427 | 32.22068 | 6.305053
Dolomite_ | 2022-11-25 | MCOF | 54 | 0.720937 | 0 | 1.027905 | 59.15493 | 33.80282 | 7.042254
Chalcopyrite | 2022-11-25 | MCOF | 4 | 0.4179903 | 24.06867 | 2.346107 | 78.57143 | 21.42857 | 0
Chalcopyrite <20 | 2022-11-25 | MCOF | 14 | 0.268708 | 15.49228 | 1.616075 | 44.44444 | 33.33333 | 22.22222
Chalcopyrite >150 | 2022-11-25 | MCOF | 0 | 0 | 0 | 0 | 0 | 0 | 0
CPS floating Cu | 2022-11-25 | MCOF | 0 | 0 | 0 | 0 | 0 | 0 | 0
Cuprite | 2022-11-25 | MCOF | 0 | 0 | 0 | 0 | 0 | 0 | 0
Delafossite | 2022-11-25 | MCOF | 0 | 0 | 0 | 0 | 0 | 0 | 0
Malachite | 2022-11-25 | MCOF | 0 | 0 | 0 | 0 | 0 | 0 | 0
Fe_Ox | 2022-11-25 | MCOF | 22 | 0.4487018 | 0 | 6.525191 | 48 | 32 | 20
Fe_oxyhydroxides | 2022-11-25 | MCOF | 11 | 0.2493975 | 0 | 3.399104 | 71.42857 | 14.28571 | 14.28571
Haematite | 2022-11-25 | MCOF | 9 | 0.1699466 | 0 | 2.684353 | 11.11111 | 66.66667 | 22.22222
Magnesioferrite | 2022-11-25 | MCOF | 0 | 0 | 0 | 0 | 0 | 0 | 0
Magnetite | 2022-11-25 | MCOF | 1 | 0.01834853 | 0 | 0.3745581 | 100 | 0 | 0
Tramp_Steel | 2022-11-25 | MCOF | 0 | 0 | 0 | 0 | 0 | 0 | 0
Fe_Ti_Ox | 2022-11-25 | MCOF | 20 | 0.522666 | 0 | 1.983385 | 37.5 | 28.125 | 34.375
Ilmenite | 2022-11-25 | MCOF | 5 | 0.1539139 | 0 | 1.983385 | 0 | 66.66667 | 33.33333
Rutile | 2022-11-25 | MCOF | 15 | 0.3687521 | 0 | 0 | 52.17391 | 13.04348 | 34.78261
Non floating Cu | 2022-11-25 | MCOF | 25 | 0.4123966 | 51.01845 | 0.1688177 | 87.27273 | 5.454545 | 7.272727
Chrysocolla | 2022-11-25 | MCOF | 20 | 0.3740963 | 49.3644 | 0 | 92 | 4 | 4
Cu_Fe_Oxide | 2022-11-25 | MCOF | 0 | 0 | 0 | 0 | 0 | 0 | 0
CuFe_Silicate | 2022-11-25 | MCOF | 5 | 0.03830033 | 1.654046 | 0.1688177 | 40 | 20 | 40
Other sulphides | 2022-11-25 | MCOF | 3 | 0.06430893 | 0 | 0 | 0 | 0 | 100
Arsenopyrite | 2022-11-25 | MCOF | 0 | 0 | 0 | 0 | 0 | 0 | 0
Galena | 2022-11-25 | MCOF | 1 | 0.02636488 | 0 | 0 | 0 | 0 | 100
Millerite | 2022-11-25 | MCOF | 0 | 0 | 0 | 0 | 0 | 0 | 0
Molybdenite | 2022-11-25 | MCOF | 1 | 0.01959552 | 0 | 0 | 0 | 0 | 100
Monazite_Ce | 2022-11-25 | MCOF | 1 | 0.01834853 | 0 | 0 | 0 | 0 | 100
Pentlandite | 2022-11-25 | MCOF | 0 | 0 | 0 | 0 | 0 | 0 | 0
Siegenite | 2022-11-25 | MCOF | 0 | 0 | 0 | 0 | 0 | 0 | 0
Sphalerite | 2022-11-25 | MCOF | 0 | 0 | 0 | 0 | 0 | 0 | 0
vaesite | 2022-11-25 | MCOF | 0 | 0 | 0 | 0 | 0 | 0 | 0
Pyrite | 2022-11-25 | MCOF | 23 | 0.4997926 | 0 | 6.081667 | 46.42857 | 28.57143 | 25
Pyrrhotite | 2022-11-25 | MCOF | 1 | 0.01642461 | 0 | 0.281266 | 0 | 100 | 0
Sec. Cu Sulphides | 2022-11-25 | MCOF | 0 | 0 | 0 | 0 | 0 | 0 | 0
Bornite | 2022-11-25 | MCOF | 0 | 0 | 0 | 0 | 0 | 0 | 0
Chalcocite | 2022-11-25 | MCOF | 0 | 0 | 0 | 0 | 0 | 0 | 0
Covellite | 2022-11-25 | MCOF | 0 | 0 | 0 | 0 | 0 | 0 | 0
Silicate gangue | 2022-11-25 | MCOF | 2913 | 42.17986 | 1.949328 | 28.76464 | 32.7745 | 49.37426 | 17.85124
Amphibole | 2022-11-25 | MCOF | 158 | 2.162704 | 0 | 7.976287 | 19.9005 | 48.75622 | 31.34328
Biotite | 2022-11-25 | MCOF | 9 | 0.092669 | 0.2353593 | 0.5132973 | 33.33333 | 44.44444 | 22.22222
Garnets | 2022-11-25 | MCOF | 1054 | 17.56421 | 0.2336816 | 9.111644 | 33.6969 | 55.4535 | 10.8496
Kaolinite | 2022-11-25 | MCOF | 352 | 4.066676 | 1.038156 | 0.09299037 | 36.17512 | 41.24424 | 22.58065
Muscovite | 2022-11-25 | MCOF | 145 | 2.150092 | 0.1966149 | 0.7034787 | 50 | 35.98131 | 14.01869
Orthoclase | 2022-11-25 | MCOF | 0 | 0 | 0 | 0 | 0 | 0 | 0
Plagioclase | 2022-11-25 | MCOF | 10 | 0.1018967 | 0 | 0.05330789 | 27.27273 | 54.54545 | 18.18182
Quartz | 2022-11-25 | MCOF | 319 | 4.286431 | 0.1335973 | 0.1566254 | 37.00441 | 41.40969 | 21.5859
Silicate gangue_generic | 2022-11-25 | MCOF | 840 | 11.40352 | 0.1119193 | 8.986808 | 26.0793 | 49.77974 | 24.14097
Chalcopyrite cl. | 2022-11-25 | MCOF | 18 | 0.6866983 | 39.56095 | 3.962183 | 65.21739 | 26.08696 | 8.695652
Native Copper | 2022-11-25 | MCOF | 0 | 0 | 0 | 0 | 0 | 0 | 0
CuMn mineral | 2022-11-25 | MCOF | 0 | 0 | 0 | 0 | 0 | 0 | 0
Accessory_phases | 2022-11-25 | MCON | 5 | 0.03896102 | 0.007852112 | 0 | 60 | 40 | 0
Apatite | 2022-11-25 | MCON | 0 | 0 | 0 | 0 | 0 | 0 | 0
Zircon | 2022-11-25 | MCON | 0 | 0 | 0 | 0 | 0 | 0 | 0
Carbonate gangue | 2022-11-25 | MCON | 42 | 0.5276339 | 0 | 0.364733 | 48 | 46 | 6
Ankerite | 2022-11-25 | MCON | 38 | 0.4909089 | 0 | 0.364733 | 45.65217 | 47.82609 | 6.521739
Calcite | 2022-11-25 | MCON | 4 | 0.036725 | 0 | 0 | 75 | 25 | 0
Dolomite_ | 2022-11-25 | MCON | 0 | 0 | 0 | 0 | 0 | 0 | 0
Chalcopyrite | 2022-11-25 | MCON | 142 | 11.79635 | 21.07965 | 10.89657 | 48.97714 | 47.41276 | 3.610108
Chalcopyrite <20 | 2022-11-25 | MCON | 1623 | 30.25032 | 51.117 | 26.41218 | 63.35054 | 28.57813 | 8.071328
Chalcopyrite >150 | 2022-11-25 | MCON | 0 | 0 | 0 | 0 | 0 | 0 | 0
CPS floating Cu | 2022-11-25 | MCON | 224 | 3.857277 | 12.31656 | 2.214136 | 39.07563 | 38.23529 | 22.68908
Cuprite | 2022-11-25 | MCON | 1 | 0.02066628 | 0.1436218 | 0 | 0 | 0 | 100
Delafossite | 2022-11-25 | MCON | 136 | 2.639321 | 7.450888 | 2.214136 | 34.02778 | 38.88889 | 27.08333
Malachite | 2022-11-25 | MCON | 87 | 1.197289 | 4.722051 | 0 | 47.31183 | 37.63441 | 15.05376
Fe_Ox | 2022-11-25 | MCON | 350 | 6.7326 | 0 | 12.27511 | 34.72222 | 36.11111 | 29.16667
Fe_oxyhydroxides | 2022-11-25 | MCON | 201 | 3.540371 | 0 | 5.04747 | 31.57895 | 35.88517 | 32.53589
Haematite | 2022-11-25 | MCON | 109 | 1.975154 | 0 | 3.40003 | 35.45455 | 39.09091 | 25.45455
Magnesioferrite | 2022-11-25 | MCON | 0 | 0 | 0 | 0 | 0 | 0 | 0
Magnetite | 2022-11-25 | MCON | 1 | 0.01744776 | 0 | 0.03886097 | 0 | 0 | 100
Tramp_Steel | 2022-11-25 | MCON | 38 | 1.189158 | 0 | 3.778292 | 48.71795 | 30.76923 | 20.51282
Fe_Ti_Ox | 2022-11-25 | MCON | 14 | 0.2175041 | 0 | 0.05593259 | 71.42857 | 21.42857 | 7.142857
Ilmenite | 2022-11-25 | MCON | 4 | 0.06504797 | 0 | 0.05593259 | 50 | 25 | 25
Rutile | 2022-11-25 | MCON | 10 | 0.1524562 | 0 | 0 | 80 | 20 | 0
Non floating Cu | 2022-11-25 | MCON | 94 | 0.6970635 | 1.408639 | 0.2300762 | 38.54167 | 33.33333 | 28.125
Chrysocolla | 2022-11-25 | MCON | 54 | 0.3841895 | 0.8596416 | 0.001582361 | 46.2963 | 25.92593 | 27.77778
Cu_Fe_Oxide | 2022-11-25 | MCON | 1 | 0.01422924 | 0.01601972 | 0.02301206 | 0 | 0 | 100
CuFe_Silicate | 2022-11-25 | MCON | 39 | 0.2986447 | 0.5329775 | 0.2054817 | 29.26829 | 43.90244 | 26.82927
Other sulphides | 2022-11-25 | MCON | 29 | 0.5468095 | 0 | 0.009169643 | 44.82759 | 37.93103 | 17.24138
Arsenopyrite | 2022-11-25 | MCON | 0 | 0 | 0 | 0 | 0 | 0 | 0
Galena | 2022-11-25 | MCON | 1 | 0.02507057 | 0 | 0.009169643 | 100 | 0 | 0
Millerite | 2022-11-25 | MCON | 0 | 0 | 0 | 0 | 0 | 0 | 0
Molybdenite | 2022-11-25 | MCON | 28 | 0.5217389 | 0 | 0 | 42.85714 | 39.28571 | 17.85714
Monazite_Ce | 2022-11-25 | MCON | 0 | 0 | 0 | 0 | 0 | 0 | 0
Pentlandite | 2022-11-25 | MCON | 0 | 0 | 0 | 0 | 0 | 0 | 0
Siegenite | 2022-11-25 | MCON | 0 | 0 | 0 | 0 | 0 | 0 | 0
Sphalerite | 2022-11-25 | MCON | 0 | 0 | 0 | 0 | 0 | 0 | 0
vaesite | 2022-11-25 | MCON | 0 | 0 | 0 | 0 | 0 | 0 | 0
Pyrite | 2022-11-25 | MCON | 1315 | 31.12931 | 0.1494356 | 37.87275 | 51.69029 | 39.53108 | 8.778626
Pyrrhotite | 2022-11-25 | MCON | 59 | 0.9527155 | 0 | 1.857247 | 42.62295 | 29.5082 | 27.86885
Sec. Cu Sulphides | 2022-11-25 | MCON | 166 | 3.651766 | 13.88848 | 1.205633 | 50.95238 | 36.66667 | 12.38095
Bornite | 2022-11-25 | MCON | 113 | 2.695425 | 10.0671 | 1.133212 | 52.94118 | 39.86928 | 7.189542
Chalcocite | 2022-11-25 | MCON | 13 | 0.3062675 | 1.541564 | 0.05977594 | 68.75 | 18.75 | 12.5
Covellite | 2022-11-25 | MCON | 40 | 0.6500731 | 2.279816 | 0.01264468 | 36.58537 | 31.70732 | 31.70732
Silicate gangue | 2022-11-25 | MCON | 839 | 9.60169 | 0.03238497 | 6.606473 | 38.44622 | 45.81673 | 15.73705
Amphibole | 2022-11-25 | MCON | 8 | 0.09208353 | 0.03238497 | 0.05584076 | 44.44444 | 44.44444 | 11.11111
Biotite | 2022-11-25 | MCON | 0 | 0 | 0 | 0 | 0 | 0 | 0
Garnets | 2022-11-25 | MCON | 657 | 7.833232 | 0 | 5.892599 | 39.16769 | 46.51163 | 14.32069
Kaolinite | 2022-11-25 | MCON | 9 | 0.08019195 | 0 | 0 | 33.33333 | 55.55556 | 11.11111
Muscovite | 2022-11-25 | MCON | 1 | 0.01910784 | 0 | 0 | 0 | 100 | 0
Orthoclase | 2022-11-25 | MCON | 0 | 0 | 0 | 0 | 0 | 0 | 0
Plagioclase | 2022-11-25 | MCON | 0 | 0 | 0 | 0 | 0 | 0 | 0
Quartz | 2022-11-25 | MCON | 32 | 0.2872952 | 0 | 0 | 40.625 | 43.75 | 15.625
Silicate gangue_generic | 2022-11-25 | MCON | 132 | 1.289779 | 0 | 0.6580335 | 34.07407 | 40.74074 | 25.18519
Chalcopyrite cl. | 2022-11-25 | MCON | 1765 | 42.04667 | 72.19665 | 37.30875 | 59.31803 | 33.86226 | 6.819716
Native Copper | 2022-11-25 | MCON | 0 | 0 | 0 | 0 | 0 | 0 | 0
CuMn mineral | 2022-11-25 | MCON | 0 | 0 | 0 | 0 | 0 | 0 | 0
Accessory_phases | 2022-11-25 | MFT | 2 | 0.02834026 | 0 | 0 | 0 | 100 | 0
Apatite | 2022-11-25 | MFT | 1 | 0.01640205 | 0 | 0 | 0 | 100 | 0
Zircon | 2022-11-25 | MFT | 0 | 0 | 0 | 0 | 0 | 0 | 0
Carbonate gangue | 2022-11-25 | MFT | 1070 | 27.01117 | 0 | 21.75833 | 49.62406 | 36.7884 | 13.58754
Ankerite | 2022-11-25 | MFT | 224 | 5.837003 | 0 | 21.10702 | 35.29412 | 45.93838 | 18.76751
Calcite | 2022-11-25 | MFT | 843 | 21.08541 | 0 | 0.5290198 | 52.90193 | 34.68979 | 12.40827
Dolomite_ | 2022-11-25 | MFT | 3 | 0.08875795 | 0 | 0.1222939 | 83.33333 | 16.66667 | 0
Chalcopyrite | 2022-11-25 | MFT | 0 | 0 | 0 | 0 | 0 | 0 | 0
Chalcopyrite <20 | 2022-11-25 | MFT | 0 | 0 | 0 | 0 | 0 | 0 | 0
Chalcopyrite >150 | 2022-11-25 | MFT | 0 | 0 | 0 | 0 | 0 | 0 | 0
CPS floating Cu | 2022-11-25 | MFT | 1 | 0.01972399 | 58.75973 | 0 | 0 | 100 | 0
Cuprite | 2022-11-25 | MFT | 0 | 0 | 0 | 0 | 0 | 0 | 0
Delafossite | 2022-11-25 | MFT | 0 | 0 | 0 | 0 | 0 | 0 | 0
Malachite | 2022-11-25 | MFT | 1 | 0.01972399 | 58.75973 | 0 | 0 | 100 | 0
Fe_Ox | 2022-11-25 | MFT | 31 | 1.073141 | 0 | 17.21424 | 34.28571 | 25.71429 | 40
Fe_oxyhydroxides | 2022-11-25 | MFT | 14 | 0.3892893 | 0 | 4.369792 | 20 | 13.33333 | 66.66667
Haematite | 2022-11-25 | MFT | 9 | 0.3301173 | 0 | 4.580083 | 66.66667 | 33.33333 | 0
Magnesioferrite | 2022-11-25 | MFT | 0 | 0 | 0 | 0 | 0 | 0 | 0
Magnetite | 2022-11-25 | MFT | 1 | 0.0267312 | 0 | 0.4587968 | 0 | 100 | 0
Tramp_Steel | 2022-11-25 | MFT | 7 | 0.327003 | 0 | 7.805573 | 14.28571 | 28.57143 | 57.14286
Fe_Ti_Ox | 2022-11-25 | MFT | 17 | 0.5138618 | 0 | 0 | 45.45455 | 31.81818 | 22.72727
Ilmenite | 2022-11-25 | MFT | 0 | 0 | 0 | 0 | 0 | 0 | 0
Rutile | 2022-11-25 | MFT | 17 | 0.5138618 | 0 | 0 | 45.45455 | 31.81818 | 22.72727
Non floating Cu | 2022-11-25 | MFT | 3 | 0.0327003 | 34.25847 | 0 | 66.66667 | 33.33333 | 0
Chrysocolla | 2022-11-25 | MFT | 3 | 0.0327003 | 34.25847 | 0 | 66.66667 | 33.33333 | 0
Cu_Fe_Oxide | 2022-11-25 | MFT | 0 | 0 | 0 | 0 | 0 | 0 | 0
CuFe_Silicate | 2022-11-25 | MFT | 0 | 0 | 0 | 0 | 0 | 0 | 0
Other sulphides | 2022-11-25 | MFT | 7 | 0.2356498 | 0 | 0 | 57.14286 | 14.28571 | 28.57143
Arsenopyrite | 2022-11-25 | MFT | 0 | 0 | 0 | 0 | 0 | 0 | 0
Galena | 2022-11-25 | MFT | 4 | 0.1536395 | 0 | 0 | 50 | 0 | 50
Millerite | 2022-11-25 | MFT | 0 | 0 | 0 | 0 | 0 | 0 | 0
Molybdenite | 2022-11-25 | MFT | 1 | 0.02854788 | 0 | 0 | 0 | 100 | 0
Monazite_Ce | 2022-11-25 | MFT | 2 | 0.05346239 | 0 | 0 | 100 | 0 | 0
Pentlandite | 2022-11-25 | MFT | 0 | 0 | 0 | 0 | 0 | 0 | 0
Siegenite | 2022-11-25 | MFT | 0 | 0 | 0 | 0 | 0 | 0 | 0
Sphalerite | 2022-11-25 | MFT | 0 | 0 | 0 | 0 | 0 | 0 | 0
vaesite | 2022-11-25 | MFT | 0 | 0 | 0 | 0 | 0 | 0 | 0
Pyrite | 2022-11-25 | MFT | 0 | 0 | 0 | 0 | 0 | 0 | 0
Pyrrhotite | 2022-11-25 | MFT | 0 | 0 | 0 | 0 | 0 | 0 | 0
Sec. Cu Sulphides | 2022-11-25 | MFT | 0 | 0 | 0 | 0 | 0 | 0 | 0
Bornite | 2022-11-25 | MFT | 0 | 0 | 0 | 0 | 0 | 0 | 0
Chalcocite | 2022-11-25 | MFT | 0 | 0 | 0 | 0 | 0 | 0 | 0
Covellite | 2022-11-25 | MFT | 0 | 0 | 0 | 0 | 0 | 0 | 0
Silicate gangue | 2022-11-25 | MFT | 3546 | 71.08541 | 6.981803 | 61.02743 | 32.29146 | 44.79399 | 22.91455
Amphibole | 2022-11-25 | MFT | 158 | 3.668039 | 0 | 12.23059 | 22.64957 | 52.5641 | 24.78632
Biotite | 2022-11-25 | MFT | 38 | 0.8850361 | 4.419724 | 4.100903 | 18.64407 | 61.01695 | 20.33898
Garnets | 2022-11-25 | MFT | 910 | 19.14 | 0 | 17.94192 | 32.61704 | 47.50576 | 19.87721
Kaolinite | 2022-11-25 | MFT | 489 | 8.381761 | 2.562079 | 0 | 27.36156 | 44.78827 | 27.85016
Muscovite | 2022-11-25 | MFT | 250 | 5.796361 | 0 | 0.6843492 | 56.31313 | 29.79798 | 13.88889
Orthoclase | 2022-11-25 | MFT | 0 | 0 | 0 | 0 | 0 | 0 | 0
Plagioclase | 2022-11-25 | MFT | 7 | 0.09446752 | 0 | 0.08400329 | 14.28571 | 71.42857 | 14.28571
Quartz | 2022-11-25 | MFT | 622 | 11.70541 | 0 | 0.3097889 | 41.48061 | 33.49001 | 25.02938
Silicate gangue_generic | 2022-11-25 | MFT | 1071 | 21.3997 | 0 | 25.6252 | 24.4186 | 51.02599 | 24.5554
Chalcopyrite cl. | 2022-11-25 | MFT | 0 | 0 | 0 | 0 | 0 | 0 | 0
Native Copper | 2022-11-25 | MFT | 0 | 0 | 0 | 0 | 0 | 0 | 0
CuMn mineral | 2022-11-25 | MFT | 0 | 0 | 0 | 0 | 0 | 0 | 0
Accessory_phases | 2022-11-25 | MClnrT | 17 | 0.2653787 | 0.5591588 | 0 | 27.27273 | 45.45455 | 27.27273
Apatite | 2022-11-25 | MClnrT | 9 | 0.1874259 | 0 | 0 | 28.57143 | 50 | 21.42857
Zircon | 2022-11-25 | MClnrT | 0 | 0 | 0 | 0 | 0 | 0 | 0
Carbonate gangue | 2022-11-25 | MClnrT | 1109 | 17.27415 | 0.4957243 | 14.27763 | 56.54636 | 34.74876 | 8.704883
Ankerite | 2022-11-25 | MClnrT | 466 | 7.52669 | 0.4957243 | 14.02751 | 51.59574 | 35.99291 | 12.41135
Calcite | 2022-11-25 | MClnrT | 643 | 9.747458 | 0 | 0.2501219 | 59.8351 | 33.92226 | 6.242638
Dolomite_ | 2022-11-25 | MClnrT | 0 | 0 | 0 | 0 | 0 | 0 | 0
Chalcopyrite | 2022-11-25 | MClnrT | 0 | 0 | 0 | 0 | 0 | 0 | 0
Chalcopyrite <20 | 2022-11-25 | MClnrT | 59 | 1.402347 | 37.83682 | 4.246802 | 67.08861 | 31.64557 | 1.265823
Chalcopyrite >150 | 2022-11-25 | MClnrT | 0 | 0 | 0 | 0 | 0 | 0 | 0
CPS floating Cu | 2022-11-25 | MClnrT | 9 | 0.1975513 | 10.01861 | 0.2046075 | 36.36364 | 54.54545 | 9.090909
Cuprite | 2022-11-25 | MClnrT | 0 | 0 | 0 | 0 | 0 | 0 | 0
Delafossite | 2022-11-25 | MClnrT | 3 | 0.06875953 | 2.327966 | 0.2046075 | 33.33333 | 66.66667 | 0
Malachite | 2022-11-25 | MClnrT | 6 | 0.1287917 | 7.690642 | 0 | 37.5 | 50 | 12.5
Fe_Ox | 2022-11-25 | MClnrT | 45 | 1.068844 | 0 | 8.659126 | 52.17391 | 28.26087 | 19.56522
Fe_oxyhydroxides | 2022-11-25 | MClnrT | 25 | 0.5507541 | 0 | 3.548692 | 53.84615 | 34.61538 | 11.53846
Haematite | 2022-11-25 | MClnrT | 14 | 0.3143535 | 0 | 2.446714 | 57.14286 | 14.28571 | 28.57143
Magnesioferrite | 2022-11-25 | MClnrT | 0 | 0 | 0 | 0 | 0 | 0 | 0
Magnetite | 2022-11-25 | MClnrT | 0 | 0 | 0 | 0 | 0 | 0 | 0
Tramp_Steel | 2022-11-25 | MClnrT | 5 | 0.1906457 | 0 | 2.617704 | 40 | 20 | 40
Fe_Ti_Ox | 2022-11-25 | MClnrT | 31 | 0.8845958 | 0 | 0.4737685 | 63.04348 | 28.26087 | 8.695652
Ilmenite | 2022-11-25 | MClnrT | 5 | 0.1220132 | 0 | 0.4737685 | 33.33333 | 33.33333 | 33.33333
Rutile | 2022-11-25 | MClnrT | 26 | 0.7625826 | 0 | 0 | 67.5 | 27.5 | 5
Non floating Cu | 2022-11-25 | MClnrT | 47 | 0.5460939 | 21.4573 | 0.374494 | 54.09836 | 36.06557 | 9.836066
Chrysocolla | 2022-11-25 | MClnrT | 31 | 0.4003559 | 17.16799 | 0 | 62.22222 | 31.11111 | 6.666667
Cu_Fe_Oxide | 2022-11-25 | MClnrT | 0 | 0 | 0 | 0 | 0 | 0 | 0
CuFe_Silicate | 2022-11-25 | MClnrT | 16 | 0.145738 | 4.28931 | 0.374494 | 31.25 | 50 | 18.75
Other sulphides | 2022-11-25 | MClnrT | 11 | 0.2935943 | 0 | 0.02542297 | 27.27273 | 9.090909 | 63.63636
Arsenopyrite | 2022-11-25 | MClnrT | 0 | 0 | 0 | 0 | 0 | 0 | 0
Galena | 2022-11-25 | MClnrT | 5 | 0.1567531 | 0 | 0.02542297 | 20 | 0 | 80
Millerite | 2022-11-25 | MClnrT | 0 | 0 | 0 | 0 | 0 | 0 | 0
Molybdenite | 2022-11-25 | MClnrT | 4 | 0.09320454 | 0 | 0 | 50 | 0 | 50
Monazite_Ce | 2022-11-25 | MClnrT | 2 | 0.04363667 | 0 | 0 | 0 | 50 | 50
Pentlandite | 2022-11-25 | MClnrT | 0 | 0 | 0 | 0 | 0 | 0 | 0
Siegenite | 2022-11-25 | MClnrT | 0 | 0 | 0 | 0 | 0 | 0 | 0
Sphalerite | 2022-11-25 | MClnrT | 0 | 0 | 0 | 0 | 0 | 0 | 0
vaesite | 2022-11-25 | MClnrT | 0 | 0 | 0 | 0 | 0 | 0 | 0
Pyrite | 2022-11-25 | MClnrT | 161 | 5.603457 | 0 | 28.03811 | 56.43939 | 37.12121 | 6.439394
Pyrrhotite | 2022-11-25 | MClnrT | 2 | 0.03906118 | 0 | 0.3172442 | 0 | 50 | 50
Sec. Cu Sulphides | 2022-11-25 | MClnrT | 13 | 0.3786223 | 25.12785 | 0.2613658 | 33.33333 | 44.44444 | 22.22222
Bornite | 2022-11-25 | MClnrT | 7 | 0.1762413 | 11.39914 | 0.2419938 | 50 | 12.5 | 37.5
Chalcocite | 2022-11-25 | MClnrT | 1 | 0.02393662 | 2.078845 | 0.019372 | 0 | 0 | 100
Covellite | 2022-11-25 | MClnrT | 5 | 0.1784443 | 11.64986 | 0 | 22.22222 | 77.77778 | 0
Silicate gangue | 2022-11-25 | MClnrT | 5165 | 72.04631 | 4.504539 | 43.12142 | 46.36707 | 41.02017 | 12.61276
Amphibole | 2022-11-25 | MClnrT | 291 | 4.196577 | 4.047861 | 7.180142 | 39.63415 | 36.28049 | 24.08537
Biotite | 2022-11-25 | MClnrT | 6 | 0.07346213 | 0 | 0.1898294 | 33.33333 | 33.33333 | 33.33333
Garnets | 2022-11-25 | MClnrT | 1438 | 21.23339 | 0.06769246 | 22.99649 | 47.37436 | 44.04291 | 8.582722
Kaolinite | 2022-11-25 | MClnrT | 881 | 10.81906 | 0.2527487 | 0.01331015 | 46.44696 | 39.13491 | 14.41813
Muscovite | 2022-11-25 | MClnrT | 346 | 5.256736 | 0 | 1.148825 | 58.86364 | 31.81818 | 9.318182
Orthoclase | 2022-11-25 | MClnrT | 0 | 0 | 0 | 0 | 0 | 0 | 0
Plagioclase | 2022-11-25 | MClnrT | 2 | 0.02203016 | 0 | 0.008310172 | 0 | 50 | 50
Quartz | 2022-11-25 | MClnrT | 475 | 5.714498 | 0 | 0.03916661 | 45.3831 | 37.13163 | 17.48527
Silicate gangue_generic | 2022-11-25 | MClnrT | 1726 | 24.73055 | 0.1362365 | 11.54535 | 44.2029 | 42.99517 | 12.80193
Chalcopyrite cl. | 2022-11-25 | MClnrT | 59 | 1.402347 | 37.83682 | 4.246802 | 67.08861 | 31.64557 | 1.265823
Native Copper | 2022-11-25 | MClnrT | 0 | 0 | 0 | 0 | 0 | 0 | 0
CuMn mineral | 2022-11-25 | MClnrT | 0 | 0 | 0 | 0 | 0 | 0 | 0
Accessory_phases | 2022-11-25 | MRSCAV | 10 | 0.07145344 | 0 | 0 | 70 | 10 | 20
Apatite | 2022-11-25 | MRSCAV | 8 | 0.06045325 | 0 | 0 | 75 | 12.5 | 12.5
Zircon | 2022-11-25 | MRSCAV | 0 | 0 | 0 | 0 | 0 | 0 | 0
Carbonate gangue | 2022-11-25 | MRSCAV | 2522 | 24.76254 | 4.648897 | 31.0927 | 48.35563 | 39.38127 | 12.2631
Ankerite | 2022-11-25 | MRSCAV | 1037 | 10.77182 | 4.648897 | 30.1972 | 35.24476 | 48.04196 | 16.71329
Calcite | 2022-11-25 | MRSCAV | 1471 | 13.87486 | 0 | 0.8839839 | 57.44979 | 33.20878 | 9.341429
Dolomite_ | 2022-11-25 | MRSCAV | 14 | 0.1158608 | 0 | 0.011511 | 5.882353 | 88.23529 | 5.882353
Chalcopyrite | 2022-11-25 | MRSCAV | 0 | 0 | 0 | 0 | 0 | 0 | 0
Chalcopyrite <20 | 2022-11-25 | MRSCAV | 10 | 0.1102172 | 51.39903 | 0.4460584 | 36.36364 | 18.18182 | 45.45455
Chalcopyrite >150 | 2022-11-25 | MRSCAV | 0 | 0 | 0 | 0 | 0 | 0 | 0
CPS floating Cu | 2022-11-25 | MRSCAV | 0 | 0 | 0 | 0 | 0 | 0 | 0
Cuprite | 2022-11-25 | MRSCAV | 0 | 0 | 0 | 0 | 0 | 0 | 0
Delafossite | 2022-11-25 | MRSCAV | 0 | 0 | 0 | 0 | 0 | 0 | 0
Malachite | 2022-11-25 | MRSCAV | 0 | 0 | 0 | 0 | 0 | 0 | 0
Fe_Ox | 2022-11-25 | MRSCAV | 10 | 0.1227957 | 0 | 1.509968 | 50 | 20 | 30
Fe_oxyhydroxides | 2022-11-25 | MRSCAV | 5 | 0.05978367 | 0 | 0.6551699 | 60 | 20 | 20
Haematite | 2022-11-25 | MRSCAV | 4 | 0.05069655 | 0 | 0.6447418 | 50 | 25 | 25
Magnesioferrite | 2022-11-25 | MRSCAV | 0 | 0 | 0 | 0 | 0 | 0 | 0
Magnetite | 2022-11-25 | MRSCAV | 1 | 0.01231544 | 0 | 0.2100566 | 0 | 0 | 100
Tramp_Steel | 2022-11-25 | MRSCAV | 0 | 0 | 0 | 0 | 0 | 0 | 0
Fe_Ti_Ox | 2022-11-25 | MRSCAV | 33 | 0.5036176 | 0 | 1.090061 | 28.26087 | 60.86957 | 10.86957
Ilmenite | 2022-11-25 | MRSCAV | 8 | 0.1377416 | 0 | 1.090061 | 0 | 100 | 0
Rutile | 2022-11-25 | MRSCAV | 25 | 0.3658761 | 0 | 0 | 38.23529 | 47.05882 | 14.70588
Non floating Cu | 2022-11-25 | MRSCAV | 9 | 0.05033785 | 30.87973 | 0.01259754 | 20 | 60 | 20
Chrysocolla | 2022-11-25 | MRSCAV | 8 | 0.04519645 | 28.53812 | 0 | 22.22222 | 66.66667 | 11.11111
Cu_Fe_Oxide | 2022-11-25 | MRSCAV | 0 | 0 | 0 | 0 | 0 | 0 | 0
CuFe_Silicate | 2022-11-25 | MRSCAV | 1 | 0.005141396 | 2.341614 | 0.01259754 | 0 | 0 | 100
Other sulphides | 2022-11-25 | MRSCAV | 8 | 0.1285349 | 0 | 0 | 70 | 10 | 20
Arsenopyrite | 2022-11-25 | MRSCAV | 0 | 0 | 0 | 0 | 0 | 0 | 0
Galena | 2022-11-25 | MRSCAV | 1 | 0.01769597 | 0 | 0 | 0 | 0 | 100
Millerite | 2022-11-25 | MRSCAV | 0 | 0 | 0 | 0 | 0 | 0 | 0
Molybdenite | 2022-11-25 | MRSCAV | 0 | 0 | 0 | 0 | 0 | 0 | 0
Monazite_Ce | 2022-11-25 | MRSCAV | 7 | 0.1108389 | 0 | 0 | 77.77778 | 11.11111 | 11.11111
Pentlandite | 2022-11-25 | MRSCAV | 0 | 0 | 0 | 0 | 0 | 0 | 0
Siegenite | 2022-11-25 | MRSCAV | 0 | 0 | 0 | 0 | 0 | 0 | 0
Sphalerite | 2022-11-25 | MRSCAV | 0 | 0 | 0 | 0 | 0 | 0 | 0
vaesite | 2022-11-25 | MRSCAV | 0 | 0 | 0 | 0 | 0 | 0 | 0
Pyrite | 2022-11-25 | MRSCAV | 41 | 0.7068582 | 0 | 6.130083 | 77.9661 | 15.25424 | 6.779661
Pyrrhotite | 2022-11-25 | MRSCAV | 0 | 0 | 0 | 0 | 0 | 0 | 0
Sec. Cu Sulphides | 2022-11-25 | MRSCAV | 0 | 0 | 0 | 0 | 0 | 0 | 0
Bornite | 2022-11-25 | MRSCAV | 0 | 0 | 0 | 0 | 0 | 0 | 0
Chalcocite | 2022-11-25 | MRSCAV | 0 | 0 | 0 | 0 | 0 | 0 | 0
Covellite | 2022-11-25 | MRSCAV | 0 | 0 | 0 | 0 | 0 | 0 | 0
Silicate gangue | 2022-11-25 | MRSCAV | 8540 | 73.54365 | 13.07235 | 59.71854 | 39.35572 | 44.70054 | 15.94374
Amphibole | 2022-11-25 | MRSCAV | 555 | 4.773654 | 4.886057 | 12.26994 | 30.1059 | 41.60363 | 28.29047
Biotite | 2022-11-25 | MRSCAV | 9 | 0.06910992 | 0 | 0.2545203 | 60 | 40 | 0
Garnets | 2022-11-25 | MRSCAV | 2311 | 21.50715 | 0 | 20.59858 | 40.08811 | 46.88483 | 13.02706
Kaolinite | 2022-11-25 | MRSCAV | 1487 | 11.13196 | 7.184772 | 0.3452604 | 36.72316 | 46.61017 | 16.66667
Muscovite | 2022-11-25 | MRSCAV | 1233 | 12.07778 | 1.001519 | 7.870653 | 50.02792 | 42.88107 | 7.091011
Orthoclase | 2022-11-25 | MRSCAV | 0 | 0 | 0 | 0 | 0 | 0 | 0
Plagioclase | 2022-11-25 | MRSCAV | 158 | 1.237283 | 0 | 1.439832 | 44.72362 | 29.14573 | 26.13065
Quartz | 2022-11-25 | MRSCAV | 497 | 3.986016 | 0 | 0.1260008 | 43.87917 | 34.81717 | 21.30366
Silicate gangue_generic | 2022-11-25 | MRSCAV | 2290 | 18.76069 | 0 | 16.81375 | 34.04026 | 46.26168 | 19.69806
Chalcopyrite cl. | 2022-11-25 | MRSCAV | 10 | 0.1102172 | 51.39903 | 0.4460584 | 36.36364 | 18.18182 | 45.45455
Native Copper | 2022-11-25 | MRSCAV | 0 | 0 | 0 | 0 | 0 | 0 | 0
CuMn mineral | 2022-11-25 | MRSCAV | 0 | 0 | 0 | 0 | 0 | 0 | 0
Accessory_phases | 2022-11-26 | MCOF | 23 | 0.4022046 | 0 | 0 | 45.16129 | 41.93548 | 12.90323
Apatite | 2022-11-26 | MCOF | 15 | 0.3209512 | 0 | 0 | 56.52174 | 34.78261 | 8.695652
Zircon | 2022-11-26 | MCOF | 0 | 0 | 0 | 0 | 0 | 0 | 0
Carbonate gangue | 2022-11-26 | MCOF | 2903 | 66.03517 | 19.06174 | 49.31317 | 60.90087 | 32.25032 | 6.848809
Ankerite | 2022-11-26 | MCOF | 398 | 8.582617 | 5.269405 | 48.09735 | 35.49433 | 45.2188 | 19.28687
Calcite | 2022-11-26 | MCOF | 2489 | 57.25119 | 13.10798 | 1.215826 | 64.27676 | 30.66472 | 5.058528
Dolomite_ | 2022-11-26 | MCOF | 16 | 0.2013673 | 0.6843626 | 0 | 31.25 | 6.25 | 62.5
Chalcopyrite | 2022-11-26 | MCOF | 2 | 0.1665254 | 29.7932 | 1.013115 | 44.44444 | 55.55556 | 0
Chalcopyrite <20 | 2022-11-26 | MCOF | 10 | 0.2405367 | 35.11452 | 1.443765 | 30.76923 | 38.46154 | 30.76923
Chalcopyrite >150 | 2022-11-26 | MCOF | 0 | 0 | 0 | 0 | 0 | 0 | 0
CPS floating Cu | 2022-11-26 | MCOF | 1 | 0.01678061 | 3.847228 | 0 | 0 | 100 | 0
Cuprite | 2022-11-26 | MCOF | 0 | 0 | 0 | 0 | 0 | 0 | 0
Delafossite | 2022-11-26 | MCOF | 0 | 0 | 0 | 0 | 0 | 0 | 0
Malachite | 2022-11-26 | MCOF | 1 | 0.01678061 | 3.847228 | 0 | 0 | 100 | 0
Fe_Ox | 2022-11-26 | MCOF | 50 | 1.291003 | 0 | 19.81216 | 31.57895 | 33.33333 | 35.08772
Fe_oxyhydroxides | 2022-11-26 | MCOF | 24 | 0.6623923 | 0 | 8.999944 | 26.66667 | 56.66667 | 16.66667
Haematite | 2022-11-26 | MCOF | 21 | 0.5148996 | 0 | 8.295695 | 40.90909 | 9.090909 | 50
Magnesioferrite | 2022-11-26 | MCOF | 0 | 0 | 0 | 0 | 0 | 0 | 0
Magnetite | 2022-11-26 | MCOF | 5 | 0.1137107 | 0 | 2.516523 | 20 | 0 | 80
Tramp_Steel | 2022-11-26 | MCOF | 0 | 0 | 0 | 0 | 0 | 0 | 0
Fe_Ti_Ox | 2022-11-26 | MCOF | 29 | 0.707435 | 0 | 2.530809 | 31.42857 | 45.71429 | 22.85714
Ilmenite | 2022-11-26 | MCOF | 8 | 0.190769 | 0 | 2.530809 | 44.44444 | 55.55556 | 0
Rutile | 2022-11-26 | MCOF | 21 | 0.516666 | 0 | 0 | 26.92308 | 42.30769 | 30.76923
Non floating Cu | 2022-11-26 | MCOF | 7 | 0.06491445 | 12.18331 | 0 | 57.14286 | 14.28571 | 28.57143
Chrysocolla | 2022-11-26 | MCOF | 7 | 0.06491445 | 12.18331 | 0 | 57.14286 | 14.28571 | 28.57143
Cu_Fe_Oxide | 2022-11-26 | MCOF | 0 | 0 | 0 | 0 | 0 | 0 | 0
CuFe_Silicate | 2022-11-26 | MCOF | 0 | 0 | 0 | 0 | 0 | 0 | 0
Other sulphides | 2022-11-26 | MCOF | 2 | 0.05696574 | 0 | 0 | 0 | 50 | 50
Arsenopyrite | 2022-11-26 | MCOF | 0 | 0 | 0 | 0 | 0 | 0 | 0
Galena | 2022-11-26 | MCOF | 1 | 0.03267802 | 0 | 0 | 0 | 0 | 100
Millerite | 2022-11-26 | MCOF | 0 | 0 | 0 | 0 | 0 | 0 | 0
Molybdenite | 2022-11-26 | MCOF | 1 | 0.02428772 | 0 | 0 | 0 | 100 | 0
Monazite_Ce | 2022-11-26 | MCOF | 0 | 0 | 0 | 0 | 0 | 0 | 0
Pentlandite | 2022-11-26 | MCOF | 0 | 0 | 0 | 0 | 0 | 0 | 0
Siegenite | 2022-11-26 | MCOF | 0 | 0 | 0 | 0 | 0 | 0 | 0
Sphalerite | 2022-11-26 | MCOF | 0 | 0 | 0 | 0 | 0 | 0 | 0
vaesite | 2022-11-26 | MCOF | 0 | 0 | 0 | 0 | 0 | 0 | 0
Pyrite | 2022-11-26 | MCOF | 14 | 0.3539825 | 0 | 4.197473 | 31.25 | 43.75 | 25
Pyrrhotite | 2022-11-26 | MCOF | 2 | 0.06107257 | 0 | 1.117404 | 66.66667 | 33.33333 | 0
Sec. Cu Sulphides | 2022-11-26 | MCOF | 0 | 0 | 0 | 0 | 0 | 0 | 0
Bornite | 2022-11-26 | MCOF | 0 | 0 | 0 | 0 | 0 | 0 | 0
Chalcocite | 2022-11-26 | MCOF | 0 | 0 | 0 | 0 | 0 | 0 | 0
Covellite | 2022-11-26 | MCOF | 0 | 0 | 0 | 0 | 0 | 0 | 0
Silicate gangue | 2022-11-26 | MCOF | 1788 | 30.60341 | 0 | 20.5721 | 35.82693 | 45.00607 | 19.167
Amphibole | 2022-11-26 | MCOF | 83 | 1.480314 | 0 | 6.625742 | 21.62162 | 41.44144 | 36.93694
Biotite | 2022-11-26 | MCOF | 5 | 0.06381046 | 0 | 0.3480166 | 40 | 20 | 40
Garnets | 2022-11-26 | MCOF | 529 | 9.735268 | 0 | 5.08957 | 42.74711 | 40.82157 | 16.43132
Kaolinite | 2022-11-26 | MCOF | 206 | 2.903486 | 0 | 0 | 30.8 | 42.4 | 26.8
Muscovite | 2022-11-26 | MCOF | 116 | 2.926449 | 0 | 0.3397285 | 39.57447 | 54.46809 | 5.957447
Orthoclase | 2022-11-26 | MCOF | 0 | 0 | 0 | 0 | 0 | 0 | 0
Plagioclase | 2022-11-26 | MCOF | 3 | 0.0344444 | 0 | 0.04473161 | 33.33333 | 66.66667 | 0
Quartz | 2022-11-26 | MCOF | 130 | 1.778744 | 0 | 0 | 44.07895 | 29.60526 | 26.31579
Silicate gangue_generic | 2022-11-26 | MCOF | 715 | 11.66844 | 0 | 8.074715 | 30.84312 | 49.73319 | 19.42369
Chalcopyrite cl. | 2022-11-26 | MCOF | 12 | 0.4070622 | 64.90772 | 2.45688 | 36.36364 | 45.45455 | 18.18182
Native Copper | 2022-11-26 | MCOF | 0 | 0 | 0 | 0 | 0 | 0 | 0
CuMn mineral | 2022-11-26 | MCOF | 0 | 0 | 0 | 0 | 0 | 0 | 0
Accessory_phases | 2022-11-26 | MCON | 63 | 0.3838005 | 0.2049512 | 0 | 29.6875 | 50 | 20.3125
Apatite | 2022-11-26 | MCON | 0 | 0 | 0 | 0 | 0 | 0 | 0
Zircon | 2022-11-26 | MCON | 0 | 0 | 0 | 0 | 0 | 0 | 0
Carbonate gangue | 2022-11-26 | MCON | 498 | 4.664584 | 0.4590775 | 3.28009 | 40.48443 | 43.94464 | 15.57093
Ankerite | 2022-11-26 | MCON | 431 | 4.15584 | 0.4033222 | 3.26225 | 37.35178 | 46.83794 | 15.81028
Calcite | 2022-11-26 | MCON | 67 | 0.5087442 | 0.05575524 | 0.01783985 | 62.5 | 23.61111 | 13.88889
Dolomite_ | 2022-11-26 | MCON | 0 | 0 | 0 | 0 | 0 | 0 | 0
Chalcopyrite | 2022-11-26 | MCON | 166 | 9.952453 | 16.71193 | 9.54514 | 58.39737 | 39.73655 | 1.866081
Chalcopyrite <20 | 2022-11-26 | MCON | 2660 | 38.36774 | 59.44047 | 35.69407 | 63.95216 | 29.89749 | 6.150342
Chalcopyrite >150 | 2022-11-26 | MCON | 0 | 0 | 0 | 0 | 0 | 0 | 0
CPS floating Cu | 2022-11-26 | MCON | 239 | 3.041827 | 8.793177 | 1.973919 | 38.21138 | 40.2439 | 21.54472
Cuprite | 2022-11-26 | MCON | 0 | 0 | 0 | 0 | 0 | 0 | 0
Delafossite | 2022-11-26 | MCON | 140 | 2.031222 | 5.152214 | 1.973919 | 30.55556 | 41.66667 | 27.77778
Malachite | 2022-11-26 | MCON | 99 | 1.010605 | 3.640963 | 0 | 49.01961 | 38.23529 | 12.7451
Fe_Ox | 2022-11-26 | MCON | 271 | 3.906291 | 0 | 8.02661 | 43.79562 | 37.9562 | 18.24818
Fe_oxyhydroxides | 2022-11-26 | MCON | 157 | 2.072836 | 0 | 3.386488 | 44.65409 | 38.36478 | 16.98113
Haematite | 2022-11-26 | MCON | 85 | 1.188426 | 0 | 2.346835 | 43.02326 | 36.04651 | 20.93023
Magnesioferrite | 2022-11-26 | MCON | 0 | 0 | 0 | 0 | 0 | 0 | 0
Magnetite | 2022-11-26 | MCON | 2 | 0.0268556 | 0 | 0.07063717 | 50 | 50 | 0
Tramp_Steel | 2022-11-26 | MCON | 26 | 0.6101176 | 0 | 2.213471 | 38.46154 | 42.30769 | 19.23077
Fe_Ti_Ox | 2022-11-26 | MCON | 24 | 0.3559019 | 0.02317515 | 0.06434928 | 63.33333 | 30 | 6.666667
Ilmenite | 2022-11-26 | MCON | 5 | 0.06257617 | 0 | 0.06434928 | 40 | 40 | 20
Rutile | 2022-11-26 | MCON | 19 | 0.2933258 | 0.02317515 | 0 | 68 | 28 | 4
Non floating Cu | 2022-11-26 | MCON | 209 | 1.252697 | 2.379637 | 0.5077615 | 34.0708 | 46.0177 | 19.9115
Chrysocolla | 2022-11-26 | MCON | 100 | 0.5968202 | 1.326521 | 0.007704206 | 39.44954 | 42.20183 | 18.34862
Cu_Fe_Oxide | 2022-11-26 | MCON | 0 | 0 | 0 | 0 | 0 | 0 | 0
CuFe_Silicate | 2022-11-26 | MCON | 109 | 0.6558764 | 1.053116 | 0.5000573 | 29.05983 | 49.57265 | 21.36752
Other sulphides | 2022-11-26 | MCON | 33 | 0.4875726 | 0.07703128 | 0 | 50 | 26.47059 | 23.52941
Arsenopyrite | 2022-11-26 | MCON | 0 | 0 | 0 | 0 | 0 | 0 | 0
Galena | 2022-11-26 | MCON | 0 | 0 | 0 | 0 | 0 | 0 | 0
Millerite | 2022-11-26 | MCON | 0 | 0 | 0 | 0 | 0 | 0 | 0
Molybdenite | 2022-11-26 | MCON | 33 | 0.4875726 | 0.07703128 | 0 | 50 | 26.47059 | 23.52941
Monazite_Ce | 2022-11-26 | MCON | 0 | 0 | 0 | 0 | 0 | 0 | 0
Pentlandite | 2022-11-26 | MCON | 0 | 0 | 0 | 0 | 0 | 0 | 0
Siegenite | 2022-11-26 | MCON | 0 | 0 | 0 | 0 | 0 | 0 | 0
Sphalerite | 2022-11-26 | MCON | 0 | 0 | 0 | 0 | 0 | 0 | 0
vaesite | 2022-11-26 | MCON | 0 | 0 | 0 | 0 | 0 | 0 | 0
Pyrite | 2022-11-26 | MCON | 1287 | 22.19365 | 0.09085831 | 29.96696 | 49.49971 | 39.72925 | 10.77104
Pyrrhotite | 2022-11-26 | MCON | 51 | 0.6610911 | 0 | 1.491196 | 23.63636 | 61.81818 | 14.54545
Sec. Cu Sulphides | 2022-11-26 | MCON | 205 | 3.307724 | 11.6071 | 1.036641 | 55.6 | 36.8 | 7.6
Bornite | 2022-11-26 | MCON | 129 | 2.318447 | 8.021244 | 0.9921929 | 57.89474 | 35.08772 | 7.017544
Chalcocite | 2022-11-26 | MCON | 10 | 0.1473147 | 0.7106186 | 0.01854539 | 50 | 40 | 10
Covellite | 2022-11-26 | MCON | 66 | 0.8419623 | 2.875241 | 0.02590281 | 50.72464 | 40.57971 | 8.695652
Silicate gangue | 2022-11-26 | MCON | 1303 | 11.4171 | 0.2125857 | 8.413265 | 38.59649 | 45.74399 | 15.65952
Amphibole | 2022-11-26 | MCON | 163 | 1.41735 | 0.1981408 | 1.009193 | 23.33333 | 46.11111 | 30.55556
Biotite | 2022-11-26 | MCON | 0 | 0 | 0 | 0 | 0 | 0 | 0
Garnets | 2022-11-26 | MCON | 921 | 8.367529 | 0.009354805 | 6.855073 | 40.12346 | 46.91358 | 12.96296
Kaolinite | 2022-11-26 | MCON | 8 | 0.05485844 | 0.00509009 | 0 | 75 | 25 | 0
Muscovite | 2022-11-26 | MCON | 2 | 0.0147054 | 0 | 0 | 50 | 50 | 0
Orthoclase | 2022-11-26 | MCON | 0 | 0 | 0 | 0 | 0 | 0 | 0
Plagioclase | 2022-11-26 | MCON | 0 | 0 | 0 | 0 | 0 | 0 | 0
Quartz | 2022-11-26 | MCON | 40 | 0.2832875 | 0 | 0.001328556 | 46.34146 | 34.14634 | 19.5122
Silicate gangue_generic | 2022-11-26 | MCON | 169 | 1.27937 | 0 | 0.5476706 | 40.8046 | 41.37931 | 17.81609
Chalcopyrite cl. | 2022-11-26 | MCON | 2826 | 48.32019 | 76.1524 | 45.23921 | 62.80805 | 31.92403 | 5.267918
Native Copper | 2022-11-26 | MCON | 0 | 0 | 0 | 0 | 0 | 0 | 0
CuMn mineral | 2022-11-26 | MCON | 0 | 0 | 0 | 0 | 0 | 0 | 0
Accessory_phases | 2022-11-26 | MFT | 6 | 0.3569148 | 0.6074835 | 0 | 28.57143 | 50 | 21.42857
Apatite | 2022-11-26 | MFT | 5 | 0.3379913 | 0.6074835 | 0 | 30.76923 | 53.84615 | 15.38462
Zircon | 2022-11-26 | MFT | 0 | 0 | 0 | 0 | 0 | 0 | 0
Carbonate gangue | 2022-11-26 | MFT | 708 | 33.57838 | 1.6356 | 24.68819 | 49.28523 | 37.64466 | 13.07012
Ankerite | 2022-11-26 | MFT | 127 | 5.727669 | 0 | 23.34441 | 39.36652 | 47.9638 | 12.66968
Calcite | 2022-11-26 | MFT | 563 | 27.35829 | 1.6356 | 0.5534196 | 51.91524 | 35.94132 | 12.14344
Dolomite_ | 2022-11-26 | MFT | 18 | 0.492424 | 0 | 0.7903643 | 0 | 28.57143 | 71.42857
Chalcopyrite | 2022-11-26 | MFT | 0 | 0 | 0 | 0 | 0 | 0 | 0
Chalcopyrite <20 | 2022-11-26 | MFT | 0 | 0 | 0 | 0 | 0 | 0 | 0
Chalcopyrite >150 | 2022-11-26 | MFT | 0 | 0 | 0 | 0 | 0 | 0 | 0
CPS floating Cu | 2022-11-26 | MFT | 8 | 0.3031061 | 92.80344 | 1.292226 | 25 | 62.5 | 12.5
Cuprite | 2022-11-26 | MFT | 0 | 0 | 0 | 0 | 0 | 0 | 0
Delafossite | 2022-11-26 | MFT | 4 | 0.178046 | 43.79316 | 1.292226 | 50 | 50 | 0
Malachite | 2022-11-26 | MFT | 4 | 0.1250601 | 49.01027 | 0 | 0 | 75 | 25
Fe_Ox | 2022-11-26 | MFT | 34 | 1.963114 | 0 | 37.27674 | 20.51282 | 41.02564 | 38.46154
Fe_oxyhydroxides | 2022-11-26 | MFT | 14 | 0.6170727 | 0 | 7.327677 | 13.33333 | 33.33333 | 53.33333
Haematite | 2022-11-26 | MFT | 10 | 0.4360647 | 0 | 6.985682 | 30 | 30 | 40
Magnesioferrite | 2022-11-26 | MFT | 0 | 0 | 0 | 0 | 0 | 0 | 0
Magnetite | 2022-11-26 | MFT | 2 | 0.1694893 | 0 | 3.455939 | 25 | 75 | 0
Tramp_Steel | 2022-11-26 | MFT | 8 | 0.7404872 | 0 | 19.50745 | 20 | 50 | 30
Fe_Ti_Ox | 2022-11-26 | MFT | 18 | 1.076175 | 0 | 0.5524509 | 51.72414 | 6.896552 | 41.37931
Ilmenite | 2022-11-26 | MFT | 1 | 0.03949265 | 0 | 0.5524509 | 100 | 0 | 0
Rutile | 2022-11-26 | MFT | 17 | 1.036682 | 0 | 0 | 50 | 7.142857 | 42.85714
Non floating Cu | 2022-11-26 | MFT | 2 | 0.05224549 | 4.953478 | 0.6612849 | 0 | 50 | 50
Chrysocolla | 2022-11-26 | MFT | 0 | 0 | 0 | 0 | 0 | 0 | 0
Cu_Fe_Oxide | 2022-11-26 | MFT | 1 | 0.03455607 | 2.348843 | 0.5811309 | 0 | 0 | 100
CuFe_Silicate | 2022-11-26 | MFT | 1 | 0.01768942 | 2.604636 | 0.08015394 | 0 | 100 | 0
Other sulphides | 2022-11-26 | MFT | 7 | 0.3920468 | 0 | 0 | 0 | 28.57143 | 71.42857
Arsenopyrite | 2022-11-26 | MFT | 0 | 0 | 0 | 0 | 0 | 0 | 0
Galena | 2022-11-26 | MFT | 5 | 0.3044225 | 0 | 0 | 0 | 40 | 60
Millerite | 2022-11-26 | MFT | 0 | 0 | 0 | 0 | 0 | 0 | 0
Molybdenite | 2022-11-26 | MFT | 1 | 0.045252 | 0 | 0 | 0 | 0 | 100
Monazite_Ce | 2022-11-26 | MFT | 1 | 0.04237232 | 0 | 0 | 0 | 0 | 100
Pentlandite | 2022-11-26 | MFT | 0 | 0 | 0 | 0 | 0 | 0 | 0
Siegenite | 2022-11-26 | MFT | 0 | 0 | 0 | 0 | 0 | 0 | 0
Sphalerite | 2022-11-26 | MFT | 0 | 0 | 0 | 0 | 0 | 0 | 0
vaesite | 2022-11-26 | MFT | 0 | 0 | 0 | 0 | 0 | 0 | 0
Pyrite | 2022-11-26 | MFT | 5 | 0.3709841 | 0 | 4.049699 | 22.22222 | 55.55556 | 22.22222
Pyrrhotite | 2022-11-26 | MFT | 0 | 0 | 0 | 0 | 0 | 0 | 0
Sec. Cu Sulphides | 2022-11-26 | MFT | 0 | 0 | 0 | 0 | 0 | 0 | 0
Bornite | 2022-11-26 | MFT | 0 | 0 | 0 | 0 | 0 | 0 | 0
Chalcocite | 2022-11-26 | MFT | 0 | 0 | 0 | 0 | 0 | 0 | 0
Covellite | 2022-11-26 | MFT | 0 | 0 | 0 | 0 | 0 | 0 | 0
Silicate gangue | 2022-11-26 | MFT | 1923 | 61.90703 | 0 | 31.4794 | 23.35659 | 45.72163 | 30.92178
Amphibole | 2022-11-26 | MFT | 32 | 0.8199662 | 0 | 1.218027 | 15.15152 | 12.12121 | 72.72727
Biotite | 2022-11-26 | MFT | 5 | 0.1188893 | 0 | 0.3884468 | 0 | 80 | 20
Garnets | 2022-11-26 | MFT | 468 | 17.02076 | 0 | 10.29802 | 16.68947 | 65.52668 | 17.78386
Kaolinite | 2022-11-26 | MFT | 274 | 7.616816 | 0 | 0.05016448 | 24.71591 | 40.34091 | 34.94318
Muscovite | 2022-11-26 | MFT | 70 | 2.784232 | 0 | 0.3624432 | 46.66667 | 28.33333 | 25
Orthoclase | 2022-11-26 | MFT | 0 | 0 | 0 | 0 | 0 | 0 | 0
Plagioclase | 2022-11-26 | MFT | 6 | 0.1283511 | 0 | 0 | 0 | 16.66667 | 83.33333
Quartz | 2022-11-26 | MFT | 427 | 12.90751 | 0 | 0.2365971 | 29.05405 | 33.78378 | 37.16216
Silicate gangue_generic | 2022-11-26 | MFT | 639 | 20.4641 | 0 | 18.82908 | 21.99546 | 43.19728 | 34.80726
Chalcopyrite cl. | 2022-11-26 | MFT | 0 | 0 | 0 | 0 | 0 | 0 | 0
Native Copper | 2022-11-26 | MFT | 0 | 0 | 0 | 0 | 0 | 0 | 0
CuMn mineral | 2022-11-26 | MFT | 0 | 0 | 0 | 0 | 0 | 0 | 0
Accessory_phases | 2022-11-26 | MClnrT | 26 | 0.3432692 | 0 | 0 | 54.54545 | 15.15152 | 30.30303
Apatite | 2022-11-26 | MClnrT | 13 | 0.2234376 | 0 | 0 | 73.68421 | 5.263158 | 21.05263
Zircon | 2022-11-26 | MClnrT | 0 | 0 | 0 | 0 | 0 | 0 | 0
Carbonate gangue | 2022-11-26 | MClnrT | 4697 | 68.39036 | 9.315247 | 63.57158 | 59.99698 | 34.6351 | 5.367913
Ankerite | 2022-11-26 | MClnrT | 711 | 10.7614 | 5.574817 | 62.33506 | 50.43573 | 36.60131 | 12.96296
Calcite | 2022-11-26 | MClnrT | 3982 | 57.58653 | 3.74043 | 1.236519 | 61.57618 | 34.30823 | 4.115587
Dolomite_ | 2022-11-26 | MClnrT | 4 | 0.04242486 | 0 | 0 | 0 | 50 | 50
Chalcopyrite | 2022-11-26 | MClnrT | 2 | 0.2962669 | 10.52794 | 1.977968 | 0 | 100 | 0
Chalcopyrite <20 | 2022-11-26 | MClnrT | 12 | 0.2806739 | 9.056561 | 1.645477 | 33.33333 | 55.55556 | 11.11111
Chalcopyrite >150 | 2022-11-26 | MClnrT | 0 | 0 | 0 | 0 | 0 | 0 | 0
CPS floating Cu | 2022-11-26 | MClnrT | 9 | 0.1533993 | 11.79923 | 0.1849823 | 70 | 10 | 20
Cuprite | 2022-11-26 | MClnrT | 0 | 0 | 0 | 0 | 0 | 0 | 0
Delafossite | 2022-11-26 | MClnrT | 2 | 0.0402664 | 3.252255 | 0.1849823 | 50 | 50 | 0
Malachite | 2022-11-26 | MClnrT | 7 | 0.1131329 | 8.546971 | 0 | 75 | 0 | 25
Fe_Ox | 2022-11-26 | MClnrT | 28 | 0.6071592 | 0 | 9.698559 | 53.125 | 28.125 | 18.75
Fe_oxyhydroxides | 2022-11-26 | MClnrT | 17 | 0.3907553 | 0 | 5.625865 | 61.90476 | 19.04762 | 19.04762
Haematite | 2022-11-26 | MClnrT | 10 | 0.1972384 | 0 | 3.633464 | 40 | 40 | 20
Magnesioferrite | 2022-11-26 | MClnrT | 0 | 0 | 0 | 0 | 0 | 0 | 0
Magnetite | 2022-11-26 | MClnrT | 1 | 0.01916561 | 0 | 0.4392294 | 0 | 100 | 0
Tramp_Steel | 2022-11-26 | MClnrT | 0 | 0 | 0 | 0 | 0 | 0 | 0
Fe_Ti_Ox | 2022-11-26 | MClnrT | 10 | 0.1674665 | 0 | 0 | 60 | 30 | 10
Ilmenite | 2022-11-26 | MClnrT | 0 | 0 | 0 | 0 | 0 | 0 | 0
Rutile | 2022-11-26 | MClnrT | 10 | 0.1674665 | 0 | 0 | 60 | 30 | 10
Non floating Cu | 2022-11-26 | MClnrT | 30 | 0.2910196 | 15.72088 | 0.4213085 | 32.43243 | 45.94595 | 21.62162
Chrysocolla | 2022-11-26 | MClnrT | 20 | 0.2110078 | 12.11175 | 0.03964056 | 37.03704 | 51.85185 | 11.11111
Cu_Fe_Oxide | 2022-11-26 | MClnrT | 0 | 0 | 0 | 0 | 0 | 0 | 0
CuFe_Silicate | 2022-11-26 | MClnrT | 10 | 0.08001179 | 3.609133 | 0.381668 | 20 | 30 | 50
Other sulphides | 2022-11-26 | MClnrT | 9 | 0.2337089 | 0 | 0.1135241 | 33.33333 | 33.33333 | 33.33333
Arsenopyrite | 2022-11-26 | MClnrT | 0 | 0 | 0 | 0 | 0 | 0 | 0
Galena | 2022-11-26 | MClnrT | 7 | 0.1927726 | 0 | 0.1135241 | 28.57143 | 28.57143 | 42.85714
Millerite | 2022-11-26 | MClnrT | 0 | 0 | 0 | 0 | 0 | 0 | 0
Molybdenite | 2022-11-26 | MClnrT | 2 | 0.04093626 | 0 | 0 | 50 | 50 | 0
Monazite_Ce | 2022-11-26 | MClnrT | 0 | 0 | 0 | 0 | 0 | 0 | 0
Pentlandite | 2022-11-26 | MClnrT | 0 | 0 | 0 | 0 | 0 | 0 | 0
Siegenite | 2022-11-26 | MClnrT | 0 | 0 | 0 | 0 | 0 | 0 | 0
Sphalerite | 2022-11-26 | MClnrT | 0 | 0 | 0 | 0 | 0 | 0 | 0
vaesite | 2022-11-26 | MClnrT | 0 | 0 | 0 | 0 | 0 | 0 | 0
Pyrite | 2022-11-26 | MClnrT | 49 | 1.118676 | 0 | 12.57029 | 68.33333 | 23.33333 | 8.333333
Pyrrhotite | 2022-11-26 | MClnrT | 0 | 0 | 0 | 0 | 0 | 0 | 0
Sec. Cu Sulphides | 2022-11-26 | MClnrT | 12 | 0.447024 | 42.67106 | 0.272353 | 24 | 60 | 16
Bornite | 2022-11-26 | MClnrT | 5 | 0.1161101 | 10.78834 | 0.272353 | 16.66667 | 16.66667 | 66.66667
Chalcocite | 2022-11-26 | MClnrT | 0 | 0 | 0 | 0 | 0 | 0 | 0
Covellite | 2022-11-26 | MClnrT | 7 | 0.3309139 | 31.88272 | 0 | 26.31579 | 73.68421 | 0
Silicate gangue | 2022-11-26 | MClnrT | 2207 | 27.67098 | 0.9090848 | 9.543958 | 48.01962 | 40.21124 | 11.76914
Amphibole | 2022-11-26 | MClnrT | 87 | 1.078931 | 0.7720263 | 4.129631 | 44.79167 | 37.5 | 17.70833
Biotite | 2022-11-26 | MClnrT | 1 | 0.01075507 | 0 | 0.04914062 | 0 | 100 | 0
Garnets | 2022-11-26 | MClnrT | 665 | 9.141589 | 0 | 2.709148 | 52.76498 | 37.4424 | 9.792627
Kaolinite | 2022-11-26 | MClnrT | 186 | 1.888985 | 0.1370585 | 0 | 45.59585 | 38.8601 | 15.54404
Muscovite | 2022-11-26 | MClnrT | 60 | 0.755609 | 0 | 0.05557381 | 45.83333 | 47.22222 | 6.944444
Orthoclase | 2022-11-26 | MClnrT | 0 | 0 | 0 | 0 | 0 | 0 | 0
Plagioclase | 2022-11-26 | MClnrT | 0 | 0 | 0 | 0 | 0 | 0 | 0
Quartz | 2022-11-26 | MClnrT | 174 | 1.834317 | 0 | 0 | 45.69892 | 36.55914 | 17.74194
Silicate gangue_generic | 2022-11-26 | MClnrT | 1032 | 12.9398 | 0 | 2.600464 | 45.74209 | 42.74128 | 11.51663
Chalcopyrite cl. | 2022-11-26 | MClnrT | 14 | 0.5769408 | 19.5845 | 3.623445 | 16.21622 | 78.37838 | 5.405405
Native Copper | 2022-11-26 | MClnrT | 0 | 0 | 0 | 0 | 0 | 0 | 0
CuMn mineral | 2022-11-26 | MClnrT | 0 | 0 | 0 | 0 | 0 | 0 | 0
Accessory_phases | 2022-11-27 | MCOF | 47 | 0.3980439 | 0.4076449 | 0 | 55.55556 | 33.33333 | 11.11111
Apatite | 2022-11-27 | MCOF | 36 | 0.339843 | 0 | 0 | 64.70588 | 29.41176 | 5.882353
Zircon | 2022-11-27 | MCOF | 0 | 0 | 0 | 0 | 0 | 0 | 0
Carbonate gangue | 2022-11-27 | MCOF | 6953 | 83.98234 | 14.67667 | 77.27636 | 73.2271 | 24.71026 | 2.062638
Ankerite | 2022-11-27 | MCOF | 757 | 8.110493 | 10.46005 | 68.44238 | 43.16134 | 42.34234 | 14.49631
Calcite | 2022-11-27 | MCOF | 6170 | 75.67352 | 4.216619 | 8.553927 | 76.08367 | 23.04788 | 0.8684489
Dolomite_ | 2022-11-27 | MCOF | 26 | 0.1983261 | 0 | 0.2800566 | 39.39394 | 39.39394 | 21.21212
Chalcopyrite | 2022-11-27 | MCOF | 7 | 0.3622588 | 27.87863 | 3.017391 | 46.34146 | 53.65854 | 0
Chalcopyrite <20 | 2022-11-27 | MCOF | 56 | 0.6361618 | 48.19523 | 5.692684 | 54.16667 | 31.94444 | 13.88889
Chalcopyrite >150 | 2022-11-27 | MCOF | 0 | 0 | 0 | 0 | 0 | 0 | 0
CPS floating Cu | 2022-11-27 | MCOF | 2 | 0.01942141 | 2.419163 | 0.06481819 | 0 | 50 | 50
Cuprite | 2022-11-27 | MCOF | 0 | 0 | 0 | 0 | 0 | 0 | 0
Delafossite | 2022-11-27 | MCOF | 1 | 0.01140823 | 1.174009 | 0.06481819 | 0 | 100 | 0
Malachite | 2022-11-27 | MCOF | 1 | 0.008013175 | 1.245154 | 0 | 0 | 0 | 100
Fe_Ox | 2022-11-27 | MCOF | 7 | 0.07443818 | 0 | 1.67139 | 28.57143 | 57.14286 | 14.28571
Fe_oxyhydroxides | 2022-11-27 | MCOF | 6 | 0.06326191 | 0 | 1.365029 | 33.33333 | 50 | 16.66667
Haematite | 2022-11-27 | MCOF | 1 | 0.01117627 | 0 | 0.3063609 | 0 | 100 | 0
Magnesioferrite | 2022-11-27 | MCOF | 0 | 0 | 0 | 0 | 0 | 0 | 0
Magnetite | 2022-11-27 | MCOF | 0 | 0 | 0 | 0 | 0 | 0 | 0
Tramp_Steel | 2022-11-27 | MCOF | 0 | 0 | 0 | 0 | 0 | 0 | 0
Fe_Ti_Ox | 2022-11-27 | MCOF | 4 | 0.04744643 | 0 | 0 | 80 | 0 | 20
Ilmenite | 2022-11-27 | MCOF | 0 | 0 | 0 | 0 | 0 | 0 | 0
Rutile | 2022-11-27 | MCOF | 4 | 0.04744643 | 0 | 0 | 80 | 0 | 20
Non floating Cu | 2022-11-27 | MCOF | 15 | 0.0762306 | 6.038186 | 0.3254135 | 17.64706 | 23.52941 | 58.82353
Chrysocolla | 2022-11-27 | MCOF | 8 | 0.03542667 | 3.703798 | 0.03463607 | 25 | 50 | 25
Cu_Fe_Oxide | 2022-11-27 | MCOF | 0 | 0 | 0 | 0 | 0 | 0 | 0
CuFe_Silicate | 2022-11-27 | MCOF | 7 | 0.04080393 | 2.334387 | 0.2907774 | 11.11111 | 0 | 88.88889
Other sulphides | 2022-11-27 | MCOF | 5 | 0.07802302 | 0 | 0.09186351 | 0 | 20 | 80
Arsenopyrite | 2022-11-27 | MCOF | 0 | 0 | 0 | 0 | 0 | 0 | 0
Galena | 2022-11-27 | MCOF | 5 | 0.07802302 | 0 | 0.09186351 | 0 | 20 | 80
Millerite | 2022-11-27 | MCOF | 0 | 0 | 0 | 0 | 0 | 0 | 0
Molybdenite | 2022-11-27 | MCOF | 0 | 0 | 0 | 0 | 0 | 0 | 0
Monazite_Ce | 2022-11-27 | MCOF | 0 | 0 | 0 | 0 | 0 | 0 | 0
Pentlandite | 2022-11-27 | MCOF | 0 | 0 | 0 | 0 | 0 | 0 | 0
Siegenite | 2022-11-27 | MCOF | 0 | 0 | 0 | 0 | 0 | 0 | 0
Sphalerite | 2022-11-27 | MCOF | 0 | 0 | 0 | 0 | 0 | 0 | 0
vaesite | 2022-11-27 | MCOF | 0 | 0 | 0 | 0 | 0 | 0 | 0
Pyrite | 2022-11-27 | MCOF | 23 | 0.2958127 | 0 | 4.496707 | 57.14286 | 10.71429 | 32.14286
Pyrrhotite | 2022-11-27 | MCOF | 0 | 0 | 0 | 0 | 0 | 0 | 0
Sec. Cu Sulphides | 2022-11-27 | MCOF | 0 | 0 | 0 | 0 | 0 | 0 | 0
Bornite | 2022-11-27 | MCOF | 0 | 0 | 0 | 0 | 0 | 0 | 0
Chalcocite | 2022-11-27 | MCOF | 0 | 0 | 0 | 0 | 0 | 0 | 0
Covellite | 2022-11-27 | MCOF | 0 | 0 | 0 | 0 | 0 | 0 | 0
Silicate gangue | 2022-11-27 | MCOF | 1803 | 14.02983 | 0.3844687 | 7.363371 | 40.71429 | 39.66387 | 19.62185
Amphibole | 2022-11-27 | MCOF | 71 | 0.522206 | 0 | 3.437062 | 39.02439 | 25.60976 | 35.36585
Biotite | 2022-11-27 | MCOF | 0 | 0 | 0 | 0 | 0 | 0 | 0
Garnets | 2022-11-27 | MCOF | 786 | 7.035926 | 0.09796733 | 3.029624 | 45.46226 | 40.71247 | 13.82528
Kaolinite | 2022-11-27 | MCOF | 293 | 1.874535 | 0.2865013 | 0.05113547 | 29.88166 | 43.78698 | 26.33136
Muscovite | 2022-11-27 | MCOF | 32 | 0.2616513 | 0 | 0 | 50 | 34.09091 | 15.90909
Orthoclase | 2022-11-27 | MCOF | 0 | 0 | 0 | 0 | 0 | 0 | 0
Plagioclase | 2022-11-27 | MCOF | 12 | 0.06579239 | 0 | 0.128437 | 66.66667 | 8.333333 | 25
Quartz | 2022-11-27 | MCOF | 95 | 0.6482237 | 0 | 0.008912318 | 55.17241 | 26.72414 | 18.10345
Silicate gangue_generic | 2022-11-27 | MCOF | 514 | 3.621491 | 0 | 0.7081999 | 33.82594 | 40.7225 | 25.45156
Chalcopyrite cl. | 2022-11-27 | MCOF | 63 | 0.9984206 | 76.07387 | 8.710075 | 51.32743 | 39.82301 | 8.849558
Native Copper | 2022-11-27 | MCOF | 0 | 0 | 0 | 0 | 0 | 0 | 0
CuMn mineral | 2022-11-27 | MCOF | 0 | 0 | 0 | 0 | 0 | 0 | 0
Accessory_phases | 2022-11-27 | MCON | 15 | 0.081833 | 0.06763165 | 0 | 40 | 6.666667 | 53.33333
Apatite | 2022-11-27 | MCON | 1 | 0.00731313 | 0.01264793 | 0 | 100 | 0 | 0
Zircon | 2022-11-27 | MCON | 0 | 0 | 0 | 0 | 0 | 0 | 0
Carbonate gangue | 2022-11-27 | MCON | 76 | 0.7323776 | 0.1436219 | 0.4570575 | 38.23529 | 40.19608 | 21.56863
Ankerite | 2022-11-27 | MCON | 65 | 0.6633889 | 0.1436219 | 0.453227 | 38.46154 | 39.56044 | 21.97802
Calcite | 2022-11-27 | MCON | 11 | 0.06898874 | 0 | 0.003830446 | 36.36364 | 45.45455 | 18.18182
Dolomite_ | 2022-11-27 | MCON | 0 | 0 | 0 | 0 | 0 | 0 | 0
Chalcopyrite | 2022-11-27 | MCON | 182 | 10.46289 | 18.60172 | 9.600835 | 53.29008 | 44.67099 | 2.038925
Chalcopyrite <20 | 2022-11-27 | MCON | 2279 | 29.54627 | 47.13833 | 27.47187 | 59.10732 | 31.63768 | 9.255005
Chalcopyrite >150 | 2022-11-27 | MCON | 1 | 0.2715115 | 0.5655663 | 0.2662458 | 100 | 0 | 0
CPS floating Cu | 2022-11-27 | MCON | 125 | 1.543857 | 5.201981 | 0.9462751 | 42.22222 | 30.37037 | 27.40741
Cuprite | 2022-11-27 | MCON | 4 | 0.05646848 | 0.29969 | 0.003508969 | 0 | 0 | 100
Delafossite | 2022-11-27 | MCON | 84 | 1.126824 | 3.347672 | 0.9427661 | 40 | 31.11111 | 28.88889
Malachite | 2022-11-27 | MCON | 37 | 0.3605651 | 1.554619 | 0 | 51.21951 | 31.70732 | 17.07317
Fe_Ox | 2022-11-27 | MCON | 190 | 2.419674 | 0 | 4.867012 | 35.9375 | 35.9375 | 28.125
Fe_oxyhydroxides | 2022-11-27 | MCON | 118 | 1.388569 | 0 | 2.238981 | 35.83333 | 37.5 | 26.66667
Haematite | 2022-11-27 | MCON | 50 | 0.6132847 | 0 | 1.199095 | 38 | 30 | 32
Magnesioferrite | 2022-11-27 | MCON | 0 | 0 | 0 | 0 | 0 | 0 | 0
Magnetite | 2022-11-27 | MCON | 3 | 0.03575565 | 0 | 0.08969124 | 0 | 66.66667 | 33.33333
Tramp_Steel | 2022-11-27 | MCON | 18 | 0.3749136 | 0 | 1.331272 | 33.33333 | 38.88889 | 27.77778
Fe_Ti_Ox | 2022-11-27 | MCON | 10 | 0.1173341 | 0.0281687 | 0.03910149 | 63.63636 | 18.18182 | 18.18182
Ilmenite | 2022-11-27 | MCON | 4 | 0.04443421 | 0.007585871 | 0.03910149 | 75 | 0 | 25
Rutile | 2022-11-27 | MCON | 6 | 0.07289988 | 0.02058283 | 0 | 57.14286 | 28.57143 | 14.28571
Non floating Cu | 2022-11-27 | MCON | 331 | 1.802594 | 3.806179 | 0.6062534 | 37.15847 | 37.70492 | 25.13661
Chrysocolla | 2022-11-27 | MCON | 175 | 0.9768583 | 2.269536 | 0.02429128 | 41.29353 | 40.29851 | 18.40796
Cu_Fe_Oxide | 2022-11-27 | MCON | 1 | 0.009719983 | 0.01581628 | 0.01945109 | 0 | 100 | 0
CuFe_Silicate | 2022-11-27 | MCON | 155 | 0.8160158 | 1.520827 | 0.562511 | 32.31707 | 34.14634 | 33.53659
Other sulphides | 2022-11-27 | MCON | 36 | 0.4730392 | 0.04383864 | 0.02722204 | 36.11111 | 50 | 13.88889
Arsenopyrite | 2022-11-27 | MCON | 1 | 0.01434855 | 0 | 0.01299222 | 100 | 0 | 0
Galena | 2022-11-27 | MCON | 3 | 0.05137706 | 0 | 0.01422981 | 66.66667 | 0 | 33.33333
Millerite | 2022-11-27 | MCON | 0 | 0 | 0 | 0 | 0 | 0 | 0
Molybdenite | 2022-11-27 | MCON | 32 | 0.4073136 | 0.04383864 | 0 | 31.25 | 56.25 | 12.5
Monazite_Ce | 2022-11-27 | MCON | 0 | 0 | 0 | 0 | 0 | 0 | 0
Pentlandite | 2022-11-27 | MCON | 0 | 0 | 0 | 0 | 0 | 0 | 0
Siegenite | 2022-11-27 | MCON | 0 | 0 | 0 | 0 | 0 | 0 | 0
Sphalerite | 2022-11-27 | MCON | 0 | 0 | 0 | 0 | 0 | 0 | 0
vaesite | 2022-11-27 | MCON | 0 | 0 | 0 | 0 | 0 | 0 | 0
Pyrite | 2022-11-27 | MCON | 1630 | 28.59216 | 0.2834206 | 39.93163 | 53.77129 | 38.07786 | 8.150852
Pyrrhotite | 2022-11-27 | MCON | 52 | 0.5654485 | 0.00498905 | 1.226116 | 43.39623 | 28.30189 | 28.30189
Sec. Cu Sulphides | 2022-11-27 | MCON | 311 | 5.934675 | 24.09071 | 2.175779 | 48.39357 | 43.37349 | 8.232932
Bornite | 2022-11-27 | MCON | 200 | 4.488781 | 17.66442 | 2.000124 | 48.79357 | 45.04021 | 6.16622
Chalcocite | 2022-11-27 | MCON | 36 | 0.5361034 | 2.897339 | 0.1199271 | 53.65854 | 36.58537 | 9.756098
Covellite | 2022-11-27 | MCON | 75 | 0.9097905 | 3.528952 | 0.05572886 | 44.04762 | 39.28571 | 16.66667
Silicate gangue | 2022-11-27 | MCON | 2124 | 17.44962 | 0.02384138 | 12.38461 | 45.83958 | 42.91604 | 11.24438
Amphibole | 2022-11-27 | MCON | 31 | 0.2236522 | 0.008670241 | 0.1823391 | 46.875 | 28.125 | 25
Biotite | 2022-11-27 | MCON | 0 | 0 | 0 | 0 | 0 | 0 | 0
Garnets | 2022-11-27 | MCON | 1669 | 14.33667 | 0.01006085 | 11.35212 | 46.9164 | 43.53586 | 9.547739
Kaolinite | 2022-11-27 | MCON | 15 | 0.09129842 | 0.005110285 | 0 | 80 | 6.666667 | 13.33333
Muscovite | 2022-11-27 | MCON | 6 | 0.05873647 | 0 | 0 | 77.77778 | 22.22222 | 0
Orthoclase | 2022-11-27 | MCON | 0 | 0 | 0 | 0 | 0 | 0 | 0
Plagioclase | 2022-11-27 | MCON | 1 | 0.006017133 | 0 | 0 | 100 | 0 | 0
Quartz | 2022-11-27 | MCON | 53 | 0.3250409 | 0 | 0 | 32.07547 | 47.16981 | 20.75472
Silicate gangue_generic | 2022-11-27 | MCON | 349 | 2.408195 | 0 | 0.8501457 | 39.02439 | 42.00542 | 18.97019
Chalcopyrite cl. | 2022-11-27 | MCON | 2462 | 40.28068 | 66.30561 | 37.33895 | 57.87193 | 34.80982 | 7.318247
Native Copper | 2022-11-27 | MCON | 0 | 0 | 0 | 0 | 0 | 0 | 0
CuMn mineral | 2022-11-27 | MCON | 0 | 0 | 0 | 0 | 0 | 0 | 0
Accessory_phases | 2022-11-27 | MFT | 25 | 0.1929174 | 0 | 0.04462877 | 39.28571 | 42.85714 | 17.85714
Apatite | 2022-11-27 | MFT | 25 | 0.1929174 | 0 | 0.04462877 | 39.28571 | 42.85714 | 17.85714
Zircon | 2022-11-27 | MFT | 0 | 0 | 0 | 0 | 0 | 0 | 0
Carbonate gangue | 2022-11-27 | MFT | 6356 | 83.25522 | 37.48807 | 71.35506 | 72.91087 | 24.3845 | 2.704631
Ankerite | 2022-11-27 | MFT | 309 | 3.152459 | 18.0731 | 47.38151 | 37.69063 | 43.79085 | 18.51852
Calcite | 2022-11-27 | MFT | 6005 | 79.78584 | 18.77217 | 22.9614 | 74.25757 | 23.69103 | 2.051396
Dolomite_ | 2022-11-27 | MFT | 42 | 0.3169139 | 0.6428039 | 1.012152 | 33.33333 | 33.33333 | 33.33333
Chalcopyrite | 2022-11-27 | MFT | 1 | 0.09135668 | 29.1805 | 2.090751 | 100 | 0 | 0
Chalcopyrite <20 | 2022-11-27 | MFT | 5 | 0.08222101 | 30.15596 | 1.926793 | 55.55556 | 44.44444 | 0
Chalcopyrite >150 | 2022-11-27 | MFT | 0 | 0 | 0 | 0 | 0 | 0 | 0
CPS floating Cu | 2022-11-27 | MFT | 0 | 0 | 0 | 0 | 0 | 0 | 0
Cuprite | 2022-11-27 | MFT | 0 | 0 | 0 | 0 | 0 | 0 | 0
Delafossite | 2022-11-27 | MFT | 0 | 0 | 0 | 0 | 0 | 0 | 0
Malachite | 2022-11-27 | MFT | 0 | 0 | 0 | 0 | 0 | 0 | 0
Fe_Ox | 2022-11-27 | MFT | 18 | 0.2707995 | 0 | 15.8744 | 29.16667 | 37.5 | 33.33333
Fe_oxyhydroxides | 2022-11-27 | MFT | 7 | 0.09811576 | 0 | 5.405246 | 44.44444 | 11.11111 | 44.44444
Haematite | 2022-11-27 | MFT | 9 | 0.1502261 | 0 | 8.679229 | 7.692308 | 61.53846 | 30.76923
Magnesioferrite | 2022-11-27 | MFT | 0 | 0 | 0 | 0 | 0 | 0 | 0
Magnetite | 2022-11-27 | MFT | 2 | 0.02245761 | 0 | 1.789921 | 100 | 0 | 0
Tramp_Steel | 2022-11-27 | MFT | 0 | 0 | 0 | 0 | 0 | 0 | 0
Fe_Ti_Ox | 2022-11-27 | MFT | 3 | 0.02943473 | 0 | 0 | 66.66667 | 33.33333 | 0
Ilmenite | 2022-11-27 | MFT | 0 | 0 | 0 | 0 | 0 | 0 | 0
Rutile | 2022-11-27 | MFT | 3 | 0.02943473 | 0 | 0 | 66.66667 | 33.33333 | 0
Non floating Cu | 2022-11-27 | MFT | 2 | 0.01111979 | 2.600723 | 0 | 0 | 0 | 100
Chrysocolla | 2022-11-27 | MFT | 1 | 0.004578736 | 1.809139 | 0 | 0 | 0 | 100
Cu_Fe_Oxide | 2022-11-27 | MFT | 0 | 0 | 0 | 0 | 0 | 0 | 0
CuFe_Silicate | 2022-11-27 | MFT | 0 | 0 | 0 | 0 | 0 | 0 | 0
Other sulphides | 2022-11-27 | MFT | 8 | 0.1290767 | 0 | 0.2556241 | 37.5 | 37.5 | 25
Arsenopyrite | 2022-11-27 | MFT | 0 | 0 | 0 | 0 | 0 | 0 | 0
Galena | 2022-11-27 | MFT | 8 | 0.1290767 | 0 | 0.2556241 | 37.5 | 37.5 | 25
Millerite | 2022-11-27 | MFT | 0 | 0 | 0 | 0 | 0 | 0 | 0
Molybdenite | 2022-11-27 | MFT | 0 | 0 | 0 | 0 | 0 | 0 | 0
Monazite_Ce | 2022-11-27 | MFT | 0 | 0 | 0 | 0 | 0 | 0 | 0
Pentlandite | 2022-11-27 | MFT | 0 | 0 | 0 | 0 | 0 | 0 | 0
Siegenite | 2022-11-27 | MFT | 0 | 0 | 0 | 0 | 0 | 0 | 0
Sphalerite | 2022-11-27 | MFT | 0 | 0 | 0 | 0 | 0 | 0 | 0
vaesite | 2022-11-27 | MFT | 0 | 0 | 0 | 0 | 0 | 0 | 0
Pyrite | 2022-11-27 | MFT | 2 | 0.02184711 | 0 | 0.8479617 | 0 | 0 | 100
Pyrrhotite | 2022-11-27 | MFT | 0 | 0 | 0 | 0 | 0 | 0 | 0
Sec. Cu Sulphides | 2022-11-27 | MFT | 0 | 0 | 0 | 0 | 0 | 0 | 0
Bornite | 2022-11-27 | MFT | 0 | 0 | 0 | 0 | 0 | 0 | 0
Chalcocite | 2022-11-27 | MFT | 0 | 0 | 0 | 0 | 0 | 0 | 0
Covellite | 2022-11-27 | MFT | 0 | 0 | 0 | 0 | 0 | 0 | 0
Silicate gangue | 2022-11-27 | MFT | 1883 | 15.91601 | 0.5747466 | 7.604784 | 30.88347 | 45.58264 | 23.53389
Amphibole | 2022-11-27 | MFT | 55 | 0.4148334 | 0.5747466 | 2.761149 | 30.15873 | 23.80952 | 46.03175
Biotite | 2022-11-27 | MFT | 0 | 0 | 0 | 0 | 0 | 0 | 0
Garnets | 2022-11-27 | MFT | 727 | 7.151484 | 0 | 2.359818 | 32.7006 | 52.20017 | 15.09922
Kaolinite | 2022-11-27 | MFT | 386 | 2.792614 | 0 | 0.2192841 | 30.59548 | 44.9692 | 24.43532
Muscovite | 2022-11-27 | MFT | 36 | 0.3320237 | 0 | 0.2212072 | 31.48148 | 55.55556 | 12.96296
Orthoclase | 2022-11-27 | MFT | 0 | 0 | 0 | 0 | 0 | 0 | 0
Plagioclase | 2022-11-27 | MFT | 17 | 0.09637148 | 0 | 0.09036507 | 23.52941 | 29.41176 | 47.05882
Quartz | 2022-11-27 | MFT | 138 | 1.138252 | 0 | 0 | 43.65482 | 31.9797 | 24.36548
Silicate gangue_generic | 2022-11-27 | MFT | 523 | 3.984285 | 0 | 1.8607 | 24.07407 | 40.12346 | 35.80247
Chalcopyrite cl. | 2022-11-27 | MFT | 6 | 0.1735777 | 59.33646 | 4.017544 | 78.94737 | 21.05263 | 0
Native Copper | 2022-11-27 | MFT | 0 | 0 | 0 | 0 | 0 | 0 | 0
CuMn mineral | 2022-11-27 | MFT | 1 | 0.006541051 | 0.7915843 | 0 | 0 | 0 | 100
Accessory_phases | 2022-11-27 | MClnrT | 14 | 0.1016652 | 0 | 0.03712354 | 46.66667 | 20 | 33.33333
Apatite | 2022-11-27 | MClnrT | 8 | 0.06845073 | 0 | 0.03712354 | 66.66667 | 0 | 33.33333
Zircon | 2022-11-27 | MClnrT | 0 | 0 | 0 | 0 | 0 | 0 | 0
Carbonate gangue | 2022-11-27 | MClnrT | 8473 | 93.54734 | 46.45254 | 89.44745 | 79.2628 | 18.80134 | 1.935853
Ankerite | 2022-11-27 | MClnrT | 1522 | 15.92129 | 33.03197 | 76.07102 | 55.2381 | 34.14286 | 10.61905
Calcite | 2022-11-27 | MClnrT | 6916 | 77.33795 | 13.42057 | 13.02288 | 83.53715 | 16.09176 | 0.3710888
Dolomite_ | 2022-11-27 | MClnrT | 35 | 0.2880996 | 0 | 0.3535604 | 73.80952 | 16.66667 | 9.52381
Chalcopyrite | 2022-11-27 | MClnrT | 0 | 0 | 0 | 0 | 0 | 0 | 0
Chalcopyrite <20 | 2022-11-27 | MClnrT | 14 | 0.1815244 | 34.3074 | 1.243956 | 55.55556 | 38.88889 | 5.555556
Chalcopyrite >150 | 2022-11-27 | MClnrT | 0 | 0 | 0 | 0 | 0 | 0 | 0
CPS floating Cu | 2022-11-27 | MClnrT | 0 | 0 | 0 | 0 | 0 | 0 | 0
Cuprite | 2022-11-27 | MClnrT | 0 | 0 | 0 | 0 | 0 | 0 | 0
Delafossite | 2022-11-27 | MClnrT | 0 | 0 | 0 | 0 | 0 | 0 | 0
Malachite | 2022-11-27 | MClnrT | 0 | 0 | 0 | 0 | 0 | 0 | 0
Fe_Ox | 2022-11-27 | MClnrT | 3 | 0.03610271 | 0 | 0.6139128 | 66.66667 | 33.33333 | 0
Fe_oxyhydroxides | 2022-11-27 | MClnrT | 3 | 0.03610271 | 0 | 0.6139128 | 66.66667 | 33.33333 | 0
Haematite | 2022-11-27 | MClnrT | 0 | 0 | 0 | 0 | 0 | 0 | 0
Magnesioferrite | 2022-11-27 | MClnrT | 0 | 0 | 0 | 0 | 0 | 0 | 0
Magnetite | 2022-11-27 | MClnrT | 0 | 0 | 0 | 0 | 0 | 0 | 0
Tramp_Steel | 2022-11-27 | MClnrT | 0 | 0 | 0 | 0 | 0 | 0 | 0
Fe_Ti_Ox | 2022-11-27 | MClnrT | 0 | 0 | 0 | 0 | 0 | 0 | 0
Ilmenite | 2022-11-27 | MClnrT | 0 | 0 | 0 | 0 | 0 | 0 | 0
Rutile | 2022-11-27 | MClnrT | 0 | 0 | 0 | 0 | 0 | 0 | 0
Non floating Cu | 2022-11-27 | MClnrT | 18 | 0.09266362 | 19.24006 | 0.4150985 | 38.88889 | 16.66667 | 44.44444
Chrysocolla | 2022-11-27 | MClnrT | 4 | 0.02021752 | 4.245822 | 0.01797493 | 50 | 0 | 50
Cu_Fe_Oxide | 2022-11-27 | MClnrT | 0 | 0 | 0 | 0 | 0 | 0 | 0
CuFe_Silicate | 2022-11-27 | MClnrT | 14 | 0.0724461 | 14.99424 | 0.3971236 | 35.71429 | 21.42857 | 42.85714
Other sulphides | 2022-11-27 | MClnrT | 1 | 0.01781067 | 0 | 0 | 0 | 0 | 100
Arsenopyrite | 2022-11-27 | MClnrT | 0 | 0 | 0 | 0 | 0 | 0 | 0
Galena | 2022-11-27 | MClnrT | 1 | 0.01781067 | 0 | 0 | 0 | 0 | 100
Millerite | 2022-11-27 | MClnrT | 0 | 0 | 0 | 0 | 0 | 0 | 0
Molybdenite | 2022-11-27 | MClnrT | 0 | 0 | 0 | 0 | 0 | 0 | 0
Monazite_Ce | 2022-11-27 | MClnrT | 0 | 0 | 0 | 0 | 0 | 0 | 0
Pentlandite | 2022-11-27 | MClnrT | 0 | 0 | 0 | 0 | 0 | 0 | 0
Siegenite | 2022-11-27 | MClnrT | 0 | 0 | 0 | 0 | 0 | 0 | 0
Sphalerite | 2022-11-27 | MClnrT | 0 | 0 | 0 | 0 | 0 | 0 | 0
vaesite | 2022-11-27 | MClnrT | 0 | 0 | 0 | 0 | 0 | 0 | 0
Pyrite | 2022-11-27 | MClnrT | 19 | 0.3135159 | 0 | 4.514052 | 76.92308 | 23.07692 | 0
Pyrrhotite | 2022-11-27 | MClnrT | 0 | 0 | 0 | 0 | 0 | 0 | 0
Sec. Cu Sulphides | 2022-11-27 | MClnrT | 0 | 0 | 0 | 0 | 0 | 0 | 0
Bornite | 2022-11-27 | MClnrT | 0 | 0 | 0 | 0 | 0 | 0 | 0
Chalcocite | 2022-11-27 | MClnrT | 0 | 0 | 0 | 0 | 0 | 0 | 0
Covellite | 2022-11-27 | MClnrT | 0 | 0 | 0 | 0 | 0 | 0 | 0
Silicate gangue | 2022-11-27 | MClnrT | 716 | 5.709378 | 0 | 3.728403 | 53.19149 | 32.62411 | 14.1844
Amphibole | 2022-11-27 | MClnrT | 30 | 0.2398664 | 0 | 0.7726825 | 51.51515 | 27.27273 | 21.21212
Biotite | 2022-11-27 | MClnrT | 0 | 0 | 0 | 0 | 0 | 0 | 0
Garnets | 2022-11-27 | MClnrT | 361 | 3.133234 | 0 | 0.8945257 | 61.08696 | 28.69565 | 10.21739
Kaolinite | 2022-11-27 | MClnrT | 107 | 0.746941 | 0 | 0.05570729 | 38.98305 | 41.52542 | 19.49153
Muscovite | 2022-11-27 | MClnrT | 56 | 0.4343878 | 0 | 0.2239975 | 65.625 | 28.125 | 6.25
Orthoclase | 2022-11-27 | MClnrT | 0 | 0 | 0 | 0 | 0 | 0 | 0
Plagioclase | 2022-11-27 | MClnrT | 3 | 0.01877341 | 0 | 0.0123892 | 33.33333 | 66.66667 | 0
Quartz | 2022-11-27 | MClnrT | 10 | 0.06378145 | 0 | 0.009110716 | 30 | 50 | 20
Silicate gangue_generic | 2022-11-27 | MClnrT | 149 | 1.072395 | 0 | 1.75999 | 37.97468 | 38.60759 | 23.41772
Chalcopyrite cl. | 2022-11-27 | MClnrT | 14 | 0.1815244 | 34.3074 | 1.243956 | 55.55556 | 38.88889 | 5.555556
Native Copper | 2022-11-27 | MClnrT | 0 | 0 | 0 | 0 | 0 | 0 | 0
CuMn mineral | 2022-11-27 | MClnrT | 0 | 0 | 0 | 0 | 0 | 0 | 0
Accessory_phases | 2022-11-27 | MRSCAV | 19 | 0.1818355 | 0 | 0 | 53.84615 | 30.76923 | 15.38462
Apatite | 2022-11-27 | MRSCAV | 14 | 0.1549782 | 0 | 0 | 61.90476 | 23.80952 | 14.28571
Zircon | 2022-11-27 | MRSCAV | 0 | 0 | 0 | 0 | 0 | 0 | 0
Carbonate gangue | 2022-11-27 | MRSCAV | 5830 | 73.60604 | 21.32619 | 59.94419 | 66.55635 | 30.18638 | 3.257272
Ankerite | 2022-11-27 | MRSCAV | 533 | 6.591477 | 8.86593 | 56.65827 | 43.86161 | 41.07143 | 15.06696
Calcite | 2022-11-27 | MRSCAV | 5256 | 66.68842 | 12.46026 | 2.778187 | 68.59637 | 29.22084 | 2.182784
Dolomite_ | 2022-11-27 | MRSCAV | 41 | 0.3261408 | 0 | 0.5077382 | 42.85714 | 38.77551 | 18.36735
Chalcopyrite | 2022-11-27 | MRSCAV | 0 | 0 | 0 | 0 | 0 | 0 | 0
Chalcopyrite <20 | 2022-11-27 | MRSCAV | 11 | 0.1174247 | 15.83228 | 2.366181 | 50 | 16.66667 | 33.33333
Chalcopyrite >150 | 2022-11-27 | MRSCAV | 0 | 0 | 0 | 0 | 0 | 0 | 0
CPS floating Cu | 2022-11-27 | MRSCAV | 6 | 0.07987122 | 41.75427 | 0 | 88.88889 | 0 | 11.11111
Cuprite | 2022-11-27 | MRSCAV | 0 | 0 | 0 | 0 | 0 | 0 | 0
Delafossite | 2022-11-27 | MRSCAV | 0 | 0 | 0 | 0 | 0 | 0 | 0
Malachite | 2022-11-27 | MRSCAV | 6 | 0.07987122 | 41.75427 | 0 | 88.88889 | 0 | 11.11111
Fe_Ox | 2022-11-27 | MRSCAV | 24 | 0.4026257 | 0 | 10.23769 | 44.11765 | 41.17647 | 14.70588
Fe_oxyhydroxides | 2022-11-27 | MRSCAV | 17 | 0.303604 | 0 | 7.255076 | 50 | 46.15385 | 3.846154
Haematite | 2022-11-27 | MRSCAV | 7 | 0.09902162 | 0 | 2.982615 | 25 | 25 | 50
Magnesioferrite | 2022-11-27 | MRSCAV | 0 | 0 | 0 | 0 | 0 | 0 | 0
Magnetite | 2022-11-27 | MRSCAV | 0 | 0 | 0 | 0 | 0 | 0 | 0
Tramp_Steel | 2022-11-27 | MRSCAV | 0 | 0 | 0 | 0 | 0 | 0 | 0
Fe_Ti_Ox | 2022-11-27 | MRSCAV | 23 | 0.3993561 | 0 | 0 | 52.63158 | 47.36842 | 0
Ilmenite | 2022-11-27 | MRSCAV | 0 | 0 | 0 | 0 | 0 | 0 | 0
Rutile | 2022-11-27 | MRSCAV | 23 | 0.3993561 | 0 | 0 | 52.63158 | 47.36842 | 0
Non floating Cu | 2022-11-27 | MRSCAV | 9 | 0.0539481 | 17.22124 | 0.02270266 | 63.63636 | 18.18182 | 18.18182
Chrysocolla | 2022-11-27 | MRSCAV | 9 | 0.0539481 | 17.22124 | 0.02270266 | 63.63636 | 18.18182 | 18.18182
Cu_Fe_Oxide | 2022-11-27 | MRSCAV | 0 | 0 | 0 | 0 | 0 | 0 | 0
CuFe_Silicate | 2022-11-27 | MRSCAV | 0 | 0 | 0 | 0 | 0 | 0 | 0
Other sulphides | 2022-11-27 | MRSCAV | 17 | 0.289358 | 0 | 0.09159352 | 29.41176 | 23.52941 | 47.05882
Arsenopyrite | 2022-11-27 | MRSCAV | 0 | 0 | 0 | 0 | 0 | 0 | 0
Galena | 2022-11-27 | MRSCAV | 16 | 0.2765132 | 0 | 0.09159352 | 31.25 | 25 | 43.75
Millerite | 2022-11-27 | MRSCAV | 0 | 0 | 0 | 0 | 0 | 0 | 0
Molybdenite | 2022-11-27 | MRSCAV | 1 | 0.01284479 | 0 | 0 | 0 | 0 | 100
Monazite_Ce | 2022-11-27 | MRSCAV | 0 | 0 | 0 | 0 | 0 | 0 | 0
Pentlandite | 2022-11-27 | MRSCAV | 0 | 0 | 0 | 0 | 0 | 0 | 0
Siegenite | 2022-11-27 | MRSCAV | 0 | 0 | 0 | 0 | 0 | 0 | 0
Sphalerite | 2022-11-27 | MRSCAV | 0 | 0 | 0 | 0 | 0 | 0 | 0
vaesite | 2022-11-27 | MRSCAV | 0 | 0 | 0 | 0 | 0 | 0 | 0
Pyrite | 2022-11-27 | MRSCAV | 25 | 0.6669247 | 1.688778 | 13.31317 | 15.78947 | 71.92982 | 12.2807
Pyrrhotite | 2022-11-27 | MRSCAV | 1 | 0.0322988 | 0 | 1.026526 | 0 | 100 | 0
Sec. Cu Sulphides | 2022-11-27 | MRSCAV | 0 | 0 | 0 | 0 | 0 | 0 | 0
Bornite | 2022-11-27 | MRSCAV | 0 | 0 | 0 | 0 | 0 | 0 | 0
Chalcocite | 2022-11-27 | MRSCAV | 0 | 0 | 0 | 0 | 0 | 0 | 0
Covellite | 2022-11-27 | MRSCAV | 0 | 0 | 0 | 0 | 0 | 0 | 0
Silicate gangue | 2022-11-27 | MRSCAV | 2702 | 24.17031 | 2.177244 | 12.99794 | 38.44282 | 43.01162 | 18.54555
Amphibole | 2022-11-27 | MRSCAV | 138 | 1.107314 | 1.45688 | 6.506821 | 42.67516 | 26.75159 | 30.57325
Biotite | 2022-11-27 | MRSCAV | 0 | 0 | 0 | 0 | 0 | 0 | 0
Garnets | 2022-11-27 | MRSCAV | 1005 | 10.8193 | 0 | 3.695228 | 38.1796 | 49.54184 | 12.27856
Kaolinite | 2022-11-27 | MRSCAV | 366 | 2.616553 | 0 | 0.05075342 | 39.9061 | 34.74178 | 25.35211
Muscovite | 2022-11-27 | MRSCAV | 115 | 0.9417797 | 0.7203642 | 0.219298 | 60.83916 | 33.56643 | 5.594406
Orthoclase | 2022-11-27 | MRSCAV | 0 | 0 | 0 | 0 | 0 | 0 | 0
Plagioclase | 2022-11-27 | MRSCAV | 12 | 0.07286497 | 0 | 0.1221146 | 33.33333 | 25 | 41.66667
Quartz | 2022-11-27 | MRSCAV | 193 | 1.67099 | 0 | 0.1141486 | 52.22222 | 25.92593 | 21.85185
Silicate gangue_generic | 2022-11-27 | MRSCAV | 870 | 6.921752 | 0 | 2.186229 | 31.11323 | 44.62417 | 24.26261
Chalcopyrite cl. | 2022-11-27 | MRSCAV | 11 | 0.1174247 | 15.83228 | 2.366181 | 50 | 16.66667 | 33.33333
Native Copper | 2022-11-27 | MRSCAV | 0 | 0 | 0 | 0 | 0 | 0 | 0
CuMn mineral | 2022-11-27 | MRSCAV | 0 | 0 | 0 | 0 | 0 | 0 | 0
Accessory_phases | 2022-11-28 | MCOF | 11 | 0.1711296 | 0 | 0 | 54.54545 | 9.090909 | 36.36364
Apatite | 2022-11-28 | MCOF | 7 | 0.1208616 | 0 | 0 | 71.42857 | 0 | 28.57143
Zircon | 2022-11-28 | MCOF | 0 | 0 | 0 | 0 | 0 | 0 | 0
Carbonate gangue | 2022-11-28 | MCOF | 1650 | 43.20722 | 12.59753 | 37.14274 | 59.43761 | 30.75571 | 9.806678
Ankerite | 2022-11-28 | MCOF | 276 | 7.693455 | 6.260677 | 35.84188 | 35.57047 | 45.63758 | 18.79195
Calcite | 2022-11-28 | MCOF | 1366 | 35.38918 | 6.336854 | 1.189161 | 63.89121 | 27.99163 | 8.117155
Dolomite_ | 2022-11-28 | MCOF | 8 | 0.1245771 | 0 | 0.1117017 | 62.5 | 25 | 12.5
Chalcopyrite | 2022-11-28 | MCOF | 0 | 0 | 0 | 0 | 0 | 0 | 0
Chalcopyrite <20 | 2022-11-28 | MCOF | 5 | 0.1144689 | 27.37186 | 0.5764343 | 20 | 60 | 20
Chalcopyrite >150 | 2022-11-28 | MCOF | 0 | 0 | 0 | 0 | 0 | 0 | 0
CPS floating Cu | 2022-11-28 | MCOF | 2 | 0.0415257 | 31.51276 | 0 | 100 | 0 | 0
Cuprite | 2022-11-28 | MCOF | 0 | 0 | 0 | 0 | 0 | 0 | 0
Delafossite | 2022-11-28 | MCOF | 0 | 0 | 0 | 0 | 0 | 0 | 0
Malachite | 2022-11-28 | MCOF | 2 | 0.0415257 | 31.51276 | 0 | 100 | 0 | 0
Fe_Ox | 2022-11-28 | MCOF | 44 | 1.381221 | 0 | 19.63519 | 35.41667 | 18.75 | 45.83333
Fe_oxyhydroxides | 2022-11-28 | MCOF | 32 | 0.9288643 | 0 | 11.47439 | 41.17647 | 14.70588 | 44.11765
Haematite | 2022-11-28 | MCOF | 7 | 0.2316697 | 0 | 3.204915 | 25 | 12.5 | 62.5
Magnesioferrite | 2022-11-28 | MCOF | 0 | 0 | 0 | 0 | 0 | 0 | 0
Magnetite | 2022-11-28 | MCOF | 2 | 0.05627825 | 0 | 1.052488 | 0 | 50 | 50
Tramp_Steel | 2022-11-28 | MCOF | 2 | 0.1475255 | 0 | 3.779381 | 0 | 66.66667 | 33.33333
Fe_Ti_Ox | 2022-11-28 | MCOF | 16 | 0.4196281 | 0 | 0.2264269 | 58.82353 | 11.76471 | 29.41176
Ilmenite | 2022-11-28 | MCOF | 1 | 0.02622676 | 0 | 0.2264269 | 100 | 0 | 0
Rutile | 2022-11-28 | MCOF | 15 | 0.3934013 | 0 | 0 | 56.25 | 12.5 | 31.25
Non floating Cu | 2022-11-28 | MCOF | 9 | 0.1038142 | 26.81761 | 0.1363798 | 55.55556 | 33.33333 | 11.11111
Chrysocolla | 2022-11-28 | MCOF | 7 | 0.08031944 | 21.85005 | 0 | 71.42857 | 14.28571 | 14.28571
Cu_Fe_Oxide | 2022-11-28 | MCOF | 0 | 0 | 0 | 0 | 0 | 0 | 0
CuFe_Silicate | 2022-11-28 | MCOF | 2 | 0.0234948 | 4.967562 | 0.1363798 | 0 | 100 | 0
Other sulphides | 2022-11-28 | MCOF | 2 | 0.08086583 | 0 | 0 | 50 | 50 | 0
Arsenopyrite | 2022-11-28 | MCOF | 0 | 0 | 0 | 0 | 0 | 0 | 0
Galena | 2022-11-28 | MCOF | 2 | 0.08086583 | 0 | 0 | 50 | 50 | 0
Millerite | 2022-11-28 | MCOF | 0 | 0 | 0 | 0 | 0 | 0 | 0
Molybdenite | 2022-11-28 | MCOF | 0 | 0 | 0 | 0 | 0 | 0 | 0
Monazite_Ce | 2022-11-28 | MCOF | 0 | 0 | 0 | 0 | 0 | 0 | 0
Pentlandite | 2022-11-28 | MCOF | 0 | 0 | 0 | 0 | 0 | 0 | 0
Siegenite | 2022-11-28 | MCOF | 0 | 0 | 0 | 0 | 0 | 0 | 0
Sphalerite | 2022-11-28 | MCOF | 0 | 0 | 0 | 0 | 0 | 0 | 0
vaesite | 2022-11-28 | MCOF | 0 | 0 | 0 | 0 | 0 | 0 | 0
Pyrite | 2022-11-28 | MCOF | 25 | 1.040219 | 0 | 10.26343 | 57.89474 | 31.57895 | 10.52632
Pyrrhotite | 2022-11-28 | MCOF | 0 | 0 | 0 | 0 | 0 | 0 | 0
Sec. Cu Sulphides | 2022-11-28 | MCOF | 0 | 0 | 0 | 0 | 0 | 0 | 0
Bornite | 2022-11-28 | MCOF | 0 | 0 | 0 | 0 | 0 | 0 | 0
Chalcocite | 2022-11-28 | MCOF | 0 | 0 | 0 | 0 | 0 | 0 | 0
Covellite | 2022-11-28 | MCOF | 0 | 0 | 0 | 0 | 0 | 0 | 0
Silicate gangue | 2022-11-28 | MCOF | 2541 | 53.43991 | 1.700235 | 32.0194 | 30.58321 | 49.07539 | 20.34139
Amphibole | 2022-11-28 | MCOF | 115 | 2.178132 | 1.700235 | 7.349973 | 21.21212 | 42.42424 | 36.36364
Biotite | 2022-11-28 | MCOF | 2 | 0.03158139 | 0 | 0.2067683 | 50 | 0 | 50
Garnets | 2022-11-28 | MCOF | 738 | 17.3184 | 0 | 12.32197 | 30.89286 | 54.01786 | 15.08929
Kaolinite | 2022-11-28 | MCOF | 403 | 7.285629 | 0 | 0.03201381 | 26.0355 | 52.85996 | 21.10454
Muscovite | 2022-11-28 | MCOF | 127 | 3.513074 | 0 | 0.5210007 | 60.52632 | 25 | 14.47368
Orthoclase | 2022-11-28 | MCOF | 0 | 0 | 0 | 0 | 0 | 0 | 0
Plagioclase | 2022-11-28 | MCOF | 16 | 0.3125355 | 0 | 0.1755151 | 9.090909 | 36.36364 | 54.54545
Quartz | 2022-11-28 | MCOF | 317 | 5.820701 | 0 | 0.2388238 | 34.0796 | 38.55721 | 27.36318
Silicate gangue_generic | 2022-11-28 | MCOF | 823 | 16.97986 | 0 | 11.17334 | 26.40653 | 52.2686 | 21.32486
Chalcopyrite cl. | 2022-11-28 | MCOF | 5 | 0.1144689 | 27.37186 | 0.5764343 | 20 | 60 | 20
Native Copper | 2022-11-28 | MCOF | 0 | 0 | 0 | 0 | 0 | 0 | 0
CuMn mineral | 2022-11-28 | MCOF | 0 | 0 | 0 | 0 | 0 | 0 | 0
Accessory_phases | 2022-11-28 | MCON | 128 | 0.7033503 | 0.1813289 | 0.008363851 | 25 | 46.9697 | 28.0303
Apatite | 2022-11-28 | MCON | 1 | 0.007300095 | 0.008469379 | 0 | 0 | 0 | 100
Zircon | 2022-11-28 | MCON | 0 | 0 | 0 | 0 | 0 | 0 | 0
Carbonate gangue | 2022-11-28 | MCON | 1460 | 13.55152 | 1.480926 | 9.919482 | 43.07611 | 46.03594 | 10.88795
Ankerite | 2022-11-28 | MCON | 1267 | 12.21079 | 1.258848 | 9.867532 | 41.95471 | 47.37783 | 10.66746
Calcite | 2022-11-28 | MCON | 190 | 1.320971 | 0.222078 | 0.04649702 | 52.60664 | 35.07109 | 12.32227
Dolomite_ | 2022-11-28 | MCON | 3 | 0.01975184 | 0 | 0.005452438 | 0 | 66.66667 | 33.33333
Chalcopyrite | 2022-11-28 | MCON | 146 | 8.169545 | 16.61023 | 8.395043 | 52.01422 | 46.56398 | 1.421801
Chalcopyrite <20 | 2022-11-28 | MCON | 2526 | 31.92318 | 60.12715 | 30.65205 | 57.97453 | 33.35355 | 8.671922
Chalcopyrite >150 | 2022-11-28 | MCON | 0 | 0 | 0 | 0 | 0 | 0 | 0
CPS floating Cu | 2022-11-28 | MCON | 124 | 1.565524 | 5.095327 | 1.404253 | 40.6015 | 36.84211 | 22.55639
Cuprite | 2022-11-28 | MCON | 0 | 0 | 0 | 0 | 0 | 0 | 0
Delafossite | 2022-11-28 | MCON | 99 | 1.33728 | 4.053583 | 1.404253 | 38.31776 | 36.4486 | 25.23364
Malachite | 2022-11-28 | MCON | 25 | 0.2282435 | 1.041744 | 0 | 50 | 38.46154 | 11.53846
Fe_Ox | 2022-11-28 | MCON | 207 | 2.72945 | 0.003084338 | 6.15681 | 40.18692 | 37.38318 | 22.42991
Fe_oxyhydroxides | 2022-11-28 | MCON | 118 | 1.432297 | 0.003084338 | 2.493727 | 41.12903 | 37.90323 | 20.96774
Haematite | 2022-11-28 | MCON | 62 | 0.7713613 | 0 | 1.667443 | 41.26984 | 36.50794 | 22.22222
Magnesioferrite | 2022-11-28 | MCON | 0 | 0 | 0 | 0 | 0 | 0 | 0
Magnetite | 2022-11-28 | MCON | 4 | 0.04758922 | 0 | 0.1404813 | 0 | 50 | 50
Tramp_Steel | 2022-11-28 | MCON | 23 | 0.4782024 | 0 | 1.855159 | 39.13043 | 34.78261 | 26.08696
Fe_Ti_Ox | 2022-11-28 | MCON | 8 | 0.08455173 | 0 | 0.03746968 | 37.5 | 50 | 12.5
Ilmenite | 2022-11-28 | MCON | 2 | 0.0221775 | 0 | 0.03746968 | 50 | 50 | 0
Rutile | 2022-11-28 | MCON | 6 | 0.06237423 | 0 | 0 | 33.33333 | 50 | 16.66667
Non floating Cu | 2022-11-28 | MCON | 306 | 1.623 | 3.399513 | 0.7927174 | 36.89024 | 35.97561 | 27.13415
Chrysocolla | 2022-11-28 | MCON | 126 | 0.6549294 | 1.539219 | 0.01951166 | 37.77778 | 37.77778 | 24.44444
Cu_Fe_Oxide | 2022-11-28 | MCON | 2 | 0.01940531 | 0.03802054 | 0.05796243 | 50 | 0 | 50
CuFe_Silicate | 2022-11-28 | MCON | 178 | 0.9486658 | 1.822274 | 0.7152433 | 36.12565 | 35.07853 | 28.79581
Other sulphides | 2022-11-28 | MCON | 56 | 0.7651931 | 0.05529095 | 0.07209315 | 31.03448 | 25.86207 | 43.10345
Arsenopyrite | 2022-11-28 | MCON | 2 | 0.02864594 | 0 | 0.03205151 | 50 | 0 | 50
Galena | 2022-11-28 | MCON | 7 | 0.1196661 | 0.03132411 | 0.03776997 | 28.57143 | 28.57143 | 42.85714
Millerite | 2022-11-28 | MCON | 0 | 0 | 0 | 0 | 0 | 0 | 0
Molybdenite | 2022-11-28 | MCON | 43 | 0.5717637 | 0 | 0.002271663 | 31.11111 | 24.44444 | 44.44444
Monazite_Ce | 2022-11-28 | MCON | 3 | 0.03569192 | 0.02396684 | 0 | 0 | 66.66667 | 33.33333
Pentlandite | 2022-11-28 | MCON | 0 | 0 | 0 | 0 | 0 | 0 | 0
Siegenite | 2022-11-28 | MCON | 0 | 0 | 0 | 0 | 0 | 0 | 0
Sphalerite | 2022-11-28 | MCON | 1 | 0.009425439 | 0 | 0 | 100 | 0 | 0
vaesite | 2022-11-28 | MCON | 0 | 0 | 0 | 0 | 0 | 0 | 0
Pyrite | 2022-11-28 | MCON | 1282 | 19.24737 | 0.1566277 | 28.44219 | 46.60253 | 42.03247 | 11.365
Pyrrhotite | 2022-11-28 | MCON | 52 | 0.5644405 | 0.01097261 | 1.36428 | 41.50943 | 37.73585 | 20.75472
Sec. Cu Sulphides | 2022-11-28 | MCON | 145 | 2.492798 | 12.02082 | 1.043925 | 62.98077 | 32.69231 | 4.326923
Bornite | 2022-11-28 | MCON | 114 | 2.126268 | 10.00757 | 0.9678615 | 67.79661 | 28.24859 | 3.954802
Chalcocite | 2022-11-28 | MCON | 14 | 0.1827334 | 1.178864 | 0.05682072 | 42.85714 | 50 | 7.142857
Covellite | 2022-11-28 | MCON | 17 | 0.1837961 | 0.8343847 | 0.01924256 | 29.41176 | 64.70588 | 5.882353
Silicate gangue | 2022-11-28 | MCON | 2163 | 16.57339 | 0.8587256 | 11.71132 | 35.11786 | 46.34439 | 18.53775
Amphibole | 2022-11-28 | MCON | 523 | 4.158097 | 0.8049454 | 3.097014 | 25.16779 | 49.16107 | 25.67114
Biotite | 2022-11-28 | MCON | 0 | 0 | 0 | 0 | 0 | 0 | 0
Garnets | 2022-11-28 | MCON | 1235 | 9.662784 | 0.01978749 | 7.681808 | 37.82138 | 46.41407 | 15.76455
Kaolinite | 2022-11-28 | MCON | 31 | 0.1944228 | 0.02055886 | 0.001110994 | 37.5 | 43.75 | 18.75
Muscovite | 2022-11-28 | MCON | 1 | 0.006514641 | 0 | 0 | 100 | 0 | 0
Orthoclase | 2022-11-28 | MCON | 0 | 0 | 0 | 0 | 0 | 0 | 0
Plagioclase | 2022-11-28 | MCON | 3 | 0.01801922 | 0.01055741 | 0.002966214 | 66.66667 | 0 | 33.33333
Quartz | 2022-11-28 | MCON | 67 | 0.4162902 | 0 | 0.004687821 | 45.58824 | 39.70588 | 14.70588
Silicate gangue_generic | 2022-11-28 | MCON | 303 | 2.117258 | 0.002876403 | 0.9237341 | 38.15385 | 43.07692 | 18.76923
Chalcopyrite cl. | 2022-11-28 | MCON | 2672 | 40.09272 | 76.73738 | 39.04709 | 56.76002 | 36.04539 | 7.194592
Native Copper | 2022-11-28 | MCON | 0 | 0 | 0 | 0 | 0 | 0 | 0
CuMn mineral | 2022-11-28 | MCON | 0 | 0 | 0 | 0 | 0 | 0 | 0
Accessory_phases | 2022-11-28 | MFT | 21 | 0.3199259 | 0 | 0.009832425 | 44.18605 | 51.16279 | 4.651163
Apatite | 2022-11-28 | MFT | 19 | 0.3089565 | 0 | 0.009832425 | 46.34146 | 51.21951 | 2.439024
Zircon | 2022-11-28 | MFT | 0 | 0 | 0 | 0 | 0 | 0 | 0
Carbonate gangue | 2022-11-28 | MFT | 4422 | 51.92961 | 15.46809 | 49.84069 | 57.67311 | 34.68578 | 7.641111
Ankerite | 2022-11-28 | MFT | 936 | 10.26846 | 9.543644 | 46.68502 | 37.74689 | 41.7703 | 20.48281
Calcite | 2022-11-28 | MFT | 3473 | 41.57279 | 5.924449 | 3.085598 | 61.99285 | 33.14161 | 4.865537
Dolomite_ | 2022-11-28 | MFT | 13 | 0.08835163 | 0 | 0.07007766 | 15.38462 | 53.84615 | 30.76923
Chalcopyrite | 2022-11-28 | MFT | 0 | 0 | 0 | 0 | 0 | 0 | 0
Chalcopyrite <20 | 2022-11-28 | MFT | 0 | 0 | 0 | 0 | 0 | 0 | 0
Chalcopyrite >150 | 2022-11-28 | MFT | 0 | 0 | 0 | 0 | 0 | 0 | 0
CPS floating Cu | 2022-11-28 | MFT | 0 | 0 | 0 | 0 | 0 | 0 | 0
Cuprite | 2022-11-28 | MFT | 0 | 0 | 0 | 0 | 0 | 0 | 0
Delafossite | 2022-11-28 | MFT | 0 | 0 | 0 | 0 | 0 | 0 | 0
Malachite | 2022-11-28 | MFT | 0 | 0 | 0 | 0 | 0 | 0 | 0
Fe_Ox | 2022-11-28 | MFT | 55 | 0.7800221 | 0 | 15.14799 | 50 | 41.93548 | 8.064516
Fe_oxyhydroxides | 2022-11-28 | MFT | 36 | 0.4888552 | 0 | 8.461277 | 48.78049 | 39.02439 | 12.19512
Haematite | 2022-11-28 | MFT | 14 | 0.2022191 | 0 | 4.168345 | 43.75 | 56.25 | 0
Magnesioferrite | 2022-11-28 | MFT | 0 | 0 | 0 | 0 | 0 | 0 | 0
Magnetite | 2022-11-28 | MFT | 2 | 0.02456199 | 0 | 0.5642533 | 50 | 50 | 0
Tramp_Steel | 2022-11-28 | MFT | 3 | 0.0643858 | 0 | 1.954115 | 100 | 0 | 0
Fe_Ti_Ox | 2022-11-28 | MFT | 47 | 0.8820855 | 0 | 2.441779 | 49.38272 | 39.50617 | 11.11111
Ilmenite | 2022-11-28 | MFT | 12 | 0.2060346 | 0 | 2.441779 | 66.66667 | 33.33333 | 0
Rutile | 2022-11-28 | MFT | 35 | 0.6760509 | 0 | 0 | 44.44444 | 41.26984 | 14.28571
Non floating Cu | 2022-11-28 | MFT | 62 | 0.4247078 | 80.30139 | 0.8175539 | 55.95238 | 34.52381 | 9.52381
Chrysocolla | 2022-11-28 | MFT | 39 | 0.2503892 | 49.05246 | 0.1320053 | 52 | 36 | 12
Cu_Fe_Oxide | 2022-11-28 | MFT | 0 | 0 | 0 | 0 | 0 | 0 | 0
CuFe_Silicate | 2022-11-28 | MFT | 23 | 0.1743186 | 31.24894 | 0.6855486 | 61.76471 | 32.35294 | 5.882353
Other sulphides | 2022-11-28 | MFT | 3 | 0.05293944 | 0 | 0.02468539 | 0 | 66.66667 | 33.33333
Arsenopyrite | 2022-11-28 | MFT | 0 | 0 | 0 | 0 | 0 | 0 | 0
Galena | 2022-11-28 | MFT | 3 | 0.05293944 | 0 | 0.02468539 | 0 | 66.66667 | 33.33333
Millerite | 2022-11-28 | MFT | 0 | 0 | 0 | 0 | 0 | 0 | 0
Molybdenite | 2022-11-28 | MFT | 0 | 0 | 0 | 0 | 0 | 0 | 0
Monazite_Ce | 2022-11-28 | MFT | 0 | 0 | 0 | 0 | 0 | 0 | 0
Pentlandite | 2022-11-28 | MFT | 0 | 0 | 0 | 0 | 0 | 0 | 0
Siegenite | 2022-11-28 | MFT | 0 | 0 | 0 | 0 | 0 | 0 | 0
Sphalerite | 2022-11-28 | MFT | 0 | 0 | 0 | 0 | 0 | 0 | 0
vaesite | 2022-11-28 | MFT | 0 | 0 | 0 | 0 | 0 | 0 | 0
Pyrite | 2022-11-28 | MFT | 15 | 0.2628372 | 0 | 3.273812 | 63.63636 | 27.27273 | 9.090909
Pyrrhotite | 2022-11-28 | MFT | 0 | 0 | 0 | 0 | 0 | 0 | 0
Sec. Cu Sulphides | 2022-11-28 | MFT | 0 | 0 | 0 | 0 | 0 | 0 | 0
Bornite | 2022-11-28 | MFT | 0 | 0 | 0 | 0 | 0 | 0 | 0
Chalcocite | 2022-11-28 | MFT | 0 | 0 | 0 | 0 | 0 | 0 | 0
Covellite | 2022-11-28 | MFT | 0 | 0 | 0 | 0 | 0 | 0 | 0
Silicate gangue | 2022-11-28 | MFT | 5145 | 45.34788 | 4.230516 | 28.44365 | 36.03286 | 44.49824 | 19.4689
Amphibole | 2022-11-28 | MFT | 296 | 2.462972 | 0.6773886 | 9.555096 | 29.53216 | 37.7193 | 32.74854
Biotite | 2022-11-28 | MFT | 11 | 0.07580832 | 0 | 0.4097755 | 36.36364 | 45.45455 | 18.18182
Garnets | 2022-11-28 | MFT | 1775 | 17.74878 | 0.6344512 | 11.11775 | 40.03802 | 47.11027 | 12.85171
Kaolinite | 2022-11-28 | MFT | 850 | 6.629138 | 2.918676 | 0.1110009 | 30.55818 | 46.35762 | 23.0842
Muscovite | 2022-11-28 | MFT | 210 | 2.017422 | 0 | 0.3241696 | 42.66667 | 43.33333 | 14
Orthoclase | 2022-11-28 | MFT | 0 | 0 | 0 | 0 | 0 | 0 | 0
Plagioclase | 2022-11-28 | MFT | 35 | 0.2294042 | 0 | 0.2829245 | 40.54054 | 29.72973 | 29.72973
Quartz | 2022-11-28 | MFT | 414 | 3.38717 | 0 | 0.1693551 | 47.38806 | 33.20896 | 19.40299
Silicate gangue_generic | 2022-11-28 | MFT | 1553 | 12.79045 | 0 | 6.454317 | 30.38906 | 44.74238 | 24.86856
Chalcopyrite cl. | 2022-11-28 | MFT | 0 | 0 | 0 | 0 | 0 | 0 | 0
Native Copper | 2022-11-28 | MFT | 0 | 0 | 0 | 0 | 0 | 0 | 0
CuMn mineral | 2022-11-28 | MFT | 0 | 0 | 0 | 0 | 0 | 0 | 0
Accessory_phases | 2022-11-28 | MClnrT | 8 | 0.1123181 | 0.5439347 | 0 | 22.22222 | 33.33333 | 44.44444
Apatite | 2022-11-28 | MClnrT | 1 | 0.03166149 | 0 | 0 | 0 | 100 | 0
Zircon | 2022-11-28 | MClnrT | 0 | 0 | 0 | 0 | 0 | 0 | 0
Carbonate gangue | 2022-11-28 | MClnrT | 2869 | 53.22581 | 24.79761 | 55.7573 | 54.58899 | 37.24395 | 8.167066
Ankerite | 2022-11-28 | MClnrT | 782 | 15.6544 | 21.39134 | 55.03208 | 52.62097 | 36.49194 | 10.8871
Calcite | 2022-11-28 | MClnrT | 2079 | 37.45719 | 3.406268 | 0.7040861 | 55.34614 | 37.51359 | 7.140268
Dolomite_ | 2022-11-28 | MClnrT | 8 | 0.1142218 | 0 | 0.0211309 | 37.5 | 37.5 | 25
Chalcopyrite | 2022-11-28 | MClnrT | 0 | 0 | 0 | 0 | 0 | 0 | 0
Chalcopyrite <20 | 2022-11-28 | MClnrT | 6 | 0.1259446 | 19.62464 | 0.6273223 | 33.33333 | 16.66667 | 50
Chalcopyrite >150 | 2022-11-28 | MClnrT | 0 | 0 | 0 | 0 | 0 | 0 | 0
CPS floating Cu | 2022-11-28 | MClnrT | 0 | 0 | 0 | 0 | 0 | 0 | 0
Cuprite | 2022-11-28 | MClnrT | 0 | 0 | 0 | 0 | 0 | 0 | 0
Delafossite | 2022-11-28 | MClnrT | 0 | 0 | 0 | 0 | 0 | 0 | 0
Malachite | 2022-11-28 | MClnrT | 0 | 0 | 0 | 0 | 0 | 0 | 0
Fe_Ox | 2022-11-28 | MClnrT | 37 | 1.157247 | 0 | 14.81669 | 40.90909 | 52.27273 | 6.818182
Fe_oxyhydroxides | 2022-11-28 | MClnrT | 24 | 0.776508 | 0 | 8.945449 | 32.25806 | 58.06452 | 9.677419
Haematite | 2022-11-28 | MClnrT | 9 | 0.2389641 | 0 | 3.065697 | 66.66667 | 33.33333 | 0
Magnesioferrite | 2022-11-28 | MClnrT | 0 | 0 | 0 | 0 | 0 | 0 | 0
Magnetite | 2022-11-28 | MClnrT | 2 | 0.05160021 | 0 | 0.8365211 | 50 | 50 | 0
Tramp_Steel | 2022-11-28 | MClnrT | 2 | 0.09017512 | 0 | 1.969023 | 50 | 50 | 0
Fe_Ti_Ox | 2022-11-28 | MClnrT | 22 | 0.6086821 | 0 | 0 | 59.25926 | 25.92593 | 14.81481
Ilmenite | 2022-11-28 | MClnrT | 0 | 0 | 0 | 0 | 0 | 0 | 0
Rutile | 2022-11-28 | MClnrT | 22 | 0.6086821 | 0 | 0 | 59.25926 | 25.92593 | 14.81481
Non floating Cu | 2022-11-28 | MClnrT | 28 | 0.3193702 | 46.53508 | 0.5637385 | 50 | 46.66667 | 3.333333
Chrysocolla | 2022-11-28 | MClnrT | 14 | 0.1578065 | 28.98521 | 0 | 66.66667 | 26.66667 | 6.666667
Cu_Fe_Oxide | 2022-11-28 | MClnrT | 0 | 0 | 0 | 0 | 0 | 0 | 0
CuFe_Silicate | 2022-11-28 | MClnrT | 14 | 0.1615638 | 17.54987 | 0.5637385 | 33.33333 | 66.66667 | 0
Other sulphides | 2022-11-28 | MClnrT | 8 | 0.2870575 | 0 | 0 | 25 | 50 | 25
Arsenopyrite | 2022-11-28 | MClnrT | 0 | 0 | 0 | 0 | 0 | 0 | 0
Galena | 2022-11-28 | MClnrT | 7 | 0.259504 | 0 | 0 | 28.57143 | 57.14286 | 14.28571
Millerite | 2022-11-28 | MClnrT | 0 | 0 | 0 | 0 | 0 | 0 | 0
Molybdenite | 2022-11-28 | MClnrT | 1 | 0.02755351 | 0 | 0 | 0 | 0 | 100
Monazite_Ce | 2022-11-28 | MClnrT | 0 | 0 | 0 | 0 | 0 | 0 | 0
Pentlandite | 2022-11-28 | MClnrT | 0 | 0 | 0 | 0 | 0 | 0 | 0
Siegenite | 2022-11-28 | MClnrT | 0 | 0 | 0 | 0 | 0 | 0 | 0
Sphalerite | 2022-11-28 | MClnrT | 0 | 0 | 0 | 0 | 0 | 0 | 0
vaesite | 2022-11-28 | MClnrT | 0 | 0 | 0 | 0 | 0 | 0 | 0
Pyrite | 2022-11-28 | MClnrT | 30 | 0.7529623 | 0 | 5.985276 | 60 | 20 | 20
Pyrrhotite | 2022-11-28 | MClnrT | 0 | 0 | 0 | 0 | 0 | 0 | 0
Sec. Cu Sulphides | 2022-11-28 | MClnrT | 0 | 0 | 0 | 0 | 0 | 0 | 0
Bornite | 2022-11-28 | MClnrT | 0 | 0 | 0 | 0 | 0 | 0 | 0
Chalcocite | 2022-11-28 | MClnrT | 0 | 0 | 0 | 0 | 0 | 0 | 0
Covellite | 2022-11-28 | MClnrT | 0 | 0 | 0 | 0 | 0 | 0 | 0
Silicate gangue | 2022-11-28 | MClnrT | 2724 | 43.4106 | 8.498741 | 22.24968 | 46.71392 | 39.27191 | 14.01418
Amphibole | 2022-11-28 | MClnrT | 131 | 2.102984 | 4.746813 | 6.217728 | 44.60432 | 34.53237 | 20.86331
Biotite | 2022-11-28 | MClnrT | 1 | 0.01447812 | 0 | 0.09800506 | 100 | 0 | 0
Garnets | 2022-11-28 | MClnrT | 655 | 11.00177 | 0.8387523 | 8.066045 | 51.15979 | 36.59794 | 12.24227
Kaolinite | 2022-11-28 | MClnrT | 351 | 4.901318 | 2.913176 | 0.05189693 | 44.62366 | 40.86022 | 14.51613
Muscovite | 2022-11-28 | MClnrT | 65 | 1.15845 | 0 | 0.09523647 | 52.43902 | 37.80488 | 9.756098
Orthoclase | 2022-11-28 | MClnrT | 0 | 0 | 0 | 0 | 0 | 0 | 0
Plagioclase | 2022-11-28 | MClnrT | 2 | 0.02605059 | 0 | 0.03351286 | 0 | 0 | 100
Quartz | 2022-11-28 | MClnrT | 303 | 4.102217 | 0 | 0.01664189 | 41.10032 | 35.92233 | 22.97735
Silicate gangue_generic | 2022-11-28 | MClnrT | 1216 | 20.10334 | 0 | 7.670611 | 45.95924 | 41.67252 | 12.36824
Chalcopyrite cl. | 2022-11-28 | MClnrT | 6 | 0.1259446 | 19.62464 | 0.6273223 | 33.33333 | 16.66667 | 50
Native Copper | 2022-11-28 | MClnrT | 0 | 0 | 0 | 0 | 0 | 0 | 0
CuMn mineral | 2022-11-28 | MClnrT | 0 | 0 | 0 | 0 | 0 | 0 | 0
Accessory_phases | 2022-12-09 | MFT | 37 | 0.3890884 | 0 | 0.01022452 | 70.65217 | 23.91304 | 5.434783
Apatite | 2022-12-09 | MFT | 33 | 0.3181162 | 0 | 0.00132001 | 80 | 13.75 | 6.25
Zircon | 2022-12-09 | MFT | 4 | 0.07097213 | 0 | 0.008904506 | 8.333333 | 91.66667 | 0
Carbonate gangue | 2022-12-09 | MFT | 607 | 7.776054 | 0.289619 | 2.483326 | 92.33156 | 6.648936 | 1.019504
Ankerite | 2022-12-09 | MFT | 55 | 0.4518811 | 0.2025083 | 1.12037 | 56.14035 | 31.57895 | 12.2807
Calcite | 2022-12-09 | MFT | 516 | 6.926087 | 0.0871107 | 0.903905 | 96.258 | 3.594289 | 0.1477105
Dolomite_ | 2022-12-09 | MFT | 36 | 0.3980857 | 0 | 0.4590509 | 57.65766 | 36.93694 | 5.405405
Chalcopyrite | 2022-12-09 | MFT | 1 | 0.1792676 | 30.7576 | 0.764075 | 100 | 0 | 0
Chalcopyrite <20 | 2022-12-09 | MFT | 23 | 0.05799833 | 10.92414 | 0.2015566 | 84.84848 | 9.090909 | 6.060606
Chalcopyrite >150 | 2022-12-09 | MFT | 0 | 0 | 0 | 0 | 0 | 0 | 0
CPS floating Cu | 2022-12-09 | MFT | 3 | 0.01434543 | 7.266498 | 0.00177051 | 100 | 0 | 0
Cuprite | 2022-12-09 | MFT | 0 | 0 | 0 | 0 | 0 | 0 | 0
Delafossite | 2022-12-09 | MFT | 0 | 0 | 0 | 0 | 0 | 0 | 0
Malachite | 2022-12-09 | MFT | 3 | 0.01434543 | 7.266498 | 0.00177051 | 100 | 0 | 0
Fe_Ox | 2022-12-09 | MFT | 250 | 3.721129 | 4.437803 | 37.82896 | 68.56128 | 22.02487 | 9.413854
Fe_oxyhydroxides | 2022-12-09 | MFT | 72 | 0.7235634 | 0.6016536 | 5.684036 | 42.6087 | 33.04348 | 24.34783
Haematite | 2022-12-09 | MFT | 14 | 0.1000405 | 0 | 0.7984552 | 40 | 33.33333 | 26.66667
Magnesioferrite | 2022-12-09 | MFT | 1 | 0.005851426 | 0 | 0.03279701 | 0 | 0 | 100
Magnetite | 2022-12-09 | MFT | 144 | 2.676493 | 3.836149 | 28.76674 | 78.45036 | 18.15981 | 3.389831
Tramp_Steel | 2022-12-09 | MFT | 19 | 0.2151815 | 0 | 2.546933 | 36.84211 | 31.57895 | 31.57895
Fe_Ti_Ox | 2022-12-09 | MFT | 116 | 2.408522 | 0.390461 | 4.921072 | 82.01439 | 12.47002 | 5.515588
Ilmenite | 2022-12-09 | MFT | 29 | 0.7550227 | 0.390461 | 4.879427 | 89.6 | 7.2 | 3.2
Rutile | 2022-12-09 | MFT | 87 | 1.6535 | 0 | 0.04164476 | 78.76712 | 14.72603 | 6.506849
Non floating Cu | 2022-12-09 | MFT | 32 | 0.2916275 | 15.60019 | 2.397201 | 49.23077 | 46.15385 | 4.615385
Chrysocolla | 2022-12-09 | MFT | 4 | 0.0132129 | 2.383923 | 0.003137755 | 60 | 20 | 20
Cu_Fe_Oxide | 2022-12-09 | MFT | 19 | 0.2378321 | 8.644478 | 2.264857 | 37.77778 | 62.22222 | 0
CuFe_Silicate | 2022-12-09 | MFT | 9 | 0.04058247 | 4.571793 | 0.1292058 | 80 | 6.666667 | 13.33333
Other sulphides | 2022-12-09 | MFT | 4 | 0.0935599 | 0 | 0.005300765 | 85.71429 | 7.142857 | 7.142857
Arsenopyrite | 2022-12-09 | MFT | 0 | 0 | 0 | 0 | 0 | 0 | 0
Galena | 2022-12-09 | MFT | 1 | 0.009311947 | 0 | 0 | 0 | 0 | 100
Millerite | 2022-12-09 | MFT | 0 | 0 | 0 | 0 | 0 | 0 | 0
Molybdenite | 2022-12-09 | MFT | 1 | 0 | 0 | 0 | 0 | 0 | 0
Monazite_Ce | 2022-12-09 | MFT | 2 | 0.08424795 | 0 | 0.005300765 | 92.30769 | 7.692308 | 0
Pentlandite | 2022-12-09 | MFT | 0 | 0 | 0 | 0 | 0 | 0 | 0
Siegenite | 2022-12-09 | MFT | 0 | 0 | 0 | 0 | 0 | 0 | 0
Sphalerite | 2022-12-09 | MFT | 0 | 0 | 0 | 0 | 0 | 0 | 0
vaesite | 2022-12-09 | MFT | 0 | 0 | 0 | 0 | 0 | 0 | 0
Pyrite | 2022-12-09 | MFT | 132 | 2.130901 | 0.9282413 | 13.3124 | 89.05325 | 10.05917 | 0.887574
Pyrrhotite | 2022-12-09 | MFT | 19 | 0.2842535 | 0.1355732 | 2.320109 | 55.10204 | 38.77551 | 6.122449
Sec. Cu Sulphides | 2022-12-09 | MFT | 8 | 0.06508296 | 23.42862 | 0.01979051 | 80 | 20 | 0
Bornite | 2022-12-09 | MFT | 1 | 0.01308706 | 4.03486 | 0.007271672 | 100 | 0 | 0
Chalcocite | 2022-12-09 | MFT | 3 | 0.02843919 | 11.07183 | 0.008984891 | 75 | 25 | 0
Covellite | 2022-12-09 | MFT | 4 | 0.02355671 | 8.321921 | 0.003533951 | 75 | 25 | 0
Silicate gangue | 2022-12-09 | MFT | 8579 | 82.58817 | 5.841253 | 35.73421 | 76.94947 | 18.86629 | 4.184239
Amphibole | 2022-12-09 | MFT | 87 | 0.6460478 | 0.9730434 | 2.892397 | 28.23529 | 54.70588 | 17.05882
Biotite | 2022-12-09 | MFT | 437 | 4.680423 | 2.572988 | 15.01649 | 61.14996 | 33.10023 | 5.749806
Garnets | 2022-12-09 | MFT | 291 | 2.407365 | 0.448937 | 5.829128 | 64.64497 | 21.30178 | 14.05325
Kaolinite | 2022-12-09 | MFT | 2358 | 24.87432 | 0.7485536 | 0.3055306 | 78.92496 | 19.6115 | 1.463544
Muscovite | 2022-12-09 | MFT | 2371 | 21.63231 | 0.260341 | 3.222989 | 87.30315 | 9.940945 | 2.755906
Orthoclase | 2022-12-09 | MFT | 1 | 0.00322143 | 0 | 0 | 0 | 100 | 0
Plagioclase | 2022-12-09 | MFT | 431 | 1.59335 | 0.09957854 | 0.1717396 | 14.37372 | 39.01437 | 46.61191
Quartz | 2022-12-09 | MFT | 2015 | 22.92928 | 0.2229233 | 0.2005317 | 82.08261 | 16.09948 | 1.817917
Silicate gangue_generic | 2022-12-09 | MFT | 449 | 2.193039 | 0.5148882 | 5.852738 | 27.83172 | 44.66019 | 27.50809
Chalcopyrite cl. | 2022-12-09 | MFT | 24 | 0.2372659 | 41.68174 | 0.9656316 | 88.88889 | 6.666667 | 4.444444
Native Copper | 2022-12-09 | MFT | 0 | 0 | 0 | 0 | 0 | 0 | 0
CuMn mineral | 2022-12-09 | MFT | 0 | 0 | 0 | 0 | 0 | 0 | 0
Accessory_phases | 2022-12-09 | MCOF | 37 | 0.5105295 | 0 | 0.01231044 | 87.5 | 5.357143 | 7.142857
Apatite | 2022-12-09 | MCOF | 27 | 0.4417506 | 0 | 0.009850389 | 95 | 1 | 4
Zircon | 2022-12-09 | MCOF | 7 | 0.05913307 | 0 | 0.002460055 | 33.33333 | 55.55556 | 11.11111
Carbonate gangue | 2022-12-09 | MCOF | 702 | 9.44109 | 0.1399366 | 1.955205 | 94.85622 | 4.009721 | 1.134062
Ankerite | 2022-12-09 | MCOF | 60 | 0.427142 | 0.1208794 | 0.7337949 | 65.97938 | 24.74227 | 9.278351
Calcite | 2022-12-09 | MCOF | 588 | 8.4482 | 0.01905717 | 0.7814964 | 97.44395 | 1.883408 | 0.6726457
Dolomite_ | 2022-12-09 | MCOF | 54 | 0.5657483 | 0 | 0.439914 | 73.94366 | 23.23944 | 2.816901
Chalcopyrite | 2022-12-09 | MCOF | 9 | 2.360528 | 26.73577 | 6.964045 | 79.56989 | 20.43011 | 0
Chalcopyrite <20 | 2022-12-09 | MCOF | 192 | 0.4685911 | 5.05227 | 1.299821 | 88.46154 | 9.230769 | 2.307692
Chalcopyrite >150 | 2022-12-09 | MCOF | 0 | 0 | 0 | 0 | 0 | 0 | 0
CPS floating Cu | 2022-12-09 | MCOF | 33 | 0.3814992 | 8.39693 | 0.577838 | 12 | 46 | 42
Cuprite | 2022-12-09 | MCOF | 5 | 0.05116478 | 1.27098 | 0.03662161 | 0 | 33.33333 | 66.66667
Delafossite | 2022-12-09 | MCOF | 8 | 0.1512576 | 2.230761 | 0.5126144 | 5 | 65 | 30
Malachite | 2022-12-09 | MCOF | 16 | 0.07968286 | 1.888145 | 0.008118664 | 33.33333 | 53.33333 | 13.33333
Fe_Ox | 2022-12-09 | MCOF | 228 | 3.519676 | 0.1395631 | 26.97638 | 66.31799 | 27.40586 | 6.276151
Fe_oxyhydroxides | 2022-12-09 | MCOF | 50 | 0.5521882 | 0.04014078 | 3.12864 | 31.64557 | 55.6962 | 12.65823
Haematite | 2022-12-09 | MCOF | 19 | 0.1704095 | 0.009425953 | 1.009642 | 39.13043 | 30.43478 | 30.43478
Magnesioferrite | 2022-12-09 | MCOF | 2 | 0.01300089 | 0 | 0.06034553 | 0 | 50 | 50
Magnetite | 2022-12-09 | MCOF | 143 | 2.570192 | 0.08999639 | 20.85607 | 77.03081 | 20.72829 | 2.240896
Tramp_Steel | 2022-12-09 | MCOF | 14 | 0.2138856 | 0 | 1.921684 | 47.05882 | 29.41176 | 23.52941
Fe_Ti_Ox | 2022-12-09 | MCOF | 93 | 1.878838 | 0.0066628 | 2.785488 | 86.00683 | 9.215017 | 4.778157
Ilmenite | 2022-12-09 | MCOF | 23 | 0.5703615 | 0.0066628 | 2.751206 | 96.47059 | 3.529412 | 0
Rutile | 2022-12-09 | MCOF | 70 | 1.308476 | 0 | 0.03428148 | 81.73077 | 11.53846 | 6.730769
Non floating Cu | 2022-12-09 | MCOF | 51 | 0.3791925 | 2.057876 | 1.496212 | 53.125 | 22.91667 | 23.95833
Chrysocolla | 2022-12-09 | MCOF | 12 | 0.0733921 | 0.6516617 | 0.03129698 | 80 | 16 | 4
Cu_Fe_Oxide | 2022-12-09 | MCOF | 16 | 0.1820124 | 0.6240701 | 1.184022 | 48.3871 | 41.93548 | 9.677419
CuFe_Silicate | 2022-12-09 | MCOF | 22 | 0.1112065 | 0.7588268 | 0.2670951 | 35.13514 | 13.51351 | 51.35135
Other sulphides | 2022-12-09 | MCOF | 10 | 0.0989745 | 0 | 0.01870463 | 66.66667 | 0 | 33.33333
Arsenopyrite | 2022-12-09 | MCOF | 0 | 0 | 0 | 0 | 0 | 0 | 0
Galena | 2022-12-09 | MCOF | 4 | 0.04137917 | 0 | 0 | 25 | 0 | 75
Millerite | 2022-12-09 | MCOF | 0 | 0 | 0 | 0 | 0 | 0 | 0
Molybdenite | 2022-12-09 | MCOF | 1 | 0.007688697 | 0 | 0 | 0 | 0 | 100
Monazite_Ce | 2022-12-09 | MCOF | 4 | 0.0431965 | 0 | 0.002905848 | 100 | 0 | 0
Pentlandite | 2022-12-09 | MCOF | 1 | 0.006710135 | 0 | 0.01579878 | 100 | 0 | 0
Siegenite | 2022-12-09 | MCOF | 0 | 0 | 0 | 0 | 0 | 0 | 0
Sphalerite | 2022-12-09 | MCOF | 0 | 0 | 0 | 0 | 0 | 0 | 0
vaesite | 2022-12-09 | MCOF | 0 | 0 | 0 | 0 | 0 | 0 | 0
Pyrite | 2022-12-09 | MCOF | 292 | 5.644985 | 0.09172116 | 27.12599 | 90.69479 | 8.436725 | 0.8684864
Pyrrhotite | 2022-12-09 | MCOF | 52 | 1.121347 | 0.005199239 | 6.907502 | 74.13793 | 20.11494 | 5.747126
Sec. Cu Sulphides | 2022-12-09 | MCOF | 137 | 2.412252 | 56.80283 | 0.524991 | 78.84615 | 15.70513 | 5.448718
Bornite | 2022-12-09 | MCOF | 27 | 0.2253487 | 4.087123 | 0.2359204 | 48.3871 | 25.80645 | 25.80645
Chalcocite | 2022-12-09 | MCOF | 88 | 2.029886 | 49.70779 | 0.2709004 | 84.4358 | 13.61868 | 1.945525
Covellite | 2022-12-09 | MCOF | 22 | 0.1570172 | 3.007921 | 0.01817021 | 58.33333 | 25 | 16.66667
Silicate gangue | 2022-12-09 | MCOF | 6561 | 71.7825 | 0.5712426 | 23.35551 | 75.01849 | 20.30012 | 4.681391
Amphibole | 2022-12-09 | MCOF | 85 | 0.654378 | 0.0713921 | 2.177749 | 43.22581 | 37.41935 | 19.35484
Biotite | 2022-12-09 | MCOF | 289 | 3.413851 | 0.03123999 | 8.311463 | 55.14793 | 39.64497 | 5.207101
Garnets | 2022-12-09 | MCOF | 278 | 2.124471 | 0.2015626 | 3.646034 | 51.95531 | 30.54004 | 17.50466
Kaolinite | 2022-12-09 | MCOF | 1843 | 22.17722 | 0.06046475 | 0.3090296 | 79.92374 | 18.58422 | 1.492042
Muscovite | 2022-12-09 | MCOF | 1824 | 18.91075 | 0.06152941 | 2.332243 | 85.6577 | 12.02835 | 2.313946
Orthoclase | 2022-12-09 | MCOF | 3 | 0.0465236 | 0 | 0 | 15.38462 | 84.61538 | 0
Plagioclase | 2022-12-09 | MCOF | 405 | 1.751904 | 0.04322895 | 0.1884686 | 16.80498 | 36.72199 | 46.47303
Quartz | 2022-12-09 | MCOF | 1314 | 18.80061 | 0.008966151 | 0.2228832 | 79.66502 | 18.18719 | 2.147783
Silicate gangue_generic | 2022-12-09 | MCOF | 410 | 2.207635 | 0.08527046 | 4.571066 | 23.03571 | 46.07143 | 30.89286
Chalcopyrite cl. | 2022-12-09 | MCOF | 201 | 2.829119 | 31.78804 | 8.263866 | 86.74948 | 11.38716 | 1.863354
Native Copper | 2022-12-09 | MCOF | 4 | 0.09939388 | 3.007044 | 0.02048334 | 0 | 0 | 100
CuMn mineral | 2022-12-09 | MCOF | 1 | 0.0125815 | 0.02331709 | 0.01379743 | 100 | 0 | 0
Accessory_phases | 2022-12-09 | MCON | 3 | 0.03491648 | 0 | 0 | 72.72727 | 27.27273 | 0
Apatite | 2022-12-09 | MCON | 2 | 0.02624272 | 0 | 0 | 66.66667 | 33.33333 | 0
Zircon | 2022-12-09 | MCON | 1 | 0.008673755 | 0 | 0 | 100 | 0 | 0
Carbonate gangue | 2022-12-09 | MCON | 25 | 0.1320441 | 0.02682737 | 0.0122512 | 82.69231 | 7.692308 | 9.615385
Ankerite | 2022-12-09 | MCON | 3 | 0.01162652 | 0.007010304 | 0.002960192 | 50 | 0 | 50
Calcite | 2022-12-09 | MCON | 20 | 0.1125281 | 0.01981707 | 0.006953664 | 84.44444 | 8.888889 | 6.666667
Dolomite_ | 2022-12-09 | MCON | 2 | 0.007889426 | 0 | 0.00233734 | 100 | 0 | 0
Chalcopyrite | 2022-12-09 | MCON | 304 | 37.02737 | 42.71546 | 36.05971 | 93.63843 | 6.361571 | 0
Chalcopyrite <20 | 2022-12-09 | MCON | 3701 | 5.339333 | 6.066507 | 4.944162 | 91.41805 | 7.325124 | 1.256824
Chalcopyrite >150 | 2022-12-09 | MCON | 0 | 0 | 0 | 0 | 0 | 0 | 0
CPS floating Cu | 2022-12-09 | MCON | 432 | 2.839566 | 5.988546 | 1.435497 | 24.05063 | 53.70705 | 22.24231
Cuprite | 2022-12-09 | MCON | 50 | 0.3039505 | 0.8069751 | 0.05163602 | 0 | 40.74074 | 59.25926
Delafossite | 2022-12-09 | MCON | 238 | 1.40775 | 2.078911 | 1.284523 | 33.68794 | 48.22695 | 18.08511
Malachite | 2022-12-09 | MCON | 104 | 0.4207694 | 1.053302 | 0.03549226 | 30 | 44.16667 | 25.83333
Fe_Ox | 2022-12-09 | MCON | 47 | 0.5538746 | 0.005049541 | 1.401138 | 37.27273 | 51.81818 | 10.90909
Fe_oxyhydroxides | 2022-12-09 | MCON | 9 | 0.046137 | 0.0004842872 | 0.08702525 | 60 | 30 | 10
Haematite | 2022-12-09 | MCON | 4 | 0.01956209 | 0 | 0.0392895 | 0 | 50 | 50
Magnesioferrite | 2022-12-09 | MCON | 0 | 0 | 0 | 0 | 0 | 0 | 0
Magnetite | 2022-12-09 | MCON | 27 | 0.4134336 | 0.003643725 | 1.052845 | 33.33333 | 56.32184 | 10.34483
Tramp_Steel | 2022-12-09 | MCON | 7 | 0.07474193 | 0.0009215293 | 0.2219782 | 66.66667 | 33.33333 | 0
Fe_Ti_Ox | 2022-12-09 | MCON | 7 | 0.09799498 | 0.001394747 | 0.06616883 | 91.30435 | 0 | 8.695652
Ilmenite | 2022-12-09 | MCON | 2 | 0.03986236 | 0 | 0.06399499 | 100 | 0 | 0
Rutile | 2022-12-09 | MCON | 5 | 0.05813261 | 0.001394747 | 0.002173839 | 85.71429 | 0 | 14.28571
Non floating Cu | 2022-12-09 | MCON | 71 | 0.4019916 | 0.2038539 | 0.765725 | 28.57143 | 59.66387 | 11.76471
Chrysocolla | 2022-12-09 | MCON | 9 | 0.02325305 | 0.02976715 | 0.003401518 | 41.66667 | 50 | 8.333333
Cu_Fe_Oxide | 2022-12-09 | MCON | 49 | 0.3410447 | 0.1423694 | 0.7321206 | 28.40909 | 57.95455 | 13.63636
CuFe_Silicate | 2022-12-09 | MCON | 13 | 0.03769393 | 0.03171733 | 0.03020285 | 21.05263 | 73.68421 | 5.263158
Other sulphides | 2022-12-09 | MCON | 43 | 0.4205572 | 0.005054496 | 0.07158297 | 67.02128 | 26.59574 | 6.382979
Arsenopyrite | 2022-12-09 | MCON | 0 | 0 | 0 | 0 | 0 | 0 | 0
Galena | 2022-12-09 | MCON | 1 | 0.006828275 | 0.001268393 | 0 | 100 | 0 | 0
Millerite | 2022-12-09 | MCON | 2 | 0.02973068 | 0 | 0.00107383 | 100 | 0 | 0
Molybdenite | 2022-12-09 | MCON | 22 | 0.1674773 | 0.003786103 | 0.001320263 | 48.48485 | 42.42424 | 9.090909
Monazite_Ce | 2022-12-09 | MCON | 1 | 0.004752111 | 0 | 0.003074799 | 0 | 0 | 100
Pentlandite | 2022-12-09 | MCON | 3 | 0.03543321 | 0 | 0.03080433 | 62.5 | 37.5 | 0
Siegenite | 2022-12-09 | MCON | 7 | 0.04456834 | 0 | 0.01444716 | 60 | 20 | 20
Sphalerite | 2022-12-09 | MCON | 7 | 0.1317673 | 0 | 0.02086258 | 82.85714 | 17.14286 | 0
vaesite | 2022-12-09 | MCON | 0 | 0 | 0 | 0 | 0 | 0 | 0
Pyrite | 2022-12-09 | MCON | 1854 | 29.53588 | 0.2732505 | 46.21576 | 89.85757 | 9.719831 | 0.4226013
Pyrrhotite | 2022-12-09 | MCON | 304 | 2.901113 | 0.1901531 | 5.618584 | 63.92962 | 30.64516 | 5.42522
Sec. Cu Sulphides | 2022-12-09 | MCON | 1881 | 19.78283 | 44.52125 | 3.347468 | 71.27273 | 24.64935 | 4.077922
Bornite | 2022-12-09 | MCON | 484 | 2.864554 | 5.250066 | 1.246426 | 37.18593 | 43.8861 | 18.92797
Chalcocite | 2022-12-09 | MCON | 1352 | 16.71963 | 38.91415 | 2.092568 | 78.29747 | 20.51762 | 1.184908
Covellite | 2022-12-09 | MCON | 45 | 0.1986474 | 0.3570264 | 0.008473421 | 23.91304 | 63.04348 | 13.04348
Silicate gangue | 2022-12-09 | MCON | 206 | 0.9325302 | 0.002661285 | 0.0619505 | 81.43236 | 13.7931 | 4.774536
Amphibole | 2022-12-09 | MCON | 3 | 0.01672005 | 0 | 0.01090128 | 100 | 0 | 0
Biotite | 2022-12-09 | MCON | 1 | 0.01333359 | 0 | 0.01210893 | 100 | 0 | 0
Garnets | 2022-12-09 | MCON | 7 | 0.01566812 | 0 | 0.01057715 | 33.33333 | 16.66667 | 50
Kaolinite | 2022-12-09 | MCON | 58 | 0.262095 | 0.001555327 | 0.002825371 | 88.88889 | 10.18519 | 0.9259259
Muscovite | 2022-12-09 | MCON | 31 | 0.1249021 | 0.0007251741 | 0.008062149 | 68.75 | 22.91667 | 8.333333
Orthoclase | 2022-12-09 | MCON | 0 | 0 | 0 | 0 | 0 | 0 | 0
Plagioclase | 2022-12-09 | MCON | 6 | 0.01439474 | 0 | 0.00078729 | 0 | 83.33333 | 16.66667
Quartz | 2022-12-09 | MCON | 92 | 0.4645995 | 0.0003807846 | 0.006312372 | 85.78947 | 10.52632 | 3.684211
Silicate gangue_generic | 2022-12-09 | MCON | 8 | 0.02081701 | 0 | 0.01037596 | 25 | 50 | 25
Chalcopyrite cl. | 2022-12-09 | MCON | 4005 | 42.3667 | 48.78196 | 41.00387 | 92.04234 | 7.054207 | 0.9034495
Native Copper | 2022-12-09 | MCON | 40 | 0.7070956 | 2.049357 | 0.06384566 | 2.061856 | 88.65979 | 9.278351
CuMn mineral | 2022-12-09 | MCON | 0 | 0 | 0 | 0 | 0 | 0 | 0
Accessory_phases | 2022-12-12 | MCOF | 42 | 0.3960879 | 0.02733892 | 0.02353753 | 81.13208 | 9.433962 | 9.433962
Apatite | 2022-12-12 | MCOF | 29 | 0.3154727 | 0 | 0.009660601 | 87.5 | 7.5 | 5
Zircon | 2022-12-12 | MCOF | 1 | 0.01173039 | 0 | 0 | 0 | 0 | 100
Carbonate gangue | 2022-12-12 | MCOF | 859 | 9.434031 | 1.449057 | 3.675011 | 81.14875 | 15.97938 | 2.87187
Ankerite | 2022-12-12 | MCOF | 166 | 1.509477 | 1.293311 | 2.203964 | 55.72917 | 34.89583 | 9.375
Calcite | 2022-12-12 | MCOF | 642 | 7.149225 | 0.143548 | 0.9669811 | 87.03879 | 11.44749 | 1.513718
Dolomite_ | 2022-12-12 | MCOF | 51 | 0.775329 | 0.01219874 | 0.504066 | 68.80734 | 26.6055 | 4.587156
Chalcopyrite | 2022-12-12 | MCOF | 3 | 0.1359478 | 3.43735 | 0.4186322 | 30.76923 | 69.23077 | 0
Chalcopyrite <20 | 2022-12-12 | MCOF | 137 | 1.850981 | 44.94714 | 5.475489 | 80.22599 | 18.64407 | 1.129944
Chalcopyrite >150 | 2022-12-12 | MCOF | 0 | 0 | 0 | 0 | 0 | 0 | 0
CPS floating Cu | 2022-12-12 | MCOF | 13 | 0.2371536 | 14.82826 | 0.09492523 | 6.25 | 81.25 | 12.5
Cuprite | 2022-12-12 | MCOF | 1 | 0.01522455 | 1.037668 | 0 | 0 | 100 | 0
Delafossite | 2022-12-12 | MCOF | 2 | 0.02700486 | 0.5340715 | 0.088285 | 0 | 50 | 50
Malachite | 2022-12-12 | MCOF | 6 | 0.05690488 | 3.054929 | 0 | 16.66667 | 66.66667 | 16.66667
Fe_Ox | 2022-12-12 | MCOF | 200 | 3.610665 | 0.7632904 | 27.45228 | 61.90476 | 32.96703 | 5.128205
Fe_oxyhydroxides | 2022-12-12 | MCOF | 73 | 1.073206 | 0.4248715 | 6.157824 | 45.34884 | 40.69767 | 13.95349
Haematite | 2022-12-12 | MCOF | 28 | 0.3836088 | 0.08178273 | 2.423386 | 62.06897 | 37.93103 | 0
Magnesioferrite | 2022-12-12 | MCOF | 1 | 0.0116056 | 0 | 0.05463771 | 100 | 0 | 0
Magnetite | 2022-12-12 | MCOF | 82 | 1.812346 | 0.2566361 | 15.56831 | 73.75887 | 25.53191 | 0.7092199
Tramp_Steel | 2022-12-12 | MCOF | 14 | 0.3144744 | 0 | 3.164686 | 35.71429 | 57.14286 | 7.142857
Fe_Ti_Ox | 2022-12-12 | MCOF | 70 | 1.8247 | 0.06240406 | 4.162172 | 84.17722 | 8.860759 | 6.962025
Ilmenite | 2022-12-12 | MCOF | 22 | 0.8026584 | 0.06240406 | 4.118308 | 95.52239 | 4.477612 | 0
Rutile | 2022-12-12 | MCOF | 48 | 1.022042 | 0 | 0.0438641 | 75.82418 | 12.08791 | 12.08791
Non floating Cu | 2022-12-12 | MCOF | 64 | 0.6296975 | 8.240807 | 2.354626 | 63.54167 | 32.29167 | 4.166667
Chrysocolla | 2022-12-12 | MCOF | 12 | 0.09434231 | 3.079285 | 0.02757677 | 77.77778 | 11.11111 | 11.11111
Cu_Fe_Oxide | 2022-12-12 | MCOF | 19 | 0.2306145 | 1.35702 | 1.652289 | 72.72727 | 18.18182 | 9.090909
CuFe_Silicate | 2022-12-12 | MCOF | 31 | 0.2897657 | 3.627134 | 0.6623098 | 55.55556 | 44.44444 | 0
Other sulphides | 2022-12-12 | MCOF | 11 | 0.1833935 | 0 | 0.02658686 | 36.36364 | 18.18182 | 45.45455
Arsenopyrite | 2022-12-12 | MCOF | 0 | 0 | 0 | 0 | 0 | 0 | 0
Galena | 2022-12-12 | MCOF | 1 | 0.01846913 | 0 | 0 | 0 | 0 | 100
Millerite | 2022-12-12 | MCOF | 0 | 0 | 0 | 0 | 0 | 0 | 0
Molybdenite | 2022-12-12 | MCOF | 3 | 0.04118117 | 0 | 0 | 33.33333 | 33.33333 | 33.33333
Monazite_Ce | 2022-12-12 | MCOF | 5 | 0.06426758 | 0 | 0 | 60 | 20 | 20
Pentlandite | 2022-12-12 | MCOF | 0 | 0 | 0 | 0 | 0 | 0 | 0
Siegenite | 2022-12-12 | MCOF | 1 | 0.01205485 | 0 | 0.02658686 | 0 | 0 | 100
Sphalerite | 2022-12-12 | MCOF | 0 | 0 | 0 | 0 | 0 | 0 | 0
vaesite | 2022-12-12 | MCOF | 0 | 0 | 0 | 0 | 0 | 0 | 0
Pyrite | 2022-12-12 | MCOF | 181 | 4.589004 | 0.175292 | 23.26207 | 89.3733 | 9.536785 | 1.089918
Pyrrhotite | 2022-12-12 | MCOF | 25 | 0.3911961 | 0 | 2.527902 | 50 | 32.35294 | 17.64706
Sec. Cu Sulphides | 2022-12-12 | MCOF | 29 | 0.4405386 | 23.13347 | 0.1369318 | 78.78788 | 18.18182 | 3.030303
Bornite | 2022-12-12 | MCOF | 6 | 0.09084815 | 4.294278 | 0.09028102 | 57.14286 | 28.57143 | 14.28571
Chalcocite | 2022-12-12 | MCOF | 16 | 0.2679272 | 15.50324 | 0.01496297 | 89.47368 | 10.52632 | 0
Covellite | 2022-12-12 | MCOF | 7 | 0.08176333 | 3.335954 | 0.03168781 | 71.42857 | 28.57143 | 0
Silicate gangue | 2022-12-12 | MCOF | 6181 | 76.2187 | 2.935597 | 30.38807 | 69.14034 | 25.99605 | 4.863604
Amphibole | 2022-12-12 | MCOF | 122 | 1.221059 | 0.7979436 | 3.501555 | 32.09877 | 56.79012 | 11.11111
Biotite | 2022-12-12 | MCOF | 179 | 2.668789 | 0.5442419 | 6.63446 | 56.21622 | 40.27027 | 3.513514
Garnets | 2022-12-12 | MCOF | 549 | 5.142005 | 0.2931038 | 7.827992 | 55.63187 | 31.86813 | 12.5
Kaolinite | 2022-12-12 | MCOF | 1001 | 12.16314 | 0.3347585 | 0.3607654 | 64.97572 | 32.21802 | 2.80626
Muscovite | 2022-12-12 | MCOF | 2150 | 27.23093 | 0.3895962 | 3.672808 | 79.55544 | 18.22176 | 2.222797
Orthoclase | 2022-12-12 | MCOF | 7 | 0.04472524 | 0 | 0.005086084 | 71.42857 | 14.28571 | 14.28571
Plagioclase | 2022-12-12 | MCOF | 223 | 1.68718 | 0.004350343 | 0.1640855 | 35 | 36.15385 | 28.84615
Quartz | 2022-12-12 | MCOF | 1338 | 21.09187 | 0.0709707 | 0.4028677 | 73.65945 | 24.52179 | 1.818752
Silicate gangue_generic | 2022-12-12 | MCOF | 591 | 4.673388 | 0.5006323 | 7.519889 | 42.46988 | 35.99398 | 21.53614
Chalcopyrite cl. | 2022-12-12 | MCOF | 140 | 1.986929 | 48.38449 | 5.894121 | 76.84211 | 22.10526 | 1.052632
Native Copper | 2022-12-12 | MCOF | 4 | 0.1380193 | 10.20159 | 0.006640234 | 0 | 100 | 0
CuMn mineral | 2022-12-12 | MCOF | 2 | 0.01497497 | 0.177367 | 0.01244987 | 50 | 50 | 0
Accessory_phases | 2022-12-12 | MCON | 18 | 0.1037758 | 0 | 0.00238196 | 68.18182 | 27.27273 | 4.545455
Apatite | 2022-12-12 | MCON | 9 | 0.05363138 | 0 | 0.001467488 | 72.72727 | 18.18182 | 9.090909
Zircon | 2022-12-12 | MCON | 1 | 0.02175496 | 0 | 0.0004799576 | 100 | 0 | 0
Carbonate gangue | 2022-12-12 | MCON | 425 | 2.331036 | 0.1421606 | 0.4898895 | 72.98311 | 22.70169 | 4.315197
Ankerite | 2022-12-12 | MCON | 127 | 0.6852813 | 0.08532436 | 0.3259073 | 46.80851 | 45.39007 | 7.801418
Calcite | 2022-12-12 | MCON | 272 | 1.509439 | 0.05231616 | 0.1349569 | 83.93352 | 13.01939 | 3.047091
Dolomite_ | 2022-12-12 | MCON | 26 | 0.1363157 | 0.004520079 | 0.02902532 | 64.51613 | 32.25806 | 3.225806
Chalcopyrite | 2022-12-12 | MCON | 106 | 4.654636 | 6.497186 | 5.035034 | 81.38889 | 17.5 | 1.111111
Chalcopyrite <20 | 2022-12-12 | MCON | 1364 | 11.39739 | 14.14745 | 11.83157 | 77.99206 | 16.90301 | 5.104935
Chalcopyrite >150 | 2022-12-12 | MCON | 0 | 0 | 0 | 0 | 0 | 0 | 0
CPS floating Cu | 2022-12-12 | MCON | 595 | 5.581382 | 16.82132 | 1.383001 | 45.40311 | 42.99859 | 11.5983
Cuprite | 2022-12-12 | MCON | 61 | 0.6211736 | 2.04567 | 0.08742834 | 12.12121 | 57.57576 | 30.30303
Delafossite | 2022-12-12 | MCON | 128 | 1.126861 | 1.995195 | 1.061254 | 45.18519 | 37.03704 | 17.77778
Malachite | 2022-12-12 | MCON | 342 | 2.163462 | 6.745397 | 0.1267799 | 66.66667 | 26.55827 | 6.775068
Fe_Ox | 2022-12-12 | MCON | 169 | 1.69087 | 0.02104985 | 4.027443 | 46.0396 | 33.16832 | 20.79208
Fe_oxyhydroxides | 2022-12-12 | MCON | 47 | 0.4242989 | 0.00333911 | 0.7087063 | 56.36364 | 20 | 23.63636
Haematite | 2022-12-12 | MCON | 43 | 0.3598055 | 0.002512199 | 0.7237032 | 31.81818 | 38.63636 | 29.54545
Magnesioferrite | 2022-12-12 | MCON | 1 | 0.007174509 | 0.001643938 | 0.01318769 | 0 | 100 | 0
Magnetite | 2022-12-12 | MCON | 63 | 0.6912986 | 0.0135546 | 1.910237 | 45.97701 | 37.93103 | 16.09195
Tramp_Steel | 2022-12-12 | MCON | 15 | 0.2082922 | 0 | 0.6716088 | 53.33333 | 33.33333 | 13.33333
Fe_Ti_Ox | 2022-12-12 | MCON | 15 | 0.2022749 | 0.008915736 | 0.02143765 | 34.48276 | 34.48276 | 31.03448
Ilmenite | 2022-12-12 | MCON | 2 | 0.01481189 | 0 | 0.01727847 | 50 | 0 | 50
Rutile | 2022-12-12 | MCON | 13 | 0.187463 | 0.008915736 | 0.004159175 | 33.33333 | 37.03704 | 29.62963
Non floating Cu | 2022-12-12 | MCON | 183 | 0.9861478 | 0.6753852 | 1.622424 | 40.95238 | 38.57143 | 20.47619
Chrysocolla | 2022-12-12 | MCON | 54 | 0.194406 | 0.2612112 | 0.02297514 | 38.33333 | 41.66667 | 20
Cu_Fe_Oxide | 2022-12-12 | MCON | 75 | 0.6026587 | 0.2352989 | 1.463233 | 45.16129 | 46.23656 | 8.602151
CuFe_Silicate | 2022-12-12 | MCON | 54 | 0.189083 | 0.1788752 | 0.1362158 | 36.84211 | 22.80702 | 40.35088
Other sulphides | 2022-12-12 | MCON | 27 | 0.331308 | 0.01575389 | 0.07571851 | 66.66667 | 26.19048 | 7.142857
Arsenopyrite | 2022-12-12 | MCON | 1 | 0.009566012 | 0 | 0.01584423 | 100 | 0 | 0
Galena | 2022-12-12 | MCON | 4 | 0.04566999 | 0.004477262 | 0.006158775 | 50 | 0 | 50
Millerite | 2022-12-12 | MCON | 1 | 0.0248562 | 0 | 0.0008225656 | 100 | 0 | 0
Molybdenite | 2022-12-12 | MCON | 10 | 0.09334576 | 0 | 0 | 45.45455 | 54.54545 | 0
Monazite_Ce | 2022-12-12 | MCON | 1 | 0.007945961 | 0.01127663 | 0 | 0 | 100 | 0
Pentlandite | 2022-12-12 | MCON | 3 | 0.02221783 | 0 | 0.02181811 | 100 | 0 | 0
Siegenite | 2022-12-12 | MCON | 5 | 0.05216562 | 0 | 0.02940896 | 28.57143 | 57.14286 | 14.28571
Sphalerite | 2022-12-12 | MCON | 2 | 0.07554063 | 0 | 0.001665869 | 100 | 0 | 0
vaesite | 2022-12-12 | MCON | 0 | 0 | 0 | 0 | 0 | 0 | 0
Pyrite | 2022-12-12 | MCON | 1972 | 35.83607 | 0.3185457 | 59.35984 | 84.29681 | 15.27179 | 0.4314064
Pyrrhotite | 2022-12-12 | MCON | 478 | 5.419948 | 0.1699346 | 11.36954 | 70.99738 | 24.54068 | 4.461942
Sec. Cu Sulphides | 2022-12-12 | MCON | 1803 | 22.0597 | 61.03397 | 3.141046 | 72.59001 | 22.91909 | 4.490902
Bornite | 2022-12-12 | MCON | 350 | 3.088896 | 6.795179 | 1.264369 | 50.64935 | 28.83117 | 20.51948
Chalcocite | 2022-12-12 | MCON | 1326 | 18.05376 | 52.31226 | 1.856958 | 77.01593 | 21.77692 | 1.207146
Covellite | 2022-12-12 | MCON | 127 | 0.9170411 | 1.926528 | 0.01971898 | 66.92913 | 23.62205 | 9.448819
Silicate gangue | 2022-12-12 | MCON | 1686 | 9.356238 | 0.148335 | 1.637079 | 67.66034 | 29.26829 | 3.071364
Amphibole | 2022-12-12 | MCON | 61 | 0.3215106 | 0.03599818 | 0.2229569 | 50.72464 | 43.47826 | 5.797101
Biotite | 2022-12-12 | MCON | 15 | 0.08917992 | 0.004454261 | 0.05813144 | 60 | 35 | 5
Garnets | 2022-12-12 | MCON | 246 | 1.1833 | 0.01951447 | 0.5274611 | 62.73063 | 33.21033 | 4.059041
Kaolinite | 2022-12-12 | MCON | 319 | 1.789508 | 0.01678292 | 0.0541057 | 70.29478 | 27.43764 | 2.267574
Muscovite | 2022-12-12 | MCON | 332 | 2.275569 | 0.03352652 | 0.2084129 | 70.9369 | 26.95985 | 2.10325
Orthoclase | 2022-12-12 | MCON | 0 | 0 | 0 | 0 | 0 | 0 | 0
Plagioclase | 2022-12-12 | MCON | 63 | 0.2727856 | 0.0090553 | 0.03211185 | 44.11765 | 42.64706 | 13.23529
Quartz | 2022-12-12 | MCON | 428 | 2.371445 | 0.01392004 | 0.08034016 | 77.75862 | 21.2069 | 1.034483
Silicate gangue_generic | 2022-12-12 | MCON | 221 | 1.048589 | 0.01508327 | 0.4514428 | 49.37759 | 43.9834 | 6.639004
Chalcopyrite cl. | 2022-12-12 | MCON | 1470 | 16.05203 | 20.64464 | 16.8666 | 78.97704 | 17.07612 | 3.946839
Native Copper | 2022-12-12 | MCON | 64 | 1.669886 | 6.035055 | 0.1075383 | 4.379562 | 86.13139 | 9.489051
CuMn mineral | 2022-12-12 | MCON | 0 | 0 | 0 | 0 | 0 | 0 | 0
Accessory_phases | 2022-12-12 | MFT | 23 | 0.3001197 | 0.03188852 | 0.004833257 | 68.75 | 31.25 | 0
Apatite | 2022-12-12 | MFT | 16 | 0.2323857 | 0 | 0.003241263 | 78.94737 | 21.05263 | 0
Zircon | 2022-12-12 | MFT | 2 | 0.04547855 | 0 | 0 | 0 | 100 | 0
Carbonate gangue | 2022-12-12 | MFT | 1592 | 17.104 | 0.985541 | 6.118253 | 85 | 12.53125 | 2.46875
Ankerite | 2022-12-12 | MFT | 214 | 1.938547 | 0.6603604 | 3.355223 | 62.57862 | 25.4717 | 11.94969
Calcite | 2022-12-12 | MFT | 1300 | 14.13406 | 0.2905049 | 1.918073 | 88.46011 | 10.46382 | 1.076067
Dolomite_ | 2022-12-12 | MFT | 78 | 1.031395 | 0.03467568 | 0.8449572 | 73.26203 | 20.32086 | 6.417112
Chalcopyrite | 2022-12-12 | MFT | 2 | 0.1297397 | 5.892015 | 0.4571131 | 43.75 | 0 | 56.25
Chalcopyrite <20 | 2022-12-12 | MFT | 127 | 1.248744 | 48.86942 | 3.869355 | 82.46753 | 15.58442 | 1.948052
Chalcopyrite >150 | 2022-12-12 | MFT | 0 | 0 | 0 | 0 | 0 | 0 | 0
CPS floating Cu | 2022-12-12 | MFT | 7 | 0.07441065 | 5.298872 | 0.1298485 | 87.5 | 12.5 | 0
Cuprite | 2022-12-12 | MFT | 0 | 0 | 0 | 0 | 0 | 0 | 0
Delafossite | 2022-12-12 | MFT | 4 | 0.05234872 | 3.182675 | 0.1268228 | 80 | 20 | 0
Malachite | 2022-12-12 | MFT | 3 | 0.02206194 | 2.116197 | 0.003025745 | 100 | 0 | 0
Fe_Ox | 2022-12-12 | MFT | 292 | 4.075343 | 1.710201 | 31.93845 | 59.3985 | 30.57644 | 10.02506
Fe_oxyhydroxides | 2022-12-12 | MFT | 133 | 1.61594 | 0.43219 | 10.16414 | 44.31138 | 37.12575 | 18.56287
Haematite | 2022-12-12 | MFT | 32 | 0.3384765 | 0.08733111 | 2.279217 | 63.63636 | 30.30303 | 6.060606
Magnesioferrite | 2022-12-12 | MFT | 0 | 0 | 0 | 0 | 0 | 0 | 0
Magnetite | 2022-12-12 | MFT | 107 | 1.784017 | 1.089665 | 16.18083 | 73.18436 | 25.13966 | 1.675978
Tramp_Steel | 2022-12-12 | MFT | 19 | 0.330929 | 0.1010147 | 3.278907 | 52.63158 | 26.31579 | 21.05263
Fe_Ti_Ox | 2022-12-12 | MFT | 70 | 1.656967 | 0.1238736 | 3.145645 | 83.87097 | 13.44086 | 2.688172
Ilmenite | 2022-12-12 | MFT | 27 | 0.5945111 | 0.1238736 | 3.083433 | 81.25 | 18.75 | 0
Rutile | 2022-12-12 | MFT | 43 | 1.062456 | 0 | 0.06221157 | 85.2459 | 10.65574 | 4.098361
Non floating Cu | 2022-12-12 | MFT | 90 | 0.6531494 | 13.46993 | 2.839401 | 58.73016 | 34.12698 | 7.142857
Chrysocolla | 2022-12-12 | MFT | 14 | 0.08534486 | 4.32355 | 0.03190226 | 42.85714 | 52.38095 | 4.761905
Cu_Fe_Oxide | 2022-12-12 | MFT | 27 | 0.2682267 | 2.464359 | 2.037917 | 57.57576 | 36.36364 | 6.060606
CuFe_Silicate | 2022-12-12 | MFT | 49 | 0.2995779 | 6.682018 | 0.769582 | 63.88889 | 27.77778 | 8.333333
Other sulphides | 2022-12-12 | MFT | 8 | 0.09420834 | 0 | 0.0938065 | 75 | 12.5 | 12.5
Arsenopyrite | 2022-12-12 | MFT | 1 | 0.0119986 | 0 | 0.04313154 | 100 | 0 | 0
Galena | 2022-12-12 | MFT | 3 | 0.04296272 | 0 | 0.00418241 | 66.66667 | 0 | 33.33333
Millerite | 2022-12-12 | MFT | 0 | 0 | 0 | 0 | 0 | 0 | 0
Molybdenite | 2022-12-12 | MFT | 1 | 0.01064392 | 0 | 0 | 0 | 100 | 0
Monazite_Ce | 2022-12-12 | MFT | 1 | 0.009966576 | 0 | 0 | 100 | 0 | 0
Pentlandite | 2022-12-12 | MFT | 1 | 0.009289236 | 0 | 0.02625107 | 100 | 0 | 0
Siegenite | 2022-12-12 | MFT | 1 | 0.009347294 | 0 | 0.02024148 | 100 | 0 | 0
Sphalerite | 2022-12-12 | MFT | 0 | 0 | 0 | 0 | 0 | 0 | 0
vaesite | 2022-12-12 | MFT | 0 | 0 | 0 | 0 | 0 | 0 | 0
Pyrite | 2022-12-12 | MFT | 74 | 1.114999 | 0.3625366 | 5.83983 | 74.78261 | 23.47826 | 1.73913
Pyrrhotite | 2022-12-12 | MFT | 19 | 0.2944107 | 0 | 2.007409 | 66.66667 | 18.18182 | 15.15152
Sec. Cu Sulphides | 2022-12-12 | MFT | 19 | 0.2278185 | 18.81171 | 0.1383425 | 68.18182 | 27.27273 | 4.545455
Bornite | 2022-12-12 | MFT | 5 | 0.06038003 | 4.549269 | 0.08378442 | 50 | 50 | 0
Chalcocite | 2022-12-12 | MFT | 10 | 0.1312105 | 11.86831 | 0.0522069 | 75 | 16.66667 | 8.333333
Covellite | 2022-12-12 | MFT | 4 | 0.03622802 | 2.394136 | 0.002351193 | 75 | 25 | 0
Silicate gangue | 2022-12-12 | MFT | 7191 | 73.00364 | 4.444012 | 43.41418 | 67.78294 | 26.68168 | 5.535377
Amphibole | 2022-12-12 | MFT | 232 | 1.893611 | 1.033335 | 6.587007 | 39.19753 | 49.38272 | 11.41975
Biotite | 2022-12-12 | MFT | 286 | 4.060441 | 1.571714 | 10.75034 | 58.4022 | 38.84298 | 2.754821
Garnets | 2022-12-12 | MFT | 760 | 5.816339 | 0.4947889 | 11.12472 | 54.99058 | 33.4275 | 11.58192
Kaolinite | 2022-12-12 | MFT | 1301 | 14.13417 | 0.1488642 | 0.4837335 | 66.18653 | 30.93266 | 2.880807
Muscovite | 2022-12-12 | MFT | 2110 | 21.04384 | 0.32944 | 4.168773 | 81.4056 | 15.68983 | 2.904564
Orthoclase | 2022-12-12 | MFT | 8 | 0.06440537 | 0.0342694 | 0.003381542 | 84.61538 | 15.38462 | 0
Plagioclase | 2022-12-12 | MFT | 327 | 1.811401 | 0.08872766 | 0.3073417 | 31.94444 | 38.61111 | 29.44444
Quartz | 2022-12-12 | MFT | 1298 | 18.49826 | 0.03100887 | 0.485516 | 74.07818 | 24.06432 | 1.857499
Silicate gangue_generic | 2022-12-12 | MFT | 817 | 4.98263 | 0.7118641 | 8.83224 | 39.97809 | 36.58269 | 23.43921
Chalcopyrite cl. | 2022-12-12 | MFT | 129 | 1.378484 | 54.76144 | 4.326468 | 78.82353 | 14.11765 | 7.058824
Native Copper | 2022-12-12 | MFT | 0 | 0 | 0 | 0 | 0 | 0 | 0
CuMn mineral | 2022-12-12 | MFT | 0 | 0 | 0 | 0 | 0 | 0 | 0
Accessory_phases | 2022-12-15 | MFT | 36 | 0.4405916 | 0 | 0.02125405 | 83.14607 | 12.35955 | 4.494382
Apatite | 2022-12-15 | MFT | 29 | 0.3707838 | 0 | 0.00981203 | 91.13924 | 6.329114 | 2.531646
Zircon | 2022-12-15 | MFT | 7 | 0.06980787 | 0 | 0.01144202 | 20 | 60 | 20
Carbonate gangue | 2022-12-15 | MFT | 272 | 3.688648 | 0 | 1.482943 | 96.86801 | 2.348993 | 0.7829978
Ankerite | 2022-12-15 | MFT | 26 | 0.5520763 | 0 | 0.9515889 | 87.28814 | 7.627119 | 5.084746
Calcite | 2022-12-15 | MFT | 235 | 2.869891 | 0 | 0.3121222 | 98.87798 | 0.9817672 | 0.1402525
Dolomite_ | 2022-12-15 | MFT | 11 | 0.2666809 | 0 | 0.2192322 | 92.06349 | 7.936508 | 0
Chalcopyrite | 2022-12-15 | MFT | 0 | 0.09334946 | 13.25257 | 0.3155994 | 0 | 0 | 0
Chalcopyrite <20 | 2022-12-15 | MFT | 13 | 0.01866989 | 2.434872 | 0.05063898 | 83.33333 | 16.66667 | 0
Chalcopyrite >150 | 2022-12-15 | MFT | 0 | 0 | 0 | 0 | 0 | 0 | 0
CPS floating Cu | 2022-12-15 | MFT | 3 | 0.03179971 | 11.64087 | 0.008824653 | 50 | 25 | 25
Cuprite | 2022-12-15 | MFT | 1 | 0.01812034 | 7.791954 | 0 | 100 | 0 | 0
Delafossite | 2022-12-15 | MFT | 1 | 0.008035332 | 3.038198 | 0.008824653 | 0 | 100 | 0
Malachite | 2022-12-15 | MFT | 1 | 0.005644041 | 0.8107165 | 0 | 0 | 0 | 100
Fe_Ox | 2022-12-15 | MFT | 373 | 5.059645 | 12.08571 | 37.18897 | 55.57252 | 38.16794 | 6.259542
Fe_oxyhydroxides | 2022-12-15 | MFT | 149 | 1.604096 | 3.236806 | 9.479168 | 37.96296 | 50 | 12.03704
Haematite | 2022-12-15 | MFT | 36 | 0.32275 | 1.131031 | 2.079585 | 21.95122 | 63.41463 | 14.63415
Magnesioferrite | 2022-12-15 | MFT | 0 | 0 | 0 | 0 | 0 | 0 | 0
Magnetite | 2022-12-15 | MFT | 172 | 2.91433 | 7.540919 | 23.72982 | 69.55381 | 28.60892 | 1.83727
Tramp_Steel | 2022-12-15 | MFT | 15 | 0.2138794 | 0.1769497 | 1.880166 | 50 | 43.75 | 6.25
Fe_Ti_Ox | 2022-12-15 | MFT | 84 | 2.016259 | 0.1072828 | 6.154114 | 75.51724 | 19.31034 | 5.172414
Ilmenite | 2022-12-15 | MFT | 55 | 1.24763 | 0.1072828 | 6.088307 | 80.57143 | 18.28571 | 1.142857
Rutile | 2022-12-15 | MFT | 29 | 0.7686292 | 0 | 0.06580757 | 67.82609 | 20.86957 | 11.30435
Non floating Cu | 2022-12-15 | MFT | 58 | 0.7156792 | 34.60563 | 4.311627 | 58.99281 | 33.81295 | 7.194245
Chrysocolla | 2022-12-15 | MFT | 4 | 0.01871445 | 3.573544 | 0.005908714 | 33.33333 | 33.33333 | 33.33333
Cu_Fe_Oxide | 2022-12-15 | MFT | 36 | 0.5551954 | 18.27567 | 3.969732 | 56.17978 | 35.95506 | 7.865169
CuFe_Silicate | 2022-12-15 | MFT | 17 | 0.1373136 | 12.18896 | 0.3250851 | 69.76744 | 27.90698 | 2.325581
Other sulphides | 2022-12-15 | MFT | 10 | 0.1845453 | 0.3830965 | 0.01109998 | 33.33333 | 52.38095 | 14.28571
Arsenopyrite | 2022-12-15 | MFT | 0 | 0 | 0 | 0 | 0 | 0 | 0
Galena | 2022-12-15 | MFT | 1 | 0.01099103 | 0 | 0 | 0 | 0 | 100
Millerite | 2022-12-15 | MFT | 0 | 0 | 0 | 0 | 0 | 0 | 0
Molybdenite | 2022-12-15 | MFT | 0 | 0 | 0 | 0 | 0 | 0 | 0
Monazite_Ce | 2022-12-15 | MFT | 8 | 0.145334 | 0.3830965 | 0.01109998 | 36.84211 | 57.89474 | 5.263158
Pentlandite | 2022-12-15 | MFT | 0 | 0 | 0 | 0 | 0 | 0 | 0
Siegenite | 2022-12-15 | MFT | 0 | 0 | 0 | 0 | 0 | 0 | 0
Sphalerite | 2022-12-15 | MFT | 0 | 0 | 0 | 0 | 0 | 0 | 0
vaesite | 2022-12-15 | MFT | 0 | 0 | 0 | 0 | 0 | 0 | 0
Pyrite | 2022-12-15 | MFT | 78 | 1.168272 | 0.1730544 | 5.742526 | 88.53503 | 11.46497 | 0
Pyrrhotite | 2022-12-15 | MFT | 16 | 0.2396489 | 0.1403635 | 1.512262 | 71.42857 | 25.71429 | 2.857143
Sec. Cu Sulphides | 2022-12-15 | MFT | 4 | 0.02857667 | 7.860605 | 0.004700147 | 50 | 50 | 0
Bornite | 2022-12-15 | MFT | 1 | 0.007723424 | 1.69756 | 0.004700147 | 0 | 100 | 0
Chalcocite | 2022-12-15 | MFT | 0 | 0 | 0 | 0 | 0 | 0 | 0
Covellite | 2022-12-15 | MFT | 3 | 0.02085325 | 6.163044 | 0 | 66.66667 | 33.33333 | 0
Silicate gangue | 2022-12-15 | MFT | 6125 | 86.31432 | 17.31595 | 43.19544 | 78.11018 | 18.16559 | 3.724229
Amphibole | 2022-12-15 | MFT | 101 | 1.211092 | 0.1472865 | 4.523674 | 30.74074 | 65.92593 | 3.333333
Biotite | 2022-12-15 | MFT | 542 | 7.464556 | 11.34299 | 18.74736 | 64.69235 | 31.9724 | 3.33525
Garnets | 2022-12-15 | MFT | 310 | 2.610265 | 0.7110942 | 5.287546 | 55.07246 | 27.05314 | 17.8744
Kaolinite | 2022-12-15 | MFT | 1147 | 16.3204 | 0.1603895 | 0.1962125 | 79.32025 | 18.98037 | 1.699378
Muscovite | 2022-12-15 | MFT | 1862 | 23.85754 | 0.5290568 | 4.370399 | 87.0611 | 10.69171 | 2.247191
Orthoclase | 2022-12-15 | MFT | 3 | 0.01901151 | 0 | 0 | 80 | 20 | 0
Plagioclase | 2022-12-15 | MFT | 175 | 0.7723424 | 0.06339437 | 0.08888331 | 10.5 | 30 | 59.5
Quartz | 2022-12-15 | MFT | 1299 | 29.53556 | 0.04487048 | 0.2616069 | 85.63433 | 13.40618 | 0.9594883
Silicate gangue_generic | 2022-12-15 | MFT | 645 | 4.067007 | 4.316866 | 9.219371 | 31.41092 | 47.88877 | 20.70031
Chalcopyrite cl. | 2022-12-15 | MFT | 13 | 0.1120194 | 15.68744 | 0.3662384 | 83.33333 | 16.66667 | 0
Native Copper | 2022-12-15 | MFT | 0 | 0 | 0 | 0 | 0 | 0 | 0
CuMn mineral | 2022-12-15 | MFT | 1 | 0.004455822 | 0.5674594 | 0.01090113 | 0 | 100 | 0
Accessory_phases | 2022-12-15 | MCOF | 22 | 0.4994975 | 0 | 0.01741735 | 82.92683 | 14.63415 | 2.439024
Apatite | 2022-12-15 | MCOF | 19 | 0.4640989 | 0 | 0.01303881 | 87.17949 | 12.82051 | 0
Zircon | 2022-12-15 | MCOF | 3 | 0.03539865 | 0 | 0.004378538 | 0 | 50 | 50
Carbonate gangue | 2022-12-15 | MCOF | 330 | 5.695059 | 0.06374774 | 1.41179 | 91.53776 | 7.006369 | 1.455869
Ankerite | 2022-12-15 | MCOF | 37 | 0.4507679 | 0 | 0.6049025 | 61.84211 | 23.68421 | 14.47368
Calcite | 2022-12-15 | MCOF | 278 | 4.750593 | 0.06374774 | 0.4944951 | 93.98496 | 5.477981 | 0.5370569
Dolomite_ | 2022-12-15 | MCOF | 15 | 0.4936982 | 0 | 0.3123926 | 91.30435 | 8.695652 | 0
Chalcopyrite | 2022-12-15 | MCOF | 2 | 0.6942654 | 32.33607 | 1.704597 | 100 | 0 | 0
Chalcopyrite <20 | 2022-12-15 | MCOF | 27 | 0.06311504 | 3.01015 | 0.1555502 | 89.28571 | 7.142857 | 3.571429
Chalcopyrite >150 | 2022-12-15 | MCOF | 0 | 0 | 0 | 0 | 0 | 0 | 0
CPS floating Cu | 2022-12-15 | MCOF | 10 | 0.1886673 | 23.14582 | 0.0197567 | 23.52941 | 58.82353 | 17.64706
Cuprite | 2022-12-15 | MCOF | 3 | 0.0344572 | 3.682368 | 0.01002317 | 0 | 66.66667 | 33.33333
Delafossite | 2022-12-15 | MCOF | 0 | 0 | 0 | 0 | 0 | 0 | 0
Malachite | 2022-12-15 | MCOF | 5 | 0.05008532 | 5.926996 | 0.005058506 | 57.14286 | 28.57143 | 14.28571
Fe_Ox | 2022-12-15 | MCOF | 404 | 7.488227 | 3.700386 | 46.87163 | 58.66303 | 34.51569 | 6.821282
Fe_oxyhydroxides | 2022-12-15 | MCOF | 109 | 1.581642 | 0.6463187 | 7.761598 | 45.83333 | 39.88095 | 14.28571
Haematite | 2022-12-15 | MCOF | 23 | 0.2594646 | 0.1613528 | 1.315112 | 34.61538 | 50 | 15.38462
Magnesioferrite | 2022-12-15 | MCOF | 0 | 0 | 0 | 0 | 0 | 0 | 0
Magnetite | 2022-12-15 | MCOF | 216 | 4.664243 | 2.709977 | 30.75517 | 69.23077 | 29.31393 | 1.455301
Tramp_Steel | 2022-12-15 | MCOF | 56 | 0.9828774 | 0.1827377 | 7.039749 | 18.96552 | 55.17241 | 25.86207
Fe_Ti_Ox | 2022-12-15 | MCOF | 60 | 2.192833 | 0 | 1.549539 | 85.9375 | 10.15625 | 3.90625
Ilmenite | 2022-12-15 | MCOF | 14 | 0.379594 | 0 | 1.456146 | 92.85714 | 2.380952 | 4.761905
Rutile | 2022-12-15 | MCOF | 46 | 1.813239 | 0 | 0.09339288 | 84.57944 | 11.68224 | 3.738318
Non floating Cu | 2022-12-15 | MCOF | 61 | 0.7216241 | 9.539864 | 3.164571 | 55.17241 | 36.2069 | 8.62069
Chrysocolla | 2022-12-15 | MCOF | 4 | 0.01977052 | 0.8563137 | 0.007359335 | 60 | 40 | 0
Cu_Fe_Oxide | 2022-12-15 | MCOF | 36 | 0.5140336 | 4.926441 | 2.903879 | 52.30769 | 38.46154 | 9.230769
CuFe_Silicate | 2022-12-15 | MCOF | 20 | 0.1821712 | 3.648656 | 0.2489833 | 60 | 31.11111 | 8.888889
Other sulphides | 2022-12-15 | MCOF | 8 | 0.1229727 | 0 | 0.03286887 | 50 | 25 | 25
Arsenopyrite | 2022-12-15 | MCOF | 0 | 0 | 0 | 0 | 0 | 0 | 0
Galena | 2022-12-15 | MCOF | 2 | 0.02786702 | 0 | 0 | 0 | 0 | 100
Millerite | 2022-12-15 | MCOF | 0 | 0 | 0 | 0 | 0 | 0 | 0
Molybdenite | 2022-12-15 | MCOF | 0 | 0 | 0 | 0 | 0 | 0 | 0
Monazite_Ce | 2022-12-15 | MCOF | 4 | 0.06787879 | 0 | 0 | 57.14286 | 28.57143 | 14.28571
Pentlandite | 2022-12-15 | MCOF | 1 | 0.009037953 | 0 | 0.02307927 | 0 | 100 | 0
Siegenite | 2022-12-15 | MCOF | 1 | 0.01818888 | 0 | 0.009789603 | 100 | 0 | 0
Sphalerite | 2022-12-15 | MCOF | 0 | 0 | 0 | 0 | 0 | 0 | 0
vaesite | 2022-12-15 | MCOF | 0 | 0 | 0 | 0 | 0 | 0 | 0
Pyrite | 2022-12-15 | MCOF | 157 | 4.461981 | 0 | 17.51045 | 88.79493 | 10.57082 | 0.6342495
Pyrrhotite | 2022-12-15 | MCOF | 22 | 0.3385278 | 0 | 1.679128 | 71.79487 | 28.20513 | 0
Sec. Cu Sulphides | 2022-12-15 | MCOF | 15 | 0.2552657 | 24.21588 | 0.07559372 | 68 | 24 | 8
Bornite | 2022-12-15 | MCOF | 3 | 0.03916446 | 3.020718 | 0.0349191 | 0 | 100 | 0
Chalcocite | 2022-12-15 | MCOF | 9 | 0.1808532 | 18.17795 | 0.03880333 | 82.35294 | 11.76471 | 5.882353
Covellite | 2022-12-15 | MCOF | 3 | 0.03524802 | 3.017208 | 0.001871292 | 75 | 0 | 25
Silicate gangue | 2022-12-15 | MCOF | 4764 | 77.27796 | 3.988081 | 25.80711 | 74.29978 | 21.36252 | 4.337702
Amphibole | 2022-12-15 | MCOF | 62 | 0.705111 | 0.102447 | 2.062633 | 54.03226 | 36.29032 | 9.677419
Biotite | 2022-12-15 | MCOF | 184 | 3.172453 | 2.450492 | 6.151647 | 51.97256 | 43.73928 | 4.288165
Garnets | 2022-12-15 | MCOF | 278 | 2.98936 | 0.4309533 | 4.048991 | 48.6631 | 35.47237 | 15.86453
Kaolinite | 2022-12-15 | MCOF | 820 | 14.09847 | 0.09375875 | 0.4610934 | 75.93959 | 22.3393 | 1.72111
Muscovite | 2022-12-15 | MCOF | 1590 | 25.34897 | 0.392615 | 4.202037 | 81.77629 | 15.45873 | 2.764977
Orthoclase | 2022-12-15 | MCOF | 5 | 0.08676435 | 0 | 0.0007945524 | 94.44444 | 0 | 5.555556
Plagioclase | 2022-12-15 | MCOF | 190 | 1.209203 | 0 | 0.1698303 | 22.67206 | 36.03239 | 41.29555
Quartz | 2022-12-15 | MCOF | 985 | 23.97552 | 0.07283511 | 0.4607781 | 81.89386 | 16.91988 | 1.186264
Silicate gangue_generic | 2022-12-15 | MCOF | 633 | 5.293868 | 0.4449796 | 7.962179 | 40.22066 | 41.32397 | 18.45537
Chalcopyrite cl. | 2022-12-15 | MCOF | 29 | 0.7573805 | 35.34622 | 1.860147 | 93.75 | 4.166667 | 2.083333
Native Copper | 2022-12-15 | MCOF | 2 | 0.1041248 | 13.53646 | 0.004675031 | 0 | 85.71429 | 14.28571
CuMn mineral | 2022-12-15 | MCOF | 1 | 0.005648721 | 0.1084541 | 0.004349554 | 0 | 100 | 0
Accessory_phases | 2022-12-15 | MCON | 9 | 0.05698523 | 0 | 0.0003059014 | 100 | 0 | 0
Apatite | 2022-12-15 | MCON | 9 | 0.05698523 | 0 | 0.0003059014 | 100 | 0 | 0
Zircon | 2022-12-15 | MCON | 0 | 0 | 0 | 0 | 0 | 0 | 0
Carbonate gangue | 2022-12-15 | MCON | 46 | 0.2567685 | 0.009535782 | 0.01964238 | 87.15596 | 11.00917 | 1.834862
Ankerite | 2022-12-15 | MCON | 5 | 0.01622997 | 0.006792878 | 0.006014555 | 0 | 66.66667 | 33.33333
Calcite | 2022-12-15 | MCON | 38 | 0.2234068 | 0.002742904 | 0.01088892 | 96.875 | 3.125 | 0
Dolomite_ | 2022-12-15 | MCON | 3 | 0.01713164 | 0 | 0.002738911 | 28.57143 | 71.42857 | 0
Chalcopyrite | 2022-12-15 | MCON | 157 | 16.82819 | 29.45566 | 14.41805 | 88.76462 | 9.761057 | 1.474326
Chalcopyrite <20 | 2022-12-15 | MCON | 1586 | 2.040107 | 3.430904 | 1.666544 | 83.5443 | 12.05696 | 4.398734
Chalcopyrite >150 | 2022-12-15 | MCON | 2 | 0 | 0 | 0 | 100 | 0 | 0
CPS floating Cu | 2022-12-15 | MCON | 520 | 3.773374 | 15.6902 | 0.6927392 | 20.38961 | 58.83117 | 20.77922
Cuprite | 2022-12-15 | MCON | 100 | 0.5919217 | 2.504318 | 0.06908192 | 8.849558 | 52.21239 | 38.93805
Delafossite | 2022-12-15 | MCON | 90 | 0.5760695 | 1.412205 | 0.4504492 | 25 | 41.12903 | 33.87097
Malachite | 2022-12-15 | MCON | 243 | 0.9365295 | 3.997341 | 0.06528886 | 33.79791 | 47.38676 | 18.81533
Fe_Ox | 2022-12-15 | MCON | 177 | 1.789625 | 0.05832402 | 3.776091 | 52.57732 | 32.47423 | 14.94845
Fe_oxyhydroxides | 2022-12-15 | MCON | 29 | 0.2018012 | 0.009033944 | 0.2909831 | 17.02128 | 48.93617 | 34.04255
Haematite | 2022-12-15 | MCON | 15 | 0.07737145 | 0.00296638 | 0.120496 | 52.94118 | 29.41176 | 17.64706
Magnesioferrite | 2022-12-15 | MCON | 0 | 0 | 0 | 0 | 0 | 0 | 0
Magnetite | 2022-12-15 | MCON | 110 | 1.322313 | 0.04506564 | 2.889482 | 57.85953 | 29.76589 | 12.37458
Tramp_Steel | 2022-12-15 | MCON | 22 | 0.1854854 | 0.001258054 | 0.4714434 | 58.33333 | 33.33333 | 8.333333
Fe_Ti_Ox | 2022-12-15 | MCON | 7 | 0.04302231 | 0.004218182 | 0.009878548 | 63.63636 | 27.27273 | 9.090909
Ilmenite | 2022-12-15 | MCON | 2 | 0.008243795 | 0 | 0.008896854 | 50 | 0 | 50
Rutile | 2022-12-15 | MCON | 5 | 0.03477851 | 0.004218182 | 0.0009816938 | 66.66667 | 33.33333 | 0
Non floating Cu | 2022-12-15 | MCON | 111 | 0.5048036 | 0.4421334 | 0.6842568 | 20.21858 | 44.2623 | 35.51913
Chrysocolla | 2022-12-15 | MCON | 30 | 0.08655985 | 0.1683176 | 0.006964589 | 16.66667 | 60.41667 | 22.91667
Cu_Fe_Oxide | 2022-12-15 | MCON | 57 | 0.3462394 | 0.1727152 | 0.6362165 | 28.125 | 31.25 | 40.625
CuFe_Silicate | 2022-12-15 | MCON | 24 | 0.0720044 | 0.1011006 | 0.04107579 | 5.128205 | 56.41026 | 38.46154
Other sulphides | 2022-12-15 | MCON | 35 | 0.2689195 | 0.001323512 | 0.0707974 | 71.42857 | 25.71429 | 2.857143
Arsenopyrite | 2022-12-15 | MCON | 0 | 0 | 0 | 0 | 0 | 0 | 0
Galena | 2022-12-15 | MCON | 0 | 0 | 0 | 0 | 0 | 0 | 0
Millerite | 2022-12-15 | MCON | 0 | 0 | 0 | 0 | 0 | 0 | 0
Molybdenite | 2022-12-15 | MCON | 6 | 0.03306105 | 0 | 0 | 42.85714 | 42.85714 | 14.28571
Monazite_Ce | 2022-12-15 | MCON | 2 | 0.008844905 | 0 | 0 | 50 | 50 | 0
Pentlandite | 2022-12-15 | MCON | 5 | 0.03297518 | 0.001323512 | 0.0278705 | 50 | 50 | 0
Siegenite | 2022-12-15 | MCON | 6 | 0.04977191 | 0 | 0.01789577 | 33.33333 | 66.66667 | 0
Sphalerite | 2022-12-15 | MCON | 15 | 0.1401445 | 0 | 0.02405761 | 95 | 5 | 0
vaesite | 2022-12-15 | MCON | 1 | 0.004121898 | 0 | 0.0009735184 | 0 | 0 | 100
Pyrite | 2022-12-15 | MCON | 2664 | 46.11561 | 0.2978525 | 61.37366 | 84.54147 | 14.95475 | 0.5037783
Pyrrhotite | 2022-12-15 | MCON | 1072 | 8.990297 | 0.1960306 | 14.96692 | 73.66799 | 18.75826 | 7.573756
Sec. Cu Sulphides | 2022-12-15 | MCON | 1359 | 13.94847 | 50.3769 | 1.561441 | 73.55259 | 21.58273 | 4.86468
Bornite | 2022-12-15 | MCON | 304 | 1.683452 | 4.903058 | 0.543463 | 32.89125 | 43.76658 | 23.34218
Chalcocite | 2022-12-15 | MCON | 975 | 11.93547 | 44.53472 | 1.004376 | 81.21951 | 17.31707 | 1.463415
Covellite | 2022-12-15 | MCON | 80 | 0.3295457 | 0.9391244 | 0.01360218 | 30.4878 | 47.56098 | 21.95122
Silicate gangue | 2022-12-15 | MCON | 923 | 4.611837 | 0.03691369 | 0.6857775 | 67.21061 | 24.68129 | 8.108108
Amphibole | 2022-12-15 | MCON | 22 | 0.08298754 | 0.01284996 | 0.0797136 | 15.625 | 50 | 34.375
Biotite | 2022-12-15 | MCON | 10 | 0.05707969 | 0.00228403 | 0.03787494 | 39.13043 | 60.86957 | 0
Garnets | 2022-12-15 | MCON | 204 | 1.343902 | 0.006696871 | 0.3787392 | 49.54792 | 37.79385 | 12.65823
Kaolinite | 2022-12-15 | MCON | 157 | 0.7498075 | 0.00390522 | 0.01110683 | 78.31325 | 19.57831 | 2.108434
Muscovite | 2022-12-15 | MCON | 158 | 0.7192196 | 0.004686102 | 0.03671092 | 77.77778 | 15.15152 | 7.070707
Orthoclase | 2022-12-15 | MCON | 3 | 0.008793381 | 0.000400346 | 0.0003169776 | 50 | 0 | 50
Plagioclase | 2022-12-15 | MCON | 35 | 0.080377 | 0.001797008 | 0.005239068 | 19.44444 | 50 | 30.55556
Quartz | 2022-12-15 | MCON | 262 | 1.351725 | 0.001635544 | 0.01814484 | 83.83838 | 14.64646 | 1.515152
Silicate gangue_generic | 2022-12-15 | MCON | 71 | 0.2155237 | 0.002658608 | 0.1169915 | 35.95506 | 33.70787 | 30.33708
Chalcopyrite cl. | 2022-12-15 | MCON | 1745 | 18.8683 | 32.88657 | 16.08459 | 85.86957 | 10.92677 | 3.203661
Native Copper | 2022-12-15 | MCON | 87 | 1.668853 | 7.776336 | 0.1079192 | 7.723577 | 84.14634 | 8.130081
CuMn mineral | 2022-12-15 | MCON | 0 | 0 | 0 | 0 | 0 | 0 | 0
Accessory_phases | 2022-12-18 | MCOF | 20 | 0.2216357 | 0 | 0.01324101 | 94.28571 | 2.857143 | 2.857143
Apatite | 2022-12-18 | MCOF | 15 | 0.1812861 | 0 | 0.005939189 | 93.33333 | 3.333333 | 3.333333
Zircon | 2022-12-18 | MCOF | 4 | 0.03595125 | 0 | 0.00535917 | 100 | 0 | 0
Carbonate gangue | 2022-12-18 | MCOF | 274 | 2.52351 | 0.2036988 | 1.887368 | 73.39056 | 22.96137 | 3.648069
Ankerite | 2022-12-18 | MCOF | 66 | 0.524066 | 0.1659547 | 0.9285166 | 50.57471 | 39.08046 | 10.34483
Calcite | 2022-12-18 | MCOF | 155 | 1.280037 | 0.03774409 | 0.1488952 | 93.92713 | 4.048583 | 2.024291
Dolomite_ | 2022-12-18 | MCOF | 53 | 0.7194075 | 0 | 0.8099563 | 50 | 47.72727 | 2.272727
Chalcopyrite | 2022-12-18 | MCOF | 6 | 0.2804389 | 6.65868 | 0.9876686 | 51.42857 | 48.57143 | 0
Chalcopyrite <20 | 2022-12-18 | MCOF | 68 | 0.7692038 | 16.35328 | 2.40978 | 86.45833 | 7.291667 | 6.25
Chalcopyrite >150 | 2022-12-18 | MCOF | 0 | 0 | 0 | 0 | 0 | 0 | 0
CPS floating Cu | 2022-12-18 | MCOF | 36 | 0.515824 | 29.12276 | 0.2182509 | 40.81633 | 53.06122 | 6.122449
Cuprite | 2022-12-18 | MCOF | 5 | 0.05832517 | 3.15447 | 0.01184255 | 20 | 60 | 20
Delafossite | 2022-12-18 | MCOF | 4 | 0.04138219 | 0.8385934 | 0.1855461 | 75 | 25 | 0
Malachite | 2022-12-18 | MCOF | 23 | 0.1744018 | 9.601262 | 0.01469014 | 66.66667 | 25 | 8.333333
Fe_Ox | 2022-12-18 | MCOF | 240 | 3.950622 | 0.4862015 | 35.00324 | 63.12997 | 32.09549 | 4.774536
Fe_oxyhydroxides | 2022-12-18 | MCOF | 48 | 0.5641287 | 0.153551 | 3.773552 | 52.54237 | 37.28814 | 10.16949
Haematite | 2022-12-18 | MCOF | 21 | 0.2229743 | 0.1306877 | 1.536899 | 45.45455 | 36.36364 | 18.18182
Magnesioferrite | 2022-12-18 | MCOF | 1 | 0.0177844 | 0 | 0.07866819 | 100 | 0 | 0
Magnetite | 2022-12-18 | MCOF | 136 | 2.560571 | 0.2019627 | 23.5953 | 67.69231 | 30.76923 | 1.538462
Tramp_Steel | 2022-12-18 | MCOF | 34 | 0.585164 | 0 | 6.018819 | 55.88235 | 32.35294 | 11.76471
Fe_Ti_Ox | 2022-12-18 | MCOF | 95 | 1.788766 | 0.01835026 | 4.464103 | 89.10891 | 4.455446 | 6.435644
Ilmenite | 2022-12-18 | MCOF | 34 | 0.8077558 | 0.01835026 | 4.44424 | 89.77273 | 3.409091 | 6.818182
Rutile | 2022-12-18 | MCOF | 61 | 0.9810103 | 0 | 0.01986211 | 88.59649 | 5.263158 | 6.140351
Non floating Cu | 2022-12-18 | MCOF | 60 | 0.4253913 | 6.134095 | 1.895049 | 50.61728 | 34.5679 | 14.81481
Chrysocolla | 2022-12-18 | MCOF | 16 | 0.07228497 | 1.889858 | 0.0208426 | 38.88889 | 33.33333 | 27.77778
Cu_Fe_Oxide | 2022-12-18 | MCOF | 19 | 0.1927599 | 1.390167 | 1.480051 | 33.33333 | 50 | 16.66667
CuFe_Silicate | 2022-12-18 | MCOF | 25 | 0.1603464 | 2.854069 | 0.3941552 | 66.66667 | 25.64103 | 7.692308
Other sulphides | 2022-12-18 | MCOF | 10 | 0.1064769 | 0 | 0.02602173 | 50 | 20 | 30
Arsenopyrite | 2022-12-18 | MCOF | 0 | 0 | 0 | 0 | 0 | 0 | 0
Galena | 2022-12-18 | MCOF | 2 | 0.02830205 | 0 | 0 | 0 | 0 | 100
Millerite | 2022-12-18 | MCOF | 0 | 0 | 0 | 0 | 0 | 0 | 0
Molybdenite | 2022-12-18 | MCOF | 0 | 0 | 0 | 0 | 0 | 0 | 0
Monazite_Ce | 2022-12-18 | MCOF | 7 | 0.06893844 | 0 | 0.01315826 | 57.14286 | 28.57143 | 14.28571
Pentlandite | 2022-12-18 | MCOF | 0 | 0 | 0 | 0 | 0 | 0 | 0
Siegenite | 2022-12-18 | MCOF | 1 | 0.009236413 | 0 | 0.01286347 | 100 | 0 | 0
Sphalerite | 2022-12-18 | MCOF | 0 | 0 | 0 | 0 | 0 | 0 | 0
vaesite | 2022-12-18 | MCOF | 0 | 0 | 0 | 0 | 0 | 0 | 0
Pyrite | 2022-12-18 | MCOF | 157 | 2.490963 | 0.248365 | 13.58261 | 85 | 14.23077 | 0.7692308
Pyrrhotite | 2022-12-18 | MCOF | 16 | 0.1763141 | 0 | 1.227947 | 90 | 10 | 0
Sec. Cu Sulphides | 2022-12-18 | MCOF | 68 | 0.8444338 | 39.84694 | 0.2984926 | 75.30864 | 23.45679 | 1.234568
Bornite | 2022-12-18 | MCOF | 12 | 0.1193276 | 4.716624 | 0.1582172 | 58.33333 | 41.66667 | 0
Chalcocite | 2022-12-18 | MCOF | 45 | 0.626661 | 31.24913 | 0.1252545 | 79.31034 | 20.68966 | 0
Covellite | 2022-12-18 | MCOF | 11 | 0.09844524 | 3.88118 | 0.01502088 | 72.72727 | 18.18182 | 9.090909
Silicate gangue | 2022-12-18 | MCOF | 8313 | 85.90642 | 0.9276364 | 37.98622 | 72.93911 | 22.90885 | 4.15204
Amphibole | 2022-12-18 | MCOF | 77 | 0.6352663 | 0.1668565 | 2.422578 | 50.90909 | 38.18182 | 10.90909
Biotite | 2022-12-18 | MCOF | 472 | 5.266801 | 0.1172962 | 14.27779 | 56.66317 | 39.66422 | 3.672613
Garnets | 2022-12-18 | MCOF | 574 | 3.934387 | 0.1078411 | 6.551106 | 55.02063 | 29.43604 | 15.54333
Kaolinite | 2022-12-18 | MCOF | 2125 | 24.07047 | 0.1053635 | 0.3900433 | 72.44045 | 25.80443 | 1.755119
Muscovite | 2022-12-18 | MCOF | 2129 | 21.60311 | 0.2167033 | 3.444109 | 85.74638 | 12.48128 | 1.772341
Orthoclase | 2022-12-18 | MCOF | 5 | 0.02447745 | 0 | 0 | 60 | 40 | 0
Plagioclase | 2022-12-18 | MCOF | 466 | 2.490963 | 0.1013 | 0.3296655 | 37.92415 | 34.73054 | 27.34531
Quartz | 2022-12-18 | MCOF | 1588 | 22.18087 | 0.02254937 | 0.4567734 | 80.64885 | 17.77473 | 1.576422
Silicate gangue_generic | 2022-12-18 | MCOF | 770 | 4.643104 | 0.08972637 | 8.911908 | 39.02439 | 42.27642 | 18.69919
Chalcopyrite cl. | 2022-12-18 | MCOF | 74 | 1.049643 | 23.01196 | 3.397448 | 77.09924 | 18.32061 | 4.580153
Native Copper | 2022-12-18 | MCOF | 4 | 0.2417148 | 15.52843 | 0.006172125 | 0 | 100 | 0
CuMn mineral | 2022-12-18 | MCOF | 0 | 0 | 0 | 0 | 0 | 0 | 0
Accessory_phases | 2022-12-18 | MCON | 5 | 0.02096623 | 0.0008551426 | 0 | 100 | 0 | 0
Apatite | 2022-12-18 | MCON | 4 | 0.01773849 | 0.0008551426 | 0 | 100 | 0 | 0
Zircon | 2022-12-18 | MCON | 0 | 0 | 0 | 0 | 0 | 0 | 0
Carbonate gangue | 2022-12-18 | MCON | 56 | 0.2658669 | 0.01665469 | 0.05611138 | 88.0597 | 8.955224 | 2.985075
Ankerite | 2022-12-18 | MCON | 16 | 0.07072944 | 0.01450657 | 0.03710515 | 75 | 18.75 | 6.25
Calcite | 2022-12-18 | MCON | 35 | 0.17114 | 0.002148119 | 0.01017149 | 91.11111 | 6.666667 | 2.222222
Dolomite_ | 2022-12-18 | MCON | 5 | 0.02399749 | 0 | 0.008834737 | 100 | 0 | 0
Chalcopyrite | 2022-12-18 | MCON | 181 | 6.926741 | 8.732062 | 7.672155 | 83.44652 | 16.04414 | 0.5093379
Chalcopyrite <20 | 2022-12-18 | MCON | 1568 | 12.21294 | 13.94691 | 13.03011 | 81.27106 | 14.5402 | 4.188734
Chalcopyrite >150 | 2022-12-18 | MCON | 0 | 0 | 0 | 0 | 0 | 0 | 0
CPS floating Cu | 2022-12-18 | MCON | 906 | 9.529964 | 27.40215 | 1.965569 | 36.15635 | 50.40717 | 13.43648
Cuprite | 2022-12-18 | MCON | 104 | 0.9330953 | 2.738136 | 0.123694 | 8.256881 | 55.04587 | 36.69725
Delafossite | 2022-12-18 | MCON | 170 | 1.450108 | 2.536305 | 1.399709 | 39.79058 | 40.8377 | 19.37173
Malachite | 2022-12-18 | MCON | 486 | 2.911695 | 8.3614 | 0.1962529 | 57.69231 | 31.50183 | 10.80586
Fe_Ox | 2022-12-18 | MCON | 140 | 1.788543 | 0.03699853 | 4.874317 | 48.94515 | 39.24051 | 11.81435
Fe_oxyhydroxides | 2022-12-18 | MCON | 26 | 0.1894538 | 0.006692376 | 0.3493017 | 37.03704 | 33.33333 | 29.62963
Haematite | 2022-12-18 | MCON | 17 | 0.1264429 | 0 | 0.2564013 | 58.82353 | 23.52941 | 17.64706
Magnesioferrite | 2022-12-18 | MCON | 0 | 0 | 0 | 0 | 0 | 0 | 0
Magnetite | 2022-12-18 | MCON | 78 | 1.257553 | 0.02854073 | 3.579624 | 47.12644 | 43.67816 | 9.195402
Tramp_Steel | 2022-12-18 | MCON | 16 | 0.2020841 | 0.001765427 | 0.6694564 | 75 | 18.75 | 6.25
Fe_Ti_Ox | 2022-12-18 | MCON | 38 | 0.394064 | 0.008336494 | 0.08154931 | 80.64516 | 9.677419 | 9.677419
Ilmenite | 2022-12-18 | MCON | 6 | 0.04041682 | 0 | 0.07207722 | 100 | 0 | 0
Rutile | 2022-12-18 | MCON | 32 | 0.3536472 | 0.008336494 | 0.009472089 | 78.57143 | 10.71429 | 10.71429
Non floating Cu | 2022-12-18 | MCON | 218 | 1.036313 | 0.7940472 | 1.482309 | 39.84375 | 39.0625 | 21.09375
Chrysocolla | 2022-12-18 | MCON | 83 | 0.2740766 | 0.3346317 | 0.02769685 | 38.70968 | 48.3871 | 12.90323
Cu_Fe_Oxide | 2022-12-18 | MCON | 75 | 0.5540473 | 0.2739598 | 1.304694 | 42.55319 | 34.04255 | 23.40426
CuFe_Silicate | 2022-12-18 | MCON | 60 | 0.2081887 | 0.1854558 | 0.1499182 | 37.68116 | 33.33333 | 28.98551
Other sulphides | 2022-12-18 | MCON | 17 | 0.1579343 | 0.01433064 | 0.043822 | 47.36842 | 26.31579 | 26.31579
Arsenopyrite | 2022-12-18 | MCON | 0 | 0 | 0 | 0 | 0 | 0 | 0
Galena | 2022-12-18 | MCON | 1 | 0.01038488 | 0 | 0 | 0 | 0 | 100
Millerite | 2022-12-18 | MCON | 1 | 0.007536053 | 0 | 0.0004387238 | 0 | 0 | 100
Molybdenite | 2022-12-18 | MCON | 4 | 0.03087396 | 0 | 0 | 50 | 50 | 0
Monazite_Ce | 2022-12-18 | MCON | 3 | 0.02168194 | 0.01302357 | 0.00445946 | 0 | 66.66667 | 33.33333
Pentlandite | 2022-12-18 | MCON | 3 | 0.03368068 | 0 | 0.02571611 | 80 | 20 | 0
Siegenite | 2022-12-18 | MCON | 4 | 0.02711295 | 0.001307069 | 0.01320771 | 75 | 0 | 25
Sphalerite | 2022-12-18 | MCON | 0 | 0 | 0 | 0 | 0 | 0 | 0
vaesite | 2022-12-18 | MCON | 0 | 0 | 0 | 0 | 0 | 0 | 0
Pyrite | 2022-12-18 | MCON | 1948 | 33.3051 | 0.4425221 | 57.0446 | 86.63711 | 13.06734 | 0.2955457
Pyrrhotite | 2022-12-18 | MCON | 356 | 4.451015 | 0.1583156 | 9.653038 | 70.20349 | 27.18023 | 2.616279
Sec. Cu Sulphides | 2022-12-18 | MCON | 1518 | 19.36526 | 48.30859 | 2.919757 | 70.357 | 25.03008 | 4.612916
Bornite | 2022-12-18 | MCON | 337 | 2.707366 | 5.351738 | 1.189544 | 47.70889 | 37.19677 | 15.09434
Chalcocite | 2022-12-18 | MCON | 1058 | 15.85006 | 41.39758 | 1.706868 | 75.08754 | 22.66133 | 2.251126
Covellite | 2022-12-18 | MCON | 123 | 0.8078312 | 1.559275 | 0.02334518 | 61.78862 | 26.82927 | 11.38211
Silicate gangue | 2022-12-18 | MCON | 2010 | 10.53309 | 0.1382343 | 1.176663 | 75.23432 | 21.52127 | 3.244412
Amphibole | 2022-12-18 | MCON | 12 | 0.06357229 | 0.009694354 | 0.07779691 | 20 | 53.33333 | 26.66667
Biotite | 2022-12-18 | MCON | 34 | 0.1865629 | 0.007564022 | 0.1426362 | 67.3913 | 28.26087 | 4.347826
Garnets | 2022-12-18 | MCON | 179 | 0.980964 | 0.01032489 | 0.3968571 | 60.32389 | 31.57895 | 8.097166
Kaolinite | 2022-12-18 | MCON | 474 | 2.546681 | 0.04704792 | 0.03745242 | 77.97101 | 21.01449 | 1.014493
Muscovite | 2022-12-18 | MCON | 346 | 1.891676 | 0.03097837 | 0.1133606 | 83.68201 | 14.01674 | 2.301255
Orthoclase | 2022-12-18 | MCON | 0 | 0 | 0 | 0 | 0 | 0 | 0
Plagioclase | 2022-12-18 | MCON | 122 | 0.4597413 | 0.006417948 | 0.02495148 | 50 | 40.47619 | 9.52381
Quartz | 2022-12-18 | MCON | 667 | 3.651969 | 0.0180615 | 0.08801413 | 82.17923 | 16.90428 | 0.9164969
Silicate gangue_generic | 2022-12-18 | MCON | 163 | 0.6727717 | 0.00752749 | 0.2694163 | 49.41176 | 37.64706 | 12.94118
Chalcopyrite cl. | 2022-12-18 | MCON | 1749 | 19.13968 | 22.67897 | 20.70227 | 82.05837 | 15.08449 | 2.857143
Native Copper | 2022-12-18 | MCON | 146 | 4.235065 | 13.76631 | 0.2459132 | 11.51832 | 80.89005 | 7.591623
CuMn mineral | 2022-12-18 | MCON | 0 | 0 | 0 | 0 | 0 | 0 | 0
Accessory_phases | 2022-12-18 | MFT | 32 | 0.2766766 | 0 | 0.0150186 | 68.88889 | 26.66667 | 4.444444
Apatite | 2022-12-18 | MFT | 23 | 0.2067597 | 0 | 0.003643995 | 80 | 14.28571 | 5.714286
Zircon | 2022-12-18 | MFT | 5 | 0.0527181 | 0 | 0.0113746 | 33.33333 | 66.66667 | 0
Carbonate gangue | 2022-12-18 | MFT | 292 | 2.588739 | 0.2148455 | 2.534126 | 63.82536 | 30.14553 | 6.029106
Ankerite | 2022-12-18 | MFT | 102 | 0.8420876 | 0.1908255 | 1.587518 | 60.13986 | 28.67133 | 11.18881
Calcite | 2022-12-18 | MFT | 139 | 1.048698 | 0.02402001 | 0.1323988 | 87.43961 | 7.246377 | 5.31401
Dolomite_ | 2022-12-18 | MFT | 51 | 0.6979541 | 0 | 0.8142084 | 30.53435 | 67.93893 | 1.526718
Chalcopyrite | 2022-12-18 | MFT | 0 | 0 | 0 | 0 | 0 | 0 | 0
Chalcopyrite <20 | 2022-12-18 | MFT | 40 | 0.3681481 | 28.56799 | 1.149276 | 74.46809 | 14.89362 | 10.6383
Chalcopyrite >150 | 2022-12-18 | MFT | 0 | 0 | 0 | 0 | 0 | 0 | 0
CPS floating Cu | 2022-12-18 | MFT | 8 | 0.08528369 | 16.28549 | 0.07521951 | 55.55556 | 22.22222 | 22.22222
Cuprite | 2022-12-18 | MFT | 0 | 0 | 0 | 0 | 0 | 0 | 0
Delafossite | 2022-12-18 | MFT | 2 | 0.0202273 | 1.95384 | 0.06616153 | 100 | 0 | 0
Malachite | 2022-12-18 | MFT | 5 | 0.03551929 | 7.06775 | 0.005842693 | 60 | 0 | 40
Fe_Ox | 2022-12-18 | MFT | 285 | 4.087803 | 1.564772 | 38.64904 | 61.90476 | 28.82206 | 9.273183
Fe_oxyhydroxides | 2022-12-18 | MFT | 90 | 0.9908013 | 0.60364 | 7.456093 | 36.79245 | 43.39623 | 19.81132
Haematite | 2022-12-18 | MFT | 35 | 0.3467804 | 0.3755566 | 2.637705 | 62.85714 | 25.71429 | 11.42857
Magnesioferrite | 2022-12-18 | MFT | 0 | 0 | 0 | 0 | 0 | 0 | 0
Magnetite | 2022-12-18 | MFT | 125 | 2.127699 | 0.5855753 | 21.65114 | 75.11312 | 20.36199 | 4.524887
Tramp_Steel | 2022-12-18 | MFT | 35 | 0.6225223 | 0 | 6.904105 | 54.05405 | 40.54054 | 5.405405
Fe_Ti_Ox | 2022-12-18 | MFT | 105 | 1.947205 | 0.4422457 | 3.586189 | 81.05727 | 8.810573 | 10.13216
Ilmenite | 2022-12-18 | MFT | 25 | 0.6012107 | 0.2976873 | 3.526142 | 88.0597 | 2.985075 | 8.955224
Rutile | 2022-12-18 | MFT | 80 | 1.345994 | 0.1445584 | 0.06004709 | 78.125 | 11.25 | 10.625
Non floating Cu | 2022-12-18 | MFT | 66 | 0.6170075 | 37.49822 | 3.00983 | 58.82353 | 33.61345 | 7.563025
Chrysocolla | 2022-12-18 | MFT | 16 | 0.1962908 | 23.24738 | 0.06723336 | 70 | 24 | 6
Cu_Fe_Oxide | 2022-12-18 | MFT | 26 | 0.2905104 | 6.495508 | 2.558103 | 56.75676 | 37.83784 | 5.405405
CuFe_Silicate | 2022-12-18 | MFT | 23 | 0.1245979 | 7.451643 | 0.3745805 | 41.93548 | 45.16129 | 12.90323
Other sulphides | 2022-12-18 | MFT | 14 | 0.2069466 | 0 | 0.04108652 | 72.22222 | 5.555556 | 22.22222
Arsenopyrite | 2022-12-18 | MFT | 0 | 0 | 0 | 0 | 0 | 0 | 0
Galena | 2022-12-18 | MFT | 2 | 0.02766766 | 0 | 0 | 0 | 0 | 100
Millerite | 2022-12-18 | MFT | 0 | 0 | 0 | 0 | 0 | 0 | 0
Molybdenite | 2022-12-18 | MFT | 0 | 0 | 0 | 0 | 0 | 0 | 0
Monazite_Ce | 2022-12-18 | MFT | 10 | 0.1347864 | 0 | 0.01048022 | 92.85714 | 0 | 7.142857
Pentlandite | 2022-12-18 | MFT | 1 | 0.008973294 | 0 | 0.0306063 | 0 | 100 | 0
Siegenite | 2022-12-18 | MFT | 0 | 0 | 0 | 0 | 0 | 0 | 0
Sphalerite | 2022-12-18 | MFT | 0 | 0 | 0 | 0 | 0 | 0 | 0
vaesite | 2022-12-18 | MFT | 0 | 0 | 0 | 0 | 0 | 0 | 0
Pyrite | 2022-12-18 | MFT | 82 | 1.114539 | 0.1260803 | 6.345836 | 84.87395 | 13.44538 | 1.680672
Pyrrhotite | 2022-12-18 | MFT | 10 | 0.1551258 | 0 | 1.204596 | 61.11111 | 38.88889 | 0
Sec. Cu Sulphides | 2022-12-18 | MFT | 6 | 0.07044036 | 11.8306 | 0.02633734 | 71.42857 | 14.28571 | 14.28571
Bornite | 2022-12-18 | MFT | 2 | 0.01944214 | 2.38217 | 0.02633734 | 0 | 50 | 50
Chalcocite | 2022-12-18 | MFT | 3 | 0.04224926 | 8.080927 | 0 | 100 | 0 | 0
Covellite | 2022-12-18 | MFT | 1 | 0.008748962 | 1.367506 | 0 | 100 | 0 | 0
Silicate gangue | 2022-12-18 | MFT | 8441 | 88.47124 | 3.469759 | 43.36344 | 69.42961 | 25.60744 | 4.96295
Amphibole | 2022-12-18 | MFT | 100 | 0.784752 | 1.072294 | 3.038654 | 49.64029 | 38.1295 | 12.23022
Biotite | 2022-12-18 | MFT | 392 | 4.603076 | 0.3596232 | 13.93547 | 57.62911 | 38.26291 | 4.107981
Garnets | 2022-12-18 | MFT | 657 | 4.274728 | 0.5302153 | 8.023664 | 57.42574 | 29.82673 | 12.74752
Kaolinite | 2022-12-18 | MFT | 1957 | 21.64295 | 0.37265 | 0.4328537 | 64.24353 | 33.16674 | 2.589732
Muscovite | 2022-12-18 | MFT | 2001 | 21.32447 | 0.5243597 | 3.547637 | 83.28801 | 13.94314 | 2.76885
Orthoclase | 2022-12-18 | MFT | 5 | 0.02392878 | 0 | 0 | 60 | 0 | 40
Plagioclase | 2022-12-18 | MFT | 505 | 2.678154 | 0.03756219 | 0.3415015 | 32.48639 | 35.75318 | 31.76044
Quartz | 2022-12-18 | MFT | 1826 | 26.37018 | 0 | 0.6032372 | 77.94477 | 20.32688 | 1.728349
Silicate gangue_generic | 2022-12-18 | MFT | 926 | 5.709371 | 0.5730554 | 12.21578 | 39.24284 | 41.82825 | 18.9289
Chalcopyrite cl. | 2022-12-18 | MFT | 40 | 0.3681481 | 28.56799 | 1.149276 | 74.46809 | 14.89362 | 10.6383
Native Copper | 2022-12-18 | MFT | 1 | 0.02953709 | 7.263902 | 0.00321529 | 0 | 100 | 0
CuMn mineral | 2022-12-18 | MFT | 1 | 0.005608309 | 0.3036906 | 0.009913549 | 100 | 0 | 0
Accessory_phases | 2022-12-22 | MCOF | 40 | 0.4429626 | 0 | 0.01460876 | 61.64384 | 32.87671 | 5.479452
Apatite | 2022-12-22 | MCOF | 26 | 0.3318401 | 0 | 0.007908776 | 72.72727 | 23.63636 | 3.636364
Zircon | 2022-12-22 | MCOF | 3 | 0.06281668 | 0 | 0 | 14.28571 | 85.71429 | 0
Carbonate gangue | 2022-12-22 | MCOF | 2346 | 22.9288 | 1.894906 | 8.822924 | 84.41319 | 12.33572 | 3.251095
Ankerite | 2022-12-22 | MCOF | 443 | 3.187613 | 1.218651 | 5.17165 | 49.24528 | 35.84906 | 14.90566
Calcite | 2022-12-22 | MCOF | 1817 | 18.87053 | 0.6262908 | 2.925929 | 90.43049 | 7.979161 | 1.590348
Dolomite_ | 2022-12-22 | MCOF | 86 | 0.8706507 | 0.04996419 | 0.725345 | 63.75 | 33.75 | 2.5
Chalcopyrite | 2022-12-22 | MCOF | 4 | 0.1840013 | 4.95758 | 0.6112427 | 100 | 0 | 0
Chalcopyrite <20 | 2022-12-22 | MCOF | 137 | 1.296009 | 29.08977 | 3.728638 | 76.54321 | 19.1358 | 4.320988
Chalcopyrite >150 | 2022-12-22 | MCOF | 0 | 0 | 0 | 0 | 0 | 0 | 0
CPS floating Cu | 2022-12-22 | MCOF | 17 | 0.2229133 | 13.49447 | 0.1510467 | 36.36364 | 59.09091 | 4.545455
Cuprite | 2022-12-22 | MCOF | 2 | 0.02329373 | 1.269088 | 0.01478626 | 0 | 100 | 0
Delafossite | 2022-12-22 | MCOF | 2 | 0.05164715 | 2.368108 | 0.1253629 | 20 | 80 | 0
Malachite | 2022-12-22 | MCOF | 10 | 0.07255423 | 4.570575 | 0.007654514 | 70 | 20 | 10
Fe_Ox | 2022-12-22 | MCOF | 192 | 2.55009 | 1.007299 | 18.77916 | 53.96825 | 32.93651 | 13.09524
Fe_oxyhydroxides | 2022-12-22 | MCOF | 79 | 0.8591948 | 0.2505914 | 4.976217 | 37.77778 | 43.33333 | 18.88889
Haematite | 2022-12-22 | MCOF | 31 | 0.3440598 | 0.1277368 | 2.174179 | 58.82353 | 32.35294 | 8.823529
Magnesioferrite | 2022-12-22 | MCOF | 0 | 0 | 0 | 0 | 0 | 0 | 0
Magnetite | 2022-12-22 | MCOF | 70 | 1.140629 | 0.5797129 | 9.674465 | 63.7931 | 28.44828 | 7.758621
Tramp_Steel | 2022-12-22 | MCOF | 12 | 0.2062067 | 0.04925751 | 1.954302 | 66.66667 | 0 | 33.33333
Fe_Ti_Ox | 2022-12-22 | MCOF | 80 | 1.449748 | 0.1077518 | 5.472878 | 71.42857 | 27.95031 | 0.621118
Ilmenite | 2022-12-22 | MCOF | 52 | 1.06311 | 0.1077518 | 5.455022 | 72.41379 | 27.58621 | 0
Rutile | 2022-12-22 | MCOF | 28 | 0.3866377 | 0 | 0.01785625 | 68.88889 | 28.88889 | 2.222222
Non floating Cu | 2022-12-22 | MCOF | 145 | 1.101201 | 21.11956 | 3.070654 | 60 | 27.82609 | 12.17391
Chrysocolla | 2022-12-22 | MCOF | 41 | 0.4129863 | 12.29615 | 0.1489267 | 66.01942 | 27.18447 | 6.796117
Cu_Fe_Oxide | 2022-12-22 | MCOF | 30 | 0.2886894 | 1.965946 | 2.014785 | 63.88889 | 25 | 11.11111
CuFe_Silicate | 2022-12-22 | MCOF | 64 | 0.3078781 | 4.902138 | 0.7950673 | 48 | 34.66667 | 17.33333
Other sulphides | 2022-12-22 | MCOF | 14 | 0.2359922 | 0.02609834 | 0.07808351 | 83.33333 | 16.66667 | 0
Arsenopyrite | 2022-12-22 | MCOF | 0 | 0 | 0 | 0 | 0 | 0 | 0
Galena | 2022-12-22 | MCOF | 0 | 0 | 0 | 0 | 0 | 0 | 0
Millerite | 2022-12-22 | MCOF | 0 | 0 | 0 | 0 | 0 | 0 | 0
Molybdenite | 2022-12-22 | MCOF | 1 | 0.01050127 | 0 | 0 | 0 | 100 | 0
Monazite_Ce | 2022-12-22 | MCOF | 12 | 0.2163262 | 0.02609834 | 0.05209222 | 86.36364 | 13.63636 | 0
Pentlandite | 2022-12-22 | MCOF | 1 | 0.009164744 | 0 | 0.0259913 | 100 | 0 | 0
Siegenite | 2022-12-22 | MCOF | 0 | 0 | 0 | 0 | 0 | 0 | 0
Sphalerite | 2022-12-22 | MCOF | 0 | 0 | 0 | 0 | 0 | 0 | 0
vaesite | 2022-12-22 | MCOF | 0 | 0 | 0 | 0 | 0 | 0 | 0
Pyrite | 2022-12-22 | MCOF | 83 | 1.568775 | 0.07822518 | 7.910727 | 85.97561 | 10.97561 | 3.04878
Pyrrhotite | 2022-12-22 | MCOF | 17 | 0.2288513 | 0.06819125 | 1.508274 | 73.07692 | 19.23077 | 7.692308
Sec. Cu Sulphides | 2022-12-22 | MCOF | 30 | 0.4730154 | 25.22057 | 0.1259526 | 71.11111 | 20 | 8.888889
Bornite | 2022-12-22 | MCOF | 6 | 0.07942778 | 3.136722 | 0.07991404 | 62.5 | 25 | 12.5
Chalcocite | 2022-12-22 | MCOF | 21 | 0.3667807 | 20.85682 | 0.0410934 | 76.47059 | 14.70588 | 8.823529
Covellite | 2022-12-22 | MCOF | 3 | 0.02680688 | 1.227021 | 0.004945168 | 33.33333 | 66.66667 | 0
Silicate gangue | 2022-12-22 | MCOF | 6556 | 67.30103 | 2.93558 | 49.72581 | 65.47647 | 28.46363 | 6.059899
Amphibole | 2022-12-22 | MCOF | 320 | 2.364122 | 1.058192 | 7.040572 | 47.07317 | 31.46341 | 21.46341
Biotite | 2022-12-22 | MCOF | 589 | 7.465773 | 0.3605324 | 20.08472 | 47.67184 | 49.51959 | 2.808574
Garnets | 2022-12-22 | MCOF | 596 | 4.301091 | 0.344257 | 7.472893 | 50.8794 | 35.17588 | 13.94472
Kaolinite | 2022-12-22 | MCOF | 1260 | 12.98062 | 0.3256906 | 0.4077637 | 66.15087 | 30.32882 | 3.520309
Muscovite | 2022-12-22 | MCOF | 1409 | 14.38682 | 0.3174792 | 3.297392 | 78.33084 | 18.07635 | 3.592814
Orthoclase | 2022-12-22 | MCOF | 13 | 0.08798155 | 0 | 0.003953429 | 33.33333 | 55.55556 | 11.11111
Plagioclase | 2022-12-22 | MCOF | 225 | 1.305594 | 0.08119829 | 0.2397846 | 25.47529 | 41.8251 | 32.69962
Quartz | 2022-12-22 | MCOF | 1259 | 18.85245 | 0.09404359 | 0.4955191 | 77.99249 | 20.69243 | 1.315083
Silicate gangue_generic | 2022-12-22 | MCOF | 868 | 5.427362 | 0.3541874 | 10.54098 | 37.99603 | 40.5754 | 21.42857
Chalcopyrite cl. | 2022-12-22 | MCOF | 141 | 1.480011 | 34.04735 | 4.339881 | 79.45946 | 16.75676 | 3.783784
Native Copper | 2022-12-22 | MCOF | 3 | 0.07541821 | 5.286698 | 0.003243047 | 0 | 100 | 0
CuMn mineral | 2022-12-22 | MCOF | 10 | 0.09164744 | 1.955323 | 0.1118754 | 68.75 | 6.25 | 25
Accessory_phases | 2022-12-22 | MCON | 13 | 0.06891325 | 0.007319108 | 0.001668101 | 85.71429 | 14.28571 | 0
Apatite | 2022-12-22 | MCON | 7 | 0.0419992 | 0 | 0 | 100 | 0 | 0
Zircon | 2022-12-22 | MCON | 1 | 0.007808396 | 0 | 0 | 0 | 100 | 0
Carbonate gangue | 2022-12-22 | MCON | 560 | 3.411737 | 0.2100946 | 0.7987063 | 76.1708 | 19.69697 | 4.132231
Ankerite | 2022-12-22 | MCON | 166 | 0.9576915 | 0.1455175 | 0.5597973 | 60.65574 | 28.96175 | 10.38251
Calcite | 2022-12-22 | MCON | 366 | 2.264651 | 0.05230568 | 0.1993237 | 82.70378 | 15.30815 | 1.988072
Dolomite_ | 2022-12-22 | MCON | 28 | 0.1893951 | 0.01227138 | 0.0395852 | 65 | 32.5 | 2.5
Chalcopyrite | 2022-12-22 | MCON | 250 | 10.35116 | 15.09546 | 12.45887 | 83.72562 | 15.93813 | 0.3362475
Chalcopyrite <20 | 2022-12-22 | MCON | 2172 | 20.12455 | 27.36808 | 22.34262 | 87.58215 | 9.339329 | 3.07852
Chalcopyrite >150 | 2022-12-22 | MCON | 2 | 0.4315883 | 0.6178913 | 0.5346338 | 100 | 0 | 0
CPS floating Cu | 2022-12-22 | MCON | 516 | 6.198238 | 19.60753 | 2.013327 | 30.84948 | 53.94933 | 15.20119
Cuprite | 2022-12-22 | MCON | 68 | 0.7499383 | 2.556203 | 0.1231868 | 5.405405 | 60.81081 | 33.78378
Delafossite | 2022-12-22 | MCON | 148 | 1.545929 | 3.112545 | 1.60835 | 45.34884 | 38.37209 | 16.27907
Malachite | 2022-12-22 | MCON | 223 | 1.55304 | 5.140998 | 0.1279784 | 50.81301 | 38.21138 | 10.97561
Fe_Ox | 2022-12-22 | MCON | 146 | 1.731204 | 0.03041393 | 4.861021 | 49.20635 | 41.26984 | 9.52381
Fe_oxyhydroxides | 2022-12-22 | MCON | 39 | 0.3654994 | 0.009136109 | 0.7339197 | 47.72727 | 47.72727 | 4.545455
Haematite | 2022-12-22 | MCON | 28 | 0.2465459 | 0.002294267 | 0.5218823 | 57.14286 | 32.14286 | 10.71429
Magnesioferrite | 2022-12-22 | MCON | 0 | 0 | 0 | 0 | 0 | 0 | 0
Magnetite | 2022-12-22 | MCON | 59 | 0.8299328 | 0.01898356 | 2.552171 | 42.26804 | 44.3299 | 13.40206
Tramp_Steel | 2022-12-22 | MCON | 19 | 0.2840927 | 0 | 1.046427 | 73.68421 | 26.31579 | 0
Fe_Ti_Ox | 2022-12-22 | MCON | 39 | 0.4779735 | 0.02142085 | 0.2161064 | 65.07937 | 17.46032 | 17.46032
Ilmenite | 2022-12-22 | MCON | 7 | 0.1116434 | 0.008555758 | 0.1873427 | 92.85714 | 0 | 7.142857
Rutile | 2022-12-22 | MCON | 32 | 0.3663301 | 0.0128651 | 0.02876377 | 57.14286 | 22.44898 | 20.40816
Non floating Cu | 2022-12-22 | MCON | 204 | 1.159215 | 0.9343742 | 1.645403 | 37.2 | 38.4 | 24.4
Chrysocolla | 2022-12-22 | MCON | 51 | 0.2477089 | 0.3615942 | 0.03433683 | 39.43662 | 42.25352 | 18.30986
Cu_Fe_Oxide | 2022-12-22 | MCON | 65 | 0.5372841 | 0.2608502 | 1.336237 | 44.15584 | 37.66234 | 18.18182
CuFe_Silicate | 2022-12-22 | MCON | 84 | 0.339333 | 0.2781848 | 0.2515146 | 27.36842 | 37.89474 | 34.73684
Other sulphides | 2022-12-22 | MCON | 28 | 0.3118873 | 0.004951532 | 0.08953865 | 52.77778 | 38.88889 | 8.333333
Arsenopyrite | 2022-12-22 | MCON | 0 | 0 | 0 | 0 | 0 | 0 | 0
Galena | 2022-12-22 | MCON | 1 | 0.01229407 | 0.00348248 | 0.002360365 | 0 | 0 | 100
Millerite | 2022-12-22 | MCON | 2 | 0.01784302 | 0 | 0.0009562037 | 50 | 50 | 0
Molybdenite | 2022-12-22 | MCON | 14 | 0.1461998 | 0.001469052 | 0.001180796 | 43.75 | 50 | 6.25
Monazite_Ce | 2022-12-22 | MCON | 4 | 0.03422403 | 0 | 0.002371628 | 100 | 0 | 0
Pentlandite | 2022-12-22 | MCON | 4 | 0.07177079 | 0 | 0.0757363 | 44.44444 | 44.44444 | 11.11111
Siegenite | 2022-12-22 | MCON | 1 | 0.008024373 | 0 | 0.00450334 | 100 | 0 | 0
Sphalerite | 2022-12-22 | MCON | 1 | 0.0135567 | 0 | 0.00042588 | 100 | 0 | 0
vaesite | 2022-12-22 | MCON | 1 | 0.007974532 | 0 | 0.002004141 | 0 | 100 | 0
Pyrite | 2022-12-22 | MCON | 1299 | 22.36502 | 0.2741328 | 41.06523 | 78.4518 | 20.05955 | 1.488649
Pyrrhotite | 2022-12-22 | MCON | 262 | 3.844754 | 0.1410237 | 9.043395 | 70.11952 | 23.50598 | 6.374502
Sec. Cu Sulphides | 2022-12-22 | MCON | 894 | 12.63782 | 35.41925 | 2.240288 | 65.09776 | 27.08182 | 7.82042
Bornite | 2022-12-22 | MCON | 235 | 2.323912 | 5.215059 | 1.064222 | 53.90335 | 26.39405 | 19.7026
Chalcocite | 2022-12-22 | MCON | 583 | 9.715223 | 28.89416 | 1.134399 | 67.53623 | 28.01932 | 4.444444
Covellite | 2022-12-22 | MCON | 76 | 0.598688 | 1.310033 | 0.0416665 | 71.42857 | 16.88312 | 11.68831
Silicate gangue | 2022-12-22 | MCON | 2606 | 16.79922 | 0.2680602 | 2.677055 | 66.1286 | 28.19478 | 5.676621
Amphibole | 2022-12-22 | MCON | 102 | 0.5468868 | 0.09727755 | 0.4759282 | 49.54128 | 36.69725 | 13.76147
Biotite | 2022-12-22 | MCON | 27 | 0.187252 | 0.004597409 | 0.1489812 | 51.28205 | 35.89744 | 12.82051
Garnets | 2022-12-22 | MCON | 356 | 1.96529 | 0.03080822 | 0.8799262 | 54.06699 | 33.73206 | 12.20096
Kaolinite | 2022-12-22 | MCON | 450 | 2.988655 | 0.04395243 | 0.0772068 | 65.49708 | 30.70175 | 3.80117
Muscovite | 2022-12-22 | MCON | 453 | 3.232676 | 0.03972699 | 0.3178767 | 71.15942 | 23.91304 | 4.927536
Orthoclase | 2022-12-22 | MCON | 3 | 0.01275925 | 0 | 0 | 66.66667 | 33.33333 | 0
Plagioclase | 2022-12-22 | MCON | 138 | 0.6695284 | 0.01471038 | 0.06072656 | 41.93548 | 44.51613 | 13.54839
Quartz | 2022-12-22 | MCON | 863 | 6.062389 | 0.02510064 | 0.2019178 | 76.54321 | 21.42338 | 2.033406
Silicate gangue_generic | 2022-12-22 | MCON | 210 | 1.105669 | 0.01188655 | 0.504153 | 40.67797 | 46.18644 | 13.13559
Chalcopyrite cl. | 2022-12-22 | MCON | 2424 | 30.90729 | 43.08143 | 35.33613 | 86.46396 | 11.41892 | 2.117117
Native Copper | 2022-12-22 | MCON | 77 | 2.34933 | 8.797785 | 0.1538124 | 0 | 87.7095 | 12.2905
CuMn mineral | 2022-12-22 | MCON | 4 | 0.03488858 | 0.03374497 | 0.02331467 | 71.42857 | 14.28571 | 14.28571
Accessory_phases | 2022-12-22 | MFT | 43 | 0.4878718 | 0 | 0.01632477 | 63.52941 | 32.94118 | 3.529412
Apatite | 2022-12-22 | MFT | 35 | 0.4410423 | 0 | 0.01477057 | 61.84211 | 34.21053 | 3.947368
Zircon | 2022-12-22 | MFT | 2 | 0.01726265 | 0 | 0 | 50 | 50 | 0
Carbonate gangue | 2022-12-22 | MFT | 2666 | 26.69022 | 3.75204 | 10.06107 | 88.86578 | 8.714556 | 2.41966
Ankerite | 2022-12-22 | MFT | 329 | 2.227157 | 2.413746 | 4.881517 | 57.66234 | 26.49351 | 15.84416
Calcite | 2022-12-22 | MFT | 2230 | 23.40582 | 1.338294 | 3.910421 | 92.38784 | 6.421433 | 1.190729
Dolomite_ | 2022-12-22 | MFT | 107 | 1.057245 | 0 | 1.269136 | 66.33663 | 28.21782 | 5.445545
Chalcopyrite | 2022-12-22 | MFT | 0 | 0 | 0 | 0 | 0 | 0 | 0
Chalcopyrite <20 | 2022-12-22 | MFT | 88 | 0.8156417 | 50.37794 | 3.005986 | 72.64151 | 21.69811 | 5.660377
Chalcopyrite >150 | 2022-12-22 | MFT | 0 | 0 | 0 | 0 | 0 | 0 | 0
CPS floating Cu | 2022-12-22 | MFT | 4 | 0.03636175 | 5.373211 | 0.008684658 | 50 | 25 | 25
Cuprite | 2022-12-22 | MFT | 2 | 0.02240471 | 3.387286 | 0.008684658 | 0 | 50 | 50
Delafossite | 2022-12-22 | MFT | 0 | 0 | 0 | 0 | 0 | 0 | 0
Malachite | 2022-12-22 | MFT | 2 | 0.01395703 | 1.985925 | 0 | 100 | 0 | 0
Fe_Ox | 2022-12-22 | MFT | 209 | 2.785806 | 2.47366 | 27.2525 | 52.11268 | 39.43662 | 8.450704
Fe_oxyhydroxides | 2022-12-22 | MFT | 92 | 0.991684 | 0.8522174 | 7.527648 | 37.03704 | 50 | 12.96296
Haematite | 2022-12-22 | MFT | 33 | 0.3309286 | 0.09332087 | 2.871949 | 64.70588 | 20.58824 | 14.70588
Magnesioferrite | 2022-12-22 | MFT | 0 | 0 | 0 | 0 | 0 | 0 | 0
Magnetite | 2022-12-22 | MFT | 70 | 1.182216 | 1.528121 | 13.38947 | 64 | 32.8 | 3.2
Tramp_Steel | 2022-12-22 | MFT | 14 | 0.2809771 | 0 | 3.463436 | 35.29412 | 58.82353 | 5.882353
Fe_Ti_Ox | 2022-12-22 | MFT | 75 | 1.231892 | 0.07425143 | 5.405589 | 83.91608 | 9.79021 | 6.293706
Ilmenite | 2022-12-22 | MFT | 43 | 0.8021622 | 0 | 5.39096 | 90.10989 | 7.692308 | 2.197802
Rutile | 2022-12-22 | MFT | 32 | 0.4297297 | 0.07425143 | 0.01462857 | 73.07692 | 13.46154 | 13.46154
Non floating Cu | 2022-12-22 | MFT | 69 | 0.5251334 | 23.54058 | 2.167394 | 59.82143 | 21.42857 | 18.75
Chrysocolla | 2022-12-22 | MFT | 22 | 0.1928274 | 14.05374 | 0.09548695 | 72 | 16 | 12
Cu_Fe_Oxide | 2022-12-22 | MFT | 19 | 0.1696882 | 2.736194 | 1.532082 | 36.36364 | 22.72727 | 40.90909
CuFe_Silicate | 2022-12-22 | MFT | 26 | 0.1460897 | 5.914882 | 0.4997671 | 54.05405 | 29.72973 | 16.21622
Other sulphides | 2022-12-22 | MFT | 9 | 0.108167 | 0 | 0.01555706 | 72.72727 | 27.27273 | 0
Arsenopyrite | 2022-12-22 | MFT | 0 | 0 | 0 | 0 | 0 | 0 | 0
Galena | 2022-12-22 | MFT | 1 | 0.01358974 | 0 | 0.01555706 | 100 | 0 | 0
Millerite | 2022-12-22 | MFT | 0 | 0 | 0 | 0 | 0 | 0 | 0
Molybdenite | 2022-12-22 | MFT | 0 | 0 | 0 | 0 | 0 | 0 | 0
Monazite_Ce | 2022-12-22 | MFT | 8 | 0.09457727 | 0 | 0 | 70 | 30 | 0
Pentlandite | 2022-12-22 | MFT | 0 | 0 | 0 | 0 | 0 | 0 | 0
Siegenite | 2022-12-22 | MFT | 0 | 0 | 0 | 0 | 0 | 0 | 0
Sphalerite | 2022-12-22 | MFT | 0 | 0 | 0 | 0 | 0 | 0 | 0
vaesite | 2022-12-22 | MFT | 0 | 0 | 0 | 0 | 0 | 0 | 0
Pyrite | 2022-12-22 | MFT | 47 | 0.7636518 | 0.07875135 | 4.99025 | 91.56627 | 4.819277 | 3.614458
Pyrrhotite | 2022-12-22 | MFT | 6 | 0.0592623 | 0 | 0.5051896 | 85.71429 | 14.28571 | 0
Sec. Cu Sulphides | 2022-12-22 | MFT | 8 | 0.07683715 | 9.821276 | 0.01155237 | 100 | 0 | 0
Bornite | 2022-12-22 | MFT | 1 | 0.00954955 | 0.9039126 | 0.006890668 | 100 | 0 | 0
Chalcocite | 2022-12-22 | MFT | 4 | 0.04150381 | 5.94731 | 0.004661702 | 100 | 0 | 0
Covellite | 2022-12-22 | MFT | 3 | 0.02578378 | 2.970054 | 0 | 100 | 0 | 0
Silicate gangue | 2022-12-22 | MFT | 6284 | 66.41916 | 4.508282 | 46.5599 | 67.27561 | 27.25145 | 5.472937
Amphibole | 2022-12-22 | MFT | 208 | 1.536265 | 0.6062417 | 6.207476 | 40.43321 | 42.96029 | 16.6065
Biotite | 2022-12-22 | MFT | 373 | 4.405097 | 0.950747 | 15.16424 | 58.6747 | 37.22892 | 4.096386
Garnets | 2022-12-22 | MFT | 548 | 4.058981 | 1.286035 | 8.529333 | 55.05762 | 30.47375 | 14.46863
Kaolinite | 2022-12-22 | MFT | 1346 | 15.72122 | 0.3074823 | 0.5383312 | 66.91244 | 30.47619 | 2.611367
Muscovite | 2022-12-22 | MFT | 1636 | 16.9243 | 0.3307121 | 4.033599 | 79.46756 | 17.59486 | 2.937576
Orthoclase | 2022-12-22 | MFT | 11 | 0.07051975 | 0 | 0.004480434 | 60 | 33.33333 | 6.666667
Plagioclase | 2022-12-22 | MFT | 265 | 1.418108 | 0.288245 | 0.3012476 | 28.95623 | 34.34343 | 36.70034
Quartz | 2022-12-22 | MFT | 1211 | 17.83608 | 0.2064785 | 0.5032938 | 73.206 | 24.93861 | 1.855389
Silicate gangue_generic | 2022-12-22 | MFT | 653 | 4.008387 | 0.5323402 | 10.67935 | 36.43411 | 42.24806 | 21.31783
Chalcopyrite cl. | 2022-12-22 | MFT | 88 | 0.8156417 | 50.37794 | 3.005986 | 72.64151 | 21.69811 | 5.660377
Native Copper | 2022-12-22 | MFT | 0 | 0 | 0 | 0 | 0 | 0 | 0
CuMn mineral | 2022-12-22 | MFT | 2 | 0.01652807 | 0.8357663 | 0.04005782 | 100 | 0 | 0
Accessory_phases | 2022-12-23 | MCOF | 30 | 0.5348593 | 0.04863015 | 0.05931763 | 82.35294 | 12.94118 | 4.705882
Apatite | 2022-12-23 | MCOF | 28 | 0.5209555 | 0.04863015 | 0.05542987 | 83.13253 | 12.04819 | 4.819277
Zircon | 2022-12-23 | MCOF | 1 | 0.009335408 | 0 | 0 | 0 | 100 | 0
Carbonate gangue | 2022-12-23 | MCOF | 3500 | 36.41063 | 1.873186 | 13.84399 | 86.54077 | 10.73141 | 2.727818
Ankerite | 2022-12-23 | MCOF | 352 | 2.533967 | 1.479521 | 5.341645 | 47.40741 | 30.61728 | 21.97531
Calcite | 2022-12-23 | MCOF | 2903 | 30.967 | 0.3282899 | 5.211105 | 91.76082 | 6.952894 | 1.286285
Dolomite_ | 2022-12-23 | MCOF | 245 | 2.909668 | 0.06537544 | 3.291242 | 58.94942 | 37.35409 | 3.696498
Chalcopyrite | 2022-12-23 | MCOF | 8 | 0.5076674 | 27.92165 | 2.347486 | 93.44262 | 6.557377 | 0
Chalcopyrite <20 | 2022-12-23 | MCOF | 64 | 0.599214 | 27.99797 | 2.416587 | 73.61111 | 13.88889 | 12.5
Chalcopyrite >150 | 2022-12-23 | MCOF | 0 | 0 | 0 | 0 | 0 | 0 | 0
CPS floating Cu | 2022-12-23 | MCOF | 5 | 0.05488028 | 3.992451 | 0.1139686 | 66.66667 | 16.66667 | 16.66667
Cuprite | 2022-12-23 | MCOF | 0 | 0 | 0 | 0 | 0 | 0 | 0
Delafossite | 2022-12-23 | MCOF | 3 | 0.03223695 | 1.449154 | 0.1139686 | 66.66667 | 0 | 33.33333
Malachite | 2022-12-23 | MCOF | 2 | 0.02264333 | 2.543298 | 0 | 66.66667 | 33.33333 | 0
Fe_Ox | 2022-12-23 | MCOF | 135 | 2.171773 | 0.8673388 | 23.5003 | 70.04831 | 20.28986 | 9.661836
Fe_oxyhydroxides | 2022-12-23 | MCOF | 36 | 0.4071827 | 0.1451399 | 3.265718 | 48.78049 | 34.14634 | 17.07317
Haematite | 2022-12-23 | MCOF | 17 | 0.1894889 | 0 | 1.613964 | 50 | 27.77778 | 22.22222
Magnesioferrite | 2022-12-23 | MCOF | 0 | 0 | 0 | 0 | 0 | 0 | 0
Magnetite | 2022-12-23 | MCOF | 75 | 1.432091 | 0.7221989 | 16.76867 | 81.42857 | 13.57143 | 5
Tramp_Steel | 2022-12-23 | MCOF | 7 | 0.1430105 | 0 | 1.851954 | 25 | 50 | 25
Fe_Ti_Ox | 2022-12-23 | MCOF | 65 | 1.185795 | 0 | 3.595699 | 79.84496 | 15.50388 | 4.651163
Ilmenite | 2022-12-23 | MCOF | 24 | 0.5243719 | 0 | 3.595699 | 76.36364 | 23.63636 | 0
Rutile | 2022-12-23 | MCOF | 41 | 0.6614236 | 0 | 0 | 82.43243 | 9.459459 | 8.108108
Non floating Cu | 2022-12-23 | MCOF | 49 | 0.4216824 | 12.47169 | 2.024269 | 54.7619 | 34.52381 | 10.71429
Chrysocolla | 2022-12-23 | MCOF | 18 | 0.09176508 | 5.016116 | 0.02951004 | 77.27273 | 9.090909 | 13.63636
Cu_Fe_Oxide | 2022-12-23 | MCOF | 4 | 0.1334765 | 1.954853 | 1.316985 | 93.75 | 6.25 | 0
CuFe_Silicate | 2022-12-23 | MCOF | 27 | 0.1964408 | 5.500722 | 0.6777742 | 30.43478 | 56.52174 | 13.04348
Other sulphides | 2022-12-23 | MCOF | 15 | 0.2121918 | 0 | 0.09342735 | 80 | 20 | 0
Arsenopyrite | 2022-12-23 | MCOF | 0 | 0 | 0 | 0 | 0 | 0 | 0
Galena | 2022-12-23 | MCOF | 2 | 0.0293966 | 0 | 0.008415724 | 50 | 50 | 0
Millerite | 2022-12-23 | MCOF | 0 | 0 | 0 | 0 | 0 | 0 | 0
Molybdenite | 2022-12-23 | MCOF | 1 | 0.01092441 | 0 | 0 | 100 | 0 | 0
Monazite_Ce | 2022-12-23 | MCOF | 9 | 0.1432091 | 0 | 0 | 85.71429 | 14.28571 | 0
Pentlandite | 2022-12-23 | MCOF | 2 | 0.01906807 | 0 | 0.05416655 | 100 | 0 | 0
Siegenite | 2022-12-23 | MCOF | 1 | 0.009593622 | 0 | 0.03084508 | 0 | 100 | 0
Sphalerite | 2022-12-23 | MCOF | 0 | 0 | 0 | 0 | 0 | 0 | 0
vaesite | 2022-12-23 | MCOF | 0 | 0 | 0 | 0 | 0 | 0 | 0
Pyrite | 2022-12-23 | MCOF | 119 | 2.328569 | 0.04946059 | 16.07098 | 81.62393 | 17.52137 | 0.8547009
Pyrrhotite | 2022-12-23 | MCOF | 46 | 0.5860253 | 0 | 5.156031 | 70.3125 | 17.1875 | 12.5
Sec. Cu Sulphides | 2022-12-23 | MCOF | 12 | 0.236166 | 22.82795 | 0.280322 | 40.90909 | 59.09091 | 0
Bornite | 2022-12-23 | MCOF | 8 | 0.1239424 | 10.63772 | 0.2286622 | 33.33333 | 66.66667 | 0
Chalcocite | 2022-12-23 | MCOF | 4 | 0.1122235 | 12.19023 | 0.05165981 | 50 | 50 | 0
Covellite | 2022-12-23 | MCOF | 0 | 0 | 0 | 0 | 0 | 0 | 0
Silicate gangue | 2022-12-23 | MCOF | 5432 | 54.7275 | 1.949675 | 30.49762 | 66.446 | 27.52692 | 6.027072
Amphibole | 2022-12-23 | MCOF | 175 | 1.319669 | 0.4183803 | 5.133184 | 46.36364 | 36.36364 | 17.27273
Biotite | 2022-12-23 | MCOF | 261 | 3.197338 | 0.6210388 | 10.92204 | 41.65171 | 52.78276 | 5.56553
Garnets | 2022-12-23 | MCOF | 367 | 2.540741 | 0.1208264 | 3.664825 | 60.39823 | 27.87611 | 11.72566
Kaolinite | 2022-12-23 | MCOF | 1408 | 15.02381 | 0.393315 | 0.3528272 | 69.29764 | 27.85118 | 2.851182
Muscovite | 2022-12-23 | MCOF | 1238 | 12.96688 | 0.08759566 | 2.497568 | 76.37149 | 19.82721 | 3.801296
Orthoclase | 2022-12-23 | MCOF | 8 | 0.04576336 | 0 | 0.001347829 | 55.55556 | 33.33333 | 11.11111
Plagioclase | 2022-12-23 | MCOF | 302 | 1.724866 | 0 | 0.1803237 | 33.53293 | 39.52096 | 26.94611
Quartz | 2022-12-23 | MCOF | 1109 | 14.03797 | 0.0792164 | 0.2832757 | 72.66592 | 24.59693 | 2.737158
Silicate gangue_generic | 2022-12-23 | MCOF | 483 | 2.963059 | 0.2006437 | 6.086501 | 39.31947 | 34.97164 | 25.70888
Chalcopyrite cl. | 2022-12-23 | MCOF | 72 | 1.106881 | 55.91962 | 4.764073 | 82.70677 | 10.52632 | 6.766917
Native Copper | 2022-12-23 | MCOF | 0 | 0 | 0 | 0 | 0 | 0 | 0
CuMn mineral | 2022-12-23 | MCOF | 0 | 0 | 0 | 0 | 0 | 0 | 0
Accessory_phases | 2022-12-23 | MCON | 7 | 0.03323544 | 0.007183612 | 0 | 71.42857 | 28.57143 | 0
Apatite | 2022-12-23 | MCON | 2 | 0.01178721 | 0.004188142 | 0 | 100 | 0 | 0
Zircon | 2022-12-23 | MCON | 0 | 0 | 0 | 0 | 0 | 0 | 0
Carbonate gangue | 2022-12-23 | MCON | 231 | 1.514451 | 0.07912821 | 0.3020886 | 65.15679 | 27.1777 | 7.665505
Ankerite | 2022-12-23 | MCON | 69 | 0.4347464 | 0.03749517 | 0.2031584 | 45.94595 | 47.2973 | 6.756757
Calcite | 2022-12-23 | MCON | 150 | 1.015919 | 0.04025612 | 0.08510092 | 72.63682 | 19.40299 | 7.960199
Dolomite_ | 2022-12-23 | MCON | 12 | 0.06378519 | 0.001376917 | 0.01382926 | 58.33333 | 33.33333 | 8.333333
Chalcopyrite | 2022-12-23 | MCON | 146 | 6.392358 | 9.705414 | 6.483805 | 87.77506 | 11.24694 | 0.9779951
Chalcopyrite <20 | 2022-12-23 | MCON | 3319 | 33.63412 | 47.40598 | 32.02216 | 88.56877 | 10.36245 | 1.068773
Chalcopyrite >150 | 2022-12-23 | MCON | 0 | 0 | 0 | 0 | 0 | 0 | 0
CPS floating Cu | 2022-12-23 | MCON | 297 | 3.061708 | 8.262435 | 1.284736 | 51.21951 | 40.2439 | 8.536585
Cuprite | 2022-12-23 | MCON | 23 | 0.2844223 | 1.049206 | 0.04106654 | 4 | 72 | 24
Delafossite | 2022-12-23 | MCON | 137 | 1.42269 | 2.384067 | 1.162861 | 59.57447 | 32.62411 | 7.801418
Malachite | 2022-12-23 | MCON | 126 | 0.9567779 | 3.244251 | 0.06189409 | 61.48148 | 32.59259 | 5.925926
Fe_Ox | 2022-12-23 | MCON | 114 | 1.340701 | 0.01954348 | 3.148063 | 66.38655 | 30.2521 | 3.361345
Fe_oxyhydroxides | 2022-12-23 | MCON | 39 | 0.3636875 | 0 | 0.5806325 | 58.97436 | 41.02564 | 0
Haematite | 2022-12-23 | MCON | 27 | 0.2668907 | 0.006824565 | 0.4774358 | 66.66667 | 33.33333 | 0
Magnesioferrite | 2022-12-23 | MCON | 0 | 0 | 0 | 0 | 0 | 0 | 0
Magnetite | 2022-12-23 | MCON | 20 | 0.240127 | 0.009958184 | 0.6276677 | 60 | 28 | 12
Tramp_Steel | 2022-12-23 | MCON | 28 | 0.4699962 | 0.002760736 | 1.462327 | 82.14286 | 14.28571 | 3.571429
Fe_Ti_Ox | 2022-12-23 | MCON | 12 | 0.1432369 | 0 | 0.01392843 | 70.58824 | 29.41176 | 0
Ilmenite | 2022-12-23 | MCON | 1 | 0.008952308 | 0 | 0.01292634 | 0 | 100 | 0
Rutile | 2022-12-23 | MCON | 11 | 0.1342846 | 0 | 0.001002091 | 75 | 25 | 0
Non floating Cu | 2022-12-23 | MCON | 78 | 0.4731668 | 0.4065743 | 0.5758741 | 44.08602 | 47.31183 | 8.602151
Chrysocolla | 2022-12-23 | MCON | 26 | 0.1253323 | 0.1674014 | 0.01482818 | 34.375 | 59.375 | 6.25
Cu_Fe_Oxide | 2022-12-23 | MCON | 24 | 0.2114983 | 0.1101175 | 0.4850109 | 66.66667 | 25.92593 | 7.407407
CuFe_Silicate | 2022-12-23 | MCON | 28 | 0.1363362 | 0.1290554 | 0.07603499 | 35.29412 | 52.94118 | 11.76471
Other sulphides | 2022-12-23 | MCON | 74 | 0.7935288 | 0.06585728 | 0.0653981 | 72.5 | 25 | 2.5
Arsenopyrite | 2022-12-23 | MCON | 0 | 0 | 0 | 0 | 0 | 0 | 0
Galena | 2022-12-23 | MCON | 3 | 0.04140442 | 0.03230673 | 0.005950073 | 66.66667 | 33.33333 | 0
Millerite | 2022-12-23 | MCON | 1 | 0.02003079 | 0 | 0.001790724 | 100 | 0 | 0
Molybdenite | 2022-12-23 | MCON | 55 | 0.5744397 | 0.01666027 | 0.008406875 | 73.21429 | 23.21429 | 3.571429
Monazite_Ce | 2022-12-23 | MCON | 1 | 0.00960508 | 0 | 0 | 100 | 0 | 0
Pentlandite | 2022-12-23 | MCON | 2 | 0.01790462 | 0 | 0.01382113 | 100 | 0 | 0
Siegenite | 2022-12-23 | MCON | 3 | 0.0450413 | 0.004226772 | 0.02076125 | 40 | 60 | 0
Sphalerite | 2022-12-23 | MCON | 8 | 0.07609462 | 0.00184786 | 0.01466805 | 80 | 20 | 0
vaesite | 2022-12-23 | MCON | 0 | 0 | 0 | 0 | 0 | 0 | 0
Pyrite | 2022-12-23 | MCON | 2030 | 32.3208 | 0.4368878 | 50.05425 | 86.2388 | 13.09627 | 0.6649321
Pyrrhotite | 2022-12-23 | MCON | 139 | 1.392867 | 0.04397795 | 2.727965 | 70.37037 | 20.37037 | 9.259259
Sec. Cu Sulphides | 2022-12-23 | MCON | 951 | 11.76169 | 33.44168 | 2.209725 | 74.16309 | 23.09013 | 2.746781
Bornite | 2022-12-23 | MCON | 356 | 3.772652 | 9.183445 | 1.356259 | 73.77892 | 21.8509 | 4.37018
Chalcocite | 2022-12-23 | MCON | 491 | 7.081275 | 22.09132 | 0.820862 | 75 | 23.3631 | 1.636905
Covellite | 2022-12-23 | MCON | 104 | 0.907764 | 2.166917 | 0.03260472 | 70.19231 | 25.96154 | 3.846154
Silicate gangue | 2022-12-23 | MCON | 1072 | 7.116506 | 0.1253418 | 1.109705 | 62.30329 | 33.76252 | 3.934192
Amphibole | 2022-12-23 | MCON | 43 | 0.2590947 | 0.04178416 | 0.1463357 | 50 | 34.78261 | 15.21739
Biotite | 2022-12-23 | MCON | 17 | 0.1239708 | 0.002105779 | 0.07526091 | 69.56522 | 26.08696 | 4.347826
Garnets | 2022-12-23 | MCON | 176 | 1.103129 | 0.006488905 | 0.3635354 | 50.7177 | 44.97608 | 4.30622
Kaolinite | 2022-12-23 | MCON | 186 | 1.157608 | 0.02731379 | 0.04272497 | 72.45763 | 26.69492 | 0.8474576
Muscovite | 2022-12-23 | MCON | 159 | 1.10975 | 0.01611345 | 0.09887338 | 68.24645 | 28.90995 | 2.843602
Orthoclase | 2022-12-23 | MCON | 2 | 0.02387282 | 0 | 0.0002245813 | 0 | 100 | 0
Plagioclase | 2022-12-23 | MCON | 52 | 0.2570058 | 0.0167367 | 0.03248799 | 45.28302 | 45.28302 | 9.433962
Quartz | 2022-12-23 | MCON | 307 | 2.377304 | 0.01203109 | 0.07088905 | 64.24116 | 33.47193 | 2.286902
Silicate gangue_generic | 2022-12-23 | MCON | 123 | 0.6679541 | 0.00190376 | 0.2670608 | 58.26772 | 30.70866 | 11.02362
Chalcopyrite cl. | 2022-12-23 | MCON | 3465 | 40.02648 | 57.11139 | 38.50597 | 88.44201 | 10.50371 | 1.054276
Native Copper | 2022-12-23 | MCON | 11 | 0.3978182 | 1.584911 | 0.0189146 | 0 | 88.88889 | 11.11111
CuMn mineral | 2022-12-23 | MCON | 0 | 0 | 0 | 0 | 0 | 0 | 0
Accessory_phases | 2022-12-23 | MFT | 29 | 0.24727 | 0 | 0.008622825 | 81.57895 | 18.42105 | 0
Apatite | 2022-12-23 | MFT | 25 | 0.2231745 | 0 | 0.008622825 | 79.41176 | 20.58824 | 0
Zircon | 2022-12-23 | MFT | 1 | 0.009762844 | 0 | 0 | 100 | 0 | 0
Carbonate gangue | 2022-12-23 | MFT | 3957 | 41.28659 | 3.772471 | 18.85498 | 86.93426 | 10.72664 | 2.3391
Ankerite | 2022-12-23 | MFT | 444 | 3.415541 | 2.597255 | 8.434389 | 50.57471 | 34.8659 | 14.55939
Calcite | 2022-12-23 | MFT | 3258 | 35.05312 | 1.122734 | 7.072768 | 91.34415 | 7.435362 | 1.220491
Dolomite_ | 2022-12-23 | MFT | 255 | 2.817931 | 0.05248277 | 3.347819 | 69.11765 | 27.31092 | 3.571429
Chalcopyrite | 2022-12-23 | MFT | 4 | 0.2001798 | 12.29554 | 1.046357 | 60.86957 | 39.13043 | 0
Chalcopyrite <20 | 2022-12-23 | MFT | 110 | 1.140155 | 57.88175 | 4.960296 | 79.38931 | 12.9771 | 7.633588
Chalcopyrite >150 | 2022-12-23 | MFT | 0 | 0 | 0 | 0 | 0 | 0 | 0
CPS floating Cu | 2022-12-23 | MFT | 6 | 0.06742594 | 3.484954 | 0.3088825 | 66.66667 | 16.66667 | 16.66667
Cuprite | 2022-12-23 | MFT | 0 | 0 | 0 | 0 | 0 | 0 | 0
Delafossite | 2022-12-23 | MFT | 6 | 0.06742594 | 3.484954 | 0.3088825 | 66.66667 | 16.66667 | 16.66667
Malachite | 2022-12-23 | MFT | 0 | 0 | 0 | 0 | 0 | 0 | 0
Fe_Ox | 2022-12-23 | MFT | 147 | 2.193898 | 0.7097847 | 25.66111 | 58.29146 | 33.66834 | 8.040201
Fe_oxyhydroxides | 2022-12-23 | MFT | 58 | 0.7581783 | 0.1181965 | 7.192716 | 53.42466 | 35.61644 | 10.9589
Haematite | 2022-12-23 | MFT | 27 | 0.2972474 | 0.08118824 | 2.906886 | 66.66667 | 14.81481 | 18.51852
Magnesioferrite | 2022-12-23 | MFT | 0 | 0 | 0 | 0 | 0 | 0 | 0
Magnetite | 2022-12-23 | MFT | 49 | 0.9199922 | 0.5103999 | 12.47984 | 59.30233 | 38.37209 | 2.325581
Tramp_Steel | 2022-12-23 | MFT | 11 | 0.2056429 | 0 | 3.006211 | 54.54545 | 36.36364 | 9.090909
Fe_Ti_Ox | 2022-12-23 | MFT | 40 | 0.7658639 | 0 | 2.193684 | 85 | 15 | 0
Ilmenite | 2022-12-23 | MFT | 18 | 0.2791758 | 0 | 2.16841 | 67.85714 | 32.14286 | 0
Rutile | 2022-12-23 | MFT | 21 | 0.4767176 | 0 | 0.01880694 | 94.11765 | 5.882353 | 0
Non floating Cu | 2022-12-23 | MFT | 48 | 0.3128264 | 10.75303 | 1.907218 | 43.85965 | 43.85965 | 12.2807
Chrysocolla | 2022-12-23 | MFT | 10 | 0.05670758 | 4.043808 | 0.03728528 | 23.07692 | 69.23077 | 7.692308
Cu_Fe_Oxide | 2022-12-23 | MFT | 11 | 0.1221394 | 2.189684 | 1.389066 | 57.14286 | 28.57143 | 14.28571
CuFe_Silicate | 2022-12-23 | MFT | 27 | 0.1339795 | 4.519541 | 0.4808664 | 46.66667 | 40 | 13.33333
Other sulphides | 2022-12-23 | MFT | 12 | 0.2445904 | 0 | 0.05558616 | 91.30435 | 8.695652 | 0
Arsenopyrite | 2022-12-23 | MFT | 0 | 0 | 0 | 0 | 0 | 0 | 0
Galena | 2022-12-23 | MFT | 0 | 0 | 0 | 0 | 0 | 0 | 0
Millerite | 2022-12-23 | MFT | 0 | 0 | 0 | 0 | 0 | 0 | 0
Molybdenite | 2022-12-23 | MFT | 0 | 0 | 0 | 0 | 0 | 0 | 0
Monazite_Ce | 2022-12-23 | MFT | 11 | 0.2246493 | 0 | 0 | 90.47619 | 9.52381 | 0
Pentlandite | 2022-12-23 | MFT | 1 | 0.01994113 | 0 | 0.05558616 | 100 | 0 | 0
Siegenite | 2022-12-23 | MFT | 0 | 0 | 0 | 0 | 0 | 0 | 0
Sphalerite | 2022-12-23 | MFT | 0 | 0 | 0 | 0 | 0 | 0 | 0
vaesite | 2022-12-23 | MFT | 0 | 0 | 0 | 0 | 0 | 0 | 0
Pyrite | 2022-12-23 | MFT | 59 | 0.8533556 | 0.1620386 | 6.458663 | 81.70732 | 17.07317 | 1.219512
Pyrrhotite | 2022-12-23 | MFT | 20 | 0.2681251 | 0.08177135 | 2.768784 | 78.57143 | 17.85714 | 3.571429
Sec. Cu Sulphides | 2022-12-23 | MFT | 6 | 0.06451786 | 6.862493 | 0.04132433 | 100 | 0 | 0
Bornite | 2022-12-23 | MFT | 2 | 0.02160289 | 2.020164 | 0.03485403 | 100 | 0 | 0
Chalcocite | 2022-12-23 | MFT | 2 | 0.02347237 | 2.925992 | 0.006470294 | 100 | 0 | 0
Covellite | 2022-12-23 | MFT | 2 | 0.0194426 | 1.916337 | 0 | 100 | 0 | 0
Silicate gangue | 2022-12-23 | MFT | 4829 | 52.34316 | 3.996162 | 35.7345 | 66.37522 | 28.02245 | 5.602332
Amphibole | 2022-12-23 | MFT | 179 | 1.285995 | 1.5052 | 4.809442 | 41.46341 | 32.19512 | 26.34146
Biotite | 2022-12-23 | MFT | 224 | 2.629362 | 0.361933 | 10.62857 | 48.85845 | 44.74886 | 6.392694
Garnets | 2022-12-23 | MFT | 467 | 3.197892 | 0.4291874 | 5.311454 | 57.35294 | 30.88235 | 11.76471
Kaolinite | 2022-12-23 | MFT | 1252 | 15.61336 | 0.4390698 | 0.5099845 | 65.6753 | 32.22533 | 2.09937
Muscovite | 2022-12-23 | MFT | 1007 | 11.27608 | 0.341287 | 3.363537 | 77.4026 | 19.32468 | 3.272727
Orthoclase | 2022-12-23 | MFT | 7 | 0.05317634 | 0 | 0.00387826 | 70 | 30 | 0
Plagioclase | 2022-12-23 | MFT | 263 | 1.609415 | 0.02806077 | 0.3183141 | 35.57047 | 31.87919 | 32.55034
Quartz | 2022-12-23 | MFT | 903 | 12.67705 | 0.2276003 | 0.3481888 | 78.33261 | 19.58315 | 2.084238
Silicate gangue_generic | 2022-12-23 | MFT | 493 | 3.666924 | 0.6638236 | 9.927452 | 37.22045 | 47.60383 | 15.17572
Chalcopyrite cl. | 2022-12-23 | MFT | 114 | 1.340335 | 70.17729 | 6.006653 | 76.62338 | 16.88312 | 6.493506
Native Copper | 2022-12-23 | MFT | 0 | 0 | 0 | 0 | 0 | 0 | 0
CuMn mineral | 2022-12-23 | MFT | 0 | 0 | 0 | 0 | 0 | 0 | 0
Accessory_phases | 2022-12-31 | MCOF | 17 | 0.1797102 | 0 | 0.001833988 | 85.18519 | 11.11111 | 3.703704
Apatite | 2022-12-31 | MCOF | 14 | 0.142778 | 0 | 0.001833988 | 91.30435 | 4.347826 | 4.347826
Zircon | 2022-12-31 | MCOF | 3 | 0.03693213 | 0 | 0 | 50 | 50 | 0
Carbonate gangue | 2022-12-31 | MCOF | 4473 | 50.89288 | 2.605129 | 23.23424 | 85.24399 | 11.80269 | 2.953319
Ankerite | 2022-12-31 | MCOF | 480 | 3.391076 | 1.388974 | 9.81274 | 48.54015 | 27.73723 | 23.72263
Calcite | 2022-12-31 | MCOF | 3773 | 44.93758 | 1.216155 | 10.37507 | 88.68617 | 10.02251 | 1.291316
Dolomite_ | 2022-12-31 | MCOF | 220 | 2.564229 | 0 | 3.046435 | 65.72052 | 25.54585 | 8.733624
Chalcopyrite | 2022-12-31 | MCOF | 17 | 0.9877379 | 26.94595 | 5.896938 | 100 | 0 | 0
Chalcopyrite <20 | 2022-12-31 | MCOF | 130 | 1.481607 | 37.63922 | 7.656153 | 81.66667 | 11.11111 | 7.222222
Chalcopyrite >150 | 2022-12-31 | MCOF | 0 | 0 | 0 | 0 | 0 | 0 | 0
CPS floating Cu | 2022-12-31 | MCOF | 9 | 0.08413846 | 4.66726 | 0.1187684 | 100 | 0 | 0
Cuprite | 2022-12-31 | MCOF | 0 | 0 | 0 | 0 | 0 | 0 | 0
Delafossite | 2022-12-31 | MCOF | 3 | 0.03188343 | 1.100593 | 0.1187684 | 100 | 0 | 0
Malachite | 2022-12-31 | MCOF | 6 | 0.05225503 | 3.566667 | 0 | 100 | 0 | 0
Fe_Ox | 2022-12-31 | MCOF | 94 | 1.166289 | 0.2255962 | 15.40369 | 69.36937 | 23.42342 | 7.207207
Fe_oxyhydroxides | 2022-12-31 | MCOF | 35 | 0.3732502 | 0.1168695 | 3.939884 | 60.52632 | 26.31579 | 13.15789
Haematite | 2022-12-31 | MCOF | 17 | 0.1978226 | 0.0398846 | 2.245772 | 78.94737 | 15.78947 | 5.263158
Magnesioferrite | 2022-12-31 | MCOF | 0 | 0 | 0 | 0 | 0 | 0 | 0
Magnetite | 2022-12-31 | MCOF | 34 | 0.4653841 | 0.06884214 | 6.978342 | 69.56522 | 26.08696 | 4.347826
Tramp_Steel | 2022-12-31 | MCOF | 7 | 0.1237619 | 0 | 2.196759 | 85.71429 | 14.28571 | 0
Fe_Ti_Ox | 2022-12-31 | MCOF | 49 | 0.924089 | 0 | 1.937029 | 85.43689 | 9.708738 | 4.854369
Ilmenite | 2022-12-31 | MCOF | 12 | 0.216878 | 0 | 1.928378 | 60.86957 | 34.78261 | 4.347826
Rutile | 2022-12-31 | MCOF | 37 | 0.7072109 | 0 | 0.008651229 | 92.5 | 2.5 | 5
Non floating Cu | 2022-12-31 | MCOF | 70 | 0.5034949 | 8.161497 | 3.108577 | 71.875 | 21.875 | 6.25
Chrysocolla | 2022-12-31 | MCOF | 25 | 0.1526397 | 4.454027 | 0.09164242 | 81.08108 | 13.51351 | 5.405405
Cu_Fe_Oxide | 2022-12-31 | MCOF | 14 | 0.1980191 | 1.432676 | 2.475556 | 75 | 20.83333 | 4.166667
CuFe_Silicate | 2022-12-31 | MCOF | 28 | 0.1351559 | 1.954967 | 0.481495 | 62.5 | 28.125 | 9.375
Other sulphides | 2022-12-31 | MCOF | 7 | 0.09105341 | 0 | 0 | 88.88889 | 11.11111 | 0
Arsenopyrite | 2022-12-31 | MCOF | 0 | 0 | 0 | 0 | 0 | 0 | 0
Galena | 2022-12-31 | MCOF | 0 | 0 | 0 | 0 | 0 | 0 | 0
Millerite | 2022-12-31 | MCOF | 0 | 0 | 0 | 0 | 0 | 0 | 0
Molybdenite | 2022-12-31 | MCOF | 0 | 0 | 0 | 0 | 0 | 0 | 0
Monazite_Ce | 2022-12-31 | MCOF | 7 | 0.09105341 | 0 | 0 | 88.88889 | 11.11111 | 0
Pentlandite | 2022-12-31 | MCOF | 0 | 0 | 0 | 0 | 0 | 0 | 0
Siegenite | 2022-12-31 | MCOF | 0 | 0 | 0 | 0 | 0 | 0 | 0
Sphalerite | 2022-12-31 | MCOF | 0 | 0 | 0 | 0 | 0 | 0 | 0
vaesite | 2022-12-31 | MCOF | 0 | 0 | 0 | 0 | 0 | 0 | 0
Pyrite | 2022-12-31 | MCOF | 82 | 1.446777 | 0 | 12.86336 | 88.43537 | 9.52381 | 2.040816
Pyrrhotite | 2022-12-31 | MCOF | 39 | 0.7335545 | 0 | 8.656462 | 76.54321 | 22.22222 | 1.234568
Sec. Cu Sulphides | 2022-12-31 | MCOF | 29 | 0.3374182 | 18.1511 | 0.0906327 | 68.75 | 25 | 6.25
Bornite | 2022-12-31 | MCOF | 5 | 0.05107635 | 2.268576 | 0.04583426 | 40 | 40 | 20
Chalcocite | 2022-12-31 | MCOF | 17 | 0.2219857 | 13.07814 | 0.04038468 | 70 | 30 | 0
Covellite | 2022-12-31 | MCOF | 7 | 0.0643562 | 2.804392 | 0.004413759 | 85.71429 | 0 | 14.28571
Silicate gangue | 2022-12-31 | MCOF | 3560 | 41.16555 | 1.604245 | 21.02726 | 66.98429 | 25.89493 | 7.120783
Amphibole | 2022-12-31 | MCOF | 91 | 0.6110695 | 0.5139333 | 3.259428 | 38.83495 | 44.66019 | 16.50485
Biotite | 2022-12-31 | MCOF | 91 | 1.385269 | 0.1714817 | 6.301533 | 48.36066 | 47.54098 | 4.098361
Garnets | 2022-12-31 | MCOF | 325 | 2.190429 | 0.1583779 | 3.837202 | 46.4467 | 29.94924 | 23.60406
Kaolinite | 2022-12-31 | MCOF | 1162 | 15.52037 | 0.4119157 | 0.4424679 | 66.34487 | 30.35952 | 3.295606
Muscovite | 2022-12-31 | MCOF | 655 | 7.074349 | 0.1119061 | 2.072804 | 76.89898 | 15.11355 | 7.987471
Orthoclase | 2022-12-31 | MCOF | 5 | 0.03017433 | 0 | 0.002600084 | 50 | 16.66667 | 33.33333
Plagioclase | 2022-12-31 | MCOF | 203 | 1.108357 | 0.09907598 | 0.2150092 | 29.03226 | 38.24885 | 32.71889
Quartz | 2022-12-31 | MCOF | 721 | 11.22904 | 0.04481319 | 0.2904776 | 77.56143 | 19.23968 | 3.198887
Silicate gangue_generic | 2022-12-31 | MCOF | 285 | 1.695185 | 0.09274113 | 4.102277 | 38.56209 | 33.66013 | 27.77778
Chalcopyrite cl. | 2022-12-31 | MCOF | 147 | 2.469345 | 64.58517 | 13.55309 | 89 | 6.666667 | 4.333333
Native Copper | 2022-12-31 | MCOF | 0 | 0 | 0 | 0 | 0 | 0 | 0
CuMn mineral | 2022-12-31 | MCOF | 3 | 0.01768027 | 0.3198271 | 0.05988351 | 33.33333 | 66.66667 | 0
Accessory_phases | 2022-12-31 | MCON | 6 | 0.04227285 | 0.004502206 | 0.001176165 | 88.88889 | 11.11111 | 0
Apatite | 2022-12-31 | MCON | 5 | 0.03564569 | 0.003477434 | 0 | 100 | 0 | 0
Zircon | 2022-12-31 | MCON | 1 | 0.006627165 | 0.001024773 | 0.001176165 | 0 | 100 | 0
Carbonate gangue | 2022-12-31 | MCON | 145 | 0.8671011 | 0.0606981 | 0.1425444 | 80.0905 | 13.57466 | 6.334842
Ankerite | 2022-12-31 | MCON | 32 | 0.1421315 | 0.02087702 | 0.07475208 | 71.875 | 15.625 | 12.5
Calcite | 2022-12-31 | MCON | 108 | 0.6687091 | 0.03855548 | 0.0575701 | 80.57143 | 13.71429 | 5.714286
Dolomite_ | 2022-12-31 | MCON | 5 | 0.0562604 | 0.001265602 | 0.01022218 | 92.85714 | 7.142857 | 0
Chalcopyrite | 2022-12-31 | MCON | 376 | 15.62678 | 17.19171 | 17.18255 | 80.56711 | 19.13043 | 0.3024575
Chalcopyrite <20 | 2022-12-31 | MCON | 3525 | 27.99824 | 28.8661 | 28.93357 | 83.30871 | 13.33615 | 3.355138
Chalcopyrite >150 | 2022-12-31 | MCON | 4 | 0.7089657 | 0.7831836 | 0.8024704 | 100 | 0 | 0
CPS floating Cu | 2022-12-31 | MCON | 325 | 2.487781 | 4.223278 | 1.379185 | 44.22535 | 40.28169 | 15.49296
Cuprite | 2022-12-31 | MCON | 15 | 0.1376194 | 0.3413789 | 0.02367435 | 0 | 68.75 | 31.25
Delafossite | 2022-12-31 | MCON | 161 | 1.327322 | 1.62763 | 1.3151 | 45.4023 | 40.8046 | 13.7931
Malachite | 2022-12-31 | MCON | 136 | 0.7554968 | 1.495282 | 0.02141889 | 53.90071 | 33.33333 | 12.76596
Fe_Ox | 2022-12-31 | MCON | 127 | 1.18223 | 0.01139731 | 3.130285 | 57.71812 | 31.54362 | 10.73826
Fe_oxyhydroxides | 2022-12-31 | MCON | 23 | 0.162154 | 0.001335681 | 0.277164 | 65.21739 | 21.73913 | 13.04348
Haematite | 2022-12-31 | MCON | 23 | 0.1718833 | 0.000980184 | 0.3397114 | 69.56522 | 26.08696 | 4.347826
Magnesioferrite | 2022-12-31 | MCON | 0 | 0 | 0 | 0 | 0 | 0 | 0
Magnetite | 2022-12-31 | MCON | 61 | 0.6027195 | 0.009081443 | 1.702221 | 51.80723 | 37.3494 | 10.84337
Tramp_Steel | 2022-12-31 | MCON | 19 | 0.241116 | 0 | 0.8042807 | 57.89474 | 26.31579 | 15.78947
Fe_Ti_Ox | 2022-12-31 | MCON | 15 | 0.1180199 | 0.003314131 | 0.08884776 | 83.33333 | 11.11111 | 5.555556
Ilmenite | 2022-12-31 | MCON | 7 | 0.05414535 | 0.003314131 | 0.08782992 | 100 | 0 | 0
Rutile | 2022-12-31 | MCON | 7 | 0.05710642 | 0 | 0.001017835 | 66.66667 | 22.22222 | 11.11111
Non floating Cu | 2022-12-31 | MCON | 156 | 0.785178 | 0.3727874 | 1.339289 | 45.76271 | 36.72316 | 17.51412
Chrysocolla | 2022-12-31 | MCON | 41 | 0.121404 | 0.1030254 | 0.01968702 | 39.02439 | 36.58537 | 24.39024
Cu_Fe_Oxide | 2022-12-31 | MCON | 68 | 0.5152268 | 0.1841895 | 1.224438 | 57.47126 | 36.78161 | 5.747126
CuFe_Silicate | 2022-12-31 | MCON | 47 | 0.1485472 | 0.08557256 | 0.09516434 | 30.61224 | 36.73469 | 32.65306
Other sulphides | 2022-12-31 | MCON | 30 | 0.2960792 | 0.0148923 | 0.06146882 | 62.5 | 30 | 7.5
Arsenopyrite | 2022-12-31 | MCON | 0 | 0 | 0 | 0 | 0 | 0 | 0
Galena | 2022-12-31 | MCON | 3 | 0.03130278 | 0 | 0 | 0 | 33.33333 | 66.66667
Millerite | 2022-12-31 | MCON | 1 | 0.007571889 | 0 | 0.001084316 | 100 | 0 | 0
Molybdenite | 2022-12-31 | MCON | 13 | 0.1008175 | 0.01100806 | 0 | 69.23077 | 30.76923 | 0
Monazite_Ce | 2022-12-31 | MCON | 0 | 0 | 0 | 0 | 0 | 0 | 0
Pentlandite | 2022-12-31 | MCON | 3 | 0.03384084 | 0.001025803 | 0.02095364 | 80 | 20 | 0
Siegenite | 2022-12-31 | MCON | 9 | 0.115778 | 0.002858438 | 0.03943086 | 58.82353 | 35.29412 | 5.882353
Sphalerite | 2022-12-31 | MCON | 0 | 0 | 0 | 0 | 0 | 0 | 0
vaesite | 2022-12-31 | MCON | 1 | 0.006768169 | 0 | 0 | 100 | 0 | 0
Pyrite | 2022-12-31 | MCON | 1064 | 18.88987 | 0.2456782 | 32.26065 | 76.88856 | 21.12939 | 1.982049
Pyrrhotite | 2022-12-31 | MCON | 419 | 4.199169 | 0.1613992 | 9.032909 | 68.57585 | 27.24458 | 4.179567
Sec. Cu Sulphides | 2022-12-31 | MCON | 2223 | 23.37642 | 47.98679 | 4.978452 | 64.74274 | 27.73747 | 7.519789
Bornite | 2022-12-31 | MCON | 835 | 6.75294 | 11.61546 | 2.775996 | 53.63735 | 31.59609 | 14.76656
Chalcocite | 2022-12-31 | MCON | 1246 | 15.68643 | 34.78481 | 2.168796 | 69.52768 | 26.30777 | 4.164551
Covellite | 2022-12-31 | MCON | 142 | 0.9370529 | 1.586523 | 0.03366024 | 70.42254 | 22.53521 | 7.042254
Silicate gangue | 2022-12-31 | MCON | 654 | 3.417798 | 0.07427402 | 0.6661316 | 56.83857 | 33.07175 | 10.08969
Amphibole | 2022-12-31 | MCON | 26 | 0.1149743 | 0.02893362 | 0.119157 | 37.03704 | 37.03704 | 25.92593
Biotite | 2022-12-31 | MCON | 7 | 0.03667501 | 0 | 0.01929921 | 66.66667 | 11.11111 | 22.22222
Garnets | 2022-12-31 | MCON | 86 | 0.3990399 | 0.002918492 | 0.2126895 | 46 | 37 | 17
Kaolinite | 2022-12-31 | MCON | 126 | 0.6971778 | 0.01176084 | 0.01766512 | 56.91489 | 40.95745 | 2.12766
Muscovite | 2022-12-31 | MCON | 91 | 0.5169189 | 0.01141732 | 0.05246798 | 57.69231 | 30.76923 | 11.53846
Orthoclase | 2022-12-31 | MCON | 1 | 0.00360969 | 0 | 0.0002704961 | 0 | 0 | 100
Plagioclase | 2022-12-31 | MCON | 45 | 0.1759724 | 0.008334245 | 0.02130072 | 58.33333 | 33.33333 | 8.333333
Quartz | 2022-12-31 | MCON | 194 | 1.143397 | 0.008278299 | 0.04205607 | 66.99346 | 29.73856 | 3.267974
Silicate gangue_generic | 2022-12-31 | MCON | 72 | 0.3021987 | 0.002631198 | 0.1703635 | 36.84211 | 26.31579 | 36.84211
Chalcopyrite cl. | 2022-12-31 | MCON | 3905 | 44.33399 | 46.84099 | 46.91858 | 82.60928 | 15.16525 | 2.22548
Native Copper | 2022-12-31 | MCON | 13 | 0.2673427 | 0.7589869 | 0.01899157 | 8.333333 | 58.33333 | 33.33333
CuMn mineral | 2022-12-31 | MCON | 0 | 0 | 0 | 0 | 0 | 0 | 0
Accessory_phases | 2022-12-31 | MFT | 21 | 0.3217104 | 0 | 0.009830404 | 70.96774 | 27.41935 | 1.612903
Apatite | 2022-12-31 | MFT | 20 | 0.3140529 | 0 | 0.009830404 | 70.4918 | 27.86885 | 1.639344
Zircon | 2022-12-31 | MFT | 1 | 0.007657443 | 0 | 0 | 100 | 0 | 0
Carbonate gangue | 2022-12-31 | MFT | 3948 | 39.31884 | 5.925724 | 18.47298 | 88.44449 | 8.953528 | 2.601977
Ankerite | 2022-12-31 | MFT | 431 | 2.755946 | 3.602766 | 8.079694 | 46.1825 | 33.14711 | 20.67039
Calcite | 2022-12-31 | MFT | 3378 | 35.03059 | 2.322958 | 8.011502 | 92.56365 | 6.024704 | 1.411646
Dolomite_ | 2022-12-31 | MFT | 139 | 1.532303 | 0 | 2.381787 | 58.18182 | 40 | 1.818182
Chalcopyrite | 2022-12-31 | MFT | 0 | 0 | 0 | 0 | 0 | 0 | 0
Chalcopyrite <20 | 2022-12-31 | MFT | 48 | 0.3754591 | 27.44936 | 1.700651 | 76.36364 | 9.090909 | 14.54545
Chalcopyrite >150 | 2022-12-31 | MFT | 0 | 0 | 0 | 0 | 0 | 0 | 0
CPS floating Cu | 2022-12-31 | MFT | 5 | 0.03882487 | 4.186479 | 0.1136828 | 80 | 0 | 20
Cuprite | 2022-12-31 | MFT | 0 | 0 | 0 | 0 | 0 | 0 | 0
Delafossite | 2022-12-31 | MFT | 3 | 0.02644262 | 2.603568 | 0.1136828 | 66.66667 | 0 | 33.33333
Malachite | 2022-12-31 | MFT | 2 | 0.01238225 | 1.582912 | 0 | 100 | 0 | 0
Fe_Ox | 2022-12-31 | MFT | 170 | 2.000043 | 2.145225 | 27.67628 | 44.58874 | 40.69264 | 14.71861
Fe_oxyhydroxides | 2022-12-31 | MFT | 74 | 0.716867 | 0.4677112 | 8.178296 | 44.31818 | 35.22727 | 20.45455
Haematite | 2022-12-31 | MFT | 17 | 0.1813348 | 0.1782649 | 2.155623 | 19.04762 | 61.90476 | 19.04762
Magnesioferrite | 2022-12-31 | MFT | 0 | 0 | 0 | 0 | 0 | 0 | 0
Magnetite | 2022-12-31 | MFT | 65 | 0.9061851 | 1.13852 | 14.02595 | 49.07407 | 41.66667 | 9.259259
Tramp_Steel | 2022-12-31 | MFT | 13 | 0.1906215 | 0.3607291 | 3.272361 | 46.15385 | 38.46154 | 15.38462
Fe_Ti_Ox | 2022-12-31 | MFT | 65 | 1.198471 | 0.5604104 | 6.743168 | 71.33758 | 22.92994 | 5.732484
Ilmenite | 2022-12-31 | MFT | 38 | 0.7585756 | 0.5604104 | 6.719301 | 68.04124 | 25.7732 | 6.185567
Rutile | 2022-12-31 | MFT | 27 | 0.4398957 | 0 | 0.02386621 | 76.66667 | 18.33333 | 5
Non floating Cu | 2022-12-31 | MFT | 101 | 0.7536065 | 33.9746 | 6.386062 | 46.49682 | 42.67516 | 10.82803
Chrysocolla | 2022-12-31 | MFT | 21 | 0.09237809 | 8.821851 | 0.05956105 | 51.85185 | 25.92593 | 22.22222
Cu_Fe_Oxide | 2022-12-31 | MFT | 32 | 0.3763552 | 9.274099 | 5.062107 | 36.36364 | 60 | 3.636364
CuFe_Silicate | 2022-12-31 | MFT | 41 | 0.2066695 | 10.30724 | 0.9450046 | 44.0678 | 44.0678 | 11.86441
Other sulphides | 2022-12-31 | MFT | 15 | 0.1878192 | 1.123561 | 0.05285198 | 76.19048 | 9.52381 | 14.28571
Arsenopyrite | 2022-12-31 | MFT | 0 | 0 | 0 | 0 | 0 | 0 | 0
Galena | 2022-12-31 | MFT | 3 | 0.0361692 | 0 | 0.04563402 | 66.66667 | 0 | 33.33333
Millerite | 2022-12-31 | MFT | 0 | 0 | 0 | 0 | 0 | 0 | 0
Molybdenite | 2022-12-31 | MFT | 2 | 0.01792168 | 1.123561 | 0 | 50 | 0 | 50
Monazite_Ce | 2022-12-31 | MFT | 9 | 0.125859 | 0 | 0 | 80 | 13.33333 | 6.666667
Pentlandite | 2022-12-31 | MFT | 0 | 0 | 0 | 0 | 0 | 0 | 0
Siegenite | 2022-12-31 | MFT | 1 | 0.007869245 | 0 | 0.007217958 | 100 | 0 | 0
Sphalerite | 2022-12-31 | MFT | 0 | 0 | 0 | 0 | 0 | 0 | 0
vaesite | 2022-12-31 | MFT | 0 | 0 | 0 | 0 | 0 | 0 | 0
Pyrite | 2022-12-31 | MFT | 38 | 0.3999629 | 0.05841531 | 3.435892 | 65.30612 | 22.44898 | 12.2449
Pyrrhotite | 2022-12-31 | MFT | 12 | 0.1727487 | 0.290561 | 2.059272 | 95.65217 | 0 | 4.347826
Sec. Cu Sulphides | 2022-12-31 | MFT | 12 | 0.1174196 | 18.19879 | 0.1072164 | 92.85714 | 7.142857 | 0
Bornite | 2022-12-31 | MFT | 7 | 0.05930445 | 8.2494 | 0.07836516 | 85.71429 | 14.28571 | 0
Chalcocite | 2022-12-31 | MFT | 3 | 0.02761567 | 5.275336 | 0.01672304 | 100 | 0 | 0
Covellite | 2022-12-31 | MFT | 2 | 0.03049943 | 4.674052 | 0.01212825 | 100 | 0 | 0
Silicate gangue | 2022-12-31 | MFT | 5129 | 55.10565 | 6.086874 | 33.2391 | 67.40829 | 26.9378 | 5.653907
Amphibole | 2022-12-31 | MFT | 139 | 0.8364535 | 1.917172 | 4.773875 | 38.82353 | 41.17647 | 20
Biotite | 2022-12-31 | MFT | 145 | 1.902239 | 0.1396176 | 9.129438 | 52.72277 | 44.05941 | 3.217822
Garnets | 2022-12-31 | MFT | 487 | 2.904778 | 0.989344 | 7.212431 | 49.20635 | 31.11111 | 19.68254
Kaolinite | 2022-12-31 | MFT | 1487 | 17.51243 | 1.531479 | 0.6430184 | 60.16638 | 37.21556 | 2.618057
Muscovite | 2022-12-31 | MFT | 862 | 8.940831 | 0.5335931 | 3.626106 | 81.91161 | 14.64543 | 3.44296
Orthoclase | 2022-12-31 | MFT | 11 | 0.07924639 | 0 | 0.003981816 | 47.36842 | 52.63158 | 0
Plagioclase | 2022-12-31 | MFT | 355 | 1.685941 | 0.3383936 | 0.4424896 | 25.12563 | 30.65327 | 44.22111
Quartz | 2022-12-31 | MFT | 1175 | 18.7811 | 0.2764186 | 0.4229349 | 80.3908 | 18.36782 | 1.241379
Silicate gangue_generic | 2022-12-31 | MFT | 456 | 2.3248 | 0.3608564 | 6.772824 | 35.57312 | 38.14229 | 26.28458
Chalcopyrite cl. | 2022-12-31 | MFT | 48 | 0.3754591 | 27.44936 | 1.700651 | 76.36364 | 9.090909 | 14.54545
Native Copper | 2022-12-31 | MFT | 0 | 0 | 0 | 0 | 0 | 0 | 0
CuMn mineral | 2022-12-31 | MFT | 7 | 0.07820367 | 5.571416 | 0.3193894 | 81.25 | 6.25 | 12.5
Accessory_phases | 2023-01-01 | MCOF | 10 | 0.3545131 | 0 | 0.02203674 | 33.33333 | 16.66667 | 50
Apatite | 2023-01-01 | MCOF | 3 | 0.08990861 | 0 | 0 | 66.66667 | 0 | 33.33333
Zircon | 2023-01-01 | MCOF | 1 | 0.1337248 | 0 | 0 | 0 | 0 | 100
Carbonate gangue | 2023-01-01 | MCOF | 1374 | 59.03439 | 4.849437 | 22.40284 | 28.90453 | 29.25649 | 41.83898
Ankerite | 2023-01-01 | MCOF | 112 | 3.913585 | 3.697764 | 14.0935 | 19.08397 | 19.08397 | 61.83206
Calcite | 2023-01-01 | MCOF | 1231 | 53.7423 | 1.151673 | 6.855007 | 29.74653 | 29.93783 | 40.31564
Dolomite_ | 2023-01-01 | MCOF | 31 | 1.378504 | 0 | 1.454333 | 19.60784 | 27.45098 | 52.94118
Chalcopyrite | 2023-01-01 | MCOF | 2 | 0.3576428 | 19.23045 | 2.259249 | 0 | 0 | 100
Chalcopyrite <20 | 2023-01-01 | MCOF | 19 | 0.9537141 | 46.49381 | 5.236698 | 29.16667 | 16.66667 | 54.16667
Chalcopyrite >150 | 2023-01-01 | MCOF | 0 | 0 | 0 | 0 | 0 | 0 | 0
CPS floating Cu | 2023-01-01 | MCOF | 3 | 0.1233872 | 8.564239 | 0.2126262 | 33.33333 | 0 | 66.66667
Cuprite | 2023-01-01 | MCOF | 0 | 0 | 0 | 0 | 0 | 0 | 0
Delafossite | 2023-01-01 | MCOF | 1 | 0.05130861 | 2.877257 | 0.2126262 | 0 | 0 | 100
Malachite | 2023-01-01 | MCOF | 2 | 0.07207863 | 5.686982 | 0 | 50 | 0 | 50
Fe_Ox | 2023-01-01 | MCOF | 33 | 1.892064 | 0.3658928 | 26.75826 | 31.42857 | 28.57143 | 40
Fe_oxyhydroxides | 2023-01-01 | MCOF | 11 | 0.5216217 | 0 | 5.221709 | 36.36364 | 18.18182 | 45.45455
Haematite | 2023-01-01 | MCOF | 11 | 0.552919 | 0 | 6.406058 | 27.27273 | 27.27273 | 45.45455
Magnesioferrite | 2023-01-01 | MCOF | 0 | 0 | 0 | 0 | 0 | 0 | 0
Magnetite | 2023-01-01 | MCOF | 6 | 0.3907421 | 0.3658928 | 6.331441 | 25 | 62.5 | 12.5
Tramp_Steel | 2023-01-01 | MCOF | 5 | 0.4267814 | 0 | 8.799052 | 40 | 0 | 60
Fe_Ti_Ox | 2023-01-01 | MCOF | 18 | 0.9531451 | 0 | 1.997267 | 13.63636 | 9.090909 | 77.27273
Ilmenite | 2023-01-01 | MCOF | 4 | 0.1820934 | 0 | 1.997267 | 25 | 0 | 75
Rutile | 2023-01-01 | MCOF | 13 | 0.7255284 | 0 | 0 | 11.76471 | 11.76471 | 76.47059
Non floating Cu | 2023-01-01 | MCOF | 9 | 0.2887887 | 9.639258 | 1.963432 | 9.090909 | 27.27273 | 63.63636
Chrysocolla | 2023-01-01 | MCOF | 3 | 0.07966586 | 4.339755 | 0 | 0 | 25 | 75
Cu_Fe_Oxide | 2023-01-01 | MCOF | 3 | 0.1194988 | 1.895126 | 1.573821 | 33.33333 | 33.33333 | 33.33333
CuFe_Silicate | 2023-01-01 | MCOF | 2 | 0.061172 | 2.281946 | 0.2734636 | 0 | 33.33333 | 66.66667
Other sulphides | 2023-01-01 | MCOF | 16 | 0.8507176 | 0 | 0.4116858 | 25 | 25 | 50
Arsenopyrite | 2023-01-01 | MCOF | 0 | 0 | 0 | 0 | 0 | 0 | 0
Galena | 2023-01-01 | MCOF | 2 | 0.1403637 | 0 | 0.1488875 | 100 | 0 | 0
Millerite | 2023-01-01 | MCOF | 0 | 0 | 0 | 0 | 0 | 0 | 0
Molybdenite | 2023-01-01 | MCOF | 9 | 0.4694595 | 0 | 0 | 0 | 44.44444 | 55.55556
Monazite_Ce | 2023-01-01 | MCOF | 4 | 0.195371 | 0 | 0 | 50 | 0 | 50
Pentlandite | 2023-01-01 | MCOF | 1 | 0.04552335 | 0 | 0.2627984 | 0 | 0 | 100
Siegenite | 2023-01-01 | MCOF | 0 | 0 | 0 | 0 | 0 | 0 | 0
Sphalerite | 2023-01-01 | MCOF | 0 | 0 | 0 | 0 | 0 | 0 | 0
vaesite | 2023-01-01 | MCOF | 0 | 0 | 0 | 0 | 0 | 0 | 0
Pyrite | 2023-01-01 | MCOF | 21 | 1.377935 | 0 | 11.95291 | 27.58621 | 3.448276 | 68.96552
Pyrrhotite | 2023-01-01 | MCOF | 6 | 0.4372138 | 0 | 5.733592 | 50 | 50 | 0
Sec. Cu Sulphides | 2023-01-01 | MCOF | 2 | 0.08877053 | 8.313594 | 0 | 0 | 50 | 50
Bornite | 2023-01-01 | MCOF | 0 | 0 | 0 | 0 | 0 | 0 | 0
Chalcocite | 2023-01-01 | MCOF | 0 | 0 | 0 | 0 | 0 | 0 | 0
Covellite | 2023-01-01 | MCOF | 2 | 0.08877053 | 8.313594 | 0 | 0 | 50 | 50
Silicate gangue | 2023-01-01 | MCOF | 807 | 33.28772 | 2.543323 | 21.04941 | 15.87549 | 22.87938 | 61.24514
Amphibole | 2023-01-01 | MCOF | 20 | 0.6014772 | 0.9846874 | 2.766469 | 19.04762 | 9.52381 | 71.42857
Biotite | 2023-01-01 | MCOF | 10 | 1.014127 | 0.1517629 | 4.812362 | 0 | 18.91892 | 81.08108
Garnets | 2023-01-01 | MCOF | 154 | 4.509088 | 0 | 5.48948 | 22.61905 | 24.40476 | 52.97619
Kaolinite | 2023-01-01 | MCOF | 164 | 8.23119 | 1.406873 | 0.3070375 | 12.42424 | 24.84848 | 62.72727
Muscovite | 2023-01-01 | MCOF | 95 | 5.482718 | 0 | 1.127036 | 15.12195 | 18.04878 | 66.82927
Orthoclase | 2023-01-01 | MCOF | 1 | 0.02427912 | 0 | 0 | 0 | 0 | 100
Plagioclase | 2023-01-01 | MCOF | 23 | 0.5918035 | 0 | 0.1870417 | 0 | 8.333333 | 91.66667
Quartz | 2023-01-01 | MCOF | 176 | 7.992193 | 0 | 0.1357804 | 15.72327 | 24.5283 | 59.74843
Silicate gangue_generic | 2023-01-01 | MCOF | 163 | 4.814094 | 0 | 6.144245 | 22.22222 | 24.44444 | 53.33333
Chalcopyrite cl. | 2023-01-01 | MCOF | 21 | 1.311357 | 65.72426 | 7.495947 | 21.21212 | 12.12121 | 66.66667
Native Copper | 2023-01-01 | MCOF | 0 | 0 | 0 | 0 | 0 | 0 | 0
CuMn mineral | 2023-01-01 | MCOF | 1 | 0.02845209 | 1.122431 | 0.1161475 | 0 | 0 | 100
Accessory_phases | 2023-01-01 | MClnrT | 35 | 0.4796786 | 0.1301567 | 0.00554054 | 83.5443 | 13.92405 | 2.531646
Apatite | 2023-01-01 | MClnrT | 29 | 0.4482027 | 0 | 0.00554054 | 84.93151 | 13.69863 | 1.369863
Zircon | 2023-01-01 | MClnrT | 1 | 0.009131925 | 0 | 0 | 100 | 0 | 0
Carbonate gangue | 2023-01-01 | MClnrT | 3492 | 31.43012 | 10.19357 | 10.9949 | 74.15555 | 20.31873 | 5.525723
Ankerite | 2023-01-01 | MClnrT | 927 | 6.848652 | 7.346825 | 7.386861 | 42.00179 | 42.44861 | 15.5496
Calcite | 2023-01-01 | MClnrT | 2432 | 23.03099 | 2.790347 | 2.897655 | 82.78464 | 14.12894 | 3.08642
Dolomite_ | 2023-01-01 | MClnrT | 133 | 1.550484 | 0.05639966 | 0.7103844 | 67.85714 | 28.57143 | 3.571429
Chalcopyrite | 2023-01-01 | MClnrT | 7 | 0.2686535 | 3.265159 | 0.621129 | 54.54545 | 27.27273 | 18.18182
Chalcopyrite <20 | 2023-01-01 | MClnrT | 380 | 3.411085 | 33.25019 | 5.886344 | 64.91647 | 20.76372 | 14.31981
Chalcopyrite >150 | 2023-01-01 | MClnrT | 0 | 0 | 0 | 0 | 0 | 0 | 0
CPS floating Cu | 2023-01-01 | MClnrT | 38 | 0.3950238 | 7.439635 | 0.6237645 | 34.09091 | 43.18182 | 22.72727
Cuprite | 2023-01-01 | MClnrT | 1 | 0.01185207 | 0.3867228 | 0 | 0 | 0 | 100
Delafossite | 2023-01-01 | MClnrT | 18 | 0.22074 | 3.01159 | 0.61624 | 47.61905 | 23.80952 | 28.57143
Malachite | 2023-01-01 | MClnrT | 19 | 0.1624317 | 4.041322 | 0.007524504 | 22.72727 | 63.63636 | 13.63636
Fe_Ox | 2023-01-01 | MClnrT | 285 | 4.139268 | 0.745066 | 22.39417 | 55.58442 | 32.20779 | 12.20779
Fe_oxyhydroxides | 2023-01-01 | MClnrT | 67 | 0.6994666 | 0.1443562 | 2.825534 | 55.55556 | 22.22222 | 22.22222
Haematite | 2023-01-01 | MClnrT | 47 | 0.5148851 | 0.09253516 | 2.19779 | 38 | 46 | 16
Magnesioferrite | 2023-01-01 | MClnrT | 1 | 0.01806955 | 0 | 0.05367522 | 0 | 100 | 0
Magnetite | 2023-01-01 | MClnrT | 134 | 2.201377 | 0.4815908 | 12.73336 | 59.54545 | 31.36364 | 9.090909
Tramp_Steel | 2023-01-01 | MClnrT | 35 | 0.6994666 | 0.02658373 | 4.563759 | 57.5 | 35 | 7.5
Fe_Ti_Ox | 2023-01-01 | MClnrT | 63 | 1.13605 | 0.06109679 | 1.86248 | 60.31746 | 33.33333 | 6.349206
Ilmenite | 2023-01-01 | MClnrT | 32 | 0.5502471 | 0.03666665 | 1.82647 | 44.0678 | 50.84746 | 5.084746
Rutile | 2023-01-01 | MClnrT | 31 | 0.5858033 | 0.02443014 | 0.03601022 | 74.62687 | 17.91045 | 7.462687
Non floating Cu | 2023-01-01 | MClnrT | 254 | 1.768096 | 9.516051 | 5.372509 | 43.35443 | 33.86076 | 22.78481
Chrysocolla | 2023-01-01 | MClnrT | 45 | 0.2080913 | 1.939415 | 0.07533998 | 23.52941 | 43.13725 | 33.33333
Cu_Fe_Oxide | 2023-01-01 | MClnrT | 72 | 0.8976488 | 3.514554 | 4.3986 | 55.45455 | 36.36364 | 8.181818
CuFe_Silicate | 2023-01-01 | MClnrT | 130 | 0.609896 | 3.61037 | 0.8523983 | 42.46575 | 26.0274 | 31.50685
Other sulphides | 2023-01-01 | MClnrT | 12 | 0.1473154 | 0.04321793 | 0.07402604 | 73.33333 | 0 | 26.66667
Arsenopyrite | 2023-01-01 | MClnrT | 0 | 0 | 0 | 0 | 0 | 0 | 0
Galena | 2023-01-01 | MClnrT | 0 | 0 | 0 | 0 | 0 | 0 | 0
Millerite | 2023-01-01 | MClnrT | 1 | 0.01043371 | 0 | 0.004953741 | 100 | 0 | 0
Molybdenite | 2023-01-01 | MClnrT | 4 | 0.04274518 | 0 | 0 | 100 | 0 | 0
Monazite_Ce | 2023-01-01 | MClnrT | 2 | 0.03001877 | 0 | 0 | 100 | 0 | 0
Pentlandite | 2023-01-01 | MClnrT | 1 | 0.01865244 | 0 | 0.03213811 | 0 | 0 | 100
Siegenite | 2023-01-01 | MClnrT | 2 | 0.02815353 | 0 | 0.03693419 | 33.33333 | 0 | 66.66667
Sphalerite | 2023-01-01 | MClnrT | 1 | 0.007927288 | 0 | 0 | 100 | 0 | 0
vaesite | 2023-01-01 | MClnrT | 0 | 0 | 0 | 0 | 0 | 0 | 0
Pyrite | 2023-01-01 | MClnrT | 258 | 4.117585 | 0.1973698 | 13.63393 | 70.68558 | 24.11348 | 5.200946
Pyrrhotite | 2023-01-01 | MClnrT | 235 | 6.144542 | 0.05838906 | 27.24319 | 77.69679 | 20.55394 | 1.749271
Sec. Cu Sulphides | 2023-01-01 | MClnrT | 129 | 1.458524 | 32.76241 | 0.4147901 | 61.53846 | 24.47552 | 13.98601
Bornite | 2023-01-01 | MClnrT | 53 | 0.5455839 | 10.48096 | 0.2976888 | 59.25926 | 20.37037 | 20.37037
Chalcocite | 2023-01-01 | MClnrT | 45 | 0.6037757 | 16.21198 | 0.08417451 | 72.72727 | 27.27273 | 0
Covellite | 2023-01-01 | MClnrT | 31 | 0.3091642 | 6.069465 | 0.03292675 | 47.05882 | 26.47059 | 26.47059
Silicate gangue | 2023-01-01 | MClnrT | 4904 | 45.09279 | 2.337689 | 10.87323 | 60.37758 | 30.67242 | 8.950006
Amphibole | 2023-01-01 | MClnrT | 150 | 0.9564429 | 0.771183 | 1.889 | 43.55828 | 31.90184 | 24.53988
Biotite | 2023-01-01 | MClnrT | 65 | 0.6288982 | 0.06358079 | 1.030636 | 50 | 42.85714 | 7.142857
Garnets | 2023-01-01 | MClnrT | 456 | 2.83727 | 0.2886179 | 2.455359 | 44.37984 | 33.13953 | 22.48062
Kaolinite | 2023-01-01 | MClnrT | 1226 | 12.15156 | 0.3114335 | 0.3038162 | 60.68124 | 34.44071 | 4.878049
Muscovite | 2023-01-01 | MClnrT | 810 | 8.273524 | 0.4116461 | 1.248244 | 63.70861 | 29.93377 | 6.357616
Orthoclase | 2023-01-01 | MClnrT | 5 | 0.02486992 | 0 | 0.0007194543 | 20 | 20 | 60
Plagioclase | 2023-01-01 | MClnrT | 329 | 1.80851 | 0.1251029 | 0.2087873 | 29.88827 | 37.15084 | 32.96089
Quartz | 2023-01-01 | MClnrT | 1377 | 15.2612 | 0.1753049 | 0.4601382 | 70.04049 | 25.60729 | 4.352227
Silicate gangue_generic | 2023-01-01 | MClnrT | 465 | 2.761494 | 0.1908193 | 3.042199 | 38.49206 | 33.53175 | 27.97619
Chalcopyrite cl. | 2023-01-01 | MClnrT | 387 | 3.679738 | 36.51535 | 6.507473 | 64.15929 | 21.23894 | 14.60177
Native Copper | 2023-01-01 | MClnrT | 0 | 0 | 0 | 0 | 0 | 0 | 0
CuMn mineral | 2023-01-01 | MClnrT | 7 | 0.05245999 | 0.4517119 | 0.04617076 | 22.22222 | 77.77778 | 0
Accessory_phases | 2023-01-01 | MCON | 2 | 0.01327545 | 0.003530874 | 0.0004459521 | 0 | 100 | 0
Apatite | 2023-01-01 | MCON | 2 | 0.01327545 | 0.003530874 | 0.0004459521 | 0 | 100 | 0
Zircon | 2023-01-01 | MCON | 0 | 0 | 0 | 0 | 0 | 0 | 0
Carbonate gangue | 2023-01-01 | MCON | 140 | 0.8716984 | 0.09366779 | 0.2050169 | 78.37838 | 18.91892 | 2.702703
Ankerite | 2023-01-01 | MCON | 37 | 0.1852681 | 0.04025683 | 0.1291969 | 52.38095 | 38.09524 | 9.52381
Calcite | 2023-01-01 | MCON | 92 | 0.6185827 | 0.05243835 | 0.0607751 | 85.27607 | 13.49693 | 1.226994
Dolomite_ | 2023-01-01 | MCON | 11 | 0.06784762 | 0.0009726098 | 0.01504491 | 76.47059 | 23.52941 | 0
Chalcopyrite | 2023-01-01 | MCON | 427 | 17.89008 | 19.70034 | 19.5851 | 84.12594 | 15.34929 | 0.5247622
Chalcopyrite <20 | 2023-01-01 | MCON | 3525 | 27.59496 | 28.76102 | 28.00211 | 84.13778 | 13.2256 | 2.636615
Chalcopyrite >150 | 2023-01-01 | MCON | 2 | 0.3227138 | 0.3602557 | 0.3552954 | 100 | 0 | 0
CPS floating Cu | 2023-01-01 | MCON | 282 | 2.1319 | 3.553932 | 1.245464 | 52.31788 | 34.10596 | 13.57616
Cuprite | 2023-01-01 | MCON | 9 | 0.07687997 | 0.1996177 | 0.007182533 | 0 | 66.66667 | 33.33333
Delafossite | 2023-01-01 | MCON | 159 | 1.280339 | 1.603307 | 1.206792 | 55.6213 | 29.5858 | 14.7929
Malachite | 2023-01-01 | MCON | 104 | 0.5534237 | 1.114589 | 0.01936134 | 61.53846 | 33.65385 | 4.807692
Fe_Ox | 2023-01-01 | MCON | 121 | 1.236521 | 0.01237577 | 3.228953 | 60.12658 | 35.44304 | 4.43038
Fe_oxyhydroxides | 2023-01-01 | MCON | 24 | 0.1680436 | 0 | 0.2973057 | 58.33333 | 37.5 | 4.166667
Haematite | 2023-01-01 | MCON | 24 | 0.1781263 | 0 | 0.3500605 | 62.5 | 29.16667 | 8.333333
Magnesioferrite | 2023-01-01 | MCON | 0 | 0 | 0 | 0 | 0 | 0 | 0
Magnetite | 2023-01-01 | MCON | 55 | 0.6634923 | 0.01085858 | 1.837148 | 57.6087 | 38.04348 | 4.347826
Tramp_Steel | 2023-01-01 | MCON | 18 | 0.2268589 | 0.001517197 | 0.7444393 | 72.22222 | 27.77778 | 0
Fe_Ti_Ox | 2023-01-01 | MCON | 14 | 0.09788542 | 0.008688881 | 0.08874243 | 80 | 20 | 0
Ilmenite | 2023-01-01 | MCON | 7 | 0.05377397 | 0.006339076 | 0.08689892 | 62.5 | 37.5 | 0
Rutile | 2023-01-01 | MCON | 7 | 0.04411146 | 0.002349805 | 0.001843511 | 100 | 0 | 0
Non floating Cu | 2023-01-01 | MCON | 153 | 0.7271389 | 0.3697275 | 1.185749 | 39.05325 | 46.74556 | 14.20118
Chrysocolla | 2023-01-01 | MCON | 39 | 0.1146898 | 0.08692605 | 0.02070806 | 35.89744 | 35.89744 | 28.20513
Cu_Fe_Oxide | 2023-01-01 | MCON | 62 | 0.4528776 | 0.1879502 | 1.048234 | 38.96104 | 53.24675 | 7.792208
CuFe_Silicate | 2023-01-01 | MCON | 52 | 0.1595714 | 0.09485126 | 0.1168066 | 41.50943 | 45.28302 | 13.20755
Other sulphides | 2023-01-01 | MCON | 16 | 0.1673575 | 0.005440069 | 0.06542375 | 43.47826 | 52.17391 | 4.347826
Arsenopyrite | 2023-01-01 | MCON | 0 | 0 | 0 | 0 | 0 | 0 | 0
Galena | 2023-01-01 | MCON | 1 | 0.01036269 | 0.004407388 | 0.005534886 | 100 | 0 | 0
Millerite | 2023-01-01 | MCON | 0 | 0 | 0 | 0 | 0 | 0 | 0
Molybdenite | 2023-01-01 | MCON | 9 | 0.069318 | 0 | 0 | 33.33333 | 55.55556 | 11.11111
Monazite_Ce | 2023-01-01 | MCON | 0 | 0 | 0 | 0 | 0 | 0 | 0
Pentlandite | 2023-01-01 | MCON | 3 | 0.04033047 | 0 | 0.0460607 | 33.33333 | 66.66667 | 0
Siegenite | 2023-01-01 | MCON | 3 | 0.0473463 | 0.001032681 | 0.01382817 | 57.14286 | 42.85714 | 0
Sphalerite | 2023-01-01 | MCON | 0 | 0 | 0 | 0 | 0 | 0 | 0
vaesite | 2023-01-01 | MCON | 0 | 0 | 0 | 0 | 0 | 0 | 0
Pyrite | 2023-01-01 | MCON | 1180 | 19.13215 | 0.2658799 | 32.16089 | 76.56766 | 22.07554 | 1.356802
Pyrrhotite | 2023-01-01 | MCON | 412 | 4.163911 | 0.1550901 | 8.828542 | 65.5814 | 30.07752 | 4.341085
Sec. Cu Sulphides | 2023-01-01 | MCON | 2135 | 22.47364 | 46.64985 | 4.467501 | 65.57601 | 28.59577 | 5.828221
Bornite | 2023-01-01 | MCON | 745 | 5.949305 | 10.28916 | 2.41648 | 53.36597 | 32.43574 | 14.19829
Chalcocite | 2023-01-01 | MCON | 1234 | 15.43642 | 34.53742 | 2.022945 | 70.78421 | 26.96053 | 2.255254
Covellite | 2023-01-01 | MCON | 156 | 1.087915 | 1.823277 | 0.02807571 | 64.45783 | 28.91566 | 6.626506
Silicate gangue | 2023-01-01 | MCON | 634 | 3.176767 | 0.06019015 | 0.5807729 | 64.27718 | 28.67384 | 7.048984
Amphibole | 2023-01-01 | MCON | 19 | 0.08458197 | 0.01947497 | 0.07837673 | 35 | 35 | 30
Biotite | 2023-01-01 | MCON | 6 | 0.03642346 | 0 | 0.0267822 | 66.66667 | 33.33333 | 0
Garnets | 2023-01-01 | MCON | 71 | 0.3091163 | 0.001769865 | 0.1611411 | 60.25641 | 28.20513 | 11.53846
Kaolinite | 2023-01-01 | MCON | 128 | 0.681347 | 0.012102 | 0.01783386 | 65.94595 | 30.81081 | 3.243243
Muscovite | 2023-01-01 | MCON | 78 | 0.4501889 | 0.008276669 | 0.04181537 | 64.91228 | 28.07018 | 7.017544
Orthoclase | 2023-01-01 | MCON | 0 | 0 | 0 | 0 | 0 | 0 | 0
Plagioclase | 2023-01-01 | MCON | 44 | 0.1747654 | 0.009162118 | 0.02036335 | 33.33333 | 43.75 | 22.91667
Quartz | 2023-01-01 | MCON | 215 | 1.124422 | 0.006156523 | 0.04815783 | 74.91749 | 22.44224 | 2.640264
Silicate gangue_generic | 2023-01-01 | MCON | 73 | 0.3159221 | 0.003248006 | 0.1863025 | 48.75 | 37.5 | 13.75
Chalcopyrite cl. | 2023-01-01 | MCON | 3954 | 45.80776 | 48.82162 | 47.9425 | 84.24491 | 13.96183 | 1.793262
Native Copper | 2023-01-01 | MCON | 10 | 0.2212575 | 0.6364186 | 0.01212793 | 0 | 60 | 40
CuMn mineral | 2023-01-01 | MCON | 0 | 0 | 0 | 0 | 0 | 0 | 0
Accessory_phases | 2023-01-01 | MRSCAV | 35 | 0.4506842 | 0 | 0.02277886 | 82.5 | 13.75 | 3.75
Apatite | 2023-01-01 | MRSCAV | 31 | 0.4059005 | 0 | 0.01230738 | 87.83784 | 8.108108 | 4.054054
Zircon | 2023-01-01 | MRSCAV | 3 | 0.0407914 | 0 | 0.01047148 | 0 | 100 | 0
Carbonate gangue | 2023-01-01 | MRSCAV | 3977 | 38.44024 | 6.610957 | 18.61404 | 85.3325 | 11.92045 | 2.747048
Ankerite | 2023-01-01 | MRSCAV | 566 | 3.707157 | 4.59127 | 9.423147 | 50.14749 | 34.21829 | 15.63422
Calcite | 2023-01-01 | MRSCAV | 3261 | 33.13519 | 1.982843 | 7.26606 | 90.10505 | 8.560477 | 1.334469
Dolomite_ | 2023-01-01 | MRSCAV | 150 | 1.597895 | 0.03684415 | 1.924828 | 55.10836 | 38.39009 | 6.501548
Chalcopyrite | 2023-01-01 | MRSCAV | 0 | 0 | 0 | 0 | 0 | 0 | 0
Chalcopyrite <20 | 2023-01-01 | MRSCAV | 71 | 0.5891146 | 23.94233 | 2.518772 | 72.83951 | 18.51852 | 8.641975
Chalcopyrite >150 | 2023-01-01 | MRSCAV | 0 | 0 | 0 | 0 | 0 | 0 | 0
CPS floating Cu | 2023-01-01 | MRSCAV | 9 | 0.07174079 | 6.110362 | 0.1365432 | 66.66667 | 22.22222 | 11.11111
Cuprite | 2023-01-01 | MRSCAV | 1 | 0.01058841 | 1.02804 | 0.006539424 | 0 | 0 | 100
Delafossite | 2023-01-01 | MRSCAV | 3 | 0.0281721 | 1.726507 | 0.1300038 | 66.66667 | 33.33333 | 0
Malachite | 2023-01-01 | MRSCAV | 5 | 0.03298028 | 3.355815 | 0 | 80 | 20 | 0
Fe_Ox | 2023-01-01 | MRSCAV | 168 | 2.129086 | 2.052071 | 25.6772 | 56.83761 | 26.92308 | 16.23932
Fe_oxyhydroxides | 2023-01-01 | MRSCAV | 50 | 0.4860252 | 0.4315435 | 4.52701 | 37.5 | 50 | 12.5
Haematite | 2023-01-01 | MRSCAV | 28 | 0.3219917 | 0.3239431 | 3.252128 | 42.85714 | 22.85714 | 34.28571
Magnesioferrite | 2023-01-01 | MRSCAV | 0 | 0 | 0 | 0 | 0 | 0 | 0
Magnetite | 2023-01-01 | MRSCAV | 81 | 1.18 | 1.296585 | 15.85642 | 68.93939 | 18.18182 | 12.87879
Tramp_Steel | 2023-01-01 | MRSCAV | 8 | 0.1249779 | 0 | 1.909052 | 75 | 0 | 25
Fe_Ti_Ox | 2023-01-01 | MRSCAV | 52 | 0.9690996 | 0 | 3.081614 | 63.63636 | 29.75207 | 6.61157
Ilmenite | 2023-01-01 | MRSCAV | 26 | 0.3832656 | 0 | 3.038315 | 56.52174 | 39.13043 | 4.347826
Rutile | 2023-01-01 | MRSCAV | 26 | 0.585834 | 0 | 0.04329841 | 68 | 24 | 8
Non floating Cu | 2023-01-01 | MRSCAV | 132 | 1.132005 | 30.977 | 7.483193 | 43.23144 | 48.47162 | 8.296943
Chrysocolla | 2023-01-01 | MRSCAV | 26 | 0.2405825 | 14.41317 | 0.06932778 | 71.21212 | 25.75758 | 3.030303
Cu_Fe_Oxide | 2023-01-01 | MRSCAV | 43 | 0.5467784 | 6.692282 | 6.129986 | 25.33333 | 61.33333 | 13.33333
CuFe_Silicate | 2023-01-01 | MRSCAV | 54 | 0.2873624 | 7.817658 | 1.17307 | 40.25974 | 51.94805 | 7.792208
Other sulphides | 2023-01-01 | MRSCAV | 9 | 0.138604 | 0 | 0.02938509 | 73.33333 | 26.66667 | 0
Arsenopyrite | 2023-01-01 | MRSCAV | 0 | 0 | 0 | 0 | 0 | 0 | 0
Galena | 2023-01-01 | MRSCAV | 1 | 0.01284495 | 0 | 0 | 100 | 0 | 0
Millerite | 2023-01-01 | MRSCAV | 0 | 0 | 0 | 0 | 0 | 0 | 0
Molybdenite | 2023-01-01 | MRSCAV | 1 | 0.01909385 | 0 | 0 | 100 | 0 | 0
Monazite_Ce | 2023-01-01 | MRSCAV | 6 | 0.09833332 | 0 | 0 | 63.63636 | 36.36364 | 0
Pentlandite | 2023-01-01 | MRSCAV | 1 | 0.008331861 | 0 | 0.02938509 | 100 | 0 | 0
Siegenite | 2023-01-01 | MRSCAV | 0 | 0 | 0 | 0 | 0 | 0 | 0
Sphalerite | 2023-01-01 | MRSCAV | 0 | 0 | 0 | 0 | 0 | 0 | 0
vaesite | 2023-01-01 | MRSCAV | 0 | 0 | 0 | 0 | 0 | 0 | 0
Pyrite | 2023-01-01 | MRSCAV | 49 | 0.6609249 | 0.6075877 | 5.033908 | 64.47368 | 27.63158 | 7.894737
Pyrrhotite | 2023-01-01 | MRSCAV | 21 | 0.3921008 | 0 | 4.072257 | 83.67347 | 8.163265 | 8.163265
Sec. Cu Sulphides | 2023-01-01 | MRSCAV | 20 | 0.2696225 | 25.14201 | 0.134069 | 41.37931 | 55.17241 | 3.448276
Bornite | 2023-01-01 | MRSCAV | 6 | 0.0541571 | 4.155555 | 0.07362822 | 33.33333 | 50 | 16.66667
Chalcocite | 2023-01-01 | MRSCAV | 8 | 0.166724 | 17.32112 | 0.06044077 | 29.41176 | 70.58824 | 0
Covellite | 2023-01-01 | MRSCAV | 6 | 0.04874139 | 3.66533 | 0 | 83.33333 | 16.66667 | 0
Silicate gangue | 2023-01-01 | MRSCAV | 5139 | 54.74671 | 4.557689 | 33.19625 | 66.01992 | 28.13359 | 5.846497
Amphibole | 2023-01-01 | MRSCAV | 166 | 0.9907624 | 1.1932 | 4.683506 | 36.50794 | 38.62434 | 24.86772
Biotite | 2023-01-01 | MRSCAV | 173 | 2.312595 | 0.4123232 | 9.4291 | 49.02386 | 47.07158 | 3.904555
Garnets | 2023-01-01 | MRSCAV | 498 | 3.10459 | 0.5415236 | 6.407924 | 44.3038 | 35.44304 | 20.25316
Kaolinite | 2023-01-01 | MRSCAV | 1372 | 16.47568 | 0.8136052 | 0.5911364 | 64.64395 | 32.91771 | 2.438349
Muscovite | 2023-01-01 | MRSCAV | 983 | 10.30391 | 0.6462896 | 3.780735 | 74.10926 | 21.5677 | 4.32304
Orthoclase | 2023-01-01 | MRSCAV | 10 | 0.04443659 | 0 | 0.001587284 | 60 | 40 | 0
Plagioclase | 2023-01-01 | MRSCAV | 259 | 1.29977 | 0.2059171 | 0.3554154 | 30.55556 | 39.58333 | 29.86111
Quartz | 2023-01-01 | MRSCAV | 1134 | 17.11156 | 0.09844241 | 0.5027759 | 78.01075 | 20.40323 | 1.586022
Silicate gangue_generic | 2023-01-01 | MRSCAV | 518 | 2.829292 | 0.6264822 | 7.037597 | 36.85121 | 35.64014 | 27.50865
Chalcopyrite cl. | 2023-01-01 | MRSCAV | 71 | 0.5891146 | 23.94233 | 2.518772 | 72.83951 | 18.51852 | 8.641975
Native Copper | 2023-01-01 | MRSCAV | 0 | 0 | 0 | 0 | 0 | 0 | 0
CuMn mineral | 2023-01-01 | MRSCAV | 9 | 0.05728154 | 2.053892 | 0.1108088 | 18.18182 | 72.72727 | 9.090909
Accessory_phases | 2023-01-02 | MCOF | 34 | 0.3094191 | 0.1027769 | 0.009502163 | 68.85246 | 24.59016 | 6.557377
Apatite | 2023-01-02 | MCOF | 26 | 0.2752364 | 0.02780488 | 0.009502163 | 69.81132 | 22.64151 | 7.54717
Zircon | 2023-01-02 | MCOF | 1 | 0.007723975 | 0 | 0 | 0 | 100 | 0
Carbonate gangue | 2023-01-02 | MCOF | 4495 | 46.54426 | 2.133698 | 14.75946 | 84.40865 | 12.62249 | 2.968856
Ankerite | 2023-01-02 | MCOF | 547 | 3.716875 | 1.238856 | 7.762127 | 44.28969 | 35.6546 | 20.05571
Calcite | 2023-01-02 | MCOF | 3741 | 40.34972 | 0.8613431 | 4.875891 | 88.55408 | 9.790287 | 1.655629
Dolomite_ | 2023-01-02 | MCOF | 207 | 2.47767 | 0.03349843 | 2.121443 | 67.86389 | 29.86767 | 2.268431
Chalcopyrite | 2023-01-02 | MCOF | 27 | 1.14305 | 18.31593 | 4.697319 | 74.09639 | 25.90361 | 0
Chalcopyrite <20 | 2023-01-02 | MCOF | 361 | 3.64261 | 49.51284 | 13.22483 | 75.8034 | 19.09263 | 5.10397
Chalcopyrite >150 | 2023-01-02 | MCOF | 0 | 0 | 0 | 0 | 0 | 0 | 0
CPS floating Cu | 2023-01-02 | MCOF | 43 | 0.3486964 | 8.167478 | 0.5898156 | 46.80851 | 38.29787 | 14.89362
Cuprite | 2023-01-02 | MCOF | 2 | 0.02004947 | 0.7256894 | 0.004085691 | 0 | 50 | 50
Delafossite | 2023-01-02 | MCOF | 18 | 0.1600342 | 2.245459 | 0.5819494 | 44.44444 | 50 | 5.555556
Malachite | 2023-01-02 | MCOF | 23 | 0.1686127 | 5.19633 | 0.003780502 | 51.85185 | 29.62963 | 18.51852
Fe_Ox | 2023-01-02 | MCOF | 206 | 2.23752 | 0.2337868 | 20.58194 | 48.63813 | 42.02335 | 9.338521
Fe_oxyhydroxides | 2023-01-02 | MCOF | 53 | 0.5094537 | 0.059463 | 3.734852 | 43.54839 | 40.32258 | 16.12903
Haematite | 2023-01-02 | MCOF | 72 | 0.644541 | 0.06774718 | 5.278515 | 47.2973 | 40.54054 | 12.16216
Magnesioferrite | 2023-01-02 | MCOF | 0 | 0 | 0 | 0 | 0 | 0 | 0
Magnetite | 2023-01-02 | MCOF | 69 | 0.905595 | 0.1065766 | 9.564188 | 52.33645 | 43.92523 | 3.738318
Tramp_Steel | 2023-01-02 | MCOF | 11 | 0.1626965 | 0 | 1.906013 | 36.36364 | 54.54545 | 9.090909
Fe_Ti_Ox | 2023-01-02 | MCOF | 48 | 1.122113 | 0.02093657 | 2.090695 | 57.71812 | 36.91275 | 5.369128
Ilmenite | 2023-01-02 | MCOF | 11 | 0.3234209 | 0.02093657 | 2.047369 | 39.02439 | 56.09756 | 4.878049
Rutile | 2023-01-02 | MCOF | 37 | 0.7986919 | 0 | 0.04332629 | 64.81481 | 29.62963 | 5.555556
Non floating Cu | 2023-01-02 | MCOF | 63 | 0.381515 | 3.146811 | 1.663732 | 39.53488 | 38.37209 | 22.09302
Chrysocolla | 2023-01-02 | MCOF | 16 | 0.08627844 | 1.250494 | 0.0397368 | 48 | 16 | 36
Cu_Fe_Oxide | 2023-01-02 | MCOF | 16 | 0.1518501 | 0.5843383 | 1.305511 | 22.72727 | 72.72727 | 4.545455
CuFe_Silicate | 2023-01-02 | MCOF | 29 | 0.1236658 | 1.10654 | 0.2806687 | 42.85714 | 31.42857 | 25.71429
Other sulphides | 2023-01-02 | MCOF | 9 | 0.1107815 | 0 | 0.007588687 | 61.53846 | 30.76923 | 7.692308
Arsenopyrite | 2023-01-02 | MCOF | 0 | 0 | 0 | 0 | 0 | 0 | 0
Galena | 2023-01-02 | MCOF | 1 | 0.01216115 | 0 | 0 | 100 | 0 | 0
Millerite | 2023-01-02 | MCOF | 0 | 0 | 0 | 0 | 0 | 0 | 0
Molybdenite | 2023-01-02 | MCOF | 1 | 0.009038694 | 0 | 0 | 0 | 0 | 100
Monazite_Ce | 2023-01-02 | MCOF | 6 | 0.07617154 | 0 | 0 | 77.77778 | 22.22222 | 0
Pentlandite | 2023-01-02 | MCOF | 0 | 0 | 0 | 0 | 0 | 0 | 0
Siegenite | 2023-01-02 | MCOF | 0 | 0 | 0 | 0 | 0 | 0 | 0
Sphalerite | 2023-01-02 | MCOF | 1 | 0.01341013 | 0 | 0.007588687 | 0 | 100 | 0
vaesite | 2023-01-02 | MCOF | 0 | 0 | 0 | 0 | 0 | 0 | 0
Pyrite | 2023-01-02 | MCOF | 236 | 3.466273 | 0.1332449 | 20.97565 | 78.62233 | 17.33967 | 4.038005
Pyrrhotite | 2023-01-02 | MCOF | 73 | 1.053074 | 0.03482122 | 8.690039 | 47.48201 | 47.48201 | 5.035971
Sec. Cu Sulphides | 2023-01-02 | MCOF | 58 | 0.6007938 | 17.1413 | 0.1744535 | 52.77778 | 40.27778 | 6.944444
Bornite | 2023-01-02 | MCOF | 13 | 0.1196394 | 3.192109 | 0.1504126 | 21.42857 | 64.28571 | 14.28571
Chalcocite | 2023-01-02 | MCOF | 15 | 0.2042745 | 6.897133 | 0.01148031 | 63.63636 | 31.81818 | 4.545455
Covellite | 2023-01-02 | MCOF | 30 | 0.2768798 | 7.052059 | 0.01256055 | 58.33333 | 36.11111 | 5.555556
Silicate gangue | 2023-01-02 | MCOF | 4046 | 39.0256 | 1.056377 | 12.53277 | 61.24445 | 31.74838 | 7.007166
Amphibole | 2023-01-02 | MCOF | 146 | 0.9032778 | 0.5158315 | 3.081681 | 37.91209 | 38.46154 | 23.62637
Biotite | 2023-01-02 | MCOF | 45 | 0.5366848 | 0.03396687 | 1.652417 | 26.54867 | 65.48673 | 7.964602
Garnets | 2023-01-02 | MCOF | 554 | 2.981175 | 0.05226017 | 3.025565 | 36.19345 | 43.21373 | 20.59282
Kaolinite | 2023-01-02 | MCOF | 1146 | 13.06583 | 0.1927263 | 0.2865609 | 56.99636 | 39.79491 | 3.208733
Muscovite | 2023-01-02 | MCOF | 559 | 6.617902 | 0.1514767 | 1.186878 | 75.42017 | 18.41737 | 6.162465
Orthoclase | 2023-01-02 | MCOF | 4 | 0.04207101 | 0 | 0.00193894 | 100 | 0 | 0
Plagioclase | 2023-01-02 | MCOF | 226 | 1.119483 | 0.02076041 | 0.17218 | 22.1374 | 41.60305 | 36.25954
Quartz | 2023-01-02 | MCOF | 1014 | 11.78029 | 0.05560617 | 0.2712585 | 75.85952 | 22.36599 | 1.774492
Silicate gangue_generic | 2023-01-02 | MCOF | 328 | 1.737894 | 0.03374861 | 2.583819 | 32.53333 | 41.33333 | 26.13333
Chalcopyrite cl. | 2023-01-02 | MCOF | 388 | 4.78566 | 67.82877 | 17.92215 | 75.39568 | 20.71942 | 3.884892
Native Copper | 2023-01-02 | MCOF | 0 | 0 | 0 | 0 | 0 | 0 | 0
CuMn mineral | 2023-01-02 | MCOF | 2 | 0.01972079 | 0.2054385 | 0.03781608 | 50 | 50 | 0
Accessory_phases | 2023-01-04 | MCOF | 20 | 0.1817312 | 0 | 0.006126534 | 88.23529 | 2.941176 | 8.823529
Apatite | 2023-01-04 | MCOF | 18 | 0.1699654 | 0 | 0.001738251 | 90.625 | 0 | 9.375
Zircon | 2023-01-04 | MCOF | 1 | 0.007899894 | 0 | 0.004388283 | 0 | 100 | 0
Carbonate gangue | 2023-01-04 | MCOF | 4383 | 48.12029 | 2.394758 | 14.35163 | 92.40615 | 5.941351 | 1.652498
Ankerite | 2023-01-04 | MCOF | 356 | 2.456699 | 1.604955 | 5.636704 | 56.68103 | 29.09483 | 14.22414
Calcite | 2023-01-04 | MCOF | 3850 | 43.82409 | 0.7187789 | 6.866068 | 94.61594 | 4.448602 | 0.9354537
Dolomite_ | 2023-01-04 | MCOF | 177 | 1.839499 | 0.07102421 | 1.848863 | 80.20833 | 15.36458 | 4.427083
Chalcopyrite | 2023-01-04 | MCOF | 15 | 0.6690538 | 17.4157 | 3.095486 | 64.21053 | 35.78947 | 0
Chalcopyrite <20 | 2023-01-04 | MCOF | 139 | 1.380364 | 32.50575 | 5.743671 | 90.30612 | 7.142857 | 2.55102
Chalcopyrite >150 | 2023-01-04 | MCOF | 0 | 0 | 0 | 0 | 0 | 0 | 0
CPS floating Cu | 2023-01-04 | MCOF | 15 | 0.1240283 | 4.112851 | 0.3424372 | 73.33333 | 20 | 6.666667
Cuprite | 2023-01-04 | MCOF | 1 | 0.01025305 | 0.5711636 | 0.01415139 | 0 | 100 | 0
Delafossite | 2023-01-04 | MCOF | 9 | 0.08183954 | 1.999397 | 0.3247449 | 77.77778 | 11.11111 | 11.11111
Malachite | 2023-01-04 | MCOF | 5 | 0.03193574 | 1.542291 | 0.003540884 | 80 | 20 | 0
Fe_Ox | 2023-01-04 | MCOF | 212 | 2.929835 | 1.645178 | 31.09232 | 48.31804 | 43.11927 | 8.562691
Fe_oxyhydroxides | 2023-01-04 | MCOF | 64 | 0.6303107 | 0.2726283 | 5.338765 | 52 | 37.33333 | 10.66667
Haematite | 2023-01-04 | MCOF | 40 | 0.409786 | 0.1863708 | 3.589539 | 41.30435 | 36.95652 | 21.73913
Magnesioferrite | 2023-01-04 | MCOF | 0 | 0 | 0 | 0 | 0 | 0 | 0
Magnetite | 2023-01-04 | MCOF | 90 | 1.627378 | 1.186179 | 18.83939 | 48.93617 | 46.80851 | 4.255319
Tramp_Steel | 2023-01-04 | MCOF | 17 | 0.2571668 | 0 | 3.290008 | 41.17647 | 47.05882 | 11.76471
Fe_Ti_Ox | 2023-01-04 | MCOF | 45 | 0.7014097 | 0.1115943 | 1.420745 | 72.52747 | 23.07692 | 4.395604
Ilmenite | 2023-01-04 | MCOF | 13 | 0.2097674 | 0.03954183 | 1.347241 | 76.92308 | 7.692308 | 15.38462
Rutile | 2023-01-04 | MCOF | 32 | 0.4916423 | 0.07205246 | 0.07350437 | 70.76923 | 29.23077 | 0
Non floating Cu | 2023-01-04 | MCOF | 93 | 0.8790733 | 7.112772 | 7.089803 | 57.79221 | 31.81818 | 10.38961
Chrysocolla | 2023-01-04 | MCOF | 14 | 0.06706506 | 1.142908 | 0.05199289 | 63.15789 | 15.78947 | 21.05263
Cu_Fe_Oxide | 2023-01-04 | MCOF | 53 | 0.6494721 | 3.672003 | 6.587979 | 51.08696 | 39.13043 | 9.782609
CuFe_Silicate | 2023-01-04 | MCOF | 24 | 0.1373237 | 1.878083 | 0.3831026 | 65.78947 | 26.31579 | 7.894737
Other sulphides | 2023-01-04 | MCOF | 9 | 0.1774955 | 0 | 0 | 40 | 55 | 5
Arsenopyrite | 2023-01-04 | MCOF | 0 | 0 | 0 | 0 | 0 | 0 | 0
Galena | 2023-01-04 | MCOF | 1 | 0.01243813 | 0 | 0 | 0 | 100 | 0
Millerite | 2023-01-04 | MCOF | 0 | 0 | 0 | 0 | 0 | 0 | 0
Molybdenite | 2023-01-04 | MCOF | 1 | 0.009244557 | 0 | 0 | 0 | 0 | 100
Monazite_Ce | 2023-01-04 | MCOF | 7 | 0.1558128 | 0 | 0 | 44.44444 | 55.55556 | 0
Pentlandite | 2023-01-04 | MCOF | 0 | 0 | 0 | 0 | 0 | 0 | 0
Siegenite | 2023-01-04 | MCOF | 0 | 0 | 0 | 0 | 0 | 0 | 0
Sphalerite | 2023-01-04 | MCOF | 0 | 0 | 0 | 0 | 0 | 0 | 0
vaesite | 2023-01-04 | MCOF | 0 | 0 | 0 | 0 | 0 | 0 | 0
Pyrite | 2023-01-04 | MCOF | 87 | 1.566297 | 0.03487757 | 10.93627 | 91.39785 | 5.376344 | 3.225806
Pyrrhotite | 2023-01-04 | MCOF | 47 | 0.875594 | 0 | 7.99166 | 59.29204 | 37.16814 | 3.539823
Sec. Cu Sulphides | 2023-01-04 | MCOF | 41 | 0.6537246 | 32.49291 | 0.2926775 | 59.72222 | 31.94444 | 8.333333
Bornite | 2023-01-04 | MCOF | 13 | 0.1398449 | 5.947572 | 0.1983603 | 68.75 | 0 | 31.25
Chalcocite | 2023-01-04 | MCOF | 17 | 0.4273506 | 23.05756 | 0.09431723 | 51.11111 | 48.88889 | 0
Covellite | 2023-01-04 | MCOF | 11 | 0.08652905 | 3.487781 | 0 | 81.81818 | 9.090909 | 9.090909
Silicate gangue | 2023-01-04 | MCOF | 4015 | 41.73136 | 2.173607 | 17.63572 | 72.74215 | 22.82941 | 4.428447
Amphibole | 2023-01-04 | MCOF | 145 | 0.8984701 | 0.7109357 | 3.652807 | 39.54802 | 44.0678 | 16.38418
Biotite | 2023-01-04 | MCOF | 88 | 1.078386 | 0.2803754 | 3.595249 | 44.59459 | 47.2973 | 8.108108
Garnets | 2023-01-04 | MCOF | 295 | 1.740969 | 0.2199795 | 3.034771 | 46.72131 | 30.87432 | 22.40437
Kaolinite | 2023-01-04 | MCOF | 1146 | 12.76663 | 0.2820613 | 0.4539495 | 70.15235 | 28.4626 | 1.385042
Muscovite | 2023-01-04 | MCOF | 979 | 9.906467 | 0.3870547 | 2.276162 | 84.64115 | 12.87081 | 2.488038
Orthoclase | 2023-01-04 | MCOF | 6 | 0.05163505 | 0 | 0.0009174761 | 66.66667 | 8.333333 | 25
Plagioclase | 2023-01-04 | MCOF | 210 | 1.171201 | 0 | 0.18208 | 27.98507 | 41.04478 | 30.97015
Quartz | 2023-01-04 | MCOF | 863 | 12.30694 | 0.02615005 | 0.3012243 | 83.17047 | 15.81614 | 1.013391
Silicate gangue_generic | 2023-01-04 | MCOF | 267 | 1.583139 | 0.2670501 | 3.845294 | 41.31737 | 39.22156 | 19.46108
Chalcopyrite cl. | 2023-01-04 | MCOF | 154 | 2.049417 | 49.92145 | 8.839157 | 81.78694 | 16.49485 | 1.718213
Native Copper | 2023-01-04 | MCOF | 0 | 0 | 0 | 0 | 0 | 0 | 0
CuMn mineral | 2023-01-04 | MCOF | 2 | 0.02521243 | 0.4197795 | 0.06672793 | 100 | 0 | 0
Accessory_phases | 2023-01-06 | MCOF | 17 | 0.2043583 | 0 | 0.007606766 | 97.05882 | 2.941176 | 0
Apatite | 2023-01-06 | MCOF | 15 | 0.1954664 | 0 | 0.007606766 | 96.875 | 3.125 | 0
Zircon | 2023-01-06 | MCOF | 0 | 0 | 0 | 0 | 0 | 0 | 0
Carbonate gangue | 2023-01-06 | MCOF | 4318 | 46.87983 | 1.77918 | 14.75921 | 89.57886 | 8.332392 | 2.088743
Ankerite | 2023-01-06 | MCOF | 359 | 2.587823 | 0.9013928 | 5.822676 | 51.29412 | 29.64706 | 19.05882
Calcite | 2023-01-06 | MCOF | 3744 | 41.82394 | 0.8777872 | 6.380325 | 92.9484 | 5.911824 | 1.13978
Dolomite_ | 2023-01-06 | MCOF | 215 | 2.468073 | 0 | 2.556207 | 65.84821 | 31.25 | 2.901786
Chalcopyrite | 2023-01-06 | MCOF | 8 | 0.4697612 | 11.14007 | 2.151171 | 91.37931 | 0 | 8.62069
Chalcopyrite <20 | 2023-01-06 | MCOF | 161 | 1.789952 | 39.35815 | 7.389482 | 86.42534 | 11.31222 | 2.262443
Chalcopyrite >150 | 2023-01-06 | MCOF | 1 | 0.2267813 | 5.37677 | 1.048768 | 100 | 0 | 0
CPS floating Cu | 2023-01-06 | MCOF | 7 | 0.06498795 | 2.322018 | 0.07904187 | 100 | 0 | 0
Cuprite | 2023-01-06 | MCOF | 0 | 0 | 0 | 0 | 0 | 0 | 0
Delafossite | 2023-01-06 | MCOF | 2 | 0.02091522 | 0.4374148 | 0.07462464 | 100 | 0 | 0
Malachite | 2023-01-06 | MCOF | 5 | 0.04407273 | 1.884603 | 0.004417234 | 100 | 0 | 0
Fe_Ox | 2023-01-06 | MCOF | 190 | 2.708443 | 0.8213107 | 27.58918 | 51.11111 | 39.62963 | 9.259259
Fe_oxyhydroxides | 2023-01-06 | MCOF | 63 | 0.7152154 | 0.1337542 | 5.515374 | 47.2973 | 28.37838 | 24.32432
Haematite | 2023-01-06 | MCOF | 34 | 0.3483292 | 0.06174463 | 2.928413 | 41.17647 | 44.11765 | 14.70588
Magnesioferrite | 2023-01-06 | MCOF | 0 | 0 | 0 | 0 | 0 | 0 | 0
Magnetite | 2023-01-06 | MCOF | 84 | 1.493254 | 0.6258119 | 17.36589 | 53.33333 | 45.33333 | 1.333333
Tramp_Steel | 2023-01-06 | MCOF | 7 | 0.1217799 | 0 | 1.592569 | 57.14286 | 42.85714 | 0
Fe_Ti_Ox | 2023-01-06 | MCOF | 36 | 0.496978 | 0 | 1.120027 | 80.35714 | 5.357143 | 14.28571
Ilmenite | 2023-01-06 | MCOF | 11 | 0.157734 | 0 | 1.112239 | 100 | 0 | 0
Rutile | 2023-01-06 | MCOF | 25 | 0.339244 | 0 | 0.007788261 | 71.79487 | 7.692308 | 20.51282
Non floating Cu | 2023-01-06 | MCOF | 83 | 0.7301962 | 7.090267 | 4.771036 | 36 | 48 | 16
Chrysocolla | 2023-01-06 | MCOF | 17 | 0.1096019 | 2.219259 | 0.08007874 | 18.51852 | 59.25926 | 22.22222
Cu_Fe_Oxide | 2023-01-06 | MCOF | 33 | 0.430289 | 2.387324 | 4.146527 | 37.73585 | 58.49057 | 3.773585
CuFe_Silicate | 2023-01-06 | MCOF | 31 | 0.1787072 | 2.357865 | 0.5209927 | 44.18605 | 27.90698 | 27.90698
Other sulphides | 2023-01-06 | MCOF | 7 | 0.06968517 | 0 | 0.02566674 | 71.42857 | 14.28571 | 14.28571
Arsenopyrite | 2023-01-06 | MCOF | 0 | 0 | 0 | 0 | 0 | 0 | 0
Galena | 2023-01-06 | MCOF | 0 | 0 | 0 | 0 | 0 | 0 | 0
Millerite | 2023-01-06 | MCOF | 0 | 0 | 0 | 0 | 0 | 0 | 0
Molybdenite | 2023-01-06 | MCOF | 1 | 0.01063158 | 0 | 0 | 0 | 100 | 0
Monazite_Ce | 2023-01-06 | MCOF | 5 | 0.04977512 | 0 | 0 | 80 | 0 | 20
Pentlandite | 2023-01-06 | MCOF | 1 | 0.009278469 | 0 | 0.02566674 | 100 | 0 | 0
Siegenite | 2023-01-06 | MCOF | 0 | 0 | 0 | 0 | 0 | 0 | 0
Sphalerite | 2023-01-06 | MCOF | 0 | 0 | 0 | 0 | 0 | 0 | 0
vaesite | 2023-01-06 | MCOF | 0 | 0 | 0 | 0 | 0 | 0 | 0
Pyrite | 2023-01-06 | MCOF | 103 | 2.140253 | 0.1332979 | 14.61466 | 85.52036 | 11.31222 | 3.167421
Pyrrhotite | 2023-01-06 | MCOF | 53 | 0.9267645 | 0.02487444 | 8.23488 | 84.61538 | 13.46154 | 1.923077
Sec. Cu Sulphides | 2023-01-06 | MCOF | 47 | 0.640775 | 29.56826 | 0.2326752 | 67.21311 | 21.31148 | 11.47541
Bornite | 2023-01-06 | MCOF | 11 | 0.1206201 | 4.78918 | 0.1159958 | 50 | 33.33333 | 16.66667
Chalcocite | 2023-01-06 | MCOF | 28 | 0.4477828 | 22.03325 | 0.1166794 | 73.17073 | 19.5122 | 7.317073
Covellite | 2023-01-06 | MCOF | 8 | 0.07237206 | 2.745828 | 0 | 62.5 | 12.5 | 25
Silicate gangue | 2023-01-06 | MCOF | 3997 | 42.6232 | 2.385809 | 17.97025 | 68.41717 | 27.00775 | 4.575083
Amphibole | 2023-01-06 | MCOF | 101 | 0.729713 | 0.5879536 | 2.960581 | 26.4 | 60 | 13.6
Biotite | 2023-01-06 | MCOF | 91 | 1.044659 | 0.3360636 | 3.459435 | 53.47594 | 43.85027 | 2.673797
Garnets | 2023-01-06 | MCOF | 343 | 2.478105 | 0.3109753 | 4.523403 | 52.31788 | 33.11258 | 14.56954
Kaolinite | 2023-01-06 | MCOF | 1035 | 12.1351 | 0.6832032 | 0.400564 | 62.29577 | 36.11227 | 1.591956
Muscovite | 2023-01-06 | MCOF | 1020 | 10.4007 | 0.1660537 | 1.987938 | 77.77778 | 19.81132 | 2.410901
Orthoclase | 2023-01-06 | MCOF | 3 | 0.01979407 | 0 | 0 | 50 | 50 | 0
Plagioclase | 2023-01-06 | MCOF | 202 | 1.181072 | 0.08763808 | 0.1866222 | 25.10638 | 34.04255 | 40.85106
Quartz | 2023-01-06 | MCOF | 866 | 12.52448 | 0.02372004 | 0.2573128 | 81.79959 | 16.60532 | 1.595092
Silicate gangue_generic | 2023-01-06 | MCOF | 312 | 1.853374 | 0.1826008 | 3.848696 | 40.29412 | 40.58824 | 19.11765
Chalcopyrite cl. | 2023-01-06 | MCOF | 170 | 2.486495 | 55.87498 | 10.58942 | 88.59935 | 8.143322 | 3.257329
Native Copper | 2023-01-06 | MCOF | 0 | 0 | 0 | 0 | 0 | 0 | 0
CuMn mineral | 2023-01-06 | MCOF | 2 | 0.01159809 | 0.1258193 | 0.02343783 | 50 | 50 | 0
Accessory_phases | 2023-01-09 | MCOF | 20 | 0.3645553 | 0 | 0.002885685 | 78.33333 | 5 | 16.66667
Apatite | 2023-01-09 | MCOF | 19 | 0.3555912 | 0 | 0.002885685 | 79.66102 | 3.389831 | 16.94915
Zircon | 2023-01-09 | MCOF | 1 | 0.008964162 | 0 | 0 | 0 | 100 | 0
Carbonate gangue | 2023-01-09 | MCOF | 3359 | 47.55929 | 0.5289308 | 11.39707 | 96.17612 | 2.8843 | 0.9395827
Ankerite | 2023-01-09 | MCOF | 116 | 1.009327 | 0.1708286 | 3.013445 | 60.11905 | 24.40476 | 15.47619
Calcite | 2023-01-09 | MCOF | 3078 | 44.32675 | 0.340049 | 5.851207 | 97.28312 | 2.250466 | 0.4664179
Dolomite_ | 2023-01-09 | MCOF | 165 | 2.223208 | 0.01805321 | 2.532414 | 87.77506 | 7.334963 | 4.889976
Chalcopyrite | 2023-01-09 | MCOF | 15 | 0.8790601 | 18.79341 | 4.606135 | 100 | 0 | 0
Chalcopyrite <20 | 2023-01-09 | MCOF | 118 | 1.246667 | 25.71329 | 6.052763 | 95.51282 | 3.205128 | 1.282051
Chalcopyrite >150 | 2023-01-09 | MCOF | 0 | 0 | 0 | 0 | 0 | 0 | 0
CPS floating Cu | 2023-01-09 | MCOF | 13 | 0.1541454 | 7.157584 | 0.07644895 | 44.44444 | 55.55556 | 0
Cuprite | 2023-01-09 | MCOF | 3 | 0.04653735 | 2.285324 | 0 | 0 | 100 | 0
Delafossite | 2023-01-09 | MCOF | 2 | 0.02063665 | 0.6325854 | 0.07321017 | 50 | 50 | 0
Malachite | 2023-01-09 | MCOF | 8 | 0.08697145 | 4.239674 | 0.003238786 | 58.33333 | 41.66667 | 0
Fe_Ox | 2023-01-09 | MCOF | 180 | 2.88379 | 1.268222 | 35.64192 | 62.71777 | 23.34495 | 13.93728
Fe_oxyhydroxides | 2023-01-09 | MCOF | 48 | 0.7056894 | 0.3908528 | 7.009525 | 50 | 27.02703 | 22.97297
Haematite | 2023-01-09 | MCOF | 18 | 0.1819534 | 0.08693408 | 1.879593 | 33.33333 | 38.88889 | 27.77778
Magnesioferrite | 2023-01-09 | MCOF | 0 | 0 | 0 | 0 | 0 | 0 | 0
Magnetite | 2023-01-09 | MCOF | 104 | 1.807328 | 0.7511176 | 24.02443 | 71.73913 | 20.1087 | 8.152174
Tramp_Steel | 2023-01-09 | MCOF | 10 | 0.1888196 | 0.03931734 | 2.728371 | 45.45455 | 27.27273 | 27.27273
Fe_Ti_Ox | 2023-01-09 | MCOF | 33 | 0.6557189 | 0 | 1.460105 | 76 | 9.333333 | 14.66667
Ilmenite | 2023-01-09 | MCOF | 8 | 0.1922527 | 0 | 1.43597 | 76.19048 | 4.761905 | 19.04762
Rutile | 2023-01-09 | MCOF | 25 | 0.4634663 | 0 | 0.0241354 | 75.92593 | 11.11111 | 12.96296
Non floating Cu | 2023-01-09 | MCOF | 72 | 0.5957353 | 4.392983 | 5.450005 | 53.60825 | 39.17526 | 7.216495
Chrysocolla | 2023-01-09 | MCOF | 12 | 0.06007896 | 1.165295 | 0.04037064 | 73.33333 | 20 | 6.666667
Cu_Fe_Oxide | 2023-01-09 | MCOF | 41 | 0.4085369 | 1.774911 | 4.842562 | 47.05882 | 41.17647 | 11.76471
CuFe_Silicate | 2023-01-09 | MCOF | 19 | 0.1271195 | 1.452778 | 0.5670725 | 54.83871 | 45.16129 | 0
Other sulphides | 2023-01-09 | MCOF | 6 | 0.1381816 | 0 | 0.04256071 | 85.71429 | 14.28571 | 0
Arsenopyrite | 2023-01-09 | MCOF | 0 | 0 | 0 | 0 | 0 | 0 | 0
Galena | 2023-01-09 | MCOF | 0 | 0 | 0 | 0 | 0 | 0 | 0
Millerite | 2023-01-09 | MCOF | 0 | 0 | 0 | 0 | 0 | 0 | 0
Molybdenite | 2023-01-09 | MCOF | 2 | 0.02097995 | 0 | 0 | 50 | 50 | 0
Monazite_Ce | 2023-01-09 | MCOF | 3 | 0.1080468 | 0 | 0 | 90.90909 | 9.090909 | 0
Pentlandite | 2023-01-09 | MCOF | 1 | 0.009154889 | 0 | 0.04256071 | 100 | 0 | 0
Siegenite | 2023-01-09 | MCOF | 0 | 0 | 0 | 0 | 0 | 0 | 0
Sphalerite | 2023-01-09 | MCOF | 0 | 0 | 0 | 0 | 0 | 0 | 0
vaesite | 2023-01-09 | MCOF | 0 | 0 | 0 | 0 | 0 | 0 | 0
Pyrite | 2023-01-09 | MCOF | 83 | 1.614865 | 0 | 12.74958 | 90.53254 | 8.284024 | 1.183432
Pyrrhotite | 2023-01-09 | MCOF | 38 | 0.7825332 | 0 | 8.013712 | 85.39326 | 14.60674 | 0
Sec. Cu Sulphides | 2023-01-09 | MCOF | 48 | 0.9502966 | 41.05789 | 0.3409875 | 71.11111 | 23.33333 | 5.555556
Bornite | 2023-01-09 | MCOF | 10 | 0.1190136 | 4.226699 | 0.2280067 | 33.33333 | 50 | 16.66667
Chalcocite | 2023-01-09 | MCOF | 33 | 0.7866529 | 35.20395 | 0.1112696 | 78.08219 | 20.54795 | 1.369863
Covellite | 2023-01-09 | MCOF | 5 | 0.04463009 | 1.627242 | 0.001711204 | 60 | 0 | 40
Silicate gangue | 2023-01-09 | MCOF | 3058 | 42.1641 | 1.087686 | 14.16344 | 77.55599 | 18.69523 | 3.748783
Amphibole | 2023-01-09 | MCOF | 60 | 0.4319963 | 0.2734619 | 2.352159 | 60 | 29.33333 | 10.66667
Biotite | 2023-01-09 | MCOF | 79 | 0.9811371 | 0.255642 | 3.711424 | 61.23596 | 32.58427 | 6.179775
Garnets | 2023-01-09 | MCOF | 148 | 1.257634 | 0.1999359 | 3.216585 | 67.38197 | 15.87983 | 16.7382
Kaolinite | 2023-01-09 | MCOF | 1026 | 14.35613 | 0.1270406 | 0.2039376 | 76.69462 | 21.52341 | 1.781971
Muscovite | 2023-01-09 | MCOF | 651 | 7.879499 | 0.1097419 | 1.551243 | 87.30375 | 8.94198 | 3.754266
Orthoclase | 2023-01-09 | MCOF | 5 | 0.02441304 | 0 | 0.002493621 | 40 | 60 | 0
Plagioclase | 2023-01-09 | MCOF | 124 | 0.6793691 | 0 | 0.07590104 | 27.73723 | 25.54745 | 46.71533
Quartz | 2023-01-09 | MCOF | 812 | 15.3599 | 0.04171256 | 0.1942055 | 80.81606 | 17.86772 | 1.316222
Silicate gangue_generic | 2023-01-09 | MCOF | 122 | 0.7798821 | 0.05516678 | 2.342063 | 34.48276 | 39.31034 | 26.2069
Chalcopyrite cl. | 2023-01-09 | MCOF | 133 | 2.125727 | 44.5067 | 10.6589 | 97.36842 | 1.879699 | 0.7518797
Native Copper | 2023-01-09 | MCOF | 0 | 0 | 0 | 0 | 0 | 0 | 0
CuMn mineral | 2023-01-09 | MCOF | 0 | 0 | 0 | 0 | 0 | 0 | 0
Accessory_phases | 2023-01-09 | MCON | 3 | 0.03244582 | 0.0004347703 | 0.0009777045 | 42.85714 | 57.14286 | 0
Apatite | 2023-01-09 | MCON | 3 | 0.03244582 | 0.0004347703 | 0.0009777045 | 42.85714 | 57.14286 | 0
Zircon | 2023-01-09 | MCON | 0 | 0 | 0 | 0 | 0 | 0 | 0
Carbonate gangue | 2023-01-09 | MCON | 102 | 0.5730237 | 0.04736126 | 0.08575306 | 90.14085 | 4.929577 | 4.929577
Ankerite | 2023-01-09 | MCON | 11 | 0.05544539 | 0.01718944 | 0.03471491 | 41.66667 | 50 | 8.333333
Calcite | 2023-01-09 | MCON | 88 | 0.5008567 | 0.03017182 | 0.04790807 | 94.44444 | 0.7936508 | 4.761905
Dolomite_ | 2023-01-09 | MCON | 3 | 0.01672163 | 0 | 0.003130084 | 100 | 0 | 0
Chalcopyrite | 2023-01-09 | MCON | 533 | 20.51512 | 25.00174 | 19.99149 | 92.5704 | 7.429599 | 0
Chalcopyrite <20 | 2023-01-09 | MCON | 4707 | 40.52627 | 48.24647 | 38.12457 | 92.84198 | 6.2936 | 0.8644222
Chalcopyrite >150 | 2023-01-09 | MCON | 1 | 0.3134425 | 0.3874916 | 0.30899 | 100 | 0 | 0
CPS floating Cu | 2023-01-09 | MCON | 197 | 1.633043 | 2.714769 | 1.052898 | 47.41784 | 37.55869 | 15.02347
Cuprite | 2023-01-09 | MCON | 9 | 0.08052783 | 0.2218763 | 0.01084001 | 0 | 33.33333 | 66.66667
Delafossite | 2023-01-09 | MCON | 146 | 1.214122 | 1.547641 | 1.010945 | 59.47712 | 29.41176 | 11.11111
Malachite | 2023-01-09 | MCON | 36 | 0.2341028 | 0.6192489 | 0.02178393 | 23.80952 | 61.90476 | 14.28571
Fe_Ox | 2023-01-09 | MCON | 27 | 0.2530246 | 0.003957169 | 0.5920795 | 43.75 | 43.75 | 12.5
Fe_oxyhydroxides | 2023-01-09 | MCON | 2 | 0.01466809 | 0 | 0.01934674 | 0 | 100 | 0
Haematite | 2023-01-09 | MCON | 2 | 0.01554818 | 0 | 0.02746146 | 50 | 0 | 50
Magnesioferrite | 2023-01-09 | MCON | 0 | 0 | 0 | 0 | 0 | 0 | 0
Magnetite | 2023-01-09 | MCON | 21 | 0.1964058 | 0.003957169 | 0.4668319 | 42.30769 | 46.15385 | 11.53846
Tramp_Steel | 2023-01-09 | MCON | 2 | 0.02640257 | 0 | 0.07843947 | 100 | 0 | 0
Fe_Ti_Ox | 2023-01-09 | MCON | 7 | 0.04664453 | 0 | 0.003848763 | 100 | 0 | 0
Ilmenite | 2023-01-09 | MCON | 0 | 0 | 0 | 0 | 0 | 0 | 0
Rutile | 2023-01-09 | MCON | 6 | 0.03960385 | 0 | 0 | 100 | 0 | 0
Non floating Cu | 2023-01-09 | MCON | 38 | 0.2748067 | 0.1477564 | 0.4956195 | 58 | 30 | 12
Chrysocolla | 2023-01-09 | MCON | 2 | 0.006160599 | 0.006266784 | 0.0005124712 | 100 | 0 | 0
Cu_Fe_Oxide | 2023-01-09 | MCON | 28 | 0.2402634 | 0.1185582 | 0.47148 | 64.10256 | 28.20513 | 7.692308
CuFe_Silicate | 2023-01-09 | MCON | 8 | 0.02838276 | 0.02293146 | 0.023627 | 22.22222 | 44.44444 | 33.33333
Other sulphides | 2023-01-09 | MCON | 16 | 0.2052946 | 0.003027356 | 0.06235869 | 77.77778 | 18.51852 | 3.703704
Arsenopyrite | 2023-01-09 | MCON | 1 | 0.009094217 | 0.001853135 | 0.01275252 | 100 | 0 | 0
Galena | 2023-01-09 | MCON | 0 | 0 | 0 | 0 | 0 | 0 | 0
Millerite | 2023-01-09 | MCON | 2 | 0.05513736 | 0 | 0.004656939 | 100 | 0 | 0
Molybdenite | 2023-01-09 | MCON | 5 | 0.06453961 | 0.001174221 | 0.0005991904 | 25 | 62.5 | 12.5
Monazite_Ce | 2023-01-09 | MCON | 0 | 0 | 0 | 0 | 0 | 0 | 0
Pentlandite | 2023-01-09 | MCON | 4 | 0.04928479 | 0 | 0.04058714 | 100 | 0 | 0
Siegenite | 2023-01-09 | MCON | 3 | 0.02125407 | 0 | 0.003176176 | 100 | 0 | 0
Sphalerite | 2023-01-09 | MCON | 1 | 0.005984582 | 0 | 0.0005867273 | 100 | 0 | 0
vaesite | 2023-01-09 | MCON | 0 | 0 | 0 | 0 | 0 | 0 | 0
Pyrite | 2023-01-09 | MCON | 1160 | 19.81948 | 0.3598781 | 29.73529 | 86.46644 | 12.82907 | 0.7044865
Pyrrhotite | 2023-01-09 | MCON | 400 | 3.834049 | 0.2405647 | 7.157587 | 81.65785 | 16.04938 | 2.292769
Sec. Cu Sulphides | 2023-01-09 | MCON | 979 | 10.2597 | 22.81262 | 2.232489 | 68.45377 | 26.72883 | 4.817405
Bornite | 2023-01-09 | MCON | 486 | 4.217957 | 8.313744 | 1.412641 | 68.1736 | 24.05063 | 7.775769
Chalcocite | 2023-01-09 | MCON | 464 | 5.842668 | 14.11738 | 0.8056814 | 69.50355 | 28.22695 | 2.269504
Covellite | 2023-01-09 | MCON | 29 | 0.1990754 | 0.3814913 | 0.01416669 | 48.27586 | 41.37931 | 10.34483
Silicate gangue | 2023-01-09 | MCON | 333 | 1.713659 | 0.03393476 | 0.1560438 | 83.64055 | 14.28571 | 2.073733
Amphibole | 2023-01-09 | MCON | 5 | 0.02214882 | 0.007023484 | 0.01964027 | 60 | 20 | 20
Biotite | 2023-01-09 | MCON | 3 | 0.02119539 | 0.0005352686 | 0.01299667 | 20 | 80 | 0
Garnets | 2023-01-09 | MCON | 17 | 0.0830214 | 0.001275513 | 0.03145414 | 70 | 25 | 5
Kaolinite | 2023-01-09 | MCON | 113 | 0.5940871 | 0.007937696 | 0.01677782 | 90.90909 | 9.090909 | 0
Muscovite | 2023-01-09 | MCON | 59 | 0.3309122 | 0.007867771 | 0.02706345 | 82.5 | 13.75 | 3.75
Orthoclase | 2023-01-09 | MCON | 3 | 0.0112651 | 0 | 0.0001896492 | 66.66667 | 33.33333 | 0
Plagioclase | 2023-01-09 | MCON | 31 | 0.1220385 | 0.003318962 | 0.00996248 | 71.875 | 25 | 3.125
Quartz | 2023-01-09 | MCON | 85 | 0.4586713 | 0.005052616 | 0.01400588 | 92.37288 | 6.779661 | 0.8474576
Silicate gangue_generic | 2023-01-09 | MCON | 17 | 0.07031884 | 0.0009234462 | 0.02395345 | 29.41176 | 58.82353 | 11.76471
Chalcopyrite cl. | 2023-01-09 | MCON | 5241 | 61.35483 | 73.6357 | 58.42506 | 92.78774 | 6.64129 | 0.5709707
Native Copper | 2023-01-09 | MCON | 6 | 0.1042901 | 0.3260028 | 0.009329504 | 0 | 66.66667 | 33.33333
CuMn mineral | 2023-01-09 | MCON | 0 | 0 | 0 | 0 | 0 | 0 | 0
Accessory_phases | 2023-01-09 | MFT | 36 | 0.3932844 | 0 | 0.003049055 | 90.12346 | 4.938272 | 4.938272
Apatite | 2023-01-09 | MFT | 33 | 0.3650769 | 0 | 0.003049055 | 93.50649 | 1.298701 | 5.194805
Zircon | 2023-01-09 | MFT | 3 | 0.02820749 | 0 | 0 | 25 | 75 | 0
Carbonate gangue | 2023-01-09 | MFT | 2284 | 26.50104 | 1.092573 | 7.499837 | 92.93335 | 5.10283 | 1.963816
Ankerite | 2023-01-09 | MFT | 140 | 0.8696308 | 0.8567297 | 2.186249 | 54.8913 | 21.19565 | 23.91304
Calcite | 2023-01-09 | MFT | 2022 | 23.91668 | 0.235843 | 3.343434 | 95.64774 | 3.111187 | 1.241074
Dolomite_ | 2023-01-09 | MFT | 122 | 1.71473 | 0 | 1.970153 | 70.57357 | 26.93267 | 2.493766
Chalcopyrite | 2023-01-09 | MFT | 0 | 0 | 0 | 0 | 0 | 0 | 0
Chalcopyrite <20 | 2023-01-09 | MFT | 17 | 0.1194467 | 7.931668 | 0.4669808 | 73.68421 | 15.78947 | 10.52632
Chalcopyrite >150 | 2023-01-09 | MFT | 0 | 0 | 0 | 0 | 0 | 0 | 0
CPS floating Cu | 2023-01-09 | MFT | 8 | 0.07673037 | 10.89131 | 0.102888 | 33.33333 | 44.44444 | 22.22222
Cuprite | 2023-01-09 | MFT | 1 | 0.00915243 | 2.010849 | 0 | 0 | 0 | 100
Delafossite | 2023-01-09 | MFT | 4 | 0.03246862 | 2.198531 | 0.09797559 | 25 | 50 | 25
Malachite | 2023-01-09 | MFT | 2 | 0.01140303 | 1.569856 | 0 | 100 | 0 | 0
Fe_Ox | 2023-01-09 | MFT | 245 | 3.280576 | 6.038052 | 35.86652 | 56.83962 | 34.19811 | 8.962264
Fe_oxyhydroxides | 2023-01-09 | MFT | 93 | 0.900239 | 1.465513 | 7.930544 | 35.83333 | 48.33333 | 15.83333
Haematite | 2023-01-09 | MFT | 27 | 0.214707 | 0.2184021 | 1.994732 | 62.96296 | 14.81481 | 22.22222
Magnesioferrite | 2023-01-09 | MFT | 0 | 0 | 0 | 0 | 0 | 0 | 0
Magnetite | 2023-01-09 | MFT | 106 | 1.893128 | 4.354137 | 22.76874 | 64.89796 | 31.02041 | 4.081633
Tramp_Steel | 2023-01-09 | MFT | 14 | 0.1890502 | 0 | 2.546724 | 35.71429 | 42.85714 | 21.42857
Fe_Ti_Ox | 2023-01-09 | MFT | 105 | 2.093056 | 0.6575689 | 6.870857 | 71.33333 | 23.33333 | 5.333333
Ilmenite | 2023-01-09 | MFT | 45 | 0.9362485 | 0.4809996 | 6.509347 | 88.46154 | 9.230769 | 2.307692
Rutile | 2023-01-09 | MFT | 56 | 1.012769 | 0.1765693 | 0.1359979 | 52.66667 | 38.66667 | 8.666667
Non floating Cu | 2023-01-09 | MFT | 211 | 1.589522 | 61.37859 | 9.96082 | 41.6 | 45.6 | 12.8
Chrysocolla | 2023-01-09 | MFT | 44 | 0.3119328 | 25.6972 | 0.1754948 | 40.40404 | 50.50505 | 9.090909
Cu_Fe_Oxide | 2023-01-09 | MFT | 75 | 0.7751058 | 14.56782 | 7.935025 | 47.15447 | 43.08943 | 9.756098
CuFe_Silicate | 2023-01-09 | MFT | 88 | 0.470975 | 19.547 | 1.797027 | 39.0411 | 43.15068 | 17.80822
Other sulphides | 2023-01-09 | MFT | 6 | 0.07051872 | 0 | 0.04914279 | 16.66667 | 33.33333 | 50
Arsenopyrite | 2023-01-09 | MFT | 0 | 0 | 0 | 0 | 0 | 0 | 0
Galena | 2023-01-09 | MFT | 1 | 0.01110295 | 0 | 0 | 0 | 0 | 100
Millerite | 2023-01-09 | MFT | 0 | 0 | 0 | 0 | 0 | 0 | 0
Molybdenite | 2023-01-09 | MFT | 1 | 0.008252191 | 0 | 0 | 0 | 0 | 100
Monazite_Ce | 2023-01-09 | MFT | 2 | 0.0154541 | 0 | 0 | 50 | 50 | 0
Pentlandite | 2023-01-09 | MFT | 1 | 0.007201912 | 0 | 0.04914279 | 0 | 100 | 0
Siegenite | 2023-01-09 | MFT | 0 | 0 | 0 | 0 | 0 | 0 | 0
Sphalerite | 2023-01-09 | MFT | 0 | 0 | 0 | 0 | 0 | 0 | 0
vaesite | 2023-01-09 | MFT | 0 | 0 | 0 | 0 | 0 | 0 | 0
Pyrite | 2023-01-09 | MFT | 26 | 0.3081968 | 0 | 2.170583 | 95.12195 | 4.878049 | 0
Pyrrhotite | 2023-01-09 | MFT | 5 | 0.09683571 | 0.1443691 | 0.8836931 | 100 | 0 | 0
Sec. Cu Sulphides | 2023-01-09 | MFT | 3 | 0.02330119 | 3.292433 | 0.01495366 | 100 | 0 | 0
Bornite | 2023-01-09 | MFT | 1 | 0.007802071 | 1.030214 | 0.01059236 | 100 | 0 | 0
Chalcocite | 2023-01-09 | MFT | 1 | 0.00847725 | 1.27023 | 0.004361306 | 100 | 0 | 0
Covellite | 2023-01-09 | MFT | 1 | 0.007021864 | 0.9919884 | 0 | 100 | 0 | 0
Silicate gangue | 2023-01-09 | MFT | 6394 | 65.43009 | 8.573432 | 36.11067 | 74.22936 | 21.42281 | 4.347826
Amphibole | 2023-01-09 | MFT | 160 | 1.150926 | 1.90332 | 5.538524 | 40.55118 | 44.09449 | 15.35433
Biotite | 2023-01-09 | MFT | 330 | 3.455912 | 1.927365 | 12.7352 | 62.1079 | 35.13174 | 2.760351
Garnets | 2023-01-09 | MFT | 389 | 2.700537 | 1.444877 | 6.978763 | 42.92453 | 37.73585 | 19.33962
Kaolinite | 2023-01-09 | MFT | 1931 | 21.45071 | 2.069839 | 0.5166496 | 74.57689 | 24.117 | 1.306107
Muscovite | 2023-01-09 | MFT | 1437 | 12.73145 | 0.3476087 | 2.811456 | 86.17481 | 11.10003 | 2.725158
Orthoclase | 2023-01-09 | MFT | 8 | 0.03456918 | 0 | 0.004720184 | 66.66667 | 33.33333 | 0
Plagioclase | 2023-01-09 | MFT | 311 | 1.283441 | 0.1653889 | 0.2018626 | 27.35562 | 29.78723 | 42.85714
Quartz | 2023-01-09 | MFT | 1373 | 20.20234 | 0.1554782 | 0.4041989 | 81.30289 | 16.96516 | 1.731943
Silicate gangue_generic | 2023-01-09 | MFT | 408 | 2.018246 | 0.5595551 | 6.334398 | 35.42977 | 37.94549 | 26.62474
Chalcopyrite cl. | 2023-01-09 | MFT | 17 | 0.1194467 | 7.931668 | 0.4669808 | 73.68421 | 15.78947 | 10.52632
Native Copper | 2023-01-09 | MFT | 1 | 0.02370629 | 5.112074 | 0.004912366 | 0 | 100 | 0
CuMn mineral | 2023-01-09 | MFT | 4 | 0.03150836 | 1.566577 | 0.05327294 | 14.28571 | 71.42857 | 14.28571
Accessory_phases | 2023-01-09 | MRSCAV | 40 | 0.4964057 | 0 | 0.00932635 | 87.95181 | 7.228916 | 4.819277
Apatite | 2023-01-09 | MRSCAV | 36 | 0.4444076 | 0 | 0.00932635 | 92.10526 | 2.631579 | 5.263158
Zircon | 2023-01-09 | MRSCAV | 2 | 0.04348592 | 0 | 0 | 20 | 80 | 0
Carbonate gangue | 2023-01-09 | MRSCAV | 3355 | 36.98864 | 2.123436 | 13.43595 | 94.00164 | 4.724733 | 1.273624
Ankerite | 2023-01-09 | MRSCAV | 223 | 1.941045 | 1.359862 | 5.732052 | 55.55556 | 31.23123 | 13.21321
Calcite | 2023-01-09 | MRSCAV | 2964 | 33.01718 | 0.6192583 | 5.200546 | 97.0079 | 2.339004 | 0.6530984
Dolomite_ | 2023-01-09 | MRSCAV | 168 | 2.030422 | 0.1443155 | 2.503356 | 75.84416 | 22.5974 | 1.558442
Chalcopyrite | 2023-01-09 | MRSCAV | 0 | 0 | 0 | 0 | 0 | 0 | 0
Chalcopyrite <20 | 2023-01-09 | MRSCAV | 18 | 0.1705758 | 16.23795 | 0.6969975 | 95.45455 | 0 | 4.545455
Chalcopyrite >150 | 2023-01-09 | MRSCAV | 0 | 0 | 0 | 0 | 0 | 0 | 0
CPS floating Cu | 2023-01-09 | MRSCAV | 4 | 0.03408556 | 4.441761 | 0.08242956 | 100 | 0 | 0
Cuprite | 2023-01-09 | MRSCAV | 0 | 0 | 0 | 0 | 0 | 0 | 0
Delafossite | 2023-01-09 | MRSCAV | 2 | 0.02002203 | 1.871857 | 0.08242956 | 100 | 0 | 0
Malachite | 2023-01-09 | MRSCAV | 2 | 0.01406353 | 2.569904 | 0 | 100 | 0 | 0
Fe_Ox | 2023-01-09 | MRSCAV | 168 | 2.294521 | 5.886896 | 28.17876 | 58.00866 | 35.06494 | 6.926407
Fe_oxyhydroxides | 2023-01-09 | MRSCAV | 46 | 0.5273824 | 1.245951 | 4.996829 | 45.61404 | 42.10526 | 12.2807
Haematite | 2023-01-09 | MRSCAV | 17 | 0.2255716 | 0.6275782 | 2.315006 | 34.78261 | 60.86957 | 4.347826
Magnesioferrite | 2023-01-09 | MRSCAV | 0 | 0 | 0 | 0 | 0 | 0 | 0
Magnetite | 2023-01-09 | MRSCAV | 88 | 1.257946 | 4.013366 | 16.82093 | 67.42424 | 28.78788 | 3.787879
Tramp_Steel | 2023-01-09 | MRSCAV | 16 | 0.2664669 | 0 | 3.904456 | 50 | 31.25 | 18.75
Fe_Ti_Ox | 2023-01-09 | MRSCAV | 47 | 0.8898885 | 0.1047295 | 1.98544 | 76.19048 | 18.09524 | 5.714286
Ilmenite | 2023-01-09 | MRSCAV | 15 | 0.2398202 | 0.1047295 | 1.963399 | 92.59259 | 7.407407 | 0
Rutile | 2023-01-09 | MRSCAV | 31 | 0.641186 | 0 | 0.02204029 | 70.12987 | 22.07792 | 7.792208
Non floating Cu | 2023-01-09 | MRSCAV | 116 | 1.068551 | 52.49532 | 8.882425 | 62.16216 | 34.59459 | 3.243243
Chrysocolla | 2023-01-09 | MRSCAV | 19 | 0.1321232 | 16.9943 | 0.07985424 | 64.70588 | 32.35294 | 2.941176
Cu_Fe_Oxide | 2023-01-09 | MRSCAV | 58 | 0.6683878 | 16.72146 | 7.922286 | 68.60465 | 30.23256 | 1.162791
CuFe_Silicate | 2023-01-09 | MRSCAV | 37 | 0.2347314 | 15.21226 | 0.8717043 | 55.9322 | 37.28814 | 6.779661
Other sulphides | 2023-01-09 | MRSCAV | 5 | 0.06004758 | 0 | 0.1108376 | 50 | 0 | 50
Arsenopyrite | 2023-01-09 | MRSCAV | 0 | 0 | 0 | 0 | 0 | 0 | 0
Galena | 2023-01-09 | MRSCAV | 1 | 0.01369344 | 0 | 0 | 0 | 0 | 100
Millerite | 2023-01-09 | MRSCAV | 0 | 0 | 0 | 0 | 0 | 0 | 0
Molybdenite | 2023-01-09 | MRSCAV | 0 | 0 | 0 | 0 | 0 | 0 | 0
Monazite_Ce | 2023-01-09 | MRSCAV | 3 | 0.02858968 | 0 | 0 | 100 | 0 | 0
Pentlandite | 2023-01-09 | MRSCAV | 1 | 0.01776446 | 0 | 0.1108376 | 0 | 0 | 100
Siegenite | 2023-01-09 | MRSCAV | 0 | 0 | 0 | 0 | 0 | 0 | 0
Sphalerite | 2023-01-09 | MRSCAV | 0 | 0 | 0 | 0 | 0 | 0 | 0
vaesite | 2023-01-09 | MRSCAV | 0 | 0 | 0 | 0 | 0 | 0 | 0
Pyrite | 2023-01-09 | MRSCAV | 51 | 0.8807287 | 1.819764 | 6.902165 | 95.78947 | 2.105263 | 2.105263
Pyrrhotite | 2023-01-09 | MRSCAV | 44 | 0.7251046 | 0 | 7.407457 | 68.23529 | 31.76471 | 0
Sec. Cu Sulphides | 2023-01-09 | MRSCAV | 4 | 0.04098779 | 8.841144 | 0.03104511 | 100 | 0 | 0
Bornite | 2023-01-09 | MRSCAV | 1 | 0.009622416 | 1.787202 | 0.007205958 | 100 | 0 | 0
Chalcocite | 2023-01-09 | MRSCAV | 3 | 0.03136538 | 7.053942 | 0.02383915 | 100 | 0 | 0
Covellite | 2023-01-09 | MRSCAV | 0 | 0 | 0 | 0 | 0 | 0 | 0
Silicate gangue | 2023-01-09 | MRSCAV | 5060 | 56.3129 | 8.049001 | 32.27716 | 77.03064 | 19.40684 | 3.562522
Amphibole | 2023-01-09 | MRSCAV | 119 | 0.8103185 | 1.704896 | 3.666477 | 57.93103 | 28.27586 | 13.7931
Biotite | 2023-01-09 | MRSCAV | 237 | 3.12314 | 1.288975 | 12.31546 | 58.90411 | 37.84247 | 3.253425
Garnets | 2023-01-09 | MRSCAV | 309 | 2.178515 | 1.292158 | 5.391155 | 55.28846 | 29.32692 | 15.38462
Kaolinite | 2023-01-09 | MRSCAV | 1461 | 16.66366 | 1.705552 | 0.4023343 | 79.1764 | 19.45093 | 1.372664
Muscovite | 2023-01-09 | MRSCAV | 1220 | 12.61787 | 1.380009 | 3.297446 | 85.73201 | 12.36559 | 1.902399
Orthoclase | 2023-01-09 | MRSCAV | 7 | 0.04263471 | 0 | 0 | 77.77778 | 22.22222 | 0
Plagioclase | 2023-01-09 | MRSCAV | 211 | 1.149879 | 0.0536084 | 0.1720304 | 38.91213 | 30.12552 | 30.96234
Quartz | 2023-01-09 | MRSCAV | 1125 | 17.30036 | 0.1686499 | 0.3448387 | 82.62472 | 16.38322 | 0.9920635
Silicate gangue_generic | 2023-01-09 | MRSCAV | 329 | 2.014268 | 0.3239479 | 6.133652 | 36.5285 | 40.67358 | 22.79793
Chalcopyrite cl. | 2023-01-09 | MRSCAV | 18 | 0.1705758 | 16.23795 | 0.6969975 | 95.45455 | 0 | 4.545455
Native Copper | 2023-01-09 | MRSCAV | 0 | 0 | 0 | 0 | 0 | 0 | 0
CuMn mineral | 2023-01-09 | MRSCAV | 2 | 0.03330836 | 3.567297 | 0.008579925 | 16.66667 | 83.33333 | 0
Accessory_phases | 2023-01-13 | MCOF | 26 | 0.3347748 | 0 | 0.01756975 | 84.61538 | 7.692308 | 7.692308
Apatite | 2023-01-13 | MCOF | 23 | 0.2978569 | 0 | 0.01756975 | 86.11111 | 5.555556 | 8.333333
Zircon | 2023-01-13 | MCOF | 3 | 0.03691791 | 0 | 0 | 66.66667 | 33.33333 | 0
Carbonate gangue | 2023-01-13 | MCOF | 2701 | 46.93367 | 0.8224886 | 11.97851 | 96.27433 | 3.010949 | 0.7147202
Ankerite | 2023-01-13 | MCOF | 98 | 1.055695 | 0.3190699 | 3.015184 | 55.46875 | 26.5625 | 17.96875
Calcite | 2023-01-13 | MCOF | 2468 | 43.31846 | 0.5034187 | 5.963928 | 97.93612 | 1.736282 | 0.3276003
Dolomite_ | 2023-01-13 | MCOF | 135 | 2.559511 | 0 | 2.999401 | 81.9242 | 16.90962 | 1.166181
Chalcopyrite | 2023-01-13 | MCOF | 12 | 0.921534 | 27.15522 | 5.274547 | 100 | 0 | 0
Chalcopyrite <20 | 2023-01-13 | MCOF | 86 | 1.415213 | 38.89717 | 7.524653 | 92.24806 | 5.426357 | 2.325581
Chalcopyrite >150 | 2023-01-13 | MCOF | 0 | 0 | 0 | 0 | 0 | 0 | 0
CPS floating Cu | 2023-01-13 | MCOF | 10 | 0.1786984 | 9.789598 | 0.3800365 | 25 | 41.66667 | 33.33333
Cuprite | 2023-01-13 | MCOF | 1 | 0.01597158 | 1.241163 | 0 | 0 | 0 | 100
Delafossite | 2023-01-13 | MCOF | 5 | 0.07082479 | 1.73368 | 0.3800365 | 40 | 20 | 40
Malachite | 2023-01-13 | MCOF | 3 | 0.02984853 | 1.99253 | 0 | 33.33333 | 33.33333 | 33.33333
Fe_Ox | 2023-01-13 | MCOF | 79 | 1.767216 | 1.056268 | 24.23521 | 60.8 | 31.2 | 8
Fe_oxyhydroxides | 2023-01-13 | MCOF | 25 | 0.4058352 | 0.07026721 | 4.428025 | 61.29032 | 29.03226 | 9.677419
Haematite | 2023-01-13 | MCOF | 8 | 0.1110156 | 0 | 1.178838 | 50 | 50 | 0
Magnesioferrite | 2023-01-13 | MCOF | 0 | 0 | 0 | 0 | 0 | 0 | 0
Magnetite | 2023-01-13 | MCOF | 37 | 1.038284 | 0.9054269 | 15.11617 | 66.23377 | 29.87013 | 3.896104
Tramp_Steel | 2023-01-13 | MCOF | 9 | 0.2120816 | 0.08057389 | 3.512185 | 22.22222 | 33.33333 | 44.44444
Fe_Ti_Ox | 2023-01-13 | MCOF | 33 | 1.087115 | 0.08106221 | 3.648929 | 77.77778 | 16.66667 | 5.555556
Ilmenite | 2023-01-13 | MCOF | 12 | 0.4273052 | 0.08106221 | 3.642217 | 70.58824 | 29.41176 | 0
Rutile | 2023-01-13 | MCOF | 21 | 0.6598095 | 0 | 0.006712736 | 82.14286 | 8.928571 | 8.928571
Non floating Cu | 2023-01-13 | MCOF | 56 | 0.7183284 | 9.573299 | 5.520745 | 37.36264 | 58.24176 | 4.395604
Chrysocolla | 2023-01-13 | MCOF | 11 | 0.1154667 | 2.97094 | 0.07678924 | 38.09524 | 61.90476 | 0
Cu_Fe_Oxide | 2023-01-13 | MCOF | 21 | 0.3958857 | 3.231638 | 4.739858 | 41.66667 | 58.33333 | 0
CuFe_Silicate | 2023-01-13 | MCOF | 20 | 0.1519918 | 2.394039 | 0.6621897 | 37.03704 | 48.14815 | 14.81481
Other sulphides | 2023-01-13 | MCOF | 9 | 0.1483262 | 0 | 0.03817897 | 81.81818 | 18.18182 | 0
Arsenopyrite | 2023-01-13 | MCOF | 0 | 0 | 0 | 0 | 0 | 0 | 0
Galena | 2023-01-13 | MCOF | 0 | 0 | 0 | 0 | 0 | 0 | 0
Millerite | 2023-01-13 | MCOF | 0 | 0 | 0 | 0 | 0 | 0 | 0
Molybdenite | 2023-01-13 | MCOF | 0 | 0 | 0 | 0 | 0 | 0 | 0
Monazite_Ce | 2023-01-13 | MCOF | 9 | 0.1483262 | 0 | 0.03817897 | 81.81818 | 18.18182 | 0
Pentlandite | 2023-01-13 | MCOF | 0 | 0 | 0 | 0 | 0 | 0 | 0
Siegenite | 2023-01-13 | MCOF | 0 | 0 | 0 | 0 | 0 | 0 | 0
Sphalerite | 2023-01-13 | MCOF | 0 | 0 | 0 | 0 | 0 | 0 | 0
vaesite | 2023-01-13 | MCOF | 0 | 0 | 0 | 0 | 0 | 0 | 0
Pyrite | 2023-01-13 | MCOF | 51 | 1.285529 | 0 | 11.09799 | 87.7551 | 9.183673 | 3.061224
Pyrrhotite | 2023-01-13 | MCOF | 39 | 1.146681 | 0 | 12.75921 | 84.21053 | 13.68421 | 2.105263
Sec. Cu Sulphides | 2023-01-13 | MCOF | 15 | 0.2245447 | 11.62289 | 0.1700932 | 37.5 | 43.75 | 18.75
Bornite | 2023-01-13 | MCOF | 5 | 0.0816907 | 3.536226 | 0.1421899 | 16.66667 | 83.33333 | 0
Chalcocite | 2023-01-13 | MCOF | 8 | 0.1183468 | 6.968432 | 0.02451844 | 50 | 25 | 25
Covellite | 2023-01-13 | MCOF | 2 | 0.02450721 | 1.118233 | 0.003384847 | 50 | 0 | 50
Silicate gangue | 2023-01-13 | MCOF | 2616 | 43.83837 | 1.002011 | 17.35432 | 74.25409 | 21.35066 | 4.395252
Amphibole | 2023-01-13 | MCOF | 46 | 0.4744345 | 0.1702103 | 2.50481 | 36.66667 | 51.66667 | 11.66667
Biotite | 2023-01-13 | MCOF | 68 | 1.316634 | 0.2069331 | 5.71668 | 64.94253 | 31.03448 | 4.022989
Garnets | 2023-01-13 | MCOF | 115 | 1.400446 | 0.1514179 | 3.756879 | 56.08466 | 29.62963 | 14.28571
Kaolinite | 2023-01-13 | MCOF | 1077 | 18.92302 | 0.2605646 | 0.2707999 | 73.07132 | 25.3639 | 1.564774
Muscovite | 2023-01-13 | MCOF | 394 | 6.600923 | 0.06772432 | 1.099401 | 80.3132 | 16.44295 | 3.243848
Orthoclase | 2023-01-13 | MCOF | 2 | 0.02681131 | 0 | 0.00220311 | 0 | 50 | 50
Plagioclase | 2023-01-13 | MCOF | 182 | 1.320666 | 0.0560397 | 0.1513013 | 26.80412 | 24.74227 | 48.45361
Quartz | 2023-01-13 | MCOF | 598 | 12.12151 | 0.0684647 | 0.1509379 | 85.68975 | 12.9937 | 1.316543
Silicate gangue_generic | 2023-01-13 | MCOF | 110 | 0.9598658 | 0.02065621 | 2.710096 | 34.61538 | 35.38462 | 30
Chalcopyrite cl. | 2023-01-13 | MCOF | 98 | 2.336747 | 66.05238 | 12.7992 | 95.30516 | 3.286385 | 1.408451
Native Copper | 2023-01-13 | MCOF | 1 | 0.06205352 | 4.822225 | 0 | 0 | 100 | 0
CuMn mineral | 2023-01-13 | MCOF | 4 | 0.05498413 | 0.9766825 | 0.04190854 | 14.28571 | 85.71429 | 0
Accessory_phases | 2023-01-13 | MCON | 10 | 0.1735484 | 0 | 0.001741098 | 96 | 4 | 0
Apatite | 2023-01-13 | MCON | 9 | 0.1634208 | 0 | 0.0006863207 | 95.83333 | 4.166667 | 0
Zircon | 2023-01-13 | MCON | 1 | 0.01012761 | 0 | 0.001054777 | 100 | 0 | 0
Carbonate gangue | 2023-01-13 | MCON | 337 | 4.603773 | 0.07746003 | 0.396004 | 86.0077 | 11.81001 | 2.182285
Ankerite | 2023-01-13 | MCON | 26 | 0.2172048 | 0.03067875 | 0.1557685 | 40.625 | 37.5 | 21.875
Calcite | 2023-01-13 | MCON | 282 | 3.88913 | 0.04678128 | 0.1358536 | 92.94294 | 5.855856 | 1.201201
Dolomite_ | 2023-01-13 | MCON | 29 | 0.4974378 | 0 | 0.1043819 | 46.91358 | 50.61728 | 2.469136
Chalcopyrite | 2023-01-13 | MCON | 133 | 8.369561 | 12.6902 | 8.936525 | 85.00539 | 14.99461 | 0
Chalcopyrite <20 | 2023-01-13 | MCON | 1020 | 12.34217 | 17.67888 | 12.76825 | 86.10095 | 10.2414 | 3.657644
Chalcopyrite >150 | 2023-01-13 | MCON | 2 | 0.5056046 | 0.5625586 | 0.6044215 | 100 | 0 | 0
CPS floating Cu | 2023-01-13 | MCON | 398 | 5.877093 | 19.5958 | 1.597874 | 36.00783 | 50.48924 | 13.50294
Cuprite | 2023-01-13 | MCON | 44 | 0.5914953 | 2.136373 | 0.09278083 | 6.666667 | 57.77778 | 35.55556
Delafossite | 2023-01-13 | MCON | 96 | 1.3173 | 2.726769 | 1.250566 | 41.59292 | 46.0177 | 12.38938
Malachite | 2023-01-13 | MCON | 206 | 1.891492 | 6.634772 | 0.1301418 | 57.14286 | 29.43723 | 13.41991
Fe_Ox | 2023-01-13 | MCON | 125 | 2.074651 | 0.06467638 | 5.334528 | 35.79545 | 41.47727 | 22.72727
Fe_oxyhydroxides | 2023-01-13 | MCON | 20 | 0.2370291 | 0.009304299 | 0.423864 | 27.27273 | 31.81818 | 40.90909
Haematite | 2023-01-13 | MCON | 12 | 0.1484664 | 0 | 0.3023181 | 53.84615 | 30.76923 | 15.38462
Magnesioferrite | 2023-01-13 | MCON | 0 | 0 | 0 | 0 | 0 | 0 | 0
Magnetite | 2023-01-13 | MCON | 78 | 1.398256 | 0.05259652 | 3.701161 | 34.12698 | 46.03175 | 19.84127
Tramp_Steel | 2023-01-13 | MCON | 15 | 0.2908993 | 0.00277556 | 0.9071841 | 46.66667 | 26.66667 | 26.66667
Fe_Ti_Ox | 2023-01-13 | MCON | 21 | 0.4777213 | 0.01521349 | 0.328633 | 85.41667 | 12.5 | 2.083333
Ilmenite | 2023-01-13 | MCON | 10 | 0.1965186 | 0 | 0.3230496 | 78.94737 | 21.05263 | 0
Rutile | 2023-01-13 | MCON | 11 | 0.2812027 | 0.01521349 | 0.005583382 | 89.65517 | 6.896552 | 3.448276
Non floating Cu | 2023-01-13 | MCON | 112 | 1.231474 | 0.830138 | 2.294474 | 37.72455 | 47.90419 | 14.37126
Chrysocolla | 2023-01-13 | MCON | 19 | 0.1448032 | 0.1972887 | 0.01431917 | 21.875 | 71.875 | 6.25
Cu_Fe_Oxide | 2023-01-13 | MCON | 68 | 0.9412209 | 0.4969654 | 2.165421 | 46.15385 | 42.30769 | 11.53846
CuFe_Silicate | 2023-01-13 | MCON | 24 | 0.1389852 | 0.1296584 | 0.1147338 | 26.66667 | 40 | 33.33333
Other sulphides | 2023-01-13 | MCON | 23 | 0.3316037 | 0.03702074 | 0.02880225 | 34.48276 | 58.62069 | 6.896552
Arsenopyrite | 2023-01-13 | MCON | 0 | 0 | 0 | 0 | 0 | 0 | 0
Galena | 2023-01-13 | MCON | 0 | 0 | 0 | 0 | 0 | 0 | 0
Millerite | 2023-01-13 | MCON | 0 | 0 | 0 | 0 | 0 | 0 | 0
Molybdenite | 2023-01-13 | MCON | 17 | 0.2488805 | 0.02240026 | 0.001539809 | 28.57143 | 66.66667 | 4.761905
Monazite_Ce | 2023-01-13 | MCON | 2 | 0.04438908 | 0 | 0.0143223 | 25 | 75 | 0
Pentlandite | 2023-01-13 | MCON | 1 | 0.01034309 | 0 | 0.0113108 | 100 | 0 | 0
Siegenite | 2023-01-13 | MCON | 0 | 0 | 0 | 0 | 0 | 0 | 0
Sphalerite | 2023-01-13 | MCON | 2 | 0.01758325 | 0 | 0.001629346 | 100 | 0 | 0
vaesite | 2023-01-13 | MCON | 0 | 0 | 0 | 0 | 0 | 0 | 0
Pyrite | 2023-01-13 | MCON | 703 | 18.68718 | 0.2309958 | 30.7641 | 83.18891 | 15.829 | 0.9820913
Pyrrhotite | 2023-01-13 | MCON | 767 | 15.95348 | 0.4952259 | 33.2668 | 80.51059 | 18.43088 | 1.058531
Sec. Cu Sulphides | 2023-01-13 | MCON | 888 | 15.95033 | 47.63666 | 2.376831 | 70.76462 | 24.13793 | 5.097451
Bornite | 2023-01-13 | MCON | 177 | 2.151362 | 5.116465 | 0.9382973 | 52.60417 | 31.77083 | 15.625
Chalcocite | 2023-01-13 | MCON | 661 | 13.29475 | 41.33915 | 1.419612 | 74.72527 | 22.71062 | 2.564103
Covellite | 2023-01-13 | MCON | 50 | 0.5042255 | 1.18104 | 0.01892194 | 54 | 26 | 20
Silicate gangue | 2023-01-13 | MCON | 1288 | 13.34683 | 0.08518345 | 1.293532 | 70.60356 | 23.4911 | 5.905341
Amphibole | 2023-01-13 | MCON | 29 | 0.2407784 | 0.006369408 | 0.3045995 | 48.64865 | 29.72973 | 21.62162
Biotite | 2023-01-13 | MCON | 8 | 0.0747288 | 0.00079382 | 0.0428037 | 66.66667 | 25 | 8.333333
Garnets | 2023-01-13 | MCON | 92 | 0.7317734 | 0.01315375 | 0.3680529 | 40.83333 | 32.5 | 26.66667
Kaolinite | 2023-01-13 | MCON | 309 | 3.570304 | 0.01594687 | 0.03736324 | 73.1746 | 23.96825 | 2.857143
Muscovite | 2023-01-13 | MCON | 198 | 1.889811 | 0.01337761 | 0.1271717 | 72.99035 | 21.86495 | 5.144695
Orthoclase | 2023-01-13 | MCON | 0 | 0 | 0 | 0 | 0 | 0 | 0
Plagioclase | 2023-01-13 | MCON | 62 | 0.3809704 | 0.01281695 | 0.0302361 | 27.94118 | 51.47059 | 20.58824
Quartz | 2023-01-13 | MCON | 504 | 5.887263 | 0.01931635 | 0.1062181 | 78.75849 | 18.81668 | 2.42483
Silicate gangue_generic | 2023-01-13 | MCON | 85 | 0.5651204 | 0.003408693 | 0.2743828 | 33.33333 | 43.01075 | 23.65591
Chalcopyrite cl. | 2023-01-13 | MCON | 1155 | 21.21733 | 30.93163 | 22.3092 | 86 | 11.87234 | 2.12766
Native Copper | 2023-01-13 | MCON | 52 | 2.076806 | 8.097882 | 0.1243853 | 1.639344 | 91.80328 | 6.557377
CuMn mineral | 2023-01-13 | MCON | 1 | 0.006464429 | 0.00622553 | 0 | 0 | 100 | 0
Accessory_phases | 2023-01-13 | MFT | 12 | 0.1989518 | 0 | 0.02464264 | 85 | 15 | 0
Apatite | 2023-01-13 | MFT | 9 | 0.1575891 | 0 | 0.02464264 | 88.23529 | 11.76471 | 0
Zircon | 2023-01-13 | MFT | 3 | 0.04136273 | 0 | 0 | 66.66667 | 33.33333 | 0
Carbonate gangue | 2023-01-13 | MFT | 2232 | 39.00326 | 3.195586 | 12.56921 | 93.92571 | 4.781449 | 1.292838
Ankerite | 2023-01-13 | MFT | 144 | 1.67255 | 1.498509 | 4.413051 | 55.8011 | 27.07182 | 17.12707
Calcite | 2023-01-13 | MFT | 2052 | 36.72039 | 1.697077 | 7.377936 | 95.90821 | 3.463953 | 0.6278415
Dolomite_ | 2023-01-13 | MFT | 36 | 0.6103203 | 0 | 0.7782208 | 63.0137 | 32.87671 | 4.109589
Chalcopyrite | 2023-01-13 | MFT | 1 | 0.06145739 | 11.33975 | 0.3515124 | 100 | 0 | 0
Chalcopyrite <20 | 2023-01-13 | MFT | 6 | 0.09833182 | 16.4219 | 0.5237339 | 100 | 0 | 0
Chalcopyrite >150 | 2023-01-13 | MFT | 0 | 0 | 0 | 0 | 0 | 0 | 0
CPS floating Cu | 2023-01-13 | MFT | 1 | 0.01587038 | 7.09319 | 0.0286884 | 0 | 0 | 100
Cuprite | 2023-01-13 | MFT | 0 | 0 | 0 | 0 | 0 | 0 | 0
Delafossite | 2023-01-13 | MFT | 1 | 0.01587038 | 7.09319 | 0.0286884 | 0 | 0 | 100
Malachite | 2023-01-13 | MFT | 0 | 0 | 0 | 0 | 0 | 0 | 0
Fe_Ox | 2023-01-13 | MFT | 105 | 2.366623 | 5.44691 | 30.23933 | 49.66887 | 43.70861 | 6.622517
Fe_oxyhydroxides | 2023-01-13 | MFT | 42 | 0.9533962 | 1.473996 | 9.760666 | 23.07692 | 69.23077 | 7.692308
Haematite | 2023-01-13 | MFT | 9 | 0.1399292 | 0.3250073 | 1.547347 | 66.66667 | 11.11111 | 22.22222
Magnesioferrite | 2023-01-13 | MFT | 1 | 0.0272818 | 0 | 0.2186727 | 100 | 0 | 0
Magnetite | 2023-01-13 | MFT | 43 | 0.9819981 | 3.647907 | 14.47437 | 66.15385 | 30.76923 | 3.076923
Tramp_Steel | 2023-01-13 | MFT | 10 | 0.2640174 | 0 | 4.238274 | 90 | 0 | 10
Fe_Ti_Ox | 2023-01-13 | MFT | 38 | 0.9117402 | 0 | 2.172695 | 80.88235 | 13.23529 | 5.882353
Ilmenite | 2023-01-13 | MFT | 7 | 0.2252949 | 0 | 1.968468 | 93.75 | 0 | 6.25
Rutile | 2023-01-13 | MFT | 31 | 0.6864453 | 0 | 0.2042269 | 76.92308 | 17.30769 | 5.769231
Non floating Cu | 2023-01-13 | MFT | 36 | 0.5856786 | 38.89618 | 4.412472 | 44.44444 | 54.16667 | 1.388889
Chrysocolla | 2023-01-13 | MFT | 5 | 0.03080203 | 6.239997 | 0.02326033 | 60 | 20 | 20
Cu_Fe_Oxide | 2023-01-13 | MFT | 19 | 0.2710579 | 9.209683 | 3.443627 | 72.72727 | 27.27273 | 0
CuFe_Silicate | 2023-01-13 | MFT | 12 | 0.2838187 | 23.44649 | 0.945585 | 28.88889 | 71.11111 | 0
Other sulphides | 2023-01-13 | MFT | 5 | 0.08771245 | 0.3349357 | 0.1144843 | 80 | 0 | 20
Arsenopyrite | 2023-01-13 | MFT | 0 | 0 | 0 | 0 | 0 | 0 | 0
Galena | 2023-01-13 | MFT | 2 | 0.0434162 | 0.3349357 | 0.02769957 | 50 | 0 | 50
Millerite | 2023-01-13 | MFT | 0 | 0 | 0 | 0 | 0 | 0 | 0
Molybdenite | 2023-01-13 | MFT | 0 | 0 | 0 | 0 | 0 | 0 | 0
Monazite_Ce | 2023-01-13 | MFT | 2 | 0.03021533 | 0 | 0.01017419 | 100 | 0 | 0
Pentlandite | 2023-01-13 | MFT | 1 | 0.01408093 | 0 | 0.07661054 | 100 | 0 | 0
Siegenite | 2023-01-13 | MFT | 0 | 0 | 0 | 0 | 0 | 0 | 0
Sphalerite | 2023-01-13 | MFT | 0 | 0 | 0 | 0 | 0 | 0 | 0
vaesite | 2023-01-13 | MFT | 0 | 0 | 0 | 0 | 0 | 0 | 0
Pyrite | 2023-01-13 | MFT | 10 | 0.1763636 | 0.2706496 | 1.461249 | 91.66667 | 8.333333 | 0
Pyrrhotite | 2023-01-13 | MFT | 3 | 0.09466491 | 0 | 1.057654 | 85.71429 | 14.28571 | 0
Sec. Cu Sulphides | 2023-01-13 | MFT | 0 | 0 | 0 | 0 | 0 | 0 | 0
Bornite | 2023-01-13 | MFT | 0 | 0 | 0 | 0 | 0 | 0 | 0
Chalcocite | 2023-01-13 | MFT | 0 | 0 | 0 | 0 | 0 | 0 | 0
Covellite | 2023-01-13 | MFT | 0 | 0 | 0 | 0 | 0 | 0 | 0
Silicate gangue | 2023-01-13 | MFT | 3233 | 56.37382 | 17.00091 | 47.02864 | 76.31018 | 19.52848 | 4.161341
Amphibole | 2023-01-13 | MFT | 107 | 1.399762 | 1.38885 | 8.821334 | 41.13924 | 44.93671 | 13.92405
Biotite | 2023-01-13 | MFT | 121 | 2.704448 | 9.626045 | 11.38517 | 59.56113 | 34.48276 | 5.956113
Garnets | 2023-01-13 | MFT | 264 | 3.121507 | 2.726663 | 9.06869 | 61.17021 | 27.12766 | 11.70213
Kaolinite | 2023-01-13 | MFT | 768 | 12.63746 | 1.178311 | 0.8404095 | 76.61783 | 21.48962 | 1.892552
Muscovite | 2023-01-13 | MFT | 888 | 15.64338 | 1.333806 | 5.596943 | 85.98625 | 12.37441 | 1.639344
Orthoclase | 2023-01-13 | MFT | 4 | 0.0525688 | 0.1234686 | 0.005323642 | 71.42857 | 28.57143 | 0
Plagioclase | 2023-01-13 | MFT | 109 | 0.9610234 | 0 | 0.2236137 | 29.36508 | 43.65079 | 26.98413
Quartz | 2023-01-13 | MFT | 644 | 16.25511 | 0.1663728 | 0.4217184 | 85.60497 | 12.67336 | 1.721664
Silicate gangue_generic | 2023-01-13 | MFT | 295 | 2.994662 | 0.4573878 | 9.771427 | 41.43646 | 37.8453 | 20.71823
Chalcopyrite cl. | 2023-01-13 | MFT | 7 | 0.1597892 | 27.76165 | 0.8752463 | 100 | 0 | 0
Native Copper | 2023-01-13 | MFT | 0 | 0 | 0 | 0 | 0 | 0 | 0
CuMn mineral | 2023-01-13 | MFT | 0 | 0 | 0 | 0 | 0 | 0 | 0
Accessory_phases | 2023-01-13 | MRSCAV | 28 | 0.3050015 | 0.05565706 | 0.006149086 | 90.74074 | 3.703704 | 5.555556
Apatite | 2023-01-13 | MRSCAV | 24 | 0.2648112 | 0.05565706 | 0.006149086 | 95.91837 | 2.040816 | 2.040816
Zircon | 2023-01-13 | MRSCAV | 4 | 0.04019028 | 0 | 0 | 40 | 20 | 40
Carbonate gangue | 2023-01-13 | MRSCAV | 1323 | 13.25965 | 0.4339676 | 3.951514 | 93.03395 | 5.162659 | 1.803395
Ankerite | 2023-01-13 | MRSCAV | 108 | 0.856566 | 0.3802163 | 1.737964 | 66.03774 | 19.49686 | 14.46541
Calcite | 2023-01-13 | MRSCAV | 1151 | 11.73045 | 0.05375131 | 1.658995 | 95.45634 | 3.555907 | 0.9877519
Dolomite_ | 2023-01-13 | MRSCAV | 64 | 0.6726314 | 0 | 0.5545552 | 79.71014 | 18.11594 | 2.173913
Chalcopyrite | 2023-01-13 | MRSCAV | 0 | 0 | 0 | 0 | 0 | 0 | 0
Chalcopyrite <20 | 2023-01-13 | MRSCAV | 21 | 0.179146 | 18.99599 | 0.6008026 | 88 | 12 | 0
Chalcopyrite >150 | 2023-01-13 | MRSCAV | 0 | 0 | 0 | 0 | 0 | 0 | 0
CPS floating Cu | 2023-01-13 | MRSCAV | 3 | 0.03150234 | 6.976981 | 0.06492595 | 100 | 0 | 0
Cuprite | 2023-01-13 | MRSCAV | 0 | 0 | 0 | 0 | 0 | 0 | 0
Delafossite | 2023-01-13 | MRSCAV | 2 | 0.01850463 | 3.566086 | 0.05910392 | 100 | 0 | 0
Malachite | 2023-01-13 | MRSCAV | 1 | 0.01299771 | 3.410895 | 0.005822033 | 100 | 0 | 0
Fe_Ox | 2023-01-13 | MRSCAV | 254 | 3.4532 | 2.632099 | 27.46836 | 47.70408 | 41.58163 | 10.71429
Fe_oxyhydroxides | 2023-01-13 | MRSCAV | 142 | 1.847043 | 0.3251912 | 11.25805 | 33.33333 | 49.53704 | 17.12963
Haematite | 2023-01-13 | MRSCAV | 13 | 0.1178345 | 0 | 0.9396777 | 69.23077 | 23.07692 | 7.692308
Magnesioferrite | 2023-01-13 | MRSCAV | 0 | 0 | 0 | 0 | 0 | 0 | 0
Magnetite | 2023-01-13 | MRSCAV | 91 | 1.365187 | 2.306908 | 13.88979 | 67.09677 | 31.6129 | 1.290323
Tramp_Steel | 2023-01-13 | MRSCAV | 8 | 0.1231362 | 0 | 1.380841 | 25 | 50 | 25
Fe_Ti_Ox | 2023-01-13 | MRSCAV | 66 | 1.046144 | 0.09520528 | 4.513395 | 81.53846 | 16.15385 | 2.307692
Ilmenite | 2023-01-13 | MRSCAV | 42 | 0.730608 | 0.09520528 | 4.471734 | 94.38202 | 5.617978 | 0
Rutile | 2023-01-13 | MRSCAV | 24 | 0.3155365 | 0 | 0.04166171 | 53.65854 | 39.02439 | 7.317073
Non floating Cu | 2023-01-13 | MRSCAV | 59 | 0.3552137 | 20.237 | 1.69605 | 61.84211 | 28.94737 | 9.210526
Chrysocolla | 2023-01-13 | MRSCAV | 8 | 0.05746355 | 8.094062 | 0.02279056 | 68.75 | 25 | 6.25
Cu_Fe_Oxide | 2023-01-13 | MRSCAV | 21 | 0.1580248 | 3.849998 | 1.323549 | 63.63636 | 27.27273 | 9.090909
CuFe_Silicate | 2023-01-13 | MRSCAV | 30 | 0.1397254 | 8.292943 | 0.3497105 | 57.89474 | 31.57895 | 10.52632
Other sulphides | 2023-01-13 | MRSCAV | 9 | 0.1072311 | 0 | 0.0480559 | 27.27273 | 45.45455 | 27.27273
Arsenopyrite | 2023-01-13 | MRSCAV | 0 | 0 | 0 | 0 | 0 | 0 | 0
Galena | 2023-01-13 | MRSCAV | 3 | 0.03796699 | 0 | 0.008583779 | 0 | 66.66667 | 33.33333
Millerite | 2023-01-13 | MRSCAV | 0 | 0 | 0 | 0 | 0 | 0 | 0
Molybdenite | 2023-01-13 | MRSCAV | 0 | 0 | 0 | 0 | 0 | 0 | 0
Monazite_Ce | 2023-01-13 | MRSCAV | 4 | 0.05284594 | 0 | 0 | 33.33333 | 50 | 16.66667
Pentlandite | 2023-01-13 | MRSCAV | 2 | 0.01641816 | 0 | 0.03947212 | 50 | 0 | 50
Siegenite | 2023-01-13 | MRSCAV | 0 | 0 | 0 | 0 | 0 | 0 | 0
Sphalerite | 2023-01-13 | MRSCAV | 0 | 0 | 0 | 0 | 0 | 0 | 0
vaesite | 2023-01-13 | MRSCAV | 0 | 0 | 0 | 0 | 0 | 0 | 0
Pyrite | 2023-01-13 | MRSCAV | 52 | 0.6169122 | 0 | 3.569055 | 79.16667 | 19.44444 | 1.388889
Pyrrhotite | 2023-01-13 | MRSCAV | 7 | 0.07884136 | 0 | 0.6226929 | 90 | 10 | 0
Sec. Cu Sulphides | 2023-01-13 | MRSCAV | 13 | 0.15941 | 37.67104 | 0.02849378 | 100 | 0 | 0
Bornite | 2023-01-13 | MRSCAV | 2 | 0.01778634 | 3.568094 | 0.01679051 | 100 | 0 | 0
Chalcocite | 2023-01-13 | MRSCAV | 9 | 0.125616 | 31.60831 | 0.01170327 | 100 | 0 | 0
Covellite | 2023-01-13 | MRSCAV | 2 | 0.0160077 | 2.494633 | 0 | 100 | 0 | 0
Silicate gangue | 2023-01-13 | MRSCAV | 7618 | 80.37799 | 12.90206 | 57.4305 | 75.04962 | 20.7122 | 4.238179
Amphibole | 2023-01-13 | MRSCAV | 198 | 1.497815 | 1.371198 | 6.682522 | 42.06897 | 44.82759 | 13.10345
Biotite | 2023-01-13 | MRSCAV | 357 | 4.571858 | 6.240819 | 14.65294 | 51.56757 | 45.62162 | 2.810811
Garnets | 2023-01-13 | MRSCAV | 637 | 4.849616 | 0.925814 | 13.59451 | 57.38523 | 32.93413 | 9.680639
Kaolinite | 2023-01-13 | MRSCAV | 1161 | 12.94493 | 0.4233897 | 0.4931653 | 73.87074 | 23.07158 | 3.057679
Muscovite | 2023-01-13 | MRSCAV | 2614 | 27.42745 | 2.348713 | 7.331738 | 87.0582 | 11.1834 | 1.758396
Orthoclase | 2023-01-13 | MRSCAV | 0 | 0 | 0 | 0 | 0 | 0 | 0
Plagioclase | 2023-01-13 | MRSCAV | 206 | 0.9693553 | 0.1160158 | 0.2171256 | 27.06422 | 30.27523 | 42.66055
Quartz | 2023-01-13 | MRSCAV | 1511 | 22.55624 | 0 | 0.5096196 | 82.03737 | 16.19449 | 1.768133
Silicate gangue_generic | 2023-01-13 | MRSCAV | 906 | 5.252066 | 1.213512 | 13.56669 | 40.955 | 41.68962 | 17.35537
Chalcopyrite cl. | 2023-01-13 | MRSCAV | 21 | 0.179146 | 18.99599 | 0.6008026 | 88 | 12 | 0
Native Copper | 2023-01-13 | MRSCAV | 0 | 0 | 0 | 0 | 0 | 0 | 0
CuMn mineral | 2023-01-13 | MRSCAV | 0 | 0 | 0 | 0 | 0 | 0 | 0
Accessory_phases | 2023-01-13 | MClnrT | 40 | 0.5680378 | 0 | 0.002094258 | 77.38095 | 22.61905 | 0
Apatite | 2023-01-13 | MClnrT | 36 | 0.5191658 | 0 | 0.002094258 | 79.74684 | 20.25316 | 0
Zircon | 2023-01-13 | MClnrT | 4 | 0.04887196 | 0 | 0 | 40 | 60 | 0
Carbonate gangue | 2023-01-13 | MClnrT | 3142 | 31.16804 | 8.68085 | 11.91968 | 83.27827 | 12.6652 | 4.056535
Ankerite | 2023-01-13 | MClnrT | 410 | 3.118239 | 4.798552 | 5.720903 | 40.12605 | 37.60504 | 22.26891
Calcite | 2023-01-13 | MClnrT | 2673 | 27.47488 | 3.800714 | 5.708965 | 87.77436 | 9.989744 | 2.235897
Dolomite_ | 2023-01-13 | MClnrT | 59 | 0.5749214 | 0.0815835 | 0.4898065 | 69.07216 | 24.74227 | 6.185567
Chalcopyrite | 2023-01-13 | MClnrT | 1 | 0.03485507 | 1.343194 | 0.1375281 | 100 | 0 | 0
Chalcopyrite <20 | 2023-01-13 | MClnrT | 66 | 0.7232427 | 22.72571 | 2.349044 | 66.26506 | 20.48193 | 13.25301
Chalcopyrite >150 | 2023-01-13 | MClnrT | 0 | 0 | 0 | 0 | 0 | 0 | 0
CPS floating Cu | 2023-01-13 | MClnrT | 15 | 0.1836546 | 15.59066 | 0.06697035 | 38.09524 | 52.38095 | 9.52381
Cuprite | 2023-01-13 | MClnrT | 1 | 0.03805774 | 3.615141 | 0 | 0 | 100 | 0
Delafossite | 2023-01-13 | MClnrT | 1 | 0.01125095 | 0.4343031 | 0.04826531 | 0 | 100 | 0
Malachite | 2023-01-13 | MClnrT | 13 | 0.1343459 | 11.54121 | 0.01870503 | 47.05882 | 41.17647 | 11.76471
Fe_Ox | 2023-01-13 | MClnrT | 194 | 2.920776 | 1.650438 | 25.75225 | 54.98155 | 38.00738 | 7.01107
Fe_oxyhydroxides | 2023-01-13 | MClnrT | 92 | 1.15421 | 0.6218932 | 8.162294 | 40.54054 | 47.74775 | 11.71171
Haematite | 2023-01-13 | MClnrT | 16 | 0.2094216 | 0.05538863 | 1.621636 | 31.57895 | 63.15789 | 5.263158
Magnesioferrite | 2023-01-13 | MClnrT | 1 | 0.00967041 | 0 | 0.05250812 | 0 | 0 | 100
Magnetite | 2023-01-13 | MClnrT | 79 | 1.435172 | 0.9731559 | 14.62198 | 70.14925 | 28.35821 | 1.492537
Tramp_Steel | 2023-01-13 | MClnrT | 6 | 0.1123015 | 0 | 1.29383 | 66.66667 | 0 | 33.33333
Fe_Ti_Ox | 2023-01-13 | MClnrT | 57 | 1.084334 | 0.03687827 | 2.715632 | 81.41593 | 14.15929 | 4.424779
Ilmenite | 2023-01-13 | MClnrT | 21 | 0.4292414 | 0 | 2.655636 | 90.69767 | 6.976744 | 2.325581
Rutile | 2023-01-13 | MClnrT | 36 | 0.6550923 | 0.03687827 | 0.05999602 | 75.71429 | 18.57143 | 5.714286
Non floating Cu | 2023-01-13 | MClnrT | 86 | 0.6678822 | 11.86407 | 3.188072 | 50.42735 | 33.33333 | 16.23932
Chrysocolla | 2023-01-13 | MClnrT | 33 | 0.1877931 | 5.975245 | 0.1075182 | 41.86047 | 41.86047 | 16.27907
Cu_Fe_Oxide | 2023-01-13 | MClnrT | 26 | 0.3057097 | 2.389692 | 2.706621 | 54.28571 | 37.14286 | 8.571429
CuFe_Silicate | 2023-01-13 | MClnrT | 27 | 0.1743793 | 3.499133 | 0.3739332 | 56.41026 | 20.51282 | 23.07692
Other sulphides | 2023-01-13 | MClnrT | 7 | 0.09961562 | 0.04446085 | 0.1016251 | 77.77778 | 22.22222 | 0
Arsenopyrite | 2023-01-13 | MClnrT | 0 | 0 | 0 | 0 | 0 | 0 | 0
Galena | 2023-01-13 | MClnrT | 1 | 0.01538947 | 0 | 0 | 0 | 100 | 0
Millerite | 2023-01-13 | MClnrT | 0 | 0 | 0 | 0 | 0 | 0 | 0
Molybdenite | 2023-01-13 | MClnrT | 0 | 0 | 0 | 0 | 0 | 0 | 0
Monazite_Ce | 2023-01-13 | MClnrT | 4 | 0.06426143 | 0.04446085 | 0.04265143 | 100 | 0 | 0
Pentlandite | 2023-01-13 | MClnrT | 2 | 0.01996472 | 0 | 0.05897366 | 50 | 50 | 0
Siegenite | 2023-01-13 | MClnrT | 0 | 0 | 0 | 0 | 0 | 0 | 0
Sphalerite | 2023-01-13 | MClnrT | 0 | 0 | 0 | 0 | 0 | 0 | 0
vaesite | 2023-01-13 | MClnrT | 0 | 0 | 0 | 0 | 0 | 0 | 0
Pyrite | 2023-01-13 | MClnrT | 126 | 1.614958 | 0.08764262 | 9.387946 | 82.58065 | 12.25806 | 5.16129
Pyrrhotite | 2023-01-13 | MClnrT | 59 | 1.533956 | 0.02620969 | 12.16725 | 85 | 15 | 0
Sec. Cu Sulphides | 2023-01-13 | MClnrT | 37 | 0.4525128 | 32.40333 | 0.1687613 | 75.60976 | 17.07317 | 7.317073
Bornite | 2023-01-13 | MClnrT | 14 | 0.1513991 | 8.969664 | 0.1080016 | 57.14286 | 28.57143 | 14.28571
Chalcocite | 2023-01-13 | MClnrT | 15 | 0.2232513 | 18.54223 | 0.04608666 | 89.47368 | 10.52632 | 0
Covellite | 2023-01-13 | MClnrT | 8 | 0.07786239 | 4.89144 | 0.01467306 | 75 | 12.5 | 12.5
Silicate gangue | 2023-01-13 | MClnrT | 5648 | 58.88179 | 5.54656 | 32.02682 | 75.35381 | 19.50515 | 5.141042
Amphibole | 2023-01-13 | MClnrT | 170 | 1.513617 | 1.011627 | 6.189908 | 45.64315 | 44.39834 | 9.958506
Biotite | 2023-01-13 | MClnrT | 136 | 1.670839 | 0.71682 | 4.563208 | 49.64029 | 46.40288 | 3.956835
Garnets | 2023-01-13 | MClnrT | 407 | 3.301727 | 0.650521 | 6.779064 | 63.27986 | 24.06417 | 12.65597
Kaolinite | 2023-01-13 | MClnrT | 1262 | 13.08851 | 0.9347831 | 0.5169638 | 81.15336 | 17.00794 | 1.838696
Muscovite | 2023-01-13 | MClnrT | 1416 | 15.83452 | 1.124162 | 4.095028 | 81.07407 | 15.03704 | 3.888889
Orthoclase | 2023-01-13 | MClnrT | 2 | 0.0212957 | 0 | 0 | 100 | 0 | 0
Plagioclase | 2023-01-13 | MClnrT | 188 | 1.1409 | 0.1378722 | 0.2277828 | 27.96209 | 44.54976 | 27.48815
Quartz | 2023-01-13 | MClnrT | 1437 | 17.80634 | 0.2000771 | 0.5231099 | 84.58682 | 13.27762 | 2.135562
Silicate gangue_generic | 2023-01-13 | MClnrT | 587 | 3.970358 | 0.7706979 | 8.497188 | 36.04136 | 41.65436 | 22.30428
Chalcopyrite cl. | 2023-01-13 | MClnrT | 67 | 0.7580977 | 24.0689 | 2.486572 | 67.81609 | 19.54023 | 12.64368
Native Copper | 2023-01-13 | MClnrT | 0 | 0 | 0 | 0 | 0 | 0 | 0
CuMn mineral | 2023-01-13 | MClnrT | 0 | 0 | 0 | 0 | 0 | 0 | 0
Accessory_phases | 2023-01-14 | MCON | 7 | 0.08014917 | 0.0004808626 | 0.001855353 | 94.73684 | 5.263158 | 0
Apatite | 2023-01-14 | MCON | 6 | 0.0740319 | 0.0004808626 | 0.001855353 | 100 | 0 | 0
Zircon | 2023-01-14 | MCON | 1 | 0.006117264 | 0 | 0 | 0 | 100 | 0
Carbonate gangue | 2023-01-14 | MCON | 123 | 0.7827624 | 0.03362842 | 0.1138342 | 86.17512 | 10.13825 | 3.686636
Ankerite | 2023-01-14 | MCON | 21 | 0.09429697 | 0.01239493 | 0.05268442 | 47.82609 | 34.78261 | 17.3913
Calcite | 2023-01-14 | MCON | 92 | 0.6031492 | 0.01760391 | 0.04130088 | 92.39766 | 5.847953 | 1.754386
Dolomite_ | 2023-01-14 | MCON | 10 | 0.0853163 | 0.003629583 | 0.01984888 | 78.26087 | 17.3913 | 4.347826
Chalcopyrite | 2023-01-14 | MCON | 537 | 19.59434 | 21.22698 | 21.2951 | 87.58697 | 12.16254 | 0.2504871
Chalcopyrite <20 | 2023-01-14 | MCON | 3516 | 27.12559 | 28.34133 | 27.85379 | 88.72135 | 8.845999 | 2.43265
Chalcopyrite >150 | 2023-01-14 | MCON | 5 | 0.8780095 | 0.9527122 | 0.9764744 | 81.98758 | 18.01242 | 0
CPS floating Cu | 2023-01-14 | MCON | 287 | 2.137294 | 3.493156 | 1.30311 | 49.84424 | 35.82555 | 14.33022
Cuprite | 2023-01-14 | MCON | 9 | 0.07939427 | 0.19875 | 0.01329049 | 0 | 60 | 40
Delafossite | 2023-01-14 | MCON | 178 | 1.351941 | 1.627841 | 1.251595 | 55.20833 | 30.20833 | 14.58333
Malachite | 2023-01-14 | MCON | 91 | 0.4797496 | 1.0387 | 0.02161831 | 55.6701 | 32.98969 | 11.34021
Fe_Ox | 2023-01-14 | MCON | 80 | 0.7438983 | 0.009561052 | 1.816225 | 30.47619 | 51.42857 | 18.09524
Fe_oxyhydroxides | 2023-01-14 | MCON | 18 | 0.1301545 | 0.002112109 | 0.2385404 | 45 | 30 | 25
Haematite | 2023-01-14 | MCON | 18 | 0.1379638 | 0.0007868391 | 0.2740843 | 35 | 40 | 25
Magnesioferrite | 2023-01-14 | MCON | 0 | 0 | 0 | 0 | 0 | 0 | 0
Magnetite | 2023-01-14 | MCON | 36 | 0.3820687 | 0.006662104 | 1.000372 | 17.54386 | 66.66667 | 15.78947
Tramp_Steel | 2023-01-14 | MCON | 8 | 0.09371127 | 0 | 0.3032281 | 75 | 25 | 0
Fe_Ti_Ox | 2023-01-14 | MCON | 15 | 0.1737563 | 0.005065355 | 0.09774746 | 65.51724 | 20.68966 | 13.7931
Ilmenite | 2023-01-14 | MCON | 7 | 0.06247418 | 0.004430687 | 0.08795693 | 90 | 0 | 10
Rutile | 2023-01-14 | MCON | 8 | 0.1112821 | 0.0006346674 | 0.009790533 | 52.63158 | 31.57895 | 15.78947
Non floating Cu | 2023-01-14 | MCON | 97 | 0.5307702 | 0.2347253 | 1.010408 | 50.41322 | 35.53719 | 14.04959
Chrysocolla | 2023-01-14 | MCON | 15 | 0.04373193 | 0.03431783 | 0.006291216 | 43.75 | 43.75 | 12.5
Cu_Fe_Oxide | 2023-01-14 | MCON | 53 | 0.3935873 | 0.1466218 | 0.9346133 | 47.22222 | 36.11111 | 16.66667
CuFe_Silicate | 2023-01-14 | MCON | 28 | 0.08954633 | 0.0523285 | 0.06950345 | 62.5 | 31.25 | 6.25
Other sulphides | 2023-01-14 | MCON | 20 | 0.175201 | 0.01167222 | 0.03921526 | 46.15385 | 42.30769 | 11.53846
Arsenopyrite | 2023-01-14 | MCON | 0 | 0 | 0 | 0 | 0 | 0 | 0
Galena | 2023-01-14 | MCON | 0 | 0 | 0 | 0 | 0 | 0 | 0
Millerite | 2023-01-14 | MCON | 1 | 0.0139786 | 0 | 0.001460203 | 100 | 0 | 0
Molybdenite | 2023-01-14 | MCON | 10 | 0.085902 | 0.009506402 | 0.001400597 | 66.66667 | 16.66667 | 16.66667
Monazite_Ce | 2023-01-14 | MCON | 0 | 0 | 0 | 0 | 0 | 0 | 0
Pentlandite | 2023-01-14 | MCON | 3 | 0.01874225 | 0 | 0.01686413 | 33.33333 | 66.66667 | 0
Siegenite | 2023-01-14 | MCON | 6 | 0.05657818 | 0.002165819 | 0.01949033 | 11.11111 | 77.77778 | 11.11111
Sphalerite | 2023-01-14 | MCON | 0 | 0 | 0 | 0 | 0 | 0 | 0
vaesite | 2023-01-14 | MCON | 0 | 0 | 0 | 0 | 0 | 0 | 0
Pyrite | 2023-01-14 | MCON | 1255 | 19.47094 | 0.2658087 | 32.56855 | 76.79169 | 22.47153 | 0.7367716
Pyrrhotite | 2023-01-14 | MCON | 408 | 4.062084 | 0.1090366 | 8.528436 | 71.93501 | 20.97489 | 7.090103
Sec. Cu Sulphides | 2023-01-14 | MCON | 2049 | 21.87172 | 45.28638 | 3.996426 | 72.07622 | 22.96321 | 4.960578
Bornite | 2023-01-14 | MCON | 583 | 4.338311 | 7.439909 | 1.739964 | 55.22621 | 30.26521 | 14.50858
Chalcocite | 2023-01-14 | MCON | 1358 | 16.86946 | 36.7206 | 2.242 | 77.1578 | 20.57541 | 2.266783
Covellite | 2023-01-14 | MCON | 108 | 0.6639444 | 1.125871 | 0.01446316 | 64.22018 | 30.27523 | 5.504587
Silicate gangue | 2023-01-14 | MCON | 472 | 2.362175 | 0.02913386 | 0.3984931 | 68.75 | 24.70238 | 6.547619
Amphibole | 2023-01-14 | MCON | 10 | 0.05896001 | 0.001062703 | 0.07437951 | 26.66667 | 26.66667 | 46.66667
Biotite | 2023-01-14 | MCON | 6 | 0.0225688 | 0.000643575 | 0.01834339 | 100 | 0 | 0
Garnets | 2023-01-14 | MCON | 45 | 0.1952188 | 0.001396197 | 0.1178689 | 41.50943 | 43.39623 | 15.09434
Kaolinite | 2023-01-14 | MCON | 110 | 0.5648056 | 0.01050567 | 0.01819608 | 75.75758 | 24.24242 | 0
Muscovite | 2023-01-14 | MCON | 61 | 0.3376729 | 0.007183102 | 0.02422254 | 73.91304 | 20.65217 | 5.434783
Orthoclase | 2023-01-14 | MCON | 0 | 0 | 0 | 0 | 0 | 0 | 0
Plagioclase | 2023-01-14 | MCON | 24 | 0.09475251 | 0.001947315 | 0.009548969 | 32.14286 | 57.14286 | 10.71429
Quartz | 2023-01-14 | MCON | 181 | 0.9450521 | 0.00509875 | 0.03177558 | 78.10219 | 17.51825 | 4.379562
Silicate gangue_generic | 2023-01-14 | MCON | 35 | 0.143144 | 0.001296541 | 0.1041582 | 35.89744 | 41.02564 | 23.07692
Chalcopyrite cl. | 2023-01-14 | MCON | 4058 | 47.59793 | 50.52103 | 50.12537 | 88.13016 | 10.38038 | 1.489459
Native Copper | 2023-01-14 | MCON | 9 | 0.2262086 | 0.6278648 | 0.01660559 | 0 | 86.36364 | 13.63636
CuMn mineral | 2023-01-14 | MCON | 1 | 0.003904636 | 0.001457163 | 0 | 0 | 0 | 100
Accessory_phases | 2023-01-14 | MCOF | 35 | 0.5127284 | 0.01806618 | 0.02137846 | 92.79279 | 4.504505 | 2.702703
Apatite | 2023-01-14 | MCOF | 30 | 0.4823442 | 0.01806618 | 0.01411593 | 95.28302 | 3.773585 | 0.9433962
Zircon | 2023-01-14 | MCOF | 4 | 0.0270721 | 0 | 0.007262537 | 25 | 25 | 50
Carbonate gangue | 2023-01-14 | MCOF | 4400 | 49.17865 | 1.210236 | 16.83824 | 93.79746 | 4.779794 | 1.422748
Ankerite | 2023-01-14 | MCOF | 227 | 1.383485 | 0.7375521 | 4.460366 | 42.62295 | 29.83607 | 27.54098
Calcite | 2023-01-14 | MCOF | 3911 | 44.49143 | 0.4726843 | 7.862761 | 96.58802 | 2.736602 | 0.6753794
Dolomite_ | 2023-01-14 | MCOF | 262 | 3.303733 | 0 | 4.515115 | 73.6646 | 24.2236 | 2.111801
Chalcopyrite | 2023-01-14 | MCOF | 23 | 0.9834805 | 28.95561 | 6.280278 | 80.9816 | 19.0184 | 0
Chalcopyrite <20 | 2023-01-14 | MCOF | 166 | 1.393767 | 37.99187 | 8.176955 | 93.07359 | 5.627706 | 1.298701
Chalcopyrite >150 | 2023-01-14 | MCOF | 0 | 0 | 0 | 0 | 0 | 0 | 0
CPS floating Cu | 2023-01-14 | MCOF | 3 | 0.02105288 | 0.8174397 | 0.135567 | 33.33333 | 66.66667 | 0
Cuprite | 2023-01-14 | MCOF | 0 | 0 | 0 | 0 | 0 | 0 | 0
Delafossite | 2023-01-14 | MCOF | 2 | 0.01558086 | 0.4024893 | 0.1334317 | 50 | 50 | 0
Malachite | 2023-01-14 | MCOF | 1 | 0.005472021 | 0.4149504 | 0.002135214 | 0 | 100 | 0
Fe_Ox | 2023-01-14 | MCOF | 120 | 1.533246 | 0.6014132 | 22.97853 | 60.78431 | 30.88235 | 8.333333
Fe_oxyhydroxides | 2023-01-14 | MCOF | 34 | 0.3456013 | 0.2703822 | 4.151336 | 43.75 | 39.58333 | 16.66667
Haematite | 2023-01-14 | MCOF | 14 | 0.1068484 | 0.0278768 | 1.353723 | 28.57143 | 42.85714 | 28.57143
Magnesioferrite | 2023-01-14 | MCOF | 0 | 0 | 0 | 0 | 0 | 0 | 0
Magnetite | 2023-01-14 | MCOF | 67 | 1.015996 | 0.3031542 | 16.29623 | 70.80292 | 26.27737 | 2.919708
Tramp_Steel | 2023-01-14 | MCOF | 5 | 0.06480025 | 0 | 1.177248 | 40 | 40 | 20
Fe_Ti_Ox | 2023-01-14 | MCOF | 70 | 1.333589 | 0.09723575 | 2.661299 | 82.26601 | 13.30049 | 4.433498
Ilmenite | 2023-01-14 | MCOF | 12 | 0.2764811 | 0.04063493 | 2.563699 | 55 | 35 | 10
Rutile | 2023-01-14 | MCOF | 57 | 1.043284 | 0.05660082 | 0.09760005 | 88.81988 | 8.074534 | 3.10559
Non floating Cu | 2023-01-14 | MCOF | 67 | 0.4626738 | 7.159082 | 4.106352 | 67.56757 | 30.63063 | 1.801802
Chrysocolla | 2023-01-14 | MCOF | 16 | 0.09374436 | 2.929009 | 0.05999946 | 87.09677 | 9.677419 | 3.225806
Cu_Fe_Oxide | 2023-01-14 | MCOF | 19 | 0.2358729 | 1.843735 | 3.342248 | 43.58974 | 53.84615 | 2.564103
CuFe_Silicate | 2023-01-14 | MCOF | 29 | 0.1114564 | 2.078174 | 0.6355508 | 77.77778 | 22.22222 | 0
Other sulphides | 2023-01-14 | MCOF | 10 | 0.1395221 | 0.03368885 | 0.01682661 | 84.21053 | 15.78947 | 0
Arsenopyrite | 2023-01-14 | MCOF | 0 | 0 | 0 | 0 | 0 | 0 | 0
Galena | 2023-01-14 | MCOF | 0 | 0 | 0 | 0 | 0 | 0 | 0
Millerite | 2023-01-14 | MCOF | 0 | 0 | 0 | 0 | 0 | 0 | 0
Molybdenite | 2023-01-14 | MCOF | 0 | 0 | 0 | 0 | 0 | 0 | 0
Monazite_Ce | 2023-01-14 | MCOF | 9 | 0.1186565 | 0 | 0 | 81.25 | 18.75 | 0
Pentlandite | 2023-01-14 | MCOF | 0 | 0 | 0 | 0 | 0 | 0 | 0
Siegenite | 2023-01-14 | MCOF | 1 | 0.02086568 | 0.03368885 | 0.01682661 | 100 | 0 | 0
Sphalerite | 2023-01-14 | MCOF | 0 | 0 | 0 | 0 | 0 | 0 | 0
vaesite | 2023-01-14 | MCOF | 0 | 0 | 0 | 0 | 0 | 0 | 0
Pyrite | 2023-01-14 | MCOF | 87 | 1.334669 | 0 | 12.85674 | 89.72973 | 9.72973 | 0.5405405
Pyrrhotite | 2023-01-14 | MCOF | 39 | 0.6837578 | 0 | 8.535811 | 75.72816 | 17.47573 | 6.796117
Sec. Cu Sulphides | 2023-01-14 | MCOF | 28 | 0.3621326 | 21.90672 | 0.1384903 | 80 | 13.33333 | 6.666667
Bornite | 2023-01-14 | MCOF | 4 | 0.02995211 | 1.456134 | 0.06720305 | 50 | 25 | 25
Chalcocite | 2023-01-14 | MCOF | 23 | 0.3254412 | 20.09776 | 0.07128728 | 82.5 | 12.5 | 5
Covellite | 2023-01-14 | MCOF | 1 | 0.006739226 | 0.3528295 | 0 | 100 | 0 | 0
Silicate gangue | 2023-01-14 | MCOF | 3995 | 42.05656 | 1.20863 | 17.25353 | 76.05919 | 19.14346 | 4.797353
Amphibole | 2023-01-14 | MCOF | 82 | 0.4653234 | 0.4603049 | 2.719374 | 42.05607 | 42.99065 | 14.95327
Biotite | 2023-01-14 | MCOF | 95 | 0.9821413 | 0.1814656 | 4.951139 | 58.05085 | 34.74576 | 7.20339
Garnets | 2023-01-14 | MCOF | 233 | 1.287768 | 0.1649484 | 3.61901 | 48.10127 | 25.63291 | 26.26582
Kaolinite | 2023-01-14 | MCOF | 1604 | 17.34544 | 0.1723921 | 0.430587 | 76.65939 | 21.74672 | 1.593886
Muscovite | 2023-01-14 | MCOF | 687 | 6.558217 | 0.0374329 | 1.92984 | 82.29102 | 14.55108 | 3.157895
Orthoclase | 2023-01-14 | MCOF | 6 | 0.06266904 | 0 | 0.006113455 | 94.11765 | 5.882353 | 0
Plagioclase | 2023-01-14 | MCOF | 239 | 1.010884 | 0.02886945 | 0.1765189 | 22.96296 | 28.51852 | 48.51852
Quartz | 2023-01-14 | MCOF | 852 | 13.14617 | 0.04969166 | 0.2295734 | 85.07983 | 12.74311 | 2.177068
Silicate gangue_generic | 2023-01-14 | MCOF | 169 | 0.8121631 | 0.1135246 | 2.563296 | 22 | 42 | 36
Chalcopyrite cl. | 2023-01-14 | MCOF | 189 | 2.377247 | 66.94749 | 14.45723 | 88.07107 | 11.16751 | 0.7614213
Native Copper | 2023-01-14 | MCOF | 0 | 0 | 0 | 0 | 0 | 0 | 0
CuMn mineral | 2023-01-14 | MCOF | 3 | 0.02160008 | 0.3081637 | 0.06855414 | 60 | 40 | 0
Accessory_phases | 2023-01-14 | MFT | 26 | 0.2773902 | 0.5098503 | 0.03506566 | 82.75862 | 12.06897 | 5.172414
Apatite | 2023-01-14 | MFT | 24 | 0.2498621 | 0.5098503 | 0.0313897 | 88.88889 | 5.555556 | 5.555556
Zircon | 2023-01-14 | MFT | 2 | 0.02752817 | 0 | 0.003675957 | 0 | 100 | 0
Carbonate gangue | 2023-01-14 | MFT | 3698 | 38.29622 | 3.84449 | 15.42838 | 93.47826 | 5.079431 | 1.442308
Ankerite | 2023-01-14 | MFT | 247 | 1.72505 | 2.343307 | 6.015784 | 55.61497 | 27.80749 | 16.57754
Calcite | 2023-01-14 | MFT | 3279 | 34.78089 | 1.461443 | 6.518105 | 96.62293 | 2.624073 | 0.7529949
Dolomite_ | 2023-01-14 | MFT | 172 | 1.790283 | 0.03974045 | 2.894495 | 62.23776 | 35.43124 | 2.331002
Chalcopyrite | 2023-01-14 | MFT | 1 | 0.02454107 | 3.366636 | 0.1563215 | 100 | 0 | 0
Chalcopyrite <20 | 2023-01-14 | MFT | 26 | 0.1901933 | 25.60393 | 1.111581 | 77.41935 | 12.90323 | 9.677419
Chalcopyrite >150 | 2023-01-14 | MFT | 0 | 0 | 0 | 0 | 0 | 0 | 0
CPS floating Cu | 2023-01-14 | MFT | 2 | 0.01348587 | 2.540533 | 0.05001139 | 100 | 0 | 0
Cuprite | 2023-01-14 | MFT | 0 | 0 | 0 | 0 | 0 | 0 | 0
Delafossite | 2023-01-14 | MFT | 1 | 0.00792167 | 1.080158 | 0.05001139 | 100 | 0 | 0
Malachite | 2023-01-14 | MFT | 1 | 0.005564204 | 1.460375 | 0 | 100 | 0 | 0
Fe_Ox | 2023-01-14 | MFT | 144 | 1.954207 | 2.613512 | 30.11592 | 64.8 | 26.8 | 8.4
Fe_oxyhydroxides | 2023-01-14 | MFT | 56 | 0.6296337 | 1.644382 | 7.304107 | 46.51163 | 39.53488 | 13.95349
Haematite | 2023-01-14 | MFT | 14 | 0.116409 | 0 | 1.480279 | 60 | 26.66667 | 13.33333
Magnesioferrite | 2023-01-14 | MFT | 0 | 0 | 0 | 0 | 0 | 0 | 0
Magnetite | 2023-01-14 | MFT | 66 | 1.010489 | 0.9691306 | 17.45478 | 79.85075 | 15.67164 | 4.477612
Tramp_Steel | 2023-01-14 | MFT | 8 | 0.1976757 | 0 | 3.876751 | 40 | 53.33333 | 6.666667
Fe_Ti_Ox | 2023-01-14 | MFT | 74 | 1.17639 | 0.1514742 | 6.891424 | 68.60465 | 22.09302 | 9.302326
Ilmenite | 2023-01-14 | MFT | 41 | 0.6887899 | 0.1514742 | 6.807429 | 79.59184 | 7.142857 | 13.26531
Rutile | 2023-01-14 | MFT | 33 | 0.4876 | 0 | 0.08399478 | 54.05405 | 41.89189 | 4.054054
Non floating Cu | 2023-01-14 | MFT | 68 | 0.4992409 | 45.72993 | 3.700457 | 54.03226 | 35.48387 | 10.48387
Chrysocolla | 2023-01-14 | MFT | 14 | 0.1106984 | 21.02935 | 0.02428906 | 52.77778 | 30.55556 | 16.66667
Cu_Fe_Oxide | 2023-01-14 | MFT | 20 | 0.202947 | 8.015967 | 2.869719 | 51.51515 | 45.45455 | 3.030303
CuFe_Silicate | 2023-01-14 | MFT | 30 | 0.1416676 | 11.77724 | 0.6450931 | 55.55556 | 31.11111 | 13.33333
Other sulphides | 2023-01-14 | MFT | 11 | 0.1262196 | 0 | 0.05954863 | 50 | 37.5 | 12.5
Arsenopyrite | 2023-01-14 | MFT | 0 | 0 | 0 | 0 | 0 | 0 | 0
Galena | 2023-01-14 | MFT | 2 | 0.02167111 | 0 | 0 | 50 | 50 | 0
Millerite | 2023-01-14 | MFT | 0 | 0 | 0 | 0 | 0 | 0 | 0
Molybdenite | 2023-01-14 | MFT | 0 | 0 | 0 | 0 | 0 | 0 | 0
Monazite_Ce | 2023-01-14 | MFT | 7 | 0.09049154 | 0 | 0 | 41.66667 | 41.66667 | 16.66667
Pentlandite | 2023-01-14 | MFT | 2 | 0.01405694 | 0 | 0.05954863 | 100 | 0 | 0
Siegenite | 2023-01-14 | MFT | 0 | 0 | 0 | 0 | 0 | 0 | 0
Sphalerite | 2023-01-14 | MFT | 0 | 0 | 0 | 0 | 0 | 0 | 0
vaesite | 2023-01-14 | MFT | 0 | 0 | 0 | 0 | 0 | 0 | 0
Pyrite | 2023-01-14 | MFT | 37 | 0.3888061 | 0 | 3.527263 | 58.49057 | 15.09434 | 26.41509
Pyrrhotite | 2023-01-14 | MFT | 14 | 0.209258 | 0.1344222 | 2.78535 | 67.74194 | 29.03226 | 3.225806
Sec. Cu Sulphides | 2023-01-14 | MFT | 5 | 0.03796837 | 8.911969 | 0.05412597 | 60 | 20 | 20
Bornite | 2023-01-14 | MFT | 3 | 0.02284252 | 5.134043 | 0.04714364 | 66.66667 | 33.33333 | 0
Chalcocite | 2023-01-14 | MFT | 1 | 0.008273093 | 2.587906 | 0.006982326 | 100 | 0 | 0
Covellite | 2023-01-14 | MFT | 1 | 0.006852757 | 1.19002 | 0 | 0 | 0 | 100
Silicate gangue | 2023-01-14 | MFT | 5112 | 56.80183 | 6.593258 | 36.08455 | 76.0225 | 19.63058 | 4.34692
Amphibole | 2023-01-14 | MFT | 98 | 0.6102468 | 1.374625 | 4.16531 | 41.30435 | 34.78261 | 23.91304
Biotite | 2023-01-14 | MFT | 195 | 2.60251 | 0.4401249 | 12.80971 | 69.10569 | 28.61789 | 2.276423
Garnets | 2023-01-14 | MFT | 385 | 2.45317 | 1.052746 | 7.864955 | 54.39189 | 27.19595 | 18.41216
Kaolinite | 2023-01-14 | MFT | 1592 | 18.27692 | 2.160668 | 0.6108852 | 73.51454 | 24.90518 | 1.580278
Muscovite | 2023-01-14 | MFT | 904 | 8.658986 | 0.458628 | 3.226096 | 85.45541 | 10.96805 | 3.576538
Orthoclase | 2023-01-14 | MFT | 11 | 0.09371292 | 0 | 0.005780034 | 68 | 28 | 4
Plagioclase | 2023-01-14 | MFT | 283 | 1.222075 | 0.2238964 | 0.3452794 | 25.23364 | 30.5296 | 44.23676
Quartz | 2023-01-14 | MFT | 1257 | 20.9187 | 0.2202882 | 0.3278466 | 85.1419 | 13.91208 | 0.9460211
Silicate gangue_generic | 2023-01-14 | MFT | 343 | 1.589752 | 0.6622824 | 5.982603 | 31.94805 | 36.62338 | 31.42857
Chalcopyrite cl. | 2023-01-14 | MFT | 27 | 0.2147344 | 28.97056 | 1.267903 | 80 | 11.42857 | 8.571429
Native Copper | 2023-01-14 | MFT | 0 | 0 | 0 | 0 | 0 | 0 | 0
CuMn mineral | 2023-01-14 | MFT | 4 | 0.04392793 | 4.907369 | 0.161356 | 60 | 40 | 0
Accessory_phases | 2023-01-14 | MCT | 15 | 0.3312878 | 0.0101762 | 0.03512176 | 81.08108 | 18.91892 | 0
Apatite | 2023-01-14 | MClnrT | 12 | 0.304896 | 0.0101762 | 0.03512176 | 82.35294 | 17.64706 | 0
Zircon | 2023-01-14 | MClnrT | 1 | 0.01333778 | 0 | 0 | 0 | 100 | 0
Carbonate gangue | 2023-01-14 | MClnrT | 1814 | 26.04106 | 3.034383 | 5.279694 | 86.36774 | 10.56274 | 3.069515
Ankerite | 2023-01-14 | MClnrT | 267 | 3.066129 | 1.914148 | 2.871169 | 47.23032 | 37.31778 | 15.4519
Calcite | 2023-01-14 | MClnrT | 1469 | 21.81028 | 1.120235 | 1.941671 | 92.38364 | 5.994358 | 1.622003
Dolomite_ | 2023-01-14 | MClnrT | 78 | 1.164644 | 0 | 0.4668536 | 61.11111 | 36.80556 | 2.083333
Chalcopyrite | 2023-01-14 | MClnrT | 5 | 0.5112911 | 4.478166 | 1.041083 | 76.74419 | 23.25581 | 0
Chalcopyrite <20 | 2023-01-14 | MClnrT | 202 | 2.90128 | 20.35735 | 4.735508 | 79.91803 | 11.06557 | 9.016393
Chalcopyrite >150 | 2023-01-14 | MClnrT | 0 | 0 | 0 | 0 | 0 | 0 | 0
CPS floating Cu | 2023-01-14 | MClnrT | 76 | 1.45169 | 19.69719 | 2.171703 | 19 | 48 | 33
Cuprite | 2023-01-14 | MClnrT | 8 | 0.1384859 | 2.611764 | 0.03513917 | 0 | 0 | 100
Delafossite | 2023-01-14 | MClnrT | 38 | 0.8443952 | 7.96906 | 2.099352 | 9.090909 | 72.72727 | 18.18182
Malachite | 2023-01-14 | MClnrT | 26 | 0.3342959 | 6.115962 | 0.03571349 | 45.16129 | 25.80645 | 29.03226
Fe_Ox | 2023-01-14 | MClnrT | 225 | 5.015716 | 0.3408909 | 23.806 | 48.61538 | 34.76923 | 16.61538
Fe_oxyhydroxides | 2023-01-14 | MClnrT | 46 | 0.6952674 | 0.0995765 | 2.466315 | 42.85714 | 40.81633 | 16.32653
Haematite | 2023-01-14 | MClnrT | 29 | 0.4812953 | 0.01183105 | 1.763487 | 46.875 | 37.5 | 15.625
Magnesioferrite | 2023-01-14 | MClnrT | 0 | 0 | 0 | 0 | 0 | 0 | 0
Magnetite | 2023-01-14 | MClnrT | 127 | 3.200642 | 0.2294833 | 15.94288 | 47.94521 | 33.78995 | 18.26484
Tramp_Steel | 2023-01-14 | MClnrT | 23 | 0.6385109 | 0 | 3.633326 | 68 | 28 | 4
Fe_Ti_Ox | 2023-01-14 | MClnrT | 46 | 1.145063 | 0.03434057 | 1.088554 | 92.04545 | 7.954545 | 0
Ilmenite | 2023-01-14 | MClnrT | 20 | 0.3405391 | 0 | 1.058037 | 88 | 12 | 0
Rutile | 2023-01-14 | MClnrT | 26 | 0.8045237 | 0.03434057 | 0.03051684 | 93.65079 | 6.349206 | 0
Non floating Cu | 2023-01-14 | MClnrT | 166 | 1.906026 | 8.133032 | 5.612514 | 38.42593 | 41.2037 | 20.37037
Chrysocolla | 2023-01-14 | MClnrT | 30 | 0.2383774 | 2.132716 | 0.05269629 | 42.5 | 30 | 27.5
Cu_Fe_Oxide | 2023-01-14 | MClnrT | 72 | 1.191887 | 3.836509 | 5.001525 | 32 | 53 | 15
CuFe_Silicate | 2023-01-14 | MClnrT | 61 | 0.4331942 | 1.976481 | 0.5432229 | 42.25352 | 33.80282 | 23.94366
Other sulphides | 2023-01-14 | MClnrT | 1 | 0.01560804 | 0 | 0 | 100 | 0 | 0
Arsenopyrite | 2023-01-14 | MClnrT | 0 | 0 | 0 | 0 | 0 | 0 | 0
Galena | 2023-01-14 | MClnrT | 0 | 0 | 0 | 0 | 0 | 0 | 0
Millerite | 2023-01-14 | MClnrT | 0 | 0 | 0 | 0 | 0 | 0 | 0
Molybdenite | 2023-01-14 | MClnrT | 1 | 0.01560804 | 0 | 0 | 100 | 0 | 0
Monazite_Ce | 2023-01-14 | MClnrT | 0 | 0 | 0 | 0 | 0 | 0 | 0
Pentlandite | 2023-01-14 | MClnrT | 0 | 0 | 0 | 0 | 0 | 0 | 0
Siegenite | 2023-01-14 | MClnrT | 0 | 0 | 0 | 0 | 0 | 0 | 0
Sphalerite | 2023-01-14 | MClnrT | 0 | 0 | 0 | 0 | 0 | 0 | 0
vaesite | 2023-01-14 | MClnrT | 0 | 0 | 0 | 0 | 0 | 0 | 0
Pyrite | 2023-01-14 | MClnrT | 184 | 4.549603 | 0.1099604 | 13.52578 | 64.6875 | 30 | 5.3125
Pyrrhotite | 2023-01-14 | MClnrT | 223 | 8.555876 | 0.1372448 | 33.53398 | 57.18654 | 40.51988 | 2.293578
Sec. Cu Sulphides | 2023-01-14 | MClnrT | 156 | 2.722923 | 42.66007 | 0.5535561 | 69.06077 | 18.78453 | 12.1547
Bornite | 2023-01-14 | MClnrT | 35 | 0.5755111 | 7.76648 | 0.3245606 | 61.53846 | 15.38462 | 23.07692
Chalcocite | 2023-01-14 | MClnrT | 78 | 1.523203 | 26.56464 | 0.200743 | 72.63158 | 22.10526 | 5.263158
Covellite | 2023-01-14 | MClnrT | 43 | 0.6242082 | 8.328948 | 0.02825246 | 68.08511 | 14.89362 | 17.02128
Silicate gangue | 2023-01-14 | MClnrT | 3143 | 44.65507 | 1.007194 | 8.595103 | 67.27929 | 26.96668 | 5.754036
Amphibole | 2023-01-14 | MClnrT | 82 | 0.7884616 | 0.321519 | 1.393778 | 57.6087 | 22.82609 | 19.56522
Biotite | 2023-01-14 | MClnrT | 59 | 1.148184 | 0 | 1.733694 | 62.85714 | 34.28571 | 2.857143
Garnets | 2023-01-14 | MClnrT | 279 | 2.714494 | 0.1409799 | 1.937572 | 48.81657 | 34.61538 | 16.56805
Kaolinite | 2023-01-14 | MClnrT | 859 | 13.66564 | 0.1463952 | 0.2535651 | 67.61333 | 30.69361 | 1.693064
Muscovite | 2023-01-14 | MClnrT | 560 | 8.682897 | 0.2053419 | 1.079092 | 74.83871 | 20.09217 | 5.069124
Orthoclase | 2023-01-14 | MClnrT | 4 | 0.09444286 | 0 | 0.003840771 | 100 | 0 | 0
Plagioclase | 2023-01-14 | MClnrT | 178 | 1.416643 | 0.05620442 | 0.1439196 | 27.60417 | 35.41667 | 36.97917
Quartz | 2023-01-14 | MClnrT | 905 | 14.17565 | 0.04094328 | 0.348715 | 76.12732 | 22.01592 | 1.856764
Silicate gangue_generic | 2023-01-14 | MClnrT | 208 | 1.864622 | 0.09581044 | 1.640185 | 24.03433 | 48.06867 | 27.897
Chalcopyrite cl. | 2023-01-14 | MClnrT | 207 | 3.412571 | 24.83552 | 5.776592 | 79.44251 | 12.89199 | 7.665505
Native Copper | 2023-01-14 | MClnrT | 4 | 0.134513 | 3.000399 | 0.001498577 | 0 | 0 | 100
CuMn mineral | 2023-01-14 | MClnrT | 3 | 0.04256739 | 0.1873263 | 0.01506982 | 80 | 0 | 20
Accessory_phases | 2023-01-18 | MFT | 24 | 0.3443131 | 0.1423876 | 0.04303512 | 65.57377 | 22.95082 | 11.47541
Apatite | 2023-01-18 | MFT | 21 | 0.3076322 | 0.1423876 | 0.04303512 | 69.64286 | 17.85714 | 12.5
Zircon | 2023-01-18 | MFT | 2 | 0.03268245 | 0 | 0 | 25 | 75 | 0
Carbonate gangue | 2023-01-18 | MFT | 1959 | 20.31821 | 1.426798 | 6.575872 | 87.25605 | 9.969433 | 2.774512
Ankerite | 2023-01-18 | MFT | 216 | 1.59353 | 0.8822501 | 3.175366 | 51.20275 | 35.73883 | 13.05842
Calcite | 2023-01-18 | MFT | 1649 | 17.52073 | 0.5445483 | 2.356263 | 91.66443 | 6.587792 | 1.747782
Dolomite_ | 2023-01-18 | MFT | 94 | 1.203948 | 0 | 1.044243 | 62.96296 | 30.8642 | 6.17284
Chalcopyrite | 2023-01-18 | MFT | 0 | 0 | 0 | 0 | 0 | 0 | 0
Chalcopyrite <20 | 2023-01-18 | MFT | 12 | 0.1019762 | 17.06904 | 0.2626805 | 71.42857 | 14.28571 | 14.28571
Chalcopyrite >150 | 2023-01-18 | MFT | 0 | 0 | 0 | 0 | 0 | 0 | 0
CPS floating Cu | 2023-01-18 | MFT | 1 | 0.009404896 | 1.84185 | 0.02422642 | 100 | 0 | 0
Cuprite | 2023-01-18 | MFT | 0 | 0 | 0 | 0 | 0 | 0 | 0
Delafossite | 2023-01-18 | MFT | 1 | 0.009404896 | 1.84185 | 0.02422642 | 100 | 0 | 0
Malachite | 2023-01-18 | MFT | 0 | 0 | 0 | 0 | 0 | 0 | 0
Fe_Ox | 2023-01-18 | MFT | 332 | 4.304052 | 9.627862 | 38.43307 | 55.67452 | 35.9743 | 8.351178
Fe_oxyhydroxides | 2023-01-18 | MFT | 138 | 1.408127 | 1.778505 | 9.939163 | 57.40741 | 25.30864 | 17.28395
Haematite | 2023-01-18 | MFT | 36 | 0.3409058 | 0.8197148 | 2.562068 | 56.75676 | 32.43243 | 10.81081
Magnesioferrite | 2023-01-18 | MFT | 0 | 0 | 0 | 0 | 0 | 0 | 0
Magnetite | 2023-01-18 | MFT | 125 | 2.09498 | 7.029642 | 21.03209 | 54.70085 | 44.44444 | 0.8547009
Tramp_Steel | 2023-01-18 | MFT | 27 | 0.422438 | 0 | 4.699533 | 44.44444 | 37.03704 | 18.51852
Fe_Ti_Ox | 2023-01-18 | MFT | 62 | 1.190649 | 0.1929027 | 1.703954 | 72 | 21.33333 | 6.666667
Ilmenite | 2023-01-18 | MFT | 15 | 0.275367 | 0.1929027 | 1.641522 | 75.75758 | 18.18182 | 6.060606
Rutile | 2023-01-18 | MFT | 47 | 0.9152824 | 0 | 0.06243188 | 70.94017 | 22.22222 | 6.837607
Non floating Cu | 2023-01-18 | MFT | 48 | 0.4383446 | 40.24738 | 2.652435 | 65.4321 | 32.09877 | 2.469136
Chrysocolla | 2023-01-18 | MFT | 5 | 0.02920559 | 5.725657 | 0.01379218 | 87.5 | 12.5 | 0
Cu_Fe_Oxide | 2023-01-18 | MFT | 20 | 0.2701517 | 14.59402 | 2.295397 | 56.75676 | 37.83784 | 5.405405
CuFe_Silicate | 2023-01-18 | MFT | 22 | 0.1233415 | 15.37982 | 0.3290748 | 66.66667 | 33.33333 | 0
Other sulphides | 2023-01-18 | MFT | 8 | 0.07944616 | 0 | 0.08937713 | 62.5 | 37.5 | 0
Arsenopyrite | 2023-01-18 | MFT | 0 | 0 | 0 | 0 | 0 | 0 | 0
Galena | 2023-01-18 | MFT | 2 | 0.02572874 | 0 | 0.07375104 | 0 | 100 | 0
Millerite | 2023-01-18 | MFT | 0 | 0 | 0 | 0 | 0 | 0 | 0
Molybdenite | 2023-01-18 | MFT | 1 | 0.009561355 | 0 | 0 | 0 | 100 | 0
Monazite_Ce | 2023-01-18 | MFT | 4 | 0.03581162 | 0 | 0 | 100 | 0 | 0
Pentlandite | 2023-01-18 | MFT | 1 | 0.008344455 | 0 | 0.01562609 | 100 | 0 | 0
Siegenite | 2023-01-18 | MFT | 0 | 0 | 0 | 0 | 0 | 0 | 0
Sphalerite | 2023-01-18 | MFT | 0 | 0 | 0 | 0 | 0 | 0 | 0
vaesite | 2023-01-18 | MFT | 0 | 0 | 0 | 0 | 0 | 0 | 0
Pyrite | 2023-01-18 | MFT | 44 | 0.4790239 | 0.5369126 | 2.604108 | 83.63636 | 5.454545 | 10.90909
Pyrrhotite | 2023-01-18 | MFT | 12 | 0.2003538 | 0 | 1.549393 | 88 | 4 | 8
Sec. Cu Sulphides | 2023-01-18 | MFT | 2 | 0.01795796 | 8.247871 | 0 | 100 | 0 | 0
Bornite | 2023-01-18 | MFT | 0 | 0 | 0 | 0 | 0 | 0 | 0
Chalcocite | 2023-01-18 | MFT | 1 | 0.009822119 | 4.685746 | 0 | 100 | 0 | 0
Covellite | 2023-01-18 | MFT | 1 | 0.008135844 | 3.562124 | 0 | 100 | 0 | 0
Silicate gangue | 2023-01-18 | MFT | 7573 | 72.51123 | 20.667 | 46.06184 | 62.4639 | 31.19585 | 6.340247
Amphibole | 2023-01-18 | MFT | 211 | 1.496265 | 3.446234 | 5.698359 | 37.54386 | 48.77193 | 13.68421
Biotite | 2023-01-18 | MFT | 253 | 2.964194 | 4.121221 | 8.657629 | 43.05085 | 49.83051 | 7.118644
Garnets | 2023-01-18 | MFT | 1038 | 6.867973 | 4.983076 | 11.8713 | 58.16619 | 29.01146 | 12.82235
Kaolinite | 2023-01-18 | MFT | 1460 | 15.79649 | 2.581022 | 0.7491698 | 57.71346 | 39.82634 | 2.460203
Muscovite | 2023-01-18 | MFT | 1971 | 19.41337 | 1.751875 | 4.435083 | 77.44949 | 19.24242 | 3.308081
Orthoclase | 2023-01-18 | MFT | 5 | 0.02225188 | 0 | 0 | 60 | 20 | 20
Plagioclase | 2023-01-18 | MFT | 352 | 1.812485 | 0.2471229 | 0.3989514 | 24.18953 | 38.65337 | 37.15711
Quartz | 2023-01-18 | MFT | 1184 | 16.82877 | 0.3805351 | 0.5832636 | 70.81851 | 27.21051 | 1.970983
Silicate gangue_generic | 2023-01-18 | MFT | 1031 | 6.417199 | 2.94997 | 12.66216 | 38.1971 | 42.78075 | 19.02215
Chalcopyrite cl. | 2023-01-18 | MFT | 12 | 0.1019762 | 17.06904 | 0.2626805 | 71.42857 | 14.28571 | 14.28571
Native Copper | 2023-01-18 | MFT | 0 | 0 | 0 | 0 | 0 | 0 | 0
CuMn mineral | 2023-01-18 | MFT | 1 | 0.01564585 | 4.547882 | 0.01417085 | 100 | 0 | 0
Accessory_phases | 2023-01-21 | MFT | 25 | 0.2568618 | 0 | 0.0195949 | 68.18182 | 20.45455 | 11.36364
Apatite | 2023-01-21 | MFT | 24 | 0.2398726 | 0 | 0.01705743 | 66.66667 | 21.42857 | 11.90476
Zircon | 2023-01-21 | MFT | 1 | 0.01698917 | 0 | 0.00253747 | 100 | 0 | 0
Carbonate gangue | 2023-01-21 | MFT | 836 | 9.1356 | 0.8562807 | 4.48628 | 85.50247 | 10.37891 | 4.118616
Ankerite | 2023-01-21 | MFT | 178 | 1.332204 | 0.6380925 | 2.837555 | 59.82906 | 23.50427 | 16.66667
Calcite | 2023-01-21 | MFT | 602 | 7.18528 | 0.2181881 | 1.136058 | 91.20654 | 6.475801 | 2.317655
Dolomite_ | 2023-01-21 | MFT | 56 | 0.6181166 | 0 | 0.5126669 | 65.83333 | 32.5 | 1.666667
Chalcopyrite | 2023-01-21 | MFT | 0 | 0 | 0 | 0 | 0 | 0 | 0
Chalcopyrite <20 | 2023-01-21 | MFT | 8 | 0.08330115 | 13.47994 | 0.2690194 | 90.90909 | 9.090909 | 0
Chalcopyrite >150 | 2023-01-21 | MFT | 0 | 0 | 0 | 0 | 0 | 0 | 0
CPS floating Cu | 2023-01-21 | MFT | 1 | 0.009777809 | 2.112955 | 0.06504375 | 100 | 0 | 0
Cuprite | 2023-01-21 | MFT | 0 | 0 | 0 | 0 | 0 | 0 | 0
Delafossite | 2023-01-21 | MFT | 1 | 0.009777809 | 2.112955 | 0.06504375 | 100 | 0 | 0
Malachite | 2023-01-21 | MFT | 0 | 0 | 0 | 0 | 0 | 0 | 0
Fe_Ox | 2023-01-21 | MFT | 304 | 3.959019 | 7.258909 | 33.73205 | 53.86534 | 35.41147 | 10.72319
Fe_oxyhydroxides | 2023-01-21 | MFT | 139 | 1.599512 | 3.197849 | 11.3787 | 45.19774 | 40.67797 | 14.12429
Haematite | 2023-01-21 | MFT | 25 | 0.277791 | 0.2354754 | 1.994954 | 51.72414 | 44.82759 | 3.448276
Magnesioferrite | 2023-01-21 | MFT | 0 | 0 | 0 | 0 | 0 | 0 | 0
Magnetite | 2023-01-21 | MFT | 98 | 1.386876 | 3.416422 | 13.22277 | 61.74497 | 28.85906 | 9.395973
Tramp_Steel | 2023-01-21 | MFT | 38 | 0.6669152 | 0.4091631 | 6.990407 | 63.41463 | 29.26829 | 7.317073
Fe_Ti_Ox | 2023-01-21 | MFT | 71 | 1.15436 | 0.4891843 | 1.462646 | 77.85714 | 19.28571 | 2.857143
Ilmenite | 2023-01-21 | MFT | 18 | 0.2515843 | 0 | 1.390044 | 62.06897 | 37.93103 | 0
Rutile | 2023-01-21 | MFT | 53 | 0.9027755 | 0.4891843 | 0.07260206 | 81.98198 | 14.41441 | 3.603604
Non floating Cu | 2023-01-21 | MFT | 86 | 0.591458 | 50.6327 | 2.659986 | 42.73504 | 50.42735 | 6.837607
Chrysocolla | 2023-01-21 | MFT | 21 | 0.1404317 | 21.31007 | 0.0405379 | 24.32432 | 70.27027 | 5.405405
Cu_Fe_Oxide | 2023-01-21 | MFT | 30 | 0.2808635 | 12.40568 | 2.202215 | 40.54054 | 51.35135 | 8.108108
CuFe_Silicate | 2023-01-21 | MFT | 33 | 0.1593186 | 16.10791 | 0.3969243 | 60.97561 | 31.70732 | 7.317073
Other sulphides | 2023-01-21 | MFT | 8 | 0.09125352 | 0 | 0.03628229 | 100 | 0 | 0
Arsenopyrite | 2023-01-21 | MFT | 0 | 0 | 0 | 0 | 0 | 0 | 0
Galena | 2023-01-21 | MFT | 0 | 0 | 0 | 0 | 0 | 0 | 0
Millerite | 2023-01-21 | MFT | 0 | 0 | 0 | 0 | 0 | 0 | 0
Molybdenite | 2023-01-21 | MFT | 2 | 0.01988094 | 0 | 0 | 100 | 0 | 0
Monazite_Ce | 2023-01-21 | MFT | 4 | 0.04653948 | 0 | 0.0109078 | 100 | 0 | 0
Pentlandite | 2023-01-21 | MFT | 0 | 0 | 0 | 0 | 0 | 0 | 0
Siegenite | 2023-01-21 | MFT | 1 | 0.01745908 | 0 | 0.02537449 | 100 | 0 | 0
Sphalerite | 2023-01-21 | MFT | 1 | 0.007374022 | 0 | 0 | 100 | 0 | 0
vaesite | 2023-01-21 | MFT | 0 | 0 | 0 | 0 | 0 | 0 | 0
Pyrite | 2023-01-21 | MFT | 36 | 0.4527433 | 0 | 2.542832 | 64 | 30 | 6
Pyrrhotite | 2023-01-21 | MFT | 20 | 0.533243 | 0 | 3.963236 | 40.625 | 57.8125 | 1.5625
Sec. Cu Sulphides | 2023-01-21 | MFT | 0 | 0 | 0 | 0 | 0 | 0 | 0
Bornite | 2023-01-21 | MFT | 0 | 0 | 0 | 0 | 0 | 0 | 0
Chalcocite | 2023-01-21 | MFT | 0 | 0 | 0 | 0 | 0 | 0 | 0
Covellite | 2023-01-21 | MFT | 0 | 0 | 0 | 0 | 0 | 0 | 0
Silicate gangue | 2023-01-21 | MFT | 8786 | 83.71666 | 25.17004 | 50.76303 | 64.61502 | 28.65818 | 6.726801
Amphibole | 2023-01-21 | MFT | 183 | 1.140768 | 5.048418 | 3.930197 | 40.66986 | 40.66986 | 18.66029
Biotite | 2023-01-21 | MFT | 289 | 3.562267 | 2.427469 | 10.01988 | 57.77126 | 37.82991 | 4.398827
Garnets | 2023-01-21 | MFT | 1008 | 6.644157 | 4.482717 | 12.27002 | 55.6582 | 28.40647 | 15.93533
Kaolinite | 2023-01-21 | MFT | 1519 | 15.31055 | 4.746444 | 0.7625147 | 54.48618 | 41.91245 | 3.601366
Muscovite | 2023-01-21 | MFT | 2272 | 21.20248 | 2.309957 | 6.277577 | 77.98077 | 18.4375 | 3.581731
Orthoclase | 2023-01-21 | MFT | 8 | 0.05089521 | 0 | 0.007016873 | 72.72727 | 18.18182 | 9.090909
Plagioclase | 2023-01-21 | MFT | 511 | 2.716098 | 1.272933 | 0.6143852 | 27.50865 | 39.61938 | 32.87197
Quartz | 2023-01-21 | MFT | 1578 | 24.60845 | 0.7310994 | 1.11499 | 75.57415 | 22.81043 | 1.615415
Silicate gangue_generic | 2023-01-21 | MFT | 1361 | 8.068156 | 3.868508 | 15.2639 | 42.45104 | 37.20783 | 20.34112
Chalcopyrite cl. | 2023-01-21 | MFT | 8 | 0.08330115 | 13.47994 | 0.2690194 | 90.90909 | 9.090909 | 0
Native Copper | 2023-01-21 | MFT | 0 | 0 | 0 | 0 | 0 | 0 | 0
CuMn mineral | 2023-01-21 | MFT | 2 | 0.01084415 | 0.809027 | 0.02030807 | 50 | 50 | 0
Accessory_phases | 2023-01-21 | MCOF | 8 | 0.1246753 | 0 | 0.009242245 | 89.47368 | 5.263158 | 5.263158
Apatite | 2023-01-21 | MCOF | 7 | 0.1151597 | 0 | 0.009242245 | 94.44444 | 0 | 5.555556
Zircon | 2023-01-21 | MCOF | 1 | 0.009515653 | 0 | 0 | 0 | 100 | 0
Carbonate gangue | 2023-01-21 | MCOF | 824 | 11.13327 | 0.6591298 | 3.359986 | 84.48448 | 9.90991 | 5.605606
Ankerite | 2023-01-21 | MCOF | 106 | 0.9311168 | 0.4403072 | 1.57538 | 45.20548 | 28.76712 | 26.0274
Calcite | 2023-01-21 | MCOF | 653 | 9.371258 | 0.2188227 | 1.196177 | 88.52459 | 7.435597 | 4.039813
Dolomite_ | 2023-01-21 | MCOF | 65 | 0.8308987 | 0 | 0.5884283 | 76.38889 | 20.13889 | 3.472222
Chalcopyrite | 2023-01-21 | MCOF | 4 | 0.2714593 | 15.93828 | 0.9488361 | 68.75 | 31.25 | 0
Chalcopyrite <20 | 2023-01-21 | MCOF | 42 | 0.4496045 | 21.94421 | 1.307891 | 66.03774 | 28.30189 | 5.660377
Chalcopyrite >150 | 2023-01-21 | MCOF | 0 | 0 | 0 | 0 | 0 | 0 | 0
CPS floating Cu | 2023-01-21 | MCOF | 6 | 0.1423906 | 13.38597 | 0.402116 | 15.38462 | 76.92308 | 7.692308
Cuprite | 2023-01-21 | MCOF | 0 | 0 | 0 | 0 | 0 | 0 | 0
Delafossite | 2023-01-21 | MCOF | 6 | 0.1423906 | 13.38597 | 0.402116 | 15.38462 | 76.92308 | 7.692308
Malachite | 2023-01-21 | MCOF | 0 | 0 | 0 | 0 | 0 | 0 | 0
Fe_Ox | 2023-01-21 | MCOF | 287 | 4.041905 | 2.65686 | 29.8707 | 48.07198 | 37.01799 | 14.91003
Fe_oxyhydroxides | 2023-01-21 | MCOF | 130 | 1.639932 | 1.354363 | 10.41208 | 38.2716 | 43.82716 | 17.90123
Haematite | 2023-01-21 | MCOF | 46 | 0.5687121 | 0.495391 | 3.791487 | 41.50943 | 35.84906 | 22.64151
Magnesioferrite | 2023-01-21 | MCOF | 0 | 0 | 0 | 0 | 0 | 0 | 0
Magnetite | 2023-01-21 | MCOF | 95 | 1.532729 | 0.7730831 | 13.21279 | 55.10204 | 34.01361 | 10.88435
Tramp_Steel | 2023-01-21 | MCOF | 10 | 0.2004361 | 0 | 1.952887 | 54.54545 | 36.36364 | 9.090909
Fe_Ti_Ox | 2023-01-21 | MCOF | 70 | 1.41763 | 0 | 2.597821 | 59.21053 | 30.92105 | 9.868421
Ilmenite | 2023-01-21 | MCOF | 21 | 0.5247782 | 0 | 2.512149 | 38.88889 | 50 | 11.11111
Rutile | 2023-01-21 | MCOF | 49 | 0.8928517 | 0 | 0.08567247 | 70.40816 | 20.40816 | 9.183673
Non floating Cu | 2023-01-21 | MCOF | 89 | 1.09511 | 20.8892 | 5.652811 | 47.33728 | 43.19527 | 9.467456
Chrysocolla | 2023-01-21 | MCOF | 3 | 0.0170067 | 0.9696124 | 0.008424763 | 50 | 50 | 0
Cu_Fe_Oxide | 2023-01-21 | MCOF | 41 | 0.6632613 | 10.35448 | 4.811846 | 43.58974 | 47.4359 | 8.974359
CuFe_Silicate | 2023-01-21 | MCOF | 38 | 0.2872917 | 6.407564 | 0.6593437 | 51.51515 | 40.90909 | 7.575758
Other sulphides | 2023-01-21 | MCOF | 6 | 0.1048746 | 0 | 0.04969959 | 57.14286 | 28.57143 | 14.28571
Arsenopyrite | 2023-01-21 | MCOF | 0 | 0 | 0 | 0 | 0 | 0 | 0
Galena | 2023-01-21 | MCOF | 1 | 0.01498209 | 0 | 0 | 0 | 100 | 0
Millerite | 2023-01-21 | MCOF | 0 | 0 | 0 | 0 | 0 | 0 | 0
Molybdenite | 2023-01-21 | MCOF | 0 | 0 | 0 | 0 | 0 | 0 | 0
Monazite_Ce | 2023-01-21 | MCOF | 3 | 0.04170691 | 0 | 0 | 75 | 25 | 0
Pentlandite | 2023-01-21 | MCOF | 1 | 0.009718114 | 0 | 0.04969959 | 100 | 0 | 0
Siegenite | 2023-01-21 | MCOF | 0 | 0 | 0 | 0 | 0 | 0 | 0
Sphalerite | 2023-01-21 | MCOF | 0 | 0 | 0 | 0 | 0 | 0 | 0
vaesite | 2023-01-21 | MCOF | 0 | 0 | 0 | 0 | 0 | 0 | 0
Pyrite | 2023-01-21 | MCOF | 96 | 1.906937 | 0.2573172 | 9.495134 | 82.44681 | 14.3617 | 3.191489
Pyrrhotite | 2023-01-21 | MCOF | 15 | 0.2706697 | 0 | 1.834841 | 86.2069 | 10.34483 | 3.448276
Sec. Cu Sulphides | 2023-01-21 | MCOF | 14 | 0.1668276 | 16.81978 | 0.1138898 | 56.25 | 43.75 | 0
Bornite | 2023-01-21 | MCOF | 5 | 0.0736957 | 7.144839 | 0.09469653 | 28.57143 | 71.42857 | 0
Chalcocite | 2023-01-21 | MCOF | 4 | 0.04575612 | 5.545349 | 0.01000143 | 100 | 0 | 0
Covellite | 2023-01-21 | MCOF | 5 | 0.04737581 | 4.129594 | 0.009191862 | 60 | 40 | 0
Silicate gangue | 2023-01-21 | MCOF | 6811 | 78.86877 | 7.449245 | 44.35517 | 61.06892 | 29.49367 | 9.437412
Amphibole | 2023-01-21 | MCOF | 142 | 1.014976 | 0.692025 | 2.761281 | 27.71084 | 38.55422 | 33.73494
Biotite | 2023-01-21 | MCOF | 236 | 3.159602 | 3.096266 | 7.169117 | 39.07407 | 53.7037 | 7.222222
Garnets | 2023-01-21 | MCOF | 970 | 8.06733 | 1.225666 | 12.83986 | 48.86364 | 32.67045 | 18.46591
Kaolinite | 2023-01-21 | MCOF | 1114 | 14.03063 | 0.5106594 | 0.7414606 | 61.78368 | 33.20683 | 5.009488
Muscovite | 2023-01-21 | MCOF | 1820 | 21.65572 | 0.7612005 | 5.140282 | 73.58292 | 20.64329 | 5.773794
Orthoclase | 2023-01-21 | MCOF | 8 | 0.04664695 | 0 | 0 | 66.66667 | 22.22222 | 11.11111
Plagioclase | 2023-01-21 | MCOF | 306 | 1.821337 | 0.03119963 | 0.3853274 | 17.05202 | 35.83815 | 47.10983
Quartz | 2023-01-21 | MCOF | 1151 | 20.55411 | 0.1433123 | 0.8985284 | 71.20856 | 24.69329 | 4.098147
Silicate gangue_generic | 2023-01-21 | MCOF | 1012 | 7.776192 | 0.8600085 | 13.67812 | 34.87518 | 43.53891 | 21.5859
Chalcopyrite cl. | 2023-01-21 | MCOF | 46 | 0.7210638 | 37.88249 | 2.256728 | 67.05882 | 29.41176 | 3.529412
Native Copper | 2023-01-21 | MCOF | 0 | 0 | 0 | 0 | 0 | 0 | 0
CuMn mineral | 2023-01-21 | MCOF | 7 | 0.1275502 | 3.157544 | 0.1731966 | 47.61905 | 33.33333 | 19.04762
Accessory_phases | 2023-01-21 | MCON | 4 | 0.03418699 | 0 | 0.005019422 | 20 | 80 | 0
Apatite | 2023-01-21 | MCON | 0 | 0 | 0 | 0 | 0 | 0 | 0
Zircon | 2023-01-21 | MCON | 3 | 0.03046045 | 0 | 0.005019422 | 25 | 75 | 0
Carbonate gangue | 2023-01-21 | MCON | 80 | 0.4511711 | 0.02282559 | 0.06480843 | 88 | 9 | 3
Ankerite | 2023-01-21 | MCON | 15 | 0.08165993 | 0.001669488 | 0.03898791 | 68.75 | 12.5 | 18.75
Calcite | 2023-01-21 | MCON | 62 | 0.3556581 | 0.01552798 | 0.0244166 | 91.35802 | 8.641975 | 0
Dolomite_ | 2023-01-21 | MCON | 3 | 0.01385302 | 0.005628123 | 0.001403916 | 100 | 0 | 0
Chalcopyrite | 2023-01-21 | MCON | 212 | 8.567455 | 14.0019 | 8.0112 | 87.95563 | 12.04437 | 0
Chalcopyrite <20 | 2023-01-21 | MCON | 2983 | 26.89719 | 38.97343 | 24.25825 | 85.25997 | 13.14992 | 1.590106
Chalcopyrite >150 | 2023-01-21 | MCON | 0 | 0 | 0 | 0 | 0 | 0 | 0
CPS floating Cu | 2023-01-21 | MCON | 208 | 1.929912 | 5.020831 | 0.8986095 | 50.86957 | 38.69565 | 10.43478
Cuprite | 2023-01-21 | MCON | 9 | 0.08895099 | 0.352734 | 0.01074451 | 11.11111 | 44.44444 | 44.44444
Delafossite | 2023-01-21 | MCON | 122 | 1.078154 | 1.774766 | 0.8432343 | 59.34959 | 30.89431 | 9.756098
Malachite | 2023-01-21 | MCON | 69 | 0.4556105 | 1.551782 | 0.02452354 | 58.10811 | 32.43243 | 9.459459
Fe_Ox | 2023-01-21 | MCON | 91 | 0.9029417 | 0.006839503 | 1.839173 | 55.6701 | 39.17526 | 5.154639
Fe_oxyhydroxides | 2023-01-21 | MCON | 26 | 0.2268331 | 0.001269269 | 0.3088456 | 60.71429 | 35.71429 | 3.571429
Haematite | 2023-01-21 | MCON | 16 | 0.1373961 | 0 | 0.2175506 | 56.25 | 43.75 | 0
Magnesioferrite | 2023-01-21 | MCON | 0 | 0 | 0 | 0 | 0 | 0 | 0
Magnetite | 2023-01-21 | MCON | 32 | 0.3003919 | 0.005570233 | 0.6784319 | 52.77778 | 36.11111 | 11.11111
Tramp_Steel | 2023-01-21 | MCON | 16 | 0.2333141 | 0 | 0.6283551 | 50 | 50 | 0
Fe_Ti_Ox | 2023-01-21 | MCON | 7 | 0.1288088 | 0 | 0.1120203 | 94.11765 | 5.882353 | 0
Ilmenite | 2023-01-21 | MCON | 2 | 0.07777136 | 0 | 0.1085907 | 100 | 0 | 0
Rutile | 2023-01-21 | MCON | 5 | 0.05103745 | 0 | 0.003429662 | 85.71429 | 14.28571 | 0
Non floating Cu | 2023-01-21 | MCON | 86 | 0.4921469 | 0.3362232 | 0.7100553 | 40.81633 | 42.85714 | 16.32653
Chrysocolla | 2023-01-21 | MCON | 24 | 0.08506242 | 0.1077853 | 0.009399037 | 40 | 36 | 24
Cu_Fe_Oxide | 2023-01-21 | MCON | 37 | 0.3130297 | 0.1513134 | 0.6425839 | 39.13043 | 58.69565 | 2.173913
CuFe_Silicate | 2023-01-21 | MCON | 25 | 0.09405474 | 0.07712453 | 0.05807235 | 44.44444 | 22.22222 | 33.33333
Other sulphides | 2023-01-21 | MCON | 38 | 0.4292655 | 0.03398081 | 0.1317646 | 74.07407 | 22.22222 | 3.703704
Arsenopyrite | 2023-01-21 | MCON | 1 | 0.01004547 | 0 | 0.00743738 | 0 | 100 | 0
Galena | 2023-01-21 | MCON | 2 | 0.0239795 | 0.007943449 | 0.004619455 | 0 | 50 | 50
Millerite | 2023-01-21 | MCON | 0 | 0 | 0 | 0 | 0 | 0 | 0
Molybdenite | 2023-01-21 | MCON | 7 | 0.06237911 | 0 | 0.00112888 | 28.57143 | 57.14286 | 14.28571
Monazite_Ce | 2023-01-21 | MCON | 0 | 0 | 0 | 0 | 0 | 0 | 0
Pentlandite | 2023-01-21 | MCON | 7 | 0.07777136 | 0 | 0.05749964 | 70 | 30 | 0
Siegenite | 2023-01-21 | MCON | 10 | 0.1721663 | 0.002384547 | 0.05170094 | 95.45455 | 4.545455 | 0
Sphalerite | 2023-01-21 | MCON | 8 | 0.05949509 | 0.001630824 | 0.009378329 | 88.88889 | 11.11111 | 0
vaesite | 2023-01-21 | MCON | 1 | 0.007777136 | 0 | 0 | 100 | 0 | 0
Pyrite | 2023-01-21 | MCON | 2699 | 37.96501 | 0.8614084 | 53.20011 | 84.0496 | 15.45863 | 0.4917682
Pyrrhotite | 2023-01-21 | MCON | 427 | 4.242557 | 0.1921775 | 7.511617 | 69.71831 | 25 | 5.28169
Sec. Cu Sulphides | 2023-01-21 | MCON | 1210 | 13.46932 | 40.49136 | 2.654921 | 65.71614 | 30.1361 | 4.147764
Bornite | 2023-01-21 | MCON | 587 | 5.65333 | 14.87402 | 1.780601 | 64.38152 | 29.21013 | 6.408346
Chalcocite | 2023-01-21 | MCON | 519 | 7.012222 | 23.49756 | 0.8535514 | 66.57963 | 30.93995 | 2.480418
Covellite | 2023-01-21 | MCON | 104 | 0.803767 | 2.119789 | 0.02076854 | 67.92453 | 30.18868 | 1.886792
Silicate gangue | 2023-01-21 | MCON | 774 | 4.414853 | 0.05866423 | 0.5941371 | 70.98704 | 26.12164 | 2.891326
Amphibole | 2023-01-21 | MCON | 1 | 0.004893115 | 0 | 0.0003305908 | 0 | 100 | 0
Biotite | 2023-01-21 | MCON | 7 | 0.03277739 | 0 | 0.01907506 | 42.85714 | 57.14286 | 0
Garnets | 2023-01-21 | MCON | 118 | 0.6648641 | 0.008837909 | 0.2227325 | 51.72414 | 40.68966 | 7.586207
Kaolinite | 2023-01-21 | MCON | 136 | 0.805371 | 0.008980151 | 0.02468913 | 72.48677 | 25.39683 | 2.116402
Muscovite | 2023-01-21 | MCON | 129 | 0.813294 | 0.01779151 | 0.07174343 | 78.08989 | 21.91011 | 0
Orthoclase | 2023-01-21 | MCON | 0 | 0 | 0 | 0 | 0 | 0 | 0
Plagioclase | 2023-01-21 | MCON | 51 | 0.2148434 | 0.006380755 | 0.01725553 | 49.01961 | 37.2549 | 13.72549
Quartz | 2023-01-21 | MCON | 252 | 1.481301 | 0.01397123 | 0.06648752 | 82.02899 | 17.97101 | 0
Silicate gangue_generic | 2023-01-21 | MCON | 80 | 0.3975089 | 0.002702669 | 0.1718233 | 57.47126 | 34.48276 | 8.045977
Chalcopyrite cl. | 2023-01-21 | MCON | 3195 | 35.46465 | 52.97533 | 32.26945 | 85.91118 | 12.88285 | 1.205972
Native Copper | 2023-01-21 | MCON | 8 | 0.3071969 | 1.341548 | 0.0201071 | 0 | 95.83333 | 4.166667
CuMn mineral | 2023-01-21 | MCON | 0 | 0 | 0 | 0 | 0 | 0 | 0
Accessory_phases | 2023-01-27 | MFT | 17 | 0.2087343 | 0 | 0.005467367 | 81.57895 | 15.78947 | 2.631579
Apatite | 2023-01-27 | MFT | 13 | 0.1653535 | 0 | 0 | 93.54839 | 3.225806 | 3.225806
Zircon | 2023-01-27 | MFT | 1 | 0.03173383 | 0 | 0.005467367 | 0 | 100 | 0
Carbonate gangue | 2023-01-27 | MFT | 1413 | 15.01751 | 0.6364785 | 5.527376 | 87.60459 | 9.575457 | 2.819957
Ankerite | 2023-01-27 | MFT | 177 | 1.563229 | 0.3239256 | 3.164775 | 47.27891 | 38.43537 | 14.28571
Calcite | 2023-01-27 | MFT | 1158 | 12.68938 | 0.2325183 | 1.599825 | 94.01586 | 4.578226 | 1.405912
Dolomite_ | 2023-01-27 | MFT | 78 | 0.7649035 | 0.08003463 | 0.7627757 | 50.31447 | 43.39623 | 6.289308
Chalcopyrite | 2023-01-27 | MFT | 1 | 0.03536296 | 3.506045 | 0.1182318 | 0 | 0 | 100
Chalcopyrite <20 | 2023-01-27 | MFT | 15 | 0.1202341 | 9.250599 | 0.3666467 | 76.47059 | 17.64706 | 5.882353
Chalcopyrite >150 | 2023-01-27 | MFT | 1 | 0.2899763 | 32.81335 | 1.122601 | 0 | 100 | 0
CPS floating Cu | 2023-01-27 | MFT | 2 | 0.01282857 | 2.164746 | 0 | 100 | 0 | 0
Cuprite | 2023-01-27 | MFT | 0 | 0 | 0 | 0 | 0 | 0 | 0
Delafossite | 2023-01-27 | MFT | 0 | 0 | 0 | 0 | 0 | 0 | 0
Malachite | 2023-01-27 | MFT | 2 | 0.01282857 | 2.164746 | 0 | 100 | 0 | 0
Fe_Ox | 2023-01-27 | MFT | 326 | 4.196293 | 4.862491 | 36.50329 | 46.15385 | 42.63736 | 11.20879
Fe_oxyhydroxides | 2023-01-27 | MFT | 142 | 1.569812 | 1.822476 | 10.77993 | 38.70968 | 41.39785 | 19.89247
Haematite | 2023-01-27 | MFT | 33 | 0.3041721 | 0.1196006 | 2.2763 | 61.76471 | 26.47059 | 11.76471
Magnesioferrite | 2023-01-27 | MFT | 0 | 0 | 0 | 0 | 0 | 0 | 0
Magnetite | 2023-01-27 | MFT | 108 | 1.669064 | 2.757939 | 16.35934 | 47.91667 | 48.95833 | 3.125
Tramp_Steel | 2023-01-27 | MFT | 43 | 0.6532443 | 0.1624763 | 7.087713 | 58.13953 | 32.55814 | 9.302326
Fe_Ti_Ox | 2023-01-27 | MFT | 72 | 1.483219 | 0.3200519 | 3.719682 | 81.57895 | 12.10526 | 6.315789
Ilmenite | 2023-01-27 | MFT | 28 | 0.6400781 | 0.3200519 | 3.683021 | 88.60759 | 11.39241 | 0
Rutile | 2023-01-27 | MFT | 44 | 0.8431409 | 0 | 0.03666103 | 76.57658 | 12.61261 | 10.81081
Non floating Cu | 2023-01-27 | MFT | 106 | 0.8665192 | 30.44613 | 5.428814 | 49.39024 | 40.85366 | 9.756098
Chrysocolla | 2023-01-27 | MFT | 9 | 0.06026052 | 6.354968 | 0.03309316 | 70.58824 | 23.52941 | 5.882353
Cu_Fe_Oxide | 2023-01-27 | MFT | 51 | 0.5529789 | 11.9314 | 4.733156 | 50 | 35.89744 | 14.10256
CuFe_Silicate | 2023-01-27 | MFT | 45 | 0.243152 | 11.72475 | 0.6500126 | 41.79104 | 52.23881 | 5.970149
Other sulphides | 2023-01-27 | MFT | 9 | 0.1466846 | 0 | 0.0201974 | 50 | 31.25 | 18.75
Arsenopyrite | 2023-01-27 | MFT | 0 | 0 | 0 | 0 | 0 | 0 | 0
Galena | 2023-01-27 | MFT | 2 | 0.02498195 | 0 | 0.0103534 | 50 | 0 | 50
Millerite | 2023-01-27 | MFT | 0 | 0 | 0 | 0 | 0 | 0 | 0
Molybdenite | 2023-01-27 | MFT | 0 | 0 | 0 | 0 | 0 | 0 | 0
Monazite_Ce | 2023-01-27 | MFT | 7 | 0.1217026 | 0 | 0.009844005 | 50 | 35.71429 | 14.28571
Pentlandite | 2023-01-27 | MFT | 0 | 0 | 0 | 0 | 0 | 0 | 0
Siegenite | 2023-01-27 | MFT | 0 | 0 | 0 | 0 | 0 | 0 | 0
Sphalerite | 2023-01-27 | MFT | 0 | 0 | 0 | 0 | 0 | 0 | 0
vaesite | 2023-01-27 | MFT | 0 | 0 | 0 | 0 | 0 | 0 | 0
Pyrite | 2023-01-27 | MFT | 56 | 0.7611055 | 0.158279 | 4.240618 | 77.77778 | 12.22222 | 10
Pyrrhotite | 2023-01-27 | MFT | 10 | 0.1945385 | 0 | 1.482139 | 84 | 8 | 8
Sec. Cu Sulphides | 2023-01-27 | MFT | 4 | 0.03411387 | 6.062646 | 0.007751964 | 100 | 0 | 0
Bornite | 2023-01-27 | MFT | 1 | 0.008777442 | 1.443471 | 0.005441776 | 100 | 0 | 0
Chalcocite | 2023-01-27 | MFT | 1 | 0.009537029 | 2.085313 | 0 | 100 | 0 | 0
Covellite | 2023-01-27 | MFT | 2 | 0.0157994 | 2.533862 | 0.002310188 | 100 | 0 | 0
Silicate gangue | 2023-01-27 | MFT | 7864 | 76.63288 | 9.779181 | 41.45719 | 66.39039 | 27.31532 | 6.294294
Amphibole | 2023-01-27 | MFT | 162 | 1.060315 | 1.85054 | 3.768958 | 43.26923 | 37.98077 | 18.75
Biotite | 2023-01-27 | MFT | 315 | 3.487936 | 3.811472 | 9.860093 | 55.66434 | 40.97902 | 3.356643
Garnets | 2023-01-27 | MFT | 896 | 5.59859 | 1.910326 | 9.699291 | 53.41297 | 30.9727 | 15.61433
Kaolinite | 2023-01-27 | MFT | 1575 | 17.09598 | 0.5011115 | 0.5315617 | 61.75019 | 35.02986 | 3.219943
Muscovite | 2023-01-27 | MFT | 1982 | 18.89274 | 0.6320498 | 4.16277 | 77.02192 | 19.1232 | 3.854875
Orthoclase | 2023-01-27 | MFT | 10 | 0.04321202 | 0 | 0.002674886 | 60 | 0 | 40
Plagioclase | 2023-01-27 | MFT | 389 | 1.944203 | 0 | 0.3556459 | 22.57336 | 35.66591 | 41.76072
Quartz | 2023-01-27 | MFT | 1382 | 21.71252 | 0.0624581 | 0.5063015 | 78.40956 | 19.55089 | 2.039555
Silicate gangue_generic | 2023-01-27 | MFT | 1107 | 6.269018 | 1.011224 | 11.94653 | 39.93926 | 42.67274 | 17.388
Chalcopyrite cl. | 2023-01-27 | MFT | 17 | 0.4455734 | 45.56999 | 1.60748 | 20.63492 | 69.84127 | 9.52381
Native Copper | 2023-01-27 | MFT | 0 | 0 | 0 | 0 | 0 | 0 | 0
CuMn mineral | 2023-01-27 | MFT | 1 | 0.01012782 | 0.4350201 | 0.01255244 | 100 | 0 | 0
Accessory_phases | 2023-01-27 | MCOF | 22 | 0.3472197 | 0 | 0.005022565 | 87.27273 | 9.090909 | 3.636364
Apatite | 2023-01-27 | MCOF | 21 | 0.3426019 | 0 | 0.005022565 | 88.88889 | 9.259259 | 1.851852
Zircon | 2023-01-27 | MCOF | 0 | 0 | 0 | 0 | 0 | 0 | 0
Carbonate gangue | 2023-01-27 | MCOF | 1239 | 13.99038 | 0.8562224 | 5.682247 | 82.48811 | 12.24247 | 5.269414
Ankerite | 2023-01-27 | MCOF | 180 | 1.524181 | 0.3390466 | 2.770609 | 48.96266 | 26.97095 | 24.06639
Calcite | 2023-01-27 | MCOF | 997 | 11.56211 | 0.5171758 | 2.012004 | 88.28235 | 8.611765 | 3.105882
Dolomite_ | 2023-01-27 | MCOF | 62 | 0.9040883 | 0 | 0.8996336 | 55.6962 | 38.60759 | 5.696203
Chalcopyrite | 2023-01-27 | MCOF | 3 | 0.1345993 | 6.915935 | 0.5003641 | 100 | 0 | 0
Chalcopyrite <20 | 2023-01-27 | MCOF | 43 | 0.4795101 | 19.45064 | 1.551866 | 66.66667 | 22.80702 | 10.52632
Chalcopyrite >150 | 2023-01-27 | MCOF | 0 | 0 | 0 | 0 | 0 | 0 | 0
CPS floating Cu | 2023-01-27 | MCOF | 15 | 0.1766014 | 15.52664 | 0.2271147 | 40 | 45 | 15
Cuprite | 2023-01-27 | MCOF | 1 | 0.01224725 | 1.335055 | 0 | 0 | 0 | 100
Delafossite | 2023-01-27 | MCOF | 5 | 0.06517146 | 3.983589 | 0.2156365 | 33.33333 | 50 | 16.66667
Malachite | 2023-01-27 | MCOF | 9 | 0.09918269 | 10.20799 | 0.0114782 | 46.15385 | 46.15385 | 7.692308
Fe_Ox | 2023-01-27 | MCOF | 219 | 3.260641 | 0.8654264 | 27.44924 | 53.44262 | 32.78689 | 13.77049
Fe_oxyhydroxides | 2023-01-27 | MCOF | 102 | 1.194609 | 0.1545255 | 8.110157 | 47.89916 | 26.05042 | 26.05042
Haematite | 2023-01-27 | MCOF | 14 | 0.1489748 | 0 | 1.056173 | 57.14286 | 28.57143 | 14.28571
Magnesioferrite | 2023-01-27 | MCOF | 0 | 0 | 0 | 0 | 0 | 0 | 0
Magnetite | 2023-01-27 | MCOF | 82 | 1.561324 | 0.7109009 | 14.74891 | 56.29139 | 39.07285 | 4.635762
Tramp_Steel | 2023-01-27 | MCOF | 19 | 0.3433247 | 0 | 3.463279 | 68.42105 | 21.05263 | 10.52632
Fe_Ti_Ox | 2023-01-27 | MCOF | 62 | 1.299213 | 0 | 2.216253 | 65.95745 | 24.11348 | 9.929078
Ilmenite | 2023-01-27 | MCOF | 17 | 0.4047617 | 0 | 2.161082 | 80.95238 | 11.90476 | 7.142857
Rutile | 2023-01-27 | MCOF | 45 | 0.8944512 | 0 | 0.05517171 | 59.59596 | 29.29293 | 11.11111
Non floating Cu | 2023-01-27 | MCOF | 99 | 0.8779876 | 22.30143 | 3.8774 | 58.49057 | 34.59119 | 6.918239
Chrysocolla | 2023-01-27 | MCOF | 20 | 0.1897321 | 10.40955 | 0.07786489 | 55.55556 | 40 | 4.444444
Cu_Fe_Oxide | 2023-01-27 | MCOF | 35 | 0.3878967 | 4.632765 | 3.140536 | 56.52174 | 41.30435 | 2.173913
CuFe_Silicate | 2023-01-27 | MCOF | 40 | 0.2762659 | 6.822347 | 0.6034855 | 62.5 | 25 | 12.5
Other sulphides | 2023-01-27 | MCOF | 3 | 0.0317224 | 0 | 0 | 33.33333 | 66.66667 | 0
Arsenopyrite | 2023-01-27 | MCOF | 0 | 0 | 0 | 0 | 0 | 0 | 0
Galena | 2023-01-27 | MCOF | 0 | 0 | 0 | 0 | 0 | 0 | 0
Millerite | 2023-01-27 | MCOF | 0 | 0 | 0 | 0 | 0 | 0 | 0
Molybdenite | 2023-01-27 | MCOF | 1 | 0.01104261 | 0 | 0 | 0 | 100 | 0
Monazite_Ce | 2023-01-27 | MCOF | 2 | 0.02067979 | 0 | 0 | 50 | 50 | 0
Pentlandite | 2023-01-27 | MCOF | 0 | 0 | 0 | 0 | 0 | 0 | 0
Siegenite | 2023-01-27 | MCOF | 0 | 0 | 0 | 0 | 0 | 0 | 0
Sphalerite | 2023-01-27 | MCOF | 0 | 0 | 0 | 0 | 0 | 0 | 0
vaesite | 2023-01-27 | MCOF | 0 | 0 | 0 | 0 | 0 | 0 | 0
Pyrite | 2023-01-27 | MCOF | 72 | 1.176881 | 0 | 6.492905 | 85.47009 | 10.25641 | 4.273504
Pyrrhotite | 2023-01-27 | MCOF | 14 | 0.2684157 | 0 | 1.93183 | 68.96552 | 20.68966 | 10.34483
Sec. Cu Sulphides | 2023-01-27 | MCOF | 18 | 0.302467 | 28.51072 | 0.114102 | 42.85714 | 46.42857 | 10.71429
Bornite | 2023-01-27 | MCOF | 5 | 0.0626417 | 5.172968 | 0.06115297 | 83.33333 | 16.66667 | 0
Chalcocite | 2023-01-27 | MCOF | 8 | 0.1928441 | 20.09993 | 0.04657322 | 35.29412 | 58.82353 | 5.882353
Covellite | 2023-01-27 | MCOF | 5 | 0.04698127 | 3.237816 | 0.006375843 | 20 | 40 | 40
Silicate gangue | 2023-01-27 | MCOF | 7035 | 77.63107 | 5.573002 | 49.95165 | 66.25424 | 27.04327 | 6.702489
Amphibole | 2023-01-27 | MCOF | 206 | 1.728068 | 1.275578 | 6.319864 | 43.15789 | 36.14035 | 20.70175
Biotite | 2023-01-27 | MCOF | 308 | 4.264755 | 1.896582 | 12.09202 | 45.30612 | 50.47619 | 4.217687
Garnets | 2023-01-27 | MCOF | 678 | 5.676241 | 0.7106687 | 11.23738 | 54.25425 | 29.62963 | 16.11612
Kaolinite | 2023-01-27 | MCOF | 1397 | 17.2193 | 0.2967074 | 0.6653111 | 67.15731 | 30.23612 | 2.606562
Muscovite | 2023-01-27 | MCOF | 1884 | 20.2411 | 0.5420861 | 5.314106 | 78.37762 | 17.93007 | 3.692308
Orthoclase | 2023-01-27 | MCOF | 9 | 0.1439153 | 0 | 0.002790112 | 92.85714 | 7.142857 | 0
Plagioclase | 2023-01-27 | MCOF | 335 | 1.926232 | 0.07125498 | 0.4333757 | 24.39024 | 38.48238 | 37.12737
Quartz | 2023-01-27 | MCOF | 1244 | 19.73916 | 0.0438401 | 0.7620897 | 75.60647 | 22.07547 | 2.318059
Silicate gangue_generic | 2023-01-27 | MCOF | 922 | 6.092146 | 0.704196 | 12.44274 | 36.24535 | 41.07807 | 22.67658
Chalcopyrite cl. | 2023-01-27 | MCOF | 46 | 0.6141095 | 26.36657 | 2.05223 | 73.9726 | 17.80822 | 8.219178
Native Copper | 2023-01-27 | MCOF | 0 | 0 | 0 | 0 | 0 | 0 | 0
CuMn mineral | 2023-01-27 | MCOF | 4 | 0.02409296 | 0.4367592 | 0.05551352 | 50 | 50 | 0
Accessory_phases | 2023-01-18 | MFT | 24 | 0.3443131 | 0.1423876 | 0.04303512 | 65.57377 | 22.95082 | 11.47541
Apatite | 2023-01-18 | MFT | 21 | 0.3076322 | 0.1423876 | 0.04303512 | 69.64286 | 17.85714 | 12.5
Zircon | 2023-01-18 | MFT | 2 | 0.03268245 | 0 | 0 | 25 | 75 | 0
Carbonate gangue | 2023-01-18 | MFT | 1959 | 20.31821 | 1.426798 | 6.575872 | 87.25605 | 9.969433 | 2.774512
Ankerite | 2023-01-18 | MFT | 216 | 1.59353 | 0.8822501 | 3.175366 | 51.20275 | 35.73883 | 13.05842
Calcite | 2023-01-18 | MFT | 1649 | 17.52073 | 0.5445483 | 2.356263 | 91.66443 | 6.587792 | 1.747782
Dolomite_ | 2023-01-18 | MFT | 94 | 1.203948 | 0 | 1.044243 | 62.96296 | 30.8642 | 6.17284
Chalcopyrite | 2023-01-18 | MFT | 0 | 0 | 0 | 0 | 0 | 0 | 0
Chalcopyrite <20 | 2023-01-18 | MFT | 12 | 0.1019762 | 17.06904 | 0.2626805 | 71.42857 | 14.28571 | 14.28571
Chalcopyrite >150 | 2023-01-18 | MFT | 0 | 0 | 0 | 0 | 0 | 0 | 0
CPS floating Cu | 2023-01-18 | MFT | 1 | 0.009404896 | 1.84185 | 0.02422642 | 100 | 0 | 0
Cuprite | 2023-01-18 | MFT | 0 | 0 | 0 | 0 | 0 | 0 | 0
Delafossite | 2023-01-18 | MFT | 1 | 0.009404896 | 1.84185 | 0.02422642 | 100 | 0 | 0
Malachite | 2023-01-18 | MFT | 0 | 0 | 0 | 0 | 0 | 0 | 0
Fe_Ox | 2023-01-18 | MFT | 332 | 4.304052 | 9.627862 | 38.43307 | 55.67452 | 35.9743 | 8.351178
Fe_oxyhydroxides | 2023-01-18 | MFT | 138 | 1.408127 | 1.778505 | 9.939163 | 57.40741 | 25.30864 | 17.28395
Haematite | 2023-01-18 | MFT | 36 | 0.3409058 | 0.8197148 | 2.562068 | 56.75676 | 32.43243 | 10.81081
Magnesioferrite | 2023-01-18 | MFT | 0 | 0 | 0 | 0 | 0 | 0 | 0
Magnetite | 2023-01-18 | MFT | 125 | 2.09498 | 7.029642 | 21.03209 | 54.70085 | 44.44444 | 0.8547009
Tramp_Steel | 2023-01-18 | MFT | 27 | 0.422438 | 0 | 4.699533 | 44.44444 | 37.03704 | 18.51852
Fe_Ti_Ox | 2023-01-18 | MFT | 62 | 1.190649 | 0.1929027 | 1.703954 | 72 | 21.33333 | 6.666667
Ilmenite | 2023-01-18 | MFT | 15 | 0.275367 | 0.1929027 | 1.641522 | 75.75758 | 18.18182 | 6.060606
Rutile | 2023-01-18 | MFT | 47 | 0.9152824 | 0 | 0.06243188 | 70.94017 | 22.22222 | 6.837607
Non floating Cu | 2023-01-18 | MFT | 48 | 0.4383446 | 40.24738 | 2.652435 | 65.4321 | 32.09877 | 2.469136
Chrysocolla | 2023-01-18 | MFT | 5 | 0.02920559 | 5.725657 | 0.01379218 | 87.5 | 12.5 | 0
Cu_Fe_Oxide | 2023-01-18 | MFT | 20 | 0.2701517 | 14.59402 | 2.295397 | 56.75676 | 37.83784 | 5.405405
CuFe_Silicate | 2023-01-18 | MFT | 22 | 0.1233415 | 15.37982 | 0.3290748 | 66.66667 | 33.33333 | 0
Other sulphides | 2023-01-18 | MFT | 8 | 0.07944616 | 0 | 0.08937713 | 62.5 | 37.5 | 0
Arsenopyrite | 2023-01-18 | MFT | 0 | 0 | 0 | 0 | 0 | 0 | 0
Galena | 2023-01-18 | MFT | 2 | 0.02572874 | 0 | 0.07375104 | 0 | 100 | 0
Millerite | 2023-01-18 | MFT | 0 | 0 | 0 | 0 | 0 | 0 | 0
Molybdenite | 2023-01-18 | MFT | 1 | 0.009561355 | 0 | 0 | 0 | 100 | 0
Monazite_Ce | 2023-01-18 | MFT | 4 | 0.03581162 | 0 | 0 | 100 | 0 | 0
Pentlandite | 2023-01-18 | MFT | 1 | 0.008344455 | 0 | 0.01562609 | 100 | 0 | 0
Siegenite | 2023-01-18 | MFT | 0 | 0 | 0 | 0 | 0 | 0 | 0
Sphalerite | 2023-01-18 | MFT | 0 | 0 | 0 | 0 | 0 | 0 | 0
vaesite | 2023-01-18 | MFT | 0 | 0 | 0 | 0 | 0 | 0 | 0
Pyrite | 2023-01-18 | MFT | 44 | 0.4790239 | 0.5369126 | 2.604108 | 83.63636 | 5.454545 | 10.90909
Pyrrhotite | 2023-01-18 | MFT | 12 | 0.2003538 | 0 | 1.549393 | 88 | 4 | 8
Sec. Cu Sulphides | 2023-01-18 | MFT | 2 | 0.01795796 | 8.247871 | 0 | 100 | 0 | 0
Bornite | 2023-01-18 | MFT | 0 | 0 | 0 | 0 | 0 | 0 | 0
Chalcocite | 2023-01-18 | MFT | 1 | 0.009822119 | 4.685746 | 0 | 100 | 0 | 0
Covellite | 2023-01-18 | MFT | 1 | 0.008135844 | 3.562124 | 0 | 100 | 0 | 0
Silicate gangue | 2023-01-18 | MFT | 7573 | 72.51123 | 20.667 | 46.06184 | 62.4639 | 31.19585 | 6.340247
Amphibole | 2023-01-18 | MFT | 211 | 1.496265 | 3.446234 | 5.698359 | 37.54386 | 48.77193 | 13.68421
Biotite | 2023-01-18 | MFT | 253 | 2.964194 | 4.121221 | 8.657629 | 43.05085 | 49.83051 | 7.118644
Garnets | 2023-01-18 | MFT | 1038 | 6.867973 | 4.983076 | 11.8713 | 58.16619 | 29.01146 | 12.82235
Kaolinite | 2023-01-18 | MFT | 1460 | 15.79649 | 2.581022 | 0.7491698 | 57.71346 | 39.82634 | 2.460203
Muscovite | 2023-01-18 | MFT | 1971 | 19.41337 | 1.751875 | 4.435083 | 77.44949 | 19.24242 | 3.308081
Orthoclase | 2023-01-18 | MFT | 5 | 0.02225188 | 0 | 0 | 60 | 20 | 20
Plagioclase | 2023-01-18 | MFT | 352 | 1.812485 | 0.2471229 | 0.3989514 | 24.18953 | 38.65337 | 37.15711
Quartz | 2023-01-18 | MFT | 1184 | 16.82877 | 0.3805351 | 0.5832636 | 70.81851 | 27.21051 | 1.970983
Silicate gangue_generic | 2023-01-18 | MFT | 1031 | 6.417199 | 2.94997 | 12.66216 | 38.1971 | 42.78075 | 19.02215
Chalcopyrite cl. | 2023-01-18 | MFT | 12 | 0.1019762 | 17.06904 | 0.2626805 | 71.42857 | 14.28571 | 14.28571
Native Copper | 2023-01-18 | MFT | 0 | 0 | 0 | 0 | 0 | 0 | 0
CuMn mineral | 2023-01-18 | MFT | 1 | 0.01564585 | 4.547882 | 0.01417085 | 100 | 0 | 0
Accessory_phases | 2023-01-18 | MCOF | 18 | 0.1954664 | 0 | 0.004816409 | 75.75758 | 15.15152 | 9.090909
Apatite | 2023-01-18 | MCOF | 16 | 0.1824304 | 0 | 0.002180885 | 80.64516 | 12.90323 | 6.451613
Zircon | 2023-01-18 | MCOF | 1 | 0.008752784 | 0 | 0.002635524 | 0 | 0 | 100
Carbonate gangue | 2023-01-18 | MCOF | 1738 | 18.9517 | 0.7026668 | 5.872982 | 91.12794 | 6.031918 | 2.840141
Ankerite | 2023-01-18 | MCOF | 187 | 1.525219 | 0.6821383 | 2.747836 | 54.61538 | 25.38462 | 20
Calcite | 2023-01-18 | MCOF | 1425 | 15.78645 | 0.02052847 | 1.88441 | 95.26854 | 3.356777 | 1.37468
Dolomite_ | 2023-01-18 | MCOF | 126 | 1.64003 | 0 | 1.240736 | 79.93528 | 16.82848 | 3.236246
Chalcopyrite | 2023-01-18 | MCOF | 1 | 0.04681808 | 3.800398 | 0.1743177 | 100 | 0 | 0
Chalcopyrite <20 | 2023-01-18 | MCOF | 43 | 0.4603778 | 31.99874 | 1.565605 | 81.35593 | 16.94915 | 1.694915
Chalcopyrite >150 | 2023-01-18 | MCOF | 0 | 0 | 0 | 0 | 0 | 0 | 0
CPS floating Cu | 2023-01-18 | MCOF | 7 | 0.1048286 | 9.442976 | 0.4097407 | 72.72727 | 27.27273 | 0
Cuprite | 2023-01-18 | MCOF | 0 | 0 | 0 | 0 | 0 | 0 | 0
Delafossite | 2023-01-18 | MCOF | 6 | 0.09067512 | 6.625045 | 0.4097407 | 66.66667 | 33.33333 | 0
Malachite | 2023-01-18 | MCOF | 1 | 0.01415344 | 2.81793 | 0 | 100 | 0 | 0
Fe_Ox | 2023-01-18 | MCOF | 268 | 3.62328 | 4.221075 | 31.08214 | 64.22764 | 30.62331 | 5.149051
Fe_oxyhydroxides | 2023-01-18 | MCOF | 103 | 1.219803 | 1.545164 | 8.637522 | 53.43511 | 36.64122 | 9.923664
Haematite | 2023-01-18 | MCOF | 31 | 0.305975 | 0.2430029 | 2.214187 | 70.96774 | 25.80645 | 3.225806
Magnesioferrite | 2023-01-18 | MCOF | 0 | 0 | 0 | 0 | 0 | 0 | 0
Magnetite | 2023-01-18 | MCOF | 105 | 1.687984 | 2.432908 | 16.21343 | 70.45455 | 28.40909 | 1.136364
Tramp_Steel | 2023-01-18 | MCOF | 21 | 0.3519737 | 0 | 3.666657 | 57.14286 | 28.57143 | 14.28571
Fe_Ti_Ox | 2023-01-18 | MCOF | 73 | 1.227997 | 0.3466507 | 2.460513 | 77.62238 | 20.27972 | 2.097902
Ilmenite | 2023-01-18 | MCOF | 23 | 0.4737677 | 0.3466507 | 2.421787 | 77.35849 | 22.64151 | 0
Rutile | 2023-01-18 | MCOF | 50 | 0.7542293 | 0 | 0.03872565 | 77.77778 | 18.88889 | 3.333333
Non floating Cu | 2023-01-18 | MCOF | 73 | 0.5769388 | 18.27919 | 2.862511 | 68.51852 | 27.77778 | 3.703704
Chrysocolla | 2023-01-18 | MCOF | 14 | 0.08994882 | 6.086058 | 0.04510901 | 65.21739 | 30.43478 | 4.347826
Cu_Fe_Oxide | 2023-01-18 | MCOF | 29 | 0.2972222 | 5.354627 | 2.399362 | 84.21053 | 13.15789 | 2.631579
CuFe_Silicate | 2023-01-18 | MCOF | 29 | 0.1841809 | 6.532314 | 0.4099522 | 58.69565 | 36.95652 | 4.347826
Other sulphides | 2023-01-18 | MCOF | 5 | 0.05154831 | 0 | 0.009583645 | 100 | 0 | 0
Arsenopyrite | 2023-01-18 | MCOF | 0 | 0 | 0 | 0 | 0 | 0 | 0
Galena | 2023-01-18 | MCOF | 1 | 0.01378098 | 0 | 0 | 100 | 0 | 0
Millerite | 2023-01-18 | MCOF | 0 | 0 | 0 | 0 | 0 | 0 | 0
Molybdenite | 2023-01-18 | MCOF | 0 | 0 | 0 | 0 | 0 | 0 | 0
Monazite_Ce | 2023-01-18 | MCOF | 3 | 0.02877245 | 0 | 0 | 100 | 0 | 0
Pentlandite | 2023-01-18 | MCOF | 0 | 0 | 0 | 0 | 0 | 0 | 0
Siegenite | 2023-01-18 | MCOF | 1 | 0.008994882 | 0 | 0.009583645 | 100 | 0 | 0
Sphalerite | 2023-01-18 | MCOF | 0 | 0 | 0 | 0 | 0 | 0 | 0
vaesite | 2023-01-18 | MCOF | 0 | 0 | 0 | 0 | 0 | 0 | 0
Pyrite | 2023-01-18 | MCOF | 99 | 1.558126 | 0.3215861 | 8.719447 | 82.03593 | 15.56886 | 2.39521
Pyrrhotite | 2023-01-18 | MCOF | 54 | 0.9271992 | 0.2792625 | 6.882416 | 86.11111 | 12.03704 | 1.851852
Sec. Cu Sulphides | 2023-01-18 | MCOF | 13 | 0.1508645 | 22.31131 | 0.06695574 | 66.66667 | 26.66667 | 6.666667
Bornite | 2023-01-18 | MCOF | 4 | 0.03873573 | 5.036757 | 0.05257682 | 50 | 25 | 25
Chalcocite | 2023-01-18 | MCOF | 7 | 0.09469768 | 15.19038 | 0.01437892 | 66.66667 | 33.33333 | 0
Covellite | 2023-01-18 | MCOF | 2 | 0.01743108 | 2.084168 | 0 | 100 | 0 | 0
Silicate gangue | 2023-01-18 | MCOF | 7329 | 72.12486 | 8.296151 | 39.88897 | 68.83685 | 25.7036 | 5.459547
Amphibole | 2023-01-18 | MCOF | 194 | 1.422905 | 1.838085 | 5.323713 | 39.52569 | 39.52569 | 20.94862
Biotite | 2023-01-18 | MCOF | 255 | 3.186162 | 2.208334 | 8.166961 | 56.08108 | 38.68243 | 5.236486
Garnets | 2023-01-18 | MCOF | 777 | 5.633944 | 2.289083 | 10.24609 | 55.28531 | 30.77643 | 13.93826
Kaolinite | 2023-01-18 | MCOF | 1504 | 16.5057 | 0.6102997 | 0.5600033 | 66.49852 | 31.36499 | 2.136499
Muscovite | 2023-01-18 | MCOF | 2101 | 19.8198 | 0.4777306 | 4.552261 | 81.34605 | 15.68627 | 2.967674
Orthoclase | 2023-01-18 | MCOF | 11 | 0.1144194 | 0 | 0.005960886 | 75 | 0 | 25
Plagioclase | 2023-01-18 | MCOF | 307 | 1.641426 | 0.06537165 | 0.2965103 | 31.26844 | 34.51327 | 34.21829
Quartz | 2023-01-18 | MCOF | 1329 | 18.33876 | 0.07076709 | 0.5598519 | 76.45318 | 21.58235 | 1.964478
Silicate gangue_generic | 2023-01-18 | MCOF | 787 | 4.805278 | 0.6127617 | 9.443852 | 42.18579 | 41.31148 | 16.50273
Chalcopyrite cl. | 2023-01-18 | MCOF | 44 | 0.5071959 | 35.79914 | 1.739923 | 83.07692 | 15.38462 | 1.538462
Native Copper | 2023-01-18 | MCOF | 0 | 0 | 0 | 0 | 0 | 0 | 0
CuMn mineral | 2023-01-18 | MCOF | 1 | 0.005586883 | 0.3061928 | 0.008087737 | 0 | 100 | 0
Accessory_phases | 2023-01-18 | MCON | 12 | 0.2414746 | 0 | 0.005141412 | 87.5 | 12.5 | 0
Apatite | 2023-01-18 | MCON | 10 | 0.212713 | 0 | 0.002529737 | 90.90909 | 9.090909 | 0
Zircon | 2023-01-18 | MCON | 2 | 0.02876154 | 0 | 0.002611675 | 50 | 50 | 0
Carbonate gangue | 2023-01-18 | MCON | 105 | 1.522557 | 0.06655381 | 0.1785873 | 84.9162 | 14.52514 | 0.5586592
Ankerite | 2023-01-18 | MCON | 17 | 0.163849 | 0.0477892 | 0.06142226 | 64.70588 | 29.41176 | 5.882353
Calcite | 2023-01-18 | MCON | 72 | 1.044778 | 0.01876462 | 0.06950078 | 89.68254 | 10.31746 | 0
Dolomite_ | 2023-01-18 | MCON | 16 | 0.3139292 | 0 | 0.04766431 | 77.77778 | 22.22222 | 0
Chalcopyrite | 2023-01-18 | MCON | 117 | 9.948557 | 22.15493 | 9.094216 | 91.10825 | 8.891753 | 0
Chalcopyrite <20 | 2023-01-18 | MCON | 1208 | 20.66633 | 40.47548 | 18.38766 | 84.05707 | 13.77171 | 2.171216
Chalcopyrite >150 | 2023-01-18 | MCON | 0 | 0 | 0 | 0 | 0 | 0 | 0
CPS floating Cu | 2023-01-18 | MCON | 95 | 1.643141 | 6.037577 | 0.7120859 | 55.2381 | 38.09524 | 6.666667
Cuprite | 2023-01-18 | MCON | 3 | 0.07465762 | 0.4208326 | 0.008017291 | 0 | 50 | 50
Delafossite | 2023-01-18 | MCON | 51 | 0.8607657 | 1.983784 | 0.6548995 | 63.46154 | 32.69231 | 3.846154
Malachite | 2023-01-18 | MCON | 33 | 0.4418263 | 2.081247 | 0.02660807 | 63.15789 | 31.57895 | 5.263158
Fe_Ox | 2023-01-18 | MCON | 65 | 1.261194 | 0.02088034 | 2.424331 | 65.33333 | 16 | 18.66667
Fe_oxyhydroxides | 2023-01-18 | MCON | 15 | 0.2294804 | 0 | 0.295927 | 73.33333 | 20 | 6.666667
Haematite | 2023-01-18 | MCON | 22 | 0.3567655 | 0 | 0.5597865 | 68.18182 | 22.72727 | 9.090909
Magnesioferrite | 2023-01-18 | MCON | 0 | 0 | 0 | 0 | 0 | 0 | 0
Magnetite | 2023-01-18 | MCON | 21 | 0.4727296 | 0.02088034 | 1.028612 | 60 | 6.666667 | 33.33333
Tramp_Steel | 2023-01-18 | MCON | 6 | 0.1927635 | 0 | 0.5295659 | 57.14286 | 28.57143 | 14.28571
Fe_Ti_Ox | 2023-01-18 | MCON | 5 | 0.1110685 | 0 | 0.009264535 | 37.5 | 50 | 12.5
Ilmenite | 2023-01-18 | MCON | 1 | 0.01468675 | 0 | 0.008088062 | 100 | 0 | 0
Rutile | 2023-01-18 | MCON | 4 | 0.09638177 | 0 | 0.001176473 | 28.57143 | 57.14286 | 14.28571
Non floating Cu | 2023-01-18 | MCON | 28 | 0.2585479 | 0.2922784 | 0.3408887 | 50 | 28.57143 | 21.42857
Chrysocolla | 2023-01-18 | MCON | 6 | 0.03855271 | 0.06746464 | 0.002831443 | 33.33333 | 66.66667 | 0
Cu_Fe_Oxide | 2023-01-18 | MCON | 12 | 0.1542108 | 0.1318392 | 0.2943819 | 66.66667 | 0 | 33.33333
CuFe_Silicate | 2023-01-18 | MCON | 10 | 0.06578438 | 0.09297454 | 0.04367532 | 40 | 40 | 20
Other sulphides | 2023-01-18 | MCON | 7 | 0.1136999 | 0 | 0.04342101 | 57.14286 | 28.57143 | 14.28571
Arsenopyrite | 2023-01-18 | MCON | 1 | 0.01897038 | 0 | 0.01643771 | 0 | 100 | 0
Galena | 2023-01-18 | MCON | 0 | 0 | 0 | 0 | 0 | 0 | 0
Millerite | 2023-01-18 | MCON | 0 | 0 | 0 | 0 | 0 | 0 | 0
Molybdenite | 2023-01-18 | MCON | 3 | 0.05048569 | 0 | 0 | 33.33333 | 33.33333 | 33.33333
Monazite_Ce | 2023-01-18 | MCON | 0 | 0 | 0 | 0 | 0 | 0 | 0
Pentlandite | 2023-01-18 | MCON | 1 | 0.01468675 | 0 | 0.01241518 | 100 | 0 | 0
Siegenite | 2023-01-18 | MCON | 2 | 0.02955708 | 0 | 0.01456812 | 100 | 0 | 0
Sphalerite | 2023-01-18 | MCON | 0 | 0 | 0 | 0 | 0 | 0 | 0
vaesite | 2023-01-18 | MCON | 0 | 0 | 0 | 0 | 0 | 0 | 0
Pyrite | 2023-01-18 | MCON | 1106 | 34.78216 | 0.8372884 | 47.96118 | 80.69634 | 18.5985 | 0.7051565
Pyrrhotite | 2023-01-18 | MCON | 456 | 10.42389 | 0.3854619 | 18.17907 | 73.61299 | 23.13938 | 3.247632
Sec. Cu Sulphides | 2023-01-18 | MCON | 324 | 7.164409 | 29.56654 | 1.399796 | 68.05556 | 27.08333 | 4.861111
Bornite | 2023-01-18 | MCON | 161 | 2.927558 | 10.5446 | 0.9066453 | 62.5 | 29.8913 | 7.608696
Chalcocite | 2023-01-18 | MCON | 146 | 3.993418 | 18.19346 | 0.486212 | 71.86147 | 25.10823 | 3.030303
Covellite | 2023-01-18 | MCON | 17 | 0.2434328 | 0.8284728 | 0.006938493 | 76.47059 | 23.52941 | 0
Silicate gangue | 2023-01-18 | MCON | 1004 | 11.8541 | 0.1630083 | 1.263326 | 69.45607 | 27.61506 | 2.92887
Amphibole | 2023-01-18 | MCON | 6 | 0.06468287 | 0.01592969 | 0.03130506 | 57.14286 | 28.57143 | 14.28571
Biotite | 2023-01-18 | MCON | 3 | 0.02652793 | 0.004764595 | 0.01219709 | 66.66667 | 0 | 33.33333
Garnets | 2023-01-18 | MCON | 122 | 1.142996 | 0.01707164 | 0.4205553 | 51.51515 | 41.66667 | 6.818182
Kaolinite | 2023-01-18 | MCON | 167 | 2.116391 | 0.02681959 | 0.06361593 | 68.44106 | 30.03802 | 1.520913
Muscovite | 2023-01-18 | MCON | 153 | 1.85512 | 0.05590267 | 0.1422897 | 68.37209 | 28.83721 | 2.790698
Orthoclase | 2023-01-18 | MCON | 0 | 0 | 0 | 0 | 0 | 0 | 0
Plagioclase | 2023-01-18 | MCON | 62 | 0.5489171 | 0.01947772 | 0.04663948 | 44.92754 | 47.82609 | 7.246377
Quartz | 2023-01-18 | MCON | 387 | 5.12445 | 0.01735414 | 0.2002154 | 78.79747 | 20.25316 | 0.9493671
Silicate gangue_generic | 2023-01-18 | MCON | 104 | 0.9750163 | 0.005688257 | 0.3465078 | 58.40708 | 32.74336 | 8.849558
Chalcopyrite cl. | 2023-01-18 | MCON | 1325 | 30.61489 | 62.63042 | 27.48187 | 86.34841 | 12.18593 | 1.465662
Native Copper | 2023-01-18 | MCON | 8 | 0.2658913 | 1.551714 | 0.02256104 | 9.090909 | 81.81818 | 9.090909
CuMn mineral | 2023-01-18 | MCON | 0 | 0 | 0 | 0 | 0 | 0 | 0
Accessory_phases | 2023-01-16 | MCOF | 24 | 0.2990564 | 0.06482595 | 0.0178177 | 67.30769 | 32.69231 | 0
Apatite | 2023-01-16 | MCOF | 20 | 0.2698767 | 0.008631745 | 0.01442941 | 70.83333 | 29.16667 | 0
Zircon | 2023-01-16 | MCOF | 3 | 0.02508743 | 0 | 0.003388294 | 33.33333 | 66.66667 | 0
Carbonate gangue | 2023-01-16 | MCOF | 1571 | 16.83487 | 0.2886392 | 4.200503 | 93.63794 | 5.378832 | 0.9832273
Ankerite | 2023-01-16 | MCOF | 115 | 0.9079514 | 0.1177881 | 1.718673 | 61.11111 | 27.16049 | 11.7284
Calcite | 2023-01-16 | MCOF | 1390 | 15.22714 | 0.1708511 | 1.882835 | 96.29512 | 3.261558 | 0.4433186
Dolomite_ | 2023-01-16 | MCOF | 66 | 0.6997791 | 0 | 0.5989947 | 71.01449 | 28.26087 | 0.7246377
Chalcopyrite | 2023-01-16 | MCOF | 22 | 1.043708 | 19.24128 | 3.543136 | 97.14286 | 2.857143 | 0
Chalcopyrite <20 | 2023-01-16 | MCOF | 164 | 1.647568 | 28.59246 | 5.228313 | 91.40271 | 8.144796 | 0.4524887
Chalcopyrite >150 | 2023-01-16 | MCOF | 0 | 0 | 0 | 0 | 0 | 0 | 0
CPS floating Cu | 2023-01-16 | MCOF | 22 | 0.2884165 | 10.10763 | 0.2611409 | 16.66667 | 40 | 43.33333
Cuprite | 2023-01-16 | MCOF | 5 | 0.05426713 | 2.226943 | 0 | 0 | 20 | 80
Delafossite | 2023-01-16 | MCOF | 7 | 0.09625744 | 1.593709 | 0.2485679 | 10 | 80 | 10
Malachite | 2023-01-16 | MCOF | 8 | 0.06761151 | 2.849048 | 0.009197393 | 40 | 0 | 60
Fe_Ox | 2023-01-16 | MCOF | 260 | 3.575528 | 1.77024 | 28.32766 | 52.75591 | 42.25722 | 4.986877
Fe_oxyhydroxides | 2023-01-16 | MCOF | 91 | 0.9430026 | 0.2902414 | 6.116808 | 51.88679 | 38.67925 | 9.433962
Haematite | 2023-01-16 | MCOF | 24 | 0.2546107 | 0.02056897 | 1.695485 | 55.55556 | 25.92593 | 18.51852
Magnesioferrite | 2023-01-16 | MCOF | 0 | 0 | 0 | 0 | 0 | 0 | 0
Magnetite | 2023-01-16 | MCOF | 126 | 2.089196 | 1.429294 | 17.86684 | 53.50877 | 46.05263 | 0.4385965
Tramp_Steel | 2023-01-16 | MCOF | 17 | 0.2722253 | 0.03013533 | 2.566069 | 47.05882 | 47.05882 | 5.882353
Fe_Ti_Ox | 2023-01-16 | MCOF | 70 | 1.198859 | 0.03175312 | 3.179817 | 86.2069 | 8.965517 | 4.827586
Ilmenite | 2023-01-16 | MCOF | 33 | 0.6063685 | 0 | 3.124006 | 90.14085 | 7.042254 | 2.816901
Rutile | 2023-01-16 | MCOF | 37 | 0.5924903 | 0.03175312 | 0.05581122 | 82.43243 | 10.81081 | 6.756757
Non floating Cu | 2023-01-16 | MCOF | 164 | 1.460675 | 10.43409 | 7.491917 | 56.60377 | 39.24528 | 4.150943
Chrysocolla | 2023-01-16 | MCOF | 31 | 0.2204491 | 3.797373 | 0.1054579 | 71.18644 | 27.11864 | 1.694915
Cu_Fe_Oxide | 2023-01-16 | MCOF | 75 | 0.8892693 | 3.600647 | 6.650365 | 57.98319 | 39.4958 | 2.521008
CuFe_Silicate | 2023-01-16 | MCOF | 50 | 0.2869041 | 2.263524 | 0.6102681 | 50.66667 | 40 | 9.333333
Other sulphides | 2023-01-16 | MCOF | 9 | 0.1649899 | 0 | 0.007231872 | 94.44444 | 5.555556 | 0
Arsenopyrite | 2023-01-16 | MCOF | 0 | 0 | 0 | 0 | 0 | 0 | 0
Galena | 2023-01-16 | MCOF | 0 | 0 | 0 | 0 | 0 | 0 | 0
Millerite | 2023-01-16 | MCOF | 0 | 0 | 0 | 0 | 0 | 0 | 0
Molybdenite | 2023-01-16 | MCOF | 1 | 0.009785876 | 0 | 0 | 0 | 100 | 0
Monazite_Ce | 2023-01-16 | MCOF | 7 | 0.1466102 | 0 | 0 | 100 | 0 | 0
Pentlandite | 2023-01-16 | MCOF | 0 | 0 | 0 | 0 | 0 | 0 | 0
Siegenite | 2023-01-16 | MCOF | 1 | 0.008593778 | 0 | 0.007231872 | 100 | 0 | 0
Sphalerite | 2023-01-16 | MCOF | 0 | 0 | 0 | 0 | 0 | 0 | 0
vaesite | 2023-01-16 | MCOF | 0 | 0 | 0 | 0 | 0 | 0 | 0
Pyrite | 2023-01-16 | MCOF | 82 | 1.568872 | 0.09544642 | 8.014599 | 76.70455 | 23.29545 | 0
Pyrrhotite | 2023-01-16 | MCOF | 32 | 0.4839383 | 0.01016541 | 3.223045 | 94.91525 | 3.389831 | 1.694915
Sec. Cu Sulphides | 2023-01-16 | MCOF | 47 | 0.7186392 | 26.11067 | 0.1626933 | 71.62162 | 22.97297 | 5.405405
Bornite | 2023-01-16 | MCOF | 10 | 0.09252101 | 2.726661 | 0.05978884 | 70 | 20 | 10
Chalcocite | 2023-01-16 | MCOF | 27 | 0.5428492 | 21.05097 | 0.09641847 | 77.77778 | 22.22222 | 0
Covellite | 2023-01-16 | MCOF | 10 | 0.08326891 | 2.333039 | 0.006485975 | 40 | 30 | 30
Silicate gangue | 2023-01-16 | MCOF | 6730 | 70.71488 | 3.252804 | 36.34213 | 76.19178 | 19.82989 | 3.978325
Amphibole | 2023-01-16 | MCOF | 181 | 1.375574 | 0.6324245 | 5.004966 | 48.4375 | 41.40625 | 10.15625
Biotite | 2023-01-16 | MCOF | 360 | 4.180473 | 0.9527671 | 10.74273 | 64.32964 | 32.10332 | 3.567036
Garnets | 2023-01-16 | MCOF | 472 | 3.575047 | 0.5414687 | 7.087288 | 57.32394 | 30.84507 | 11.83099
Kaolinite | 2023-01-16 | MCOF | 1559 | 17.32792 | 0.4195504 | 0.513885 | 74.26411 | 24.57467 | 1.161221
Muscovite | 2023-01-16 | MCOF | 1941 | 19.20693 | 0.3705156 | 4.095992 | 90.12539 | 7.784744 | 2.089864
Orthoclase | 2023-01-16 | MCOF | 6 | 0.06376833 | 0 | 0.003975006 | 100 | 0 | 0
Plagioclase | 2023-01-16 | MCOF | 313 | 1.637622 | 0.0453978 | 0.2384175 | 37.00565 | 30.79096 | 32.20339
Quartz | 2023-01-16 | MCOF | 1303 | 19.3787 | 0.08230184 | 0.4907182 | 82.31144 | 16.27737 | 1.411192
Silicate gangue_generic | 2023-01-16 | MCOF | 551 | 3.401855 | 0.1785514 | 7.598473 | 38.93805 | 41.15044 | 19.9115
Chalcopyrite cl. | 2023-01-16 | MCOF | 186 | 2.691276 | 47.83374 | 8.771449 | 93.62881 | 6.094183 | 0.2770083
Native Copper | 2023-01-16 | MCOF | 2 | 0.07028038 | 3.437928 | 0.003375596 | 0 | 60 | 40
CuMn mineral | 2023-01-16 | MCOF | 8 | 0.06405301 | 0.7725445 | 0.1258264 | 8.333333 | 91.66667 | 0
Accessory_phases | 2023-01-16 | MCON | 19 | 0.1954204 | 0.0008446963 | 0.006564103 | 44.18605 | 46.51163 | 9.302326
Apatite | 2023-01-16 | MCON | 17 | 0.1854032 | 0.0008446963 | 0.005529893 | 46.34146 | 43.90244 | 9.756098
Zircon | 2023-01-16 | MCON | 1 | 0.006725804 | 0 | 0.00103421 | 0 | 100 | 0
Carbonate gangue | 2023-01-16 | MCON | 243 | 1.823337 | 0.1276831 | 0.2948157 | 79.5207 | 15.03268 | 5.446623
Ankerite | 2023-01-16 | MCON | 46 | 0.25694 | 0.05492305 | 0.1541289 | 49.12281 | 33.33333 | 17.54386
Calcite | 2023-01-16 | MCON | 182 | 1.415496 | 0.06824191 | 0.1054405 | 85.20548 | 12.32877 | 2.465753
Dolomite_ | 2023-01-16 | MCON | 15 | 0.1509013 | 0.004518166 | 0.03524633 | 70.27027 | 13.51351 | 16.21622
Chalcopyrite | 2023-01-16 | MCON | 338 | 13.59289 | 21.10956 | 14.07833 | 85.09043 | 14.55668 | 0.3528893
Chalcopyrite <20 | 2023-01-16 | MCON | 3213 | 25.93862 | 37.19893 | 25.53512 | 87.7485 | 9.778086 | 2.473417
Chalcopyrite >150 | 2023-01-16 | MCON | 7 | 1.301128 | 2.050852 | 1.366984 | 69.58525 | 30.41475 | 0
CPS floating Cu | 2023-01-16 | MCON | 313 | 3.093555 | 8.087567 | 1.76979 | 41.91919 | 38.63636 | 19.44444
Cuprite | 2023-01-16 | MCON | 26 | 0.2444186 | 0.8679653 | 0.03935273 | 3.571429 | 46.42857 | 50
Delafossite | 2023-01-16 | MCON | 193 | 1.765137 | 3.119975 | 1.653744 | 47.36842 | 34.64912 | 17.98246
Malachite | 2023-01-16 | MCON | 78 | 0.4622202 | 1.58243 | 0.04089824 | 44.70588 | 31.76471 | 23.52941
Fe_Ox | 2023-01-16 | MCON | 193 | 1.885014 | 0.03316568 | 4.596723 | 38.17427 | 43.9834 | 17.84232
Fe_oxyhydroxides | 2023-01-16 | MCON | 33 | 0.2432738 | 0.003473743 | 0.4135538 | 29.41176 | 52.94118 | 17.64706
Haematite | 2023-01-16 | MCON | 27 | 0.2123637 | 0.002582997 | 0.4062565 | 42.85714 | 46.42857 | 10.71429
Magnesioferrite | 2023-01-16 | MCON | 0 | 0 | 0 | 0 | 0 | 0 | 0
Magnetite | 2023-01-16 | MCON | 113 | 1.171792 | 0.02481008 | 2.998383 | 33.33333 | 45.91195 | 20.75472
Tramp_Steel | 2023-01-16 | MCON | 20 | 0.257584 | 0.002298857 | 0.7785291 | 85 | 10 | 5
Fe_Ti_Ox | 2023-01-16 | MCON | 30 | 0.3172576 | 0.01505433 | 0.2091329 | 68.75 | 27.08333 | 4.166667
Ilmenite | 2023-01-16 | MCON | 13 | 0.1305092 | 0.007835651 | 0.2020656 | 78.94737 | 21.05263 | 0
Rutile | 2023-01-16 | MCON | 17 | 0.1867484 | 0.007218681 | 0.007067227 | 62.06897 | 31.03448 | 6.896552
Non floating Cu | 2023-01-16 | MCON | 229 | 1.311246 | 0.9914504 | 2.094553 | 34.36426 | 47.76632 | 17.86942
Chrysocolla | 2023-01-16 | MCON | 55 | 0.2013448 | 0.2847395 | 0.02504891 | 26.86567 | 52.23881 | 20.89552
Cu_Fe_Oxide | 2023-01-16 | MCON | 108 | 0.8594719 | 0.4479474 | 1.905982 | 41.25874 | 44.75524 | 13.98601
CuFe_Silicate | 2023-01-16 | MCON | 65 | 0.2461358 | 0.25558 | 0.1623134 | 27.5 | 50 | 22.5
Other sulphides | 2023-01-16 | MCON | 21 | 0.2131651 | 0 | 0.07139661 | 55.17241 | 27.58621 | 17.24138
Arsenopyrite | 2023-01-16 | MCON | 0 | 0 | 0 | 0 | 0 | 0 | 0
Galena | 2023-01-16 | MCON | 2 | 0.02117913 | 0 | 0.0099926 | 50 | 50 | 0
Millerite | 2023-01-16 | MCON | 1 | 0.007684589 | 0 | 0.001734551 | 100 | 0 | 0
Molybdenite | 2023-01-16 | MCON | 3 | 0.03148249 | 0 | 0.001041524 | 0 | 100 | 0
Monazite_Ce | 2023-01-16 | MCON | 4 | 0.05158835 | 0 | 0 | 42.85714 | 14.28571 | 42.85714
Pentlandite | 2023-01-16 | MCON | 4 | 0.04808234 | 0 | 0.03875457 | 71.42857 | 0 | 28.57143
Siegenite | 2023-01-16 | MCON | 5 | 0.04147102 | 0 | 0.01833625 | 83.33333 | 16.66667 | 0
Sphalerite | 2023-01-16 | MCON | 2 | 0.01167714 | 0 | 0.001537115 | 50 | 50 | 0
vaesite | 2023-01-16 | MCON | 0 | 0 | 0 | 0 | 0 | 0 | 0
Pyrite | 2023-01-16 | MCON | 1119 | 18.79105 | 0.406261 | 29.53778 | 73.86494 | 24.95231 | 1.182755
Pyrrhotite | 2023-01-16 | MCON | 648 | 8.444176 | 0.2549156 | 16.91341 | 65.390625 | 30.3125 | 4.296875
Sec. Cu Sulphides | 2023-01-16 | MCON | 920 | 10.0942 | 29.48501 | 2.042356 | 57.84996 | 33.72003 | 8.430008
Bornite | 2023-01-16 | MCON | 343 | 2.909554 | 7.221459 | 1.068581 | 50.38363 | 32.73657 | 16.8798
Chalcocite | 2023-01-16 | MCON | 507 | 6.662267 | 21.01624 | 0.9384818 | 61.52913 | 34.58738 | 3.883495
Covellite | 2023-01-16 | MCON | 70 | 0.5223803 | 1.247308 | 0.03529334 | 56.41026 | 29.48718 | 14.10256
Silicate gangue | 2023-01-16 | MCON | 2069 | 12.98233 | 0.2374979 | 1.482469 | 65.74569 | 28.90671 | 5.347594
Amphibole | 2023-01-16 | MCON | 27 | 0.1642241 | 0.02126466 | 0.2001018 | 57.89474 | 34.21053 | 7.894737
Biotite | 2023-01-16 | MCON | 11 | 0.07857743 | 0.005581911 | 0.05488936 | 47.36842 | 52.63158 | 0
Garnets | 2023-01-16 | MCON | 168 | 0.8585561 | 0.02161729 | 0.4033763 | 50.4717 | 36.32075 | 13.20755
Kaolinite | 2023-01-16 | MCON | 408 | 2.713547 | 0.05551513 | 0.08581439 | 64.07767 | 31.76144 | 4.160888
Muscovite | 2023-01-16 | MCON | 341 | 2.04599 | 0.05132802 | 0.1759315 | 68.63905 | 26.42998 | 4.930966
Orthoclase | 2023-01-16 | MCON | 1 | 0.003663417 | 0 | 0 | 100 | 0 | 0
Plagioclase | 2023-01-16 | MCON | 136 | 0.5506573 | 0.0287276 | 0.05230711 | 32.43243 | 46.62162 | 20.94595
Quartz | 2023-01-16 | MCON | 809 | 5.828625 | 0.04244045 | 0.1680897 | 74.1054 | 23.87768 | 2.016916
Silicate gangue_generic | 2023-01-16 | MCON | 160 | 0.6981385 | 0.0110228 | 0.3263243 | 42.77457 | 38.72832 | 18.49711
Chalcopyrite cl. | 2023-01-16 | MCON | 3558 | 40.83264 | 60.35934 | 40.98043 | 86.28488 | 12.02643 | 1.688693
Native Copper | 2023-01-16 | MCON | 16 | 0.6217791 | 2.517198 | 0.03579447 | 34.54545 | 61.81818 | 3.636364
CuMn mineral | 2023-01-16 | MCON | 1 | 0.004293066 | 0.00318352 | 0.001208861 | 100 | 0 | 0
Accessory_phases | 2023-01-16 | MFT | 29 | 0.2876606 | 0 | 0.01555481 | 82.14286 | 16.07143 | 1.785714
Apatite | 2023-01-16 | MFT | 26 | 0.2653233 | 0 | 0.01300028 | 84.90566 | 13.20755 | 1.886792
Zircon | 2023-01-16 | MFT | 3 | 0.02233734 | 0 | 0.002554527 | 33.33333 | 66.66667 | 0
Carbonate gangue | 2023-01-16 | MFT | 1899 | 21.286 | 1.283193 | 5.658117 | 91.18485 | 7.023616 | 1.791531
Ankerite | 2023-01-16 | MFT | 133 | 0.9331781 | 0.8339745 | 1.983578 | 40.64171 | 33.68984 | 25.66845
Calcite | 2023-01-16 | MFT | 1650 | 18.98026 | 0.4492185 | 2.394126 | 94.48089 | 4.97625 | 0.5428636
Dolomite_ | 2023-01-16 | MFT | 116 | 1.372558 | 0 | 1.280413 | 74.34211 | 20.39474 | 5.263158
Chalcopyrite | 2023-01-16 | MFT | 1 | 0.02655134 | 2.922665 | 0.1041621 | 100 | 0 | 0
Chalcopyrite <20 | 2023-01-16 | MFT | 17 | 0.1327567 | 11.23864 | 0.5063717 | 70 | 25 | 5
Chalcopyrite >150 | 2023-01-16 | MFT | 0 | 0 | 0 | 0 | 0 | 0 | 0
CPS floating Cu | 2023-01-16 | MFT | 4 | 0.03611996 | 6.875905 | 0.005682182 | 100 | 0 | 0
Cuprite | 2023-01-16 | MFT | 0 | 0 | 0 | 0 | 0 | 0 | 0
Delafossite | 2023-01-16 | MFT | 0 | 0 | 0 | 0 | 0 | 0 | 0
Malachite | 2023-01-16 | MFT | 4 | 0.03611996 | 6.875905 | 0.005682182 | 100 | 0 | 0
Fe_Ox | 2023-01-16 | MFT | 314 | 4.04873 | 6.059819 | 37.17612 | 55.80913 | 36.30705 | 7.883817
Fe_oxyhydroxides | 2023-01-16 | MFT | 112 | 1.203999 | 1.612697 | 8.486427 | 35.52632 | 48.68421 | 15.78947
Haematite | 2023-01-16 | MFT | 26 | 0.2267003 | 0.3198938 | 1.724232 | 40.74074 | 48.14815 | 11.11111
Magnesioferrite | 2023-01-16 | MFT | 0 | 0 | 0 | 0 | 0 | 0 | 0
Magnetite | 2023-01-16 | MFT | 150 | 2.251794 | 3.930795 | 23.07357 | 68.47826 | 29.71014 | 1.811594
Tramp_Steel | 2023-01-16 | MFT | 25 | 0.3564469 | 0.1964334 | 3.84237 | 52 | 24 | 24
Fe_Ti_Ox | 2023-01-16 | MFT | 87 | 1.784136 | 0.1800172 | 4.259494 | 75.81967 | 17.62295 | 6.557377
Ilmenite | 2023-01-16 | MFT | 40 | 0.7147949 | 0.1800172 | 4.197374 | 82.97872 | 9.574468 | 7.446809
Rutile | 2023-01-16 | MFT | 47 | 1.069341 | 0 | 0.06211948 | 71.33333 | 22.66667 | 6
Non floating Cu | 2023-01-16 | MFT | 150 | 1.116471 | 44.0417 | 6.750296 | 57.08155 | 33.04721 | 9.871245
Chrysocolla | 2023-01-16 | MFT | 20 | 0.1131125 | 10.5814 | 0.06142721 | 70.58824 | 17.64706 | 11.76471
Cu_Fe_Oxide | 2023-01-16 | MFT | 65 | 0.6587139 | 16.6735 | 5.764816 | 54.54545 | 41.41414 | 4.040404
CuFe_Silicate | 2023-01-16 | MFT | 64 | 0.3303867 | 15.23991 | 0.9023974 | 53.60825 | 30.92784 | 15.46392
Other sulphides | 2023-01-16 | MFT | 5 | 0.05251652 | 0 | 0 | 83.33333 | 16.66667 | 0
Arsenopyrite | 2023-01-16 | MFT | 0 | 0 | 0 | 0 | 0 | 0 | 0
Galena | 2023-01-16 | MFT | 1 | 0.01172314 | 0 | 0 | 100 | 0 | 0
Millerite | 2023-01-16 | MFT | 0 | 0 | 0 | 0 | 0 | 0 | 0
Molybdenite | 2023-01-16 | MFT | 0 | 0 | 0 | 0 | 0 | 0 | 0
Monazite_Ce | 2023-01-16 | MFT | 4 | 0.04079337 | 0 | 0 | 80 | 20 | 0
Pentlandite | 2023-01-16 | MFT | 0 | 0 | 0 | 0 | 0 | 0 | 0
Siegenite | 2023-01-16 | MFT | 0 | 0 | 0 | 0 | 0 | 0 | 0
Sphalerite | 2023-01-16 | MFT | 0 | 0 | 0 | 0 | 0 | 0 | 0
vaesite | 2023-01-16 | MFT | 0 | 0 | 0 | 0 | 0 | 0 | 0
Pyrite | 2023-01-16 | MFT | 27 | 0.3016016 | 0.2023509 | 1.786665 | 81.57895 | 18.42105 | 0
Pyrrhotite | 2023-01-16 | MFT | 11 | 0.1241544 | 0 | 0.9707624 | 52.94118 | 41.17647 | 5.882353
Sec. Cu Sulphides | 2023-01-16 | MFT | 4 | 0.03284064 | 5.782324 | 0.01565329 | 75 | 0 | 25
Bornite | 2023-01-16 | MFT | 2 | 0.01647577 | 2.408047 | 0.01565329 | 50 | 0 | 50
Chalcocite | 2023-01-16 | MFT | 1 | 0.008950779 | 1.865015 | 0 | 100 | 0 | 0
Covellite | 2023-01-16 | MFT | 1 | 0.007414096 | 1.509262 | 0 | 100 | 0 | 0
Silicate gangue | 2023-01-16 | MFT | 7006 | 70.76587 | 21.41338 | 42.74977 | 72.79873 | 22.25337 | 4.947901
Amphibole | 2023-01-16 | MFT | 201 | 1.382666 | 4.18528 | 5.572883 | 34.9481 | 51.55709 | 13.49481
Biotite | 2023-01-16 | MFT | 395 | 4.248721 | 9.018316 | 12.46177 | 61.42241 | 34.05172 | 4.525862
Garnets | 2023-01-16 | MFT | 505 | 3.761497 | 2.504026 | 9.468085 | 50.89392 | 32.53874 | 16.56734
Kaolinite | 2023-01-16 | MFT | 1662 | 18.71994 | 1.55653 | 0.547178 | 70.19809 | 27.93234 | 1.869575
Muscovite | 2023-01-16 | MFT | 1885 | 17.09253 | 1.275256 | 3.868118 | 87.14062 | 10.115 | 2.744381
Orthoclase | 2023-01-16 | MFT | 4 | 0.0162223 | 0 | 0 | 50 | 0 | 50
Plagioclase | 2023-01-16 | MFT | 322 | 1.544603 | 0.2768379 | 0.2862381 | 23.73333 | 37.6 | 38.66667
Quartz | 2023-01-16 | MFT | 1374 | 19.84047 | 0.2643029 | 0.5524593 | 82.83961 | 15.55226 | 1.608125
Silicate gangue_generic | 2023-01-16 | MFT | 579 | 3.390808 | 2.01283 | 9.131885 | 32.54282 | 44.53228 | 22.9249
Chalcopyrite cl. | 2023-01-16 | MFT | 18 | 0.159308 | 14.1613 | 0.6105339 | 75 | 20.83333 | 4.166667
Native Copper | 2023-01-16 | MFT | 0 | 0 | 0 | 0 | 0 | 0 | 0
CuMn mineral | 2023-01-16 | MFT | 1 | 0.01425788 | 1.546899 | 0.02165515 | 100 | 0 | 0
Accessory_phases | 2023-01-16 | MClnrT | 40 | 0.47455 | 0 | 0.03224333 | 80.59701 | 14.92537 | 4.477612
Apatite | 2023-01-16 | MClnrT | 35 | 0.4237254 | 0 | 0.03042744 | 85.48387 | 9.677419 | 4.83871
Zircon | 2023-01-16 | MClnrT | 5 | 0.05082456 | 0 | 0.001815887 | 20 | 80 | 0
Carbonate gangue | 2023-01-16 | MClnrT | 1458 | 14.59257 | 2.620497 | 5.120908 | 80.22296 | 12.05615 | 7.720892
Ankerite | 2023-01-16 | MClnrT | 314 | 2.602434 | 2.144637 | 3.32238 | 41.09948 | 30.89005 | 28.01047
Calcite | 2023-01-16 | MClnrT | 1078 | 11.30596 | 0.4758596 | 1.39895 | 89.06169 | 7.153966 | 3.784344
Dolomite_ | 2023-01-16 | MClnrT | 66 | 0.6841851 | 0 | 0.3995785 | 61.26126 | 32.43243 | 6.306306
Chalcopyrite | 2023-01-16 | MClnrT | 1 | 0.03624764 | 0.6546354 | 0.08541808 | 0 | 100 | 0
Chalcopyrite <20 | 2023-01-16 | MClnrT | 321 | 3.280412 | 42.74215 | 6.411073 | 76.51934 | 16.57459 | 6.906077
Chalcopyrite >150 | 2023-01-16 | MClnrT | 0 | 0 | 0 | 0 | 0 | 0 | 0
CPS floating Cu | 2023-01-16 | MClnrT | 27 | 0.321687 | 9.346676 | 0.4276853 | 56.25 | 28.125 | 15.625
Cuprite | 2023-01-16 | MClnrT | 2 | 0.02638552 | 0.9755248 | 0.008346963 | 0 | 50 | 50
Delafossite | 2023-01-16 | MClnrT | 13 | 0.1638065 | 3.253523 | 0.4063071 | 50 | 35.71429 | 14.28571
Malachite | 2023-01-16 | MClnrT | 12 | 0.131495 | 5.117628 | 0.01303125 | 68.75 | 18.75 | 12.5
Fe_Ox | 2023-01-16 | MClnrT | 313 | 4.641947 | 1.173508 | 25.82959 | 61 | 31.25 | 7.75
Fe_oxyhydroxides | 2023-01-16 | MClnrT | 121 | 1.492296 | 0.3339093 | 6.813989 | 58.69565 | 30.43478 | 10.86957
Haematite | 2023-01-16 | MClnrT | 32 | 0.4126522 | 0.04564339 | 1.914968 | 61.11111 | 27.77778 | 11.11111
Magnesioferrite | 2023-01-16 | MClnrT | 0 | 0 | 0 | 0 | 0 | 0 | 0
Magnetite | 2023-01-16 | MClnrT | 129 | 2.171939 | 0.7812682 | 13.2861 | 61.53846 | 33.84615 | 4.615385
Tramp_Steel | 2023-01-16 | MClnrT | 28 | 0.5450123 | 0 | 3.74465 | 67.85714 | 25 | 7.142857
Fe_Ti_Ox | 2023-01-16 | MClnrT | 57 | 0.977778 | 0 | 1.416293 | 79.59184 | 17.34694 | 3.061224
Ilmenite | 2023-01-16 | MClnrT | 27 | 0.3737227 | 0 | 1.373261 | 88.88889 | 8.333333 | 2.777778
Rutile | 2023-01-16 | MClnrT | 29 | 0.5936741 | 0 | 0.03824123 | 75.40984 | 21.31148 | 3.278689
Non floating Cu | 2023-01-16 | MClnrT | 246 | 1.927657 | 12.49631 | 6.289483 | 44.48052 | 38.63636 | 16.88312
Chrysocolla | 2023-01-16 | MClnrT | 34 | 0.1952961 | 2.810817 | 0.07346347 | 55.81395 | 16.27907 | 27.90698
Cu_Fe_Oxide | 2023-01-16 | MClnrT | 82 | 0.9719386 | 3.993065 | 5.130732 | 48.59813 | 46.72897 | 4.672897
CuFe_Silicate | 2023-01-16 | MClnrT | 126 | 0.6695865 | 4.815339 | 1.014809 | 38.19444 | 37.5 | 24.30556
Other sulphides | 2023-01-16 | MClnrT | 9 | 0.1092836 | 0 | 0.0385201 | 77.77778 | 11.11111 | 11.11111
Arsenopyrite | 2023-01-16 | MClnrT | 0 | 0 | 0 | 0 | 0 | 0 | 0
Galena | 2023-01-16 | MClnrT | 2 | 0.03200866 | 0 | 0 | 0 | 50 | 50
Millerite | 2023-01-16 | MClnrT | 0 | 0 | 0 | 0 | 0 | 0 | 0
Molybdenite | 2023-01-16 | MClnrT | 1 | 0.01189511 | 0 | 0 | 100 | 0 | 0
Monazite_Ce | 2023-01-16 | MClnrT | 4 | 0.04455259 | 0 | 0 | 100 | 0 | 0
Pentlandite | 2023-01-16 | MClnrT | 1 | 0.01038119 | 0 | 0.0385201 | 100 | 0 | 0
Siegenite | 2023-01-16 | MClnrT | 1 | 0.01044607 | 0 | 0 | 100 | 0 | 0
Sphalerite | 2023-01-16 | MClnrT | 0 | 0 | 0 | 0 | 0 | 0 | 0
vaesite | 2023-01-16 | MClnrT | 0 | 0 | 0 | 0 | 0 | 0 | 0
Pyrite | 2023-01-16 | MClnrT | 308 | 4.420828 | 0.2950144 | 15.74846 | 85.04902 | 10.04902 | 4.901961
Pyrrhotite | 2023-01-16 | MClnrT | 119 | 2.851496 | 0.0115295 | 13.64575 | 75.17483 | 24.12587 | 0.6993007
Sec. Cu Sulphides | 2023-01-16 | MClnrT | 51 | 0.7739174 | 24.26354 | 0.1684327 | 52.23881 | 40.29851 | 7.462687
Bornite | 2023-01-16 | MClnrT | 16 | 0.2024331 | 5.328111 | 0.105289 | 72.22222 | 16.66667 | 11.11111
Chalcocite | 2023-01-16 | MClnrT | 22 | 0.4399028 | 15.20494 | 0.05357562 | 41.66667 | 58.33333 | 0
Covellite | 2023-01-16 | MClnrT | 13 | 0.1315815 | 3.730494 | 0.009568108 | 53.84615 | 23.07692 | 23.07692
Silicate gangue | 2023-01-16 | MClnrT | 6817 | 65.59162 | 6.396141 | 24.78614 | 67.98052 | 24.33481 | 7.684676
Amphibole | 2023-01-16 | MClnrT | 254 | 1.874539 | 1.76281 | 4.102265 | 45.6446 | 29.26829 | 25.08711
Biotite | 2023-01-16 | MClnrT | 154 | 1.462579 | 0.4731651 | 2.481539 | 57.69231 | 34.61538 | 7.692308
Garnets | 2023-01-16 | MClnrT | 658 | 4.823013 | 0.9235906 | 5.424295 | 48.47716 | 35.02538 | 16.49746
Kaolinite | 2023-01-16 | MClnrT | 1227 | 12.872 | 0.7045936 | 0.4166739 | 70.57004 | 26.86699 | 2.56297
Muscovite | 2023-01-16 | MClnrT | 1756 | 18.18706 | 1.064637 | 3.2128 | 78.60496 | 16.06304 | 5.331992
Orthoclase | 2023-01-16 | MClnrT | 3 | 0.03875643 | 0 | 0.001071502 | 85.71429 | 14.28571 | 0
Plagioclase | 2023-01-16 | MClnrT | 308 | 1.962477 | 0.1479459 | 0.2949144 | 36.96275 | 37.82235 | 25.2149
Quartz | 2023-01-16 | MClnrT | 1479 | 17.21103 | 0.1578776 | 0.7250944 | 78.58808 | 18.64802 | 2.763903
Silicate gangue_generic | 2023-01-16 | MClnrT | 943 | 6.666149 | 1.161521 | 7.802602 | 39.43275 | 38.60933 | 21.95791
Chalcopyrite cl. | 2023-01-16 | MClnrT | 322 | 3.316659 | 43.39678 | 6.496491 | 75.68306 | 17.48634 | 6.830601
Native Copper | 2023-01-16 | MClnrT | 0 | 0 | 0 | 0 | 0 | 0 | 0
CuMn mineral | 2023-01-16 | MClnrT | 4 | 0.09083538 | 0.8770897 | 0.07047855 | 42.85714 | 57.14286 | 0
Accessory_phases | 2023-01-16 | MRSCAV | 29 | 0.3056253 | 0 | 0.02461072 | 93.61702 | 6.382979 | 0
Apatite | 2023-01-16 | MRSCAV | 23 | 0.2341784 | 0 | 0.01739712 | 100 | 0 | 0
Zircon | 2023-01-16 | MRSCAV | 6 | 0.07144684 | 0 | 0.007213596 | 62.5 | 37.5 | 0
Carbonate gangue | 2023-01-16 | MRSCAV | 2014 | 21.56501 | 0.8876019 | 6.300056 | 92.137 | 5.957549 | 1.905451
Ankerite | 2023-01-16 | MRSCAV | 164 | 1.215071 | 0.4234986 | 2.6462 | 58.12808 | 23.64532 | 18.2266
Calcite | 2023-01-16 | MRSCAV | 1761 | 19.42389 | 0.4641033 | 2.695818 | 94.88335 | 4.135737 | 0.980912
Dolomite_ | 2023-01-16 | MRSCAV | 89 | 0.9260537 | 0 | 0.9580377 | 71.92982 | 25.1462 | 2.923977
Chalcopyrite | 2023-01-16 | MRSCAV | 0 | 0 | 0 | 0 | 0 | 0 | 0
Chalcopyrite <20 | 2023-01-16 | MRSCAV | 38 | 0.3662411 | 25.31057 | 1.392444 | 93.47826 | 6.521739 | 0
Chalcopyrite >150 | 2023-01-16 | MRSCAV | 0 | 0 | 0 | 0 | 0 | 0 | 0
CPS floating Cu | 2023-01-16 | MRSCAV | 4 | 0.04111994 | 3.029978 | 0.2020848 | 25 | 50 | 25
Cuprite | 2023-01-16 | MRSCAV | 0 | 0 | 0 | 0 | 0 | 0 | 0
Delafossite | 2023-01-16 | MRSCAV | 4 | 0.04111994 | 3.029978 | 0.2020848 | 25 | 50 | 25
Malachite | 2023-01-16 | MRSCAV | 0 | 0 | 0 | 0 | 0 | 0 | 0
Fe_Ox | 2023-01-16 | MRSCAV | 229 | 3.193446 | 4.456468 | 29.91041 | 61.14458 | 31.3253 | 7.53012
Fe_oxyhydroxides | 2023-01-16 | MRSCAV | 108 | 1.349129 | 1.725269 | 10.75444 | 57.74648 | 33.80282 | 8.450704
Haematite | 2023-01-16 | MRSCAV | 24 | 0.2517741 | 0.501012 | 2.135186 | 48 | 36 | 16
Magnesioferrite | 2023-01-16 | MRSCAV | 0 | 0 | 0 | 0 | 0 | 0 | 0
Magnetite | 2023-01-16 | MRSCAV | 87 | 1.418961 | 2.230187 | 15.40005 | 72.41379 | 21.37931 | 6.206897
Tramp_Steel | 2023-01-16 | MRSCAV | 5 | 0.08550819 | 0 | 1.067748 | 80 | 20 | 0
Fe_Ti_Ox | 2023-01-16 | MRSCAV | 72 | 1.511785 | 0.1607488 | 3.528189 | 80.34682 | 15.0289 | 4.624277
Ilmenite | 2023-01-16 | MRSCAV | 30 | 0.5198898 | 0.09168243 | 3.427465 | 89.47368 | 7.017544 | 3.508772
Rutile | 2023-01-16 | MRSCAV | 42 | 0.991895 | 0.06906639 | 0.1007243 | 75.86207 | 18.96552 | 5.172414
Non floating Cu | 2023-01-16 | MRSCAV | 150 | 1.270842 | 42.62211 | 8.053757 | 58.74439 | 35.42601 | 5.829596
Chrysocolla | 2023-01-16 | MRSCAV | 24 | 0.1436538 | 12.55449 | 0.06967432 | 75 | 22.22222 | 2.777778
Cu_Fe_Oxide | 2023-01-16 | MRSCAV | 62 | 0.7342303 | 15.34873 | 6.656697 | 60.86957 | 32.6087 | 6.521739
CuFe_Silicate | 2023-01-16 | MRSCAV | 61 | 0.375856 | 13.97561 | 1.305727 | 50 | 44.56522 | 5.434783
Other sulphides | 2023-01-16 | MRSCAV | 10 | 0.1896002 | 0 | 0 | 94.73684 | 5.263158 | 0
Arsenopyrite | 2023-01-16 | MRSCAV | 0 | 0 | 0 | 0 | 0 | 0 | 0
Galena | 2023-01-16 | MRSCAV | 1 | 0.01406135 | 0 | 0 | 0 | 100 | 0
Millerite | 2023-01-16 | MRSCAV | 0 | 0 | 0 | 0 | 0 | 0 | 0
Molybdenite | 2023-01-16 | MRSCAV | 0 | 0 | 0 | 0 | 0 | 0 | 0
Monazite_Ce | 2023-01-16 | MRSCAV | 8 | 0.1663609 | 0 | 0 | 100 | 0 | 0
Pentlandite | 2023-01-16 | MRSCAV | 0 | 0 | 0 | 0 | 0 | 0 | 0
Siegenite | 2023-01-16 | MRSCAV | 1 | 0.009177879 | 0 | 0 | 100 | 0 | 0
Sphalerite | 2023-01-16 | MRSCAV | 0 | 0 | 0 | 0 | 0 | 0 | 0
vaesite | 2023-01-16 | MRSCAV | 0 | 0 | 0 | 0 | 0 | 0 | 0
Pyrite | 2023-01-16 | MRSCAV | 52 | 0.6568739 | 0 | 4.096117 | 85.50725 | 5.797101 | 8.695652
Pyrrhotite | 2023-01-16 | MRSCAV | 22 | 0.6657477 | 0 | 5.651199 | 90.78947 | 9.210526 | 0
Sec. Cu Sulphides | 2023-01-16 | MRSCAV | 6 | 0.07146584 | 10.68937 | 0 | 100 | 0 | 0
Bornite | 2023-01-16 | MRSCAV | 0 | 0 | 0 | 0 | 0 | 0 | 0
Chalcocite | 2023-01-16 | MRSCAV | 4 | 0.05368014 | 8.490682 | 0 | 100 | 0 | 0
Covellite | 2023-01-16 | MRSCAV | 2 | 0.0177857 | 2.198686 | 0 | 100 | 0 | 0
Silicate gangue | 2023-01-16 | MRSCAV | 6708 | 70.16224 | 12.84315 | 40.84114 | 74.85233 | 20.88009 | 4.267572
Amphibole | 2023-01-16 | MRSCAV | 215 | 1.578101 | 2.87224 | 6.30298 | 47.63636 | 40.72727 | 11.63636
Biotite | 2023-01-16 | MRSCAV | 290 | 3.108204 | 2.657896 | 9.362539 | 56.89046 | 37.10247 | 6.007067
Garnets | 2023-01-16 | MRSCAV | 582 | 4.156819 | 2.395921 | 8.640399 | 56.92109 | 28.07245 | 15.00647
Kaolinite | 2023-01-16 | MRSCAV | 1527 | 17.49117 | 2.026742 | 0.6612216 | 74.37143 | 24.45714 | 1.171429
Muscovite | 2023-01-16 | MRSCAV | 1986 | 18.80838 | 1.190926 | 4.560253 | 86.72365 | 11.05413 | 2.222222
Orthoclase | 2023-01-16 | MRSCAV | 8 | 0.03891573 | 0 | 0 | 75 | 25 | 0
Plagioclase | 2023-01-16 | MRSCAV | 250 | 1.383332 | 0.2394302 | 0.3274096 | 32.5 | 32.5 | 35
Quartz | 2023-01-16 | MRSCAV | 1209 | 19.06937 | 0.1055285 | 0.5417962 | 82.96805 | 15.79086 | 1.241088
Silicate gangue_generic | 2023-01-16 | MRSCAV | 582 | 3.756318 | 1.354468 | 9.542664 | 39.65763 | 42.79601 | 17.54636
Chalcopyrite cl. | 2023-01-16 | MRSCAV | 38 | 0.3662411 | 25.31057 | 1.392444 | 93.47826 | 6.521739 | 0
Native Copper | 2023-01-16 | MRSCAV | 0 | 0 | 0 | 0 | 0 | 0 | 0
CuMn mineral | 2023-01-16 | MRSCAV | 3 | 0.01710164 | 0.7432845 | 0.02165941 | 66.66667 | 0 | 33.33333
Accessory_phases | 2023-01-02 | MCOF | 34 | 0.3094191 | 0.1027769 | 0.009502163 | 68.85246 | 24.59016 | 6.557377
Apatite | 2023-01-02 | MCOF | 26 | 0.2752364 | 0.02780488 | 0.009502163 | 69.81132 | 22.64151 | 7.54717
Zircon | 2023-01-02 | MCOF | 1 | 0.007723975 | 0 | 0 | 0 | 100 | 0
Carbonate gangue | 2023-01-02 | MCOF | 4495 | 46.54426 | 2.133698 | 14.75946 | 84.40865 | 12.62249 | 2.968856
Ankerite | 2023-01-02 | MCOF | 547 | 3.716875 | 1.238856 | 7.762127 | 44.28969 | 35.6546 | 20.05571
Calcite | 2023-01-02 | MCOF | 3741 | 40.34972 | 0.8613431 | 4.875891 | 88.55408 | 9.790287 | 1.655629
Dolomite_ | 2023-01-02 | MCOF | 207 | 2.47767 | 0.03349843 | 2.121443 | 67.86389 | 29.86767 | 2.268431
Chalcopyrite | 2023-01-02 | MCOF | 27 | 1.14305 | 18.31593 | 4.697319 | 74.09639 | 25.90361 | 0
Chalcopyrite <20 | 2023-01-02 | MCOF | 361 | 3.64261 | 49.51284 | 13.22483 | 75.8034 | 19.09263 | 5.10397
Chalcopyrite >150 | 2023-01-02 | MCOF | 0 | 0 | 0 | 0 | 0 | 0 | 0
CPS floating Cu | 2023-01-02 | MCOF | 43 | 0.3486964 | 8.167478 | 0.5898156 | 46.80851 | 38.29787 | 14.89362
Cuprite | 2023-01-02 | MCOF | 2 | 0.02004947 | 0.7256894 | 0.004085691 | 0 | 50 | 50
Delafossite | 2023-01-02 | MCOF | 18 | 0.1600342 | 2.245459 | 0.5819494 | 44.44444 | 50 | 5.555556
Malachite | 2023-01-02 | MCOF | 23 | 0.1686127 | 5.19633 | 0.003780502 | 51.85185 | 29.62963 | 18.51852
Fe_Ox | 2023-01-02 | MCOF | 206 | 2.23752 | 0.2337868 | 20.58194 | 48.63813 | 42.02335 | 9.338521
Fe_oxyhydroxides | 2023-01-02 | MCOF | 53 | 0.5094537 | 0.059463 | 3.734852 | 43.54839 | 40.32258 | 16.12903
Haematite | 2023-01-02 | MCOF | 72 | 0.644541 | 0.06774718 | 5.278515 | 47.2973 | 40.54054 | 12.16216
Magnesioferrite | 2023-01-02 | MCOF | 0 | 0 | 0 | 0 | 0 | 0 | 0
Magnetite | 2023-01-02 | MCOF | 69 | 0.905595 | 0.1065766 | 9.564188 | 52.33645 | 43.92523 | 3.738318
Tramp_Steel | 2023-01-02 | MCOF | 11 | 0.1626965 | 0 | 1.906013 | 36.36364 | 54.54545 | 9.090909
Fe_Ti_Ox | 2023-01-02 | MCOF | 48 | 1.122113 | 0.02093657 | 2.090695 | 57.71812 | 36.91275 | 5.369128
Ilmenite | 2023-01-02 | MCOF | 11 | 0.3234209 | 0.02093657 | 2.047369 | 39.02439 | 56.09756 | 4.878049
Rutile | 2023-01-02 | MCOF | 37 | 0.7986919 | 0 | 0.04332629 | 64.81481 | 29.62963 | 5.555556
Non floating Cu | 2023-01-02 | MCOF | 63 | 0.381515 | 3.146811 | 1.663732 | 39.53488 | 38.37209 | 22.09302
Chrysocolla | 2023-01-02 | MCOF | 16 | 0.08627844 | 1.250494 | 0.0397368 | 48 | 16 | 36
Cu_Fe_Oxide | 2023-01-02 | MCOF | 16 | 0.1518501 | 0.5843383 | 1.305511 | 22.72727 | 72.72727 | 4.545455
CuFe_Silicate | 2023-01-02 | MCOF | 29 | 0.1236658 | 1.10654 | 0.2806687 | 42.85714 | 31.42857 | 25.71429
Other sulphides | 2023-01-02 | MCOF | 9 | 0.1107815 | 0 | 0.007588687 | 61.53846 | 30.76923 | 7.692308
Arsenopyrite | 2023-01-02 | MCOF | 0 | 0 | 0 | 0 | 0 | 0 | 0
Galena | 2023-01-02 | MCOF | 1 | 0.01216115 | 0 | 0 | 100 | 0 | 0
Millerite | 2023-01-02 | MCOF | 0 | 0 | 0 | 0 | 0 | 0 | 0
Molybdenite | 2023-01-02 | MCOF | 1 | 0.009038694 | 0 | 0 | 0 | 0 | 100
Monazite_Ce | 2023-01-02 | MCOF | 6 | 0.07617154 | 0 | 0 | 77.77778 | 22.22222 | 0
Pentlandite | 2023-01-02 | MCOF | 0 | 0 | 0 | 0 | 0 | 0 | 0
Siegenite | 2023-01-02 | MCOF | 0 | 0 | 0 | 0 | 0 | 0 | 0
Sphalerite | 2023-01-02 | MCOF | 1 | 0.01341013 | 0 | 0.007588687 | 0 | 100 | 0
vaesite | 2023-01-02 | MCOF | 0 | 0 | 0 | 0 | 0 | 0 | 0
Pyrite | 2023-01-02 | MCOF | 236 | 3.466273 | 0.1332449 | 20.97565 | 78.62233 | 17.33967 | 4.038005
Pyrrhotite | 2023-01-02 | MCOF | 73 | 1.053074 | 0.03482122 | 8.690039 | 47.48201 | 47.48201 | 5.035971
Sec. Cu Sulphides | 2023-01-02 | MCOF | 58 | 0.6007938 | 17.1413 | 0.1744535 | 52.77778 | 40.27778 | 6.944444
Bornite | 2023-01-02 | MCOF | 13 | 0.1196394 | 3.192109 | 0.1504126 | 21.42857 | 64.28571 | 14.28571
Chalcocite | 2023-01-02 | MCOF | 15 | 0.2042745 | 6.897133 | 0.01148031 | 63.63636 | 31.81818 | 4.545455
Covellite | 2023-01-02 | MCOF | 30 | 0.2768798 | 7.052059 | 0.01256055 | 58.33333 | 36.11111 | 5.555556
Silicate gangue | 2023-01-02 | MCOF | 4046 | 39.0256 | 1.056377 | 12.53277 | 61.24445 | 31.74838 | 7.007166
Amphibole | 2023-01-02 | MCOF | 146 | 0.9032778 | 0.5158315 | 3.081681 | 37.91209 | 38.46154 | 23.62637
Biotite | 2023-01-02 | MCOF | 45 | 0.5366848 | 0.03396687 | 1.652417 | 26.54867 | 65.48673 | 7.964602
Garnets | 2023-01-02 | MCOF | 554 | 2.981175 | 0.05226017 | 3.025565 | 36.19345 | 43.21373 | 20.59282
Kaolinite | 2023-01-02 | MCOF | 1146 | 13.06583 | 0.1927263 | 0.2865609 | 56.99636 | 39.79491 | 3.208733
Muscovite | 2023-01-02 | MCOF | 559 | 6.617902 | 0.1514767 | 1.186878 | 75.42017 | 18.41737 | 6.162465
Orthoclase | 2023-01-02 | MCOF | 4 | 0.04207101 | 0 | 0.00193894 | 100 | 0 | 0
Plagioclase | 2023-01-02 | MCOF | 226 | 1.119483 | 0.02076041 | 0.17218 | 22.1374 | 41.60305 | 36.25954
Quartz | 2023-01-02 | MCOF | 1014 | 11.78029 | 0.05560617 | 0.2712585 | 75.85952 | 22.36599 | 1.774492
Silicate gangue_generic | 2023-01-02 | MCOF | 328 | 1.737894 | 0.03374861 | 2.583819 | 32.53333 | 41.33333 | 26.13333
Chalcopyrite cl. | 2023-01-02 | MCOF | 388 | 4.78566 | 67.82877 | 17.92215 | 75.39568 | 20.71942 | 3.884892
Native Copper | 2023-01-02 | MCOF | 0 | 0 | 0 | 0 | 0 | 0 | 0
CuMn mineral | 2023-01-02 | MCOF | 2 | 0.01972079 | 0.2054385 | 0.03781608 | 50 | 50 | 0
Accessory_phases | 2023-01-02 | MCON | 12 | 0.1124036 | 0.004617879 | 0.002150512 | 84.61538 | 7.692308 | 7.692308
Apatite | 2023-01-02 | MCON | 9 | 0.1026576 | 0.002075774 | 0.002150512 | 91.30435 | 4.347826 | 4.347826
Zircon | 2023-01-02 | MCON | 0 | 0 | 0 | 0 | 0 | 0 | 0
Carbonate gangue | 2023-01-02 | MCON | 157 | 1.025404 | 0.06152877 | 0.1718823 | 83.14176 | 10.72797 | 6.130268
Ankerite | 2023-01-02 | MCON | 34 | 0.1646222 | 0.02977233 | 0.09894912 | 51.35135 | 35.13514 | 13.51351
Calcite | 2023-01-02 | MCON | 115 | 0.7923476 | 0.03103085 | 0.05545191 | 87.43961 | 7.246377 | 5.31401
Dolomite_ | 2023-01-02 | MCON | 8 | 0.06843368 | 0.0007255877 | 0.01748125 | 100 | 0 | 0
Chalcopyrite | 2023-01-02 | MCON | 417 | 16.54731 | 18.65708 | 18.03804 | 81.04435 | 18.4907 | 0.4649499
Chalcopyrite <20 | 2023-01-02 | MCON | 3406 | 27.5966 | 29.40182 | 28.12226 | 83.35835 | 13.18893 | 3.452713
Chalcopyrite >150 | 2023-01-02 | MCON | 1 | 0.1538734 | 0.1753299 | 0.1728082 | 100 | 0 | 0
CPS floating Cu | 2023-01-02 | MCON | 325 | 2.540422 | 4.228559 | 1.566977 | 44.90358 | 39.9449 | 15.15152
Cuprite | 2023-01-02 | MCON | 8 | 0.06892804 | 0.175538 | 0.01429383 | 0 | 12.5 | 87.5
Delafossite | 2023-01-02 | MCON | 172 | 1.512999 | 1.877967 | 1.515802 | 39.89899 | 43.93939 | 16.16162
Malachite | 2023-01-02 | MCON | 134 | 0.7353266 | 1.520803 | 0.02164692 | 61.31387 | 29.92701 | 8.759124
Fe_Ox | 2023-01-02 | MCON | 139 | 1.349464 | 0.02159499 | 3.53048 | 54.49102 | 35.92814 | 9.580838
Fe_oxyhydroxides | 2023-01-02 | MCON | 30 | 0.2189313 | 0.00252231 | 0.4059129 | 51.6129 | 35.48387 | 12.90323
Haematite | 2023-01-02 | MCON | 25 | 0.1871509 | 0 | 0.3600334 | 52 | 48 | 0
Magnesioferrite | 2023-01-02 | MCON | 0 | 0 | 0 | 0 | 0 | 0 | 0
Magnetite | 2023-01-02 | MCON | 61 | 0.6255785 | 0.01739237 | 1.725896 | 50 | 37.2093 | 12.7907
Tramp_Steel | 2023-01-02 | MCON | 23 | 0.3178035 | 0.001680308 | 1.038638 | 76 | 20 | 4
Fe_Ti_Ox | 2023-01-02 | MCON | 19 | 0.2266998 | 0.0205074 | 0.09983976 | 65.71429 | 20 | 14.28571
Ilmenite | 2023-01-02 | MCON | 7 | 0.06779808 | 0.007970884 | 0.08888632 | 80 | 10 | 10
Rutile | 2023-01-02 | MCON | 12 | 0.1589017 | 0.01253652 | 0.01095344 | 60 | 24 | 16
Non floating Cu | 2023-01-02 | MCON | 133 | 0.6240954 | 0.3250424 | 0.997191 | 41.4966 | 40.81633 | 17.68707
Chrysocolla | 2023-01-02 | MCON | 26 | 0.07712031 | 0.06303419 | 0.008280019 | 50 | 34.61538 | 15.38462
Cu_Fe_Oxide | 2023-01-02 | MCON | 51 | 0.3678046 | 0.1505731 | 0.8462634 | 45.16129 | 40.32258 | 14.51613
CuFe_Silicate | 2023-01-02 | MCON | 56 | 0.1791705 | 0.1114351 | 0.1426476 | 33.89831 | 44.0678 | 22.0339
Other sulphides | 2023-01-02 | MCON | 28 | 0.2573784 | 0.01312395 | 0.05375793 | 48.57143 | 48.57143 | 2.857143
Arsenopyrite | 2023-01-02 | MCON | 1 | 0.008757251 | 0 | 0.009889763 | 100 | 0 | 0
Galena | 2023-01-02 | MCON | 0 | 0 | 0 | 0 | 0 | 0 | 0
Millerite | 2023-01-02 | MCON | 0 | 0 | 0 | 0 | 0 | 0 | 0
Molybdenite | 2023-01-02 | MCON | 16 | 0.1476021 | 0 | 0.0003142631 | 47.36842 | 52.63158 | 0
Monazite_Ce | 2023-01-02 | MCON | 0 | 0 | 0 | 0 | 0 | 0 | 0
Pentlandite | 2023-01-02 | MCON | 3 | 0.04067885 | 0 | 0.02531048 | 0 | 100 | 0
Siegenite | 2023-01-02 | MCON | 6 | 0.04093309 | 0.001412718 | 0.0173612 | 66.66667 | 16.66667 | 16.66667
Sphalerite | 2023-01-02 | MCON | 1 | 0.005762836 | 0 | 0.0003302619 | 100 | 0 | 0
vaesite | 2023-01-02 | MCON | 0 | 0 | 0 | 0 | 0 | 0 | 0
Pyrite | 2023-01-02 | MCON | 1151 | 18.84452 | 0.208986 | 31.75605 | 77.73188 | 21.21667 | 1.051446
Pyrrhotite | 2023-01-02 | MCON | 464 | 4.922649 | 0.1452568 | 10.51971 | 63.22751 | 32.14286 | 4.62963
Sec. Cu Sulphides | 2023-01-02 | MCON | 2041 | 22.01425 | 46.66816 | 4.315689 | 66.3276 | 26.58716 | 7.085233
Bornite | 2023-01-02 | MCON | 719 | 5.99335 | 10.6052 | 2.397319 | 53.06373 | 31.61765 | 15.31863
Chalcocite | 2023-01-02 | MCON | 1164 | 14.96325 | 34.19426 | 1.898492 | 71.62667 | 25.12 | 3.253333
Covellite | 2023-01-02 | MCON | 158 | 1.05765 | 1.868699 | 0.01987777 | 71.875 | 18.125 | 10
Silicate gangue | 2023-01-02 | MCON | 691 | 3.756268 | 0.06839185 | 0.6498529 | 65.37283 | 29.9285 | 4.698672
Amphibole | 2023-01-02 | MCON | 23 | 0.1279689 | 0.02149558 | 0.1066635 | 30 | 50 | 20
Biotite | 2023-01-02 | MCON | 10 | 0.04082009 | 0.003366406 | 0.03080343 | 40 | 50 | 10
Garnets | 2023-01-02 | MCON | 89 | 0.4237097 | 0.006525957 | 0.2305209 | 50 | 41.50943 | 8.490566
Kaolinite | 2023-01-02 | MCON | 127 | 0.6537994 | 0.007355706 | 0.01730722 | 63.06818 | 35.79545 | 1.136364
Muscovite | 2023-01-02 | MCON | 101 | 0.5855211 | 0.01106924 | 0.0554928 | 65.98639 | 28.57143 | 5.442177
Orthoclase | 2023-01-02 | MCON | 0 | 0 | 0 | 0 | 0 | 0 | 0
Plagioclase | 2023-01-02 | MCON | 45 | 0.1799474 | 0.006951856 | 0.01706657 | 36.73469 | 55.10204 | 8.163265
Quartz | 2023-01-02 | MCON | 221 | 1.429833 | 0.009188112 | 0.04490037 | 81.67539 | 16.75393 | 1.570681
Silicate gangue_generic | 2023-01-02 | MCON | 74 | 0.3106847 | 0.002438985 | 0.1455808 | 44.87179 | 42.30769 | 12.82051
Chalcopyrite cl. | 2023-01-02 | MCON | 3824 | 44.29778 | 48.23423 | 46.33311 | 82.55177 | 15.12358 | 2.324649
Native Copper | 2023-01-02 | MCON | 11 | 0.2231687 | 0.6542508 | 0.01523462 | 0 | 80 | 20
CuMn mineral | 2023-01-02 | MCON | 0 | 0 | 0 | 0 | 0 | 0 | 0
Accessory_phases | 2023-01-02 | MFT | 25 | 0.2876077 | 0 | 0.01832155 | 76 | 24 | 0
Apatite | 2023-01-02 | MFT | 24 | 0.2791349 | 0 | 0.01832155 | 75.5102 | 24.4898 | 0
Zircon | 2023-01-02 | MFT | 1 | 0.008472836 | 0 | 0 | 100 | 0 | 0
Carbonate gangue | 2023-01-02 | MFT | 4130 | 40.96937 | 6.032208 | 19.90654 | 86.48256 | 11.28876 | 2.228682
Ankerite | 2023-01-02 | MFT | 557 | 3.895522 | 4.442859 | 10.81425 | 54.08163 | 34.5481 | 11.37026
Calcite | 2023-01-02 | MFT | 3443 | 35.21397 | 1.589349 | 6.685043 | 90.70477 | 7.894007 | 1.401221
Dolomite_ | 2023-01-02 | MFT | 130 | 1.859878 | 0 | 2.407246 | 63.81215 | 34.80663 | 1.381215
Chalcopyrite | 2023-01-02 | MFT | 0 | 0 | 0 | 0 | 0 | 0 | 0
Chalcopyrite <20 | 2023-01-02 | MFT | 33 | 0.271924 | 21.30139 | 1.110723 | 77.77778 | 8.333333 | 13.88889
Chalcopyrite >150 | 2023-01-02 | MFT | 0 | 0 | 0 | 0 | 0 | 0 | 0
CPS floating Cu | 2023-01-02 | MFT | 1 | 0.006850378 | 0.9539911 | 0 | 100 | 0 | 0
Cuprite | 2023-01-02 | MFT | 0 | 0 | 0 | 0 | 0 | 0 | 0
Delafossite | 2023-01-02 | MFT | 0 | 0 | 0 | 0 | 0 | 0 | 0
Malachite | 2023-01-02 | MFT | 1 | 0.006850378 | 0.9539911 | 0 | 100 | 0 | 0
Fe_Ox | 2023-01-02 | MFT | 171 | 1.953602 | 1.589209 | 24.42096 | 52.21675 | 36.94581 | 10.83744
Fe_oxyhydroxides | 2023-01-02 | MFT | 73 | 0.7481334 | 0.6762562 | 7.913552 | 39.75904 | 43.37349 | 16.86747
Haematite | 2023-01-02 | MFT | 27 | 0.2675253 | 0.3612377 | 2.940138 | 46.42857 | 39.28571 | 14.28571
Magnesioferrite | 2023-01-02 | MFT | 2 | 0.0251481 | 0 | 0.2086125 | 66.66667 | 33.33333 | 0
Magnetite | 2023-01-02 | MFT | 55 | 0.6963049 | 0.5517154 | 9.980052 | 69.33333 | 26.66667 | 4
Tramp_Steel | 2023-01-02 | MFT | 13 | 0.2109195 | 0 | 3.345543 | 38.46154 | 53.84615 | 7.692308
Fe_Ti_Ox | 2023-01-02 | MFT | 54 | 1.468324 | 0 | 7.038629 | 58.85714 | 34.28571 | 6.857143
Ilmenite | 2023-01-02 | MFT | 26 | 0.7787798 | 0 | 6.923134 | 41.11111 | 57.77778 | 1.111111
Rutile | 2023-01-02 | MFT | 28 | 0.6895446 | 0 | 0.1154947 | 77.64706 | 9.411765 | 12.94118
Non floating Cu | 2023-01-02 | MFT | 83 | 0.6420427 | 42.30497 | 3.542789 | 60.86957 | 33.33333 | 5.797101
Chrysocolla | 2023-01-02 | MFT | 27 | 0.1930725 | 21.56824 | 0.1024352 | 78.43137 | 17.64706 | 3.921569
Cu_Fe_Oxide | 2023-01-02 | MFT | 17 | 0.2195726 | 4.806544 | 2.687131 | 20.68966 | 75.86207 | 3.448276
CuFe_Silicate | 2023-01-02 | MFT | 37 | 0.213173 | 14.55922 | 0.7075682 | 65.45455 | 25.45455 | 9.090909
Other sulphides | 2023-01-02 | MFT | 10 | 0.1375484 | 0 | 0.08276191 | 84.61538 | 7.692308 | 7.692308
Arsenopyrite | 2023-01-02 | MFT | 0 | 0 | 0 | 0 | 0 | 0 | 0
Galena | 2023-01-02 | MFT | 4 | 0.05336084 | 0 | 0.08276191 | 50 | 25 | 25
Millerite | 2023-01-02 | MFT | 0 | 0 | 0 | 0 | 0 | 0 | 0
Molybdenite | 2023-01-02 | MFT | 1 | 0.009915021 | 0 | 0 | 100 | 0 | 0
Monazite_Ce | 2023-01-02 | MFT | 5 | 0.07427252 | 0 | 0 | 100 | 0 | 0
Pentlandite | 2023-01-02 | MFT | 0 | 0 | 0 | 0 | 0 | 0 | 0
Siegenite | 2023-01-02 | MFT | 0 | 0 | 0 | 0 | 0 | 0 | 0
Sphalerite | 2023-01-02 | MFT | 0 | 0 | 0 | 0 | 0 | 0 | 0
vaesite | 2023-01-02 | MFT | 0 | 0 | 0 | 0 | 0 | 0 | 0
Pyrite | 2023-01-02 | MFT | 46 | 0.7225346 | 0 | 5.918756 | 76.25 | 21.25 | 2.5
Pyrrhotite | 2023-01-02 | MFT | 8 | 0.07479531 | 0 | 0.8364139 | 44.44444 | 22.22222 | 33.33333
Sec. Cu Sulphides | 2023-01-02 | MFT | 12 | 0.1091734 | 20.11391 | 0.008905447 | 83.33333 | 16.66667 | 0
Bornite | 2023-01-02 | MFT | 1 | 0.009374202 | 1.720766 | 0.008905447 | 0 | 100 | 0
Chalcocite | 2023-01-02 | MFT | 4 | 0.04074172 | 8.684852 | 0 | 100 | 0 | 0
Covellite | 2023-01-02 | MFT | 7 | 0.05905747 | 9.708297 | 0 | 85.71429 | 14.28571 | 0
Silicate gangue | 2023-01-02 | MFT | 4991 | 53.35623 | 7.704316 | 37.11521 | 60.52583 | 32.4203 | 7.053866
Amphibole | 2023-01-02 | MFT | 170 | 1.121515 | 1.940496 | 5.501479 | 38.83495 | 45.63107 | 15.53398
Biotite | 2023-01-02 | MFT | 147 | 2.005809 | 0.9664339 | 8.955819 | 42.5974 | 49.61039 | 7.792208
Garnets | 2023-01-02 | MFT | 685 | 4.168113 | 1.254195 | 8.26274 | 44.18605 | 37.4541 | 18.35985
Kaolinite | 2023-01-02 | MFT | 1200 | 15.22868 | 1.717648 | 0.6299234 | 57.00498 | 39.2279 | 3.767123
Muscovite | 2023-01-02 | MFT | 797 | 9.135412 | 0.8544859 | 3.219001 | 71.22983 | 23.92877 | 4.841402
Orthoclase | 2023-01-02 | MFT | 4 | 0.03230494 | 0 | 0 | 71.42857 | 0 | 28.57143
Plagioclase | 2023-01-02 | MFT | 252 | 1.401443 | 0.08018459 | 0.3162221 | 27.0903 | 30.76923 | 42.14047
Quartz | 2023-01-02 | MFT | 1102 | 16.41459 | 0.0516168 | 0.5315003 | 73.3993 | 24.73807 | 1.862631
Silicate gangue_generic | 2023-01-02 | MFT | 615 | 3.634847 | 0.8041625 | 9.359103 | 38.32168 | 40.55944 | 21.11888
Chalcopyrite cl. | 2023-01-02 | MFT | 33 | 0.271924 | 21.30139 | 1.110723 | 77.77778 | 8.333333 | 13.88889
Native Copper | 2023-01-02 | MFT | 0 | 0 | 0 | 0 | 0 | 0 | 0
CuMn mineral | 2023-01-02 | MFT | 2 | 0.01622458 | 1.370963 | 0.04565478 | 66.66667 | 33.33333 | 0
Accessory_phases | 2023-01-02 | MClnrT | 38 | 0.6183508 | 0.0666466 | 0.02073355 | 83.90805 | 12.64368 | 3.448276
Apatite | 2023-01-02 | MClnrT | 31 | 0.5761854 | 0.008688362 | 0.01345929 | 85 | 12.5 | 2.5
Zircon | 2023-01-02 | MClnrT | 1 | 0.01071231 | 0 | 0 | 100 | 0 | 0
Carbonate gangue | 2023-01-02 | MClnrT | 3562 | 34.02292 | 6.204559 | 13.08343 | 73.55154 | 22.15952 | 4.288939
Ankerite | 2023-01-02 | MClnrT | 973 | 8.105684 | 4.304835 | 9.445338 | 46.67848 | 40.74402 | 12.5775
Calcite | 2023-01-02 | MClnrT | 2492 | 24.78698 | 1.88891 | 3.014991 | 82.18291 | 15.79865 | 2.01844
Dolomite_ | 2023-01-02 | MClnrT | 97 | 1.130262 | 0.01081371 | 0.6231039 | 48.85057 | 48.27586 | 2.873563
Chalcopyrite | 2023-01-02 | MClnrT | 4 | 0.3246969 | 2.655952 | 0.8424741 | 76.47059 | 0 | 23.52941
Chalcopyrite <20 | 2023-01-02 | MClnrT | 430 | 4.488457 | 29.95198 | 8.173876 | 74.25532 | 17.87234 | 7.87234
Chalcopyrite >150 | 2023-01-02 | MClnrT | 0 | 0 | 0 | 0 | 0 | 0 | 0
CPS floating Cu | 2023-01-02 | MClnrT | 65 | 0.8624775 | 9.655587 | 1.498093 | 43.20988 | 38.2716 | 18.51852
Cuprite | 2023-01-02 | MClnrT | 1 | 0.02780641 | 0.5257186 | 0.008651757 | 0 | 0 | 100
Delafossite | 2023-01-02 | MClnrT | 30 | 0.5055525 | 4.241254 | 1.48469 | 21.95122 | 58.53659 | 19.5122
Malachite | 2023-01-02 | MClnrT | 34 | 0.3291185 | 4.888614 | 0.004751162 | 68.42105 | 18.42105 | 13.15789
Fe_Ox | 2023-01-02 | MClnrT | 258 | 3.773877 | 0.1680301 | 19.40398 | 54.36893 | 34.95146 | 10.67961
Fe_oxyhydroxides | 2023-01-02 | MClnrT | 87 | 1.27636 | 0.06544297 | 5.112004 | 47.32143 | 40.17857 | 12.5
Haematite | 2023-01-02 | MClnrT | 59 | 0.7127103 | 0.02216149 | 3.18577 | 62.71186 | 22.0339 | 15.25424
Magnesioferrite | 2023-01-02 | MClnrT | 1 | 0.01059835 | 0 | 0.0567818 | 0 | 0 | 100
Magnetite | 2023-01-02 | MClnrT | 89 | 1.349865 | 0.0804256 | 8.095923 | 55.65217 | 37.3913 | 6.956522
Tramp_Steel | 2023-01-02 | MClnrT | 20 | 0.4102586 | 0 | 2.909315 | 60 | 35 | 5
Fe_Ti_Ox | 2023-01-02 | MClnrT | 56 | 0.8423976 | 0.04457905 | 1.316784 | 68.75 | 22.5 | 8.75
Ilmenite | 2023-01-02 | MClnrT | 24 | 0.3500873 | 0.008719077 | 1.301424 | 71.875 | 15.625 | 12.5
Rutile | 2023-01-02 | MClnrT | 32 | 0.4923103 | 0.03585997 | 0.01535949 | 66.66667 | 27.08333 | 6.25
Non floating Cu | 2023-01-02 | MClnrT | 212 | 1.690607 | 6.937904 | 5.100131 | 34.0824 | 48.31461 | 17.603
Chrysocolla | 2023-01-02 | MClnrT | 34 | 0.2010267 | 1.58145 | 0.03718929 | 33.33333 | 52.38095 | 14.28571
Cu_Fe_Oxide | 2023-01-02 | MClnrT | 50 | 0.7849614 | 2.439095 | 4.127703 | 36.58537 | 54.87805 | 8.536585
CuFe_Silicate | 2023-01-02 | MClnrT | 126 | 0.6909438 | 2.860305 | 0.9171959 | 31.91489 | 43.97163 | 24.11348
Other sulphides | 2023-01-02 | MClnrT | 13 | 0.1697103 | 0 | 0.06890356 | 92.85714 | 7.142857 | 0
Arsenopyrite | 2023-01-02 | MClnrT | 0 | 0 | 0 | 0 | 0 | 0 | 0
Galena | 2023-01-02 | MClnrT | 2 | 0.03373237 | 0 | 0.007376804 | 50 | 50 | 0
Millerite | 2023-01-02 | MClnrT | 0 | 0 | 0 | 0 | 0 | 0 | 0
Molybdenite | 2023-01-02 | MClnrT | 3 | 0.03760703 | 0 | 0 | 100 | 0 | 0
Monazite_Ce | 2023-01-02 | MClnrT | 3 | 0.04695181 | 0 | 0 | 100 | 0 | 0
Pentlandite | 2023-01-02 | MClnrT | 3 | 0.03282068 | 0 | 0.05233071 | 100 | 0 | 0
Siegenite | 2023-01-02 | MClnrT | 0 | 0 | 0 | 0 | 0 | 0 | 0
Sphalerite | 2023-01-02 | MClnrT | 2 | 0.01859839 | 0 | 0.009196047 | 100 | 0 | 0
vaesite | 2023-01-02 | MClnrT | 0 | 0 | 0 | 0 | 0 | 0 | 0
Pyrite | 2023-01-02 | MClnrT | 289 | 5.161326 | 0.2730283 | 17.98032 | 70.35398 | 25.88496 | 3.761062
Pyrrhotite | 2023-01-02 | MClnrT | 164 | 4.087292 | 0.07758108 | 19.38057 | 66.32391 | 31.87661 | 1.799486
Sec. Cu Sulphides | 2023-01-02 | MClnrT | 205 | 2.74643 | 42.38101 | 0.6839681 | 65.51724 | 24.13793 | 10.34483
Bornite | 2023-01-02 | MClnrT | 60 | 0.7940782 | 10.54595 | 0.5487325 | 47.76119 | 35.8209 | 16.41791
Chalcocite | 2023-01-02 | MClnrT | 68 | 1.120348 | 20.52221 | 0.118558 | 65.51724 | 26.43678 | 8.045977
Covellite | 2023-01-02 | MClnrT | 77 | 0.8320044 | 11.31285 | 0.01667756 | 80.76923 | 11.53846 | 7.692308
Silicate gangue | 2023-01-02 | MClnrT | 4170 | 41.19823 | 1.583146 | 12.44674 | 54.61805 | 37.26081 | 8.121139
Amphibole | 2023-01-02 | MClnrT | 156 | 1.177032 | 0.5925559 | 2.191724 | 50.87719 | 32.74854 | 16.37427
Biotite | 2023-01-02 | MClnrT | 56 | 0.7048014 | 0.01079577 | 1.262948 | 41.1215 | 55.14019 | 3.738318
Garnets | 2023-01-02 | MClnrT | 661 | 4.75378 | 0.1572713 | 3.656142 | 50.20353 | 34.19267 | 15.6038
Kaolinite | 2023-01-02 | MClnrT | 953 | 10.6819 | 0.2246343 | 0.2739221 | 53.367 | 42.53648 | 4.096521
Muscovite | 2023-01-02 | MClnrT | 692 | 7.989238 | 0.2986963 | 1.28921 | 58.64843 | 34.75463 | 6.596943
Orthoclase | 2023-01-02 | MClnrT | 5 | 0.03500873 | 0 | 0 | 50 | 50 | 0
Plagioclase | 2023-01-02 | MClnrT | 194 | 1.262229 | 0.1062265 | 0.1759225 | 20.65728 | 48.82629 | 30.51643
Quartz | 2023-01-02 | MClnrT | 894 | 10.75709 | 0.07125864 | 0.3594159 | 64.79506 | 31.83605 | 3.368894
Silicate gangue_generic | 2023-01-02 | MClnrT | 551 | 3.76002 | 0.1217072 | 3.182319 | 40.68376 | 40.34188 | 18.97436
Chalcopyrite cl. | 2023-01-02 | MClnrT | 434 | 4.813153 | 32.60793 | 9.01635 | 74.40476 | 16.66667 | 8.928571
Native Copper | 2023-01-02 | MClnrT | 0 | 0 | 0 | 0 | 0 | 0 | 0
CuMn mineral | 2023-01-02 | MClnrT | 2 | 0.01367529 | 0.05705323 | 0.01804274 | 100 | 0 | 0
Accessory_phases | 2023-01-02 | MRSCAV | 27 | 0.2406265 | 0 | 0.005140344 | 70.58824 | 26.47059 | 2.941176
Apatite | 2023-01-02 | MRSCAV | 21 | 0.2081603 | 0 | 0.005140344 | 75 | 25 | 0
Zircon | 2023-01-02 | MRSCAV | 0 | 0 | 0 | 0 | 0 | 0 | 0
Carbonate gangue | 2023-01-02 | MRSCAV | 3713 | 42.68911 | 2.506771 | 18.37722 | 84.33845 | 12.85128 | 2.810269
Ankerite | 2023-01-02 | MRSCAV | 538 | 4.631731 | 1.606597 | 11.79137 | 53.76 | 30.24 | 16
Calcite | 2023-01-02 | MRSCAV | 3069 | 36.6024 | 0.8870879 | 5.0111 | 88.85212 | 9.771817 | 1.376067
Dolomite_ | 2023-01-02 | MRSCAV | 106 | 1.454981 | 0.01308552 | 1.574753 | 52.99539 | 44.23963 | 2.764977
Chalcopyrite | 2023-01-02 | MRSCAV | 0 | 0 | 0 | 0 | 0 | 0 | 0
Chalcopyrite <20 | 2023-01-02 | MRSCAV | 128 | 1.409622 | 43.86072 | 5.529133 | 74.82517 | 18.18182 | 6.993007
Chalcopyrite >150 | 2023-01-02 | MRSCAV | 0 | 0 | 0 | 0 | 0 | 0 | 0
CPS floating Cu | 2023-01-02 | MRSCAV | 12 | 0.1503092 | 6.529656 | 0.5268142 | 76.92308 | 23.07692 | 0
Cuprite | 2023-01-02 | MRSCAV | 0 | 0 | 0 | 0 | 0 | 0 | 0
Delafossite | 2023-01-02 | MRSCAV | 8 | 0.1145493 | 4.16938 | 0.5268142 | 66.66667 | 33.33333 | 0
Malachite | 2023-01-02 | MRSCAV | 4 | 0.0357599 | 2.360277 | 0 | 100 | 0 | 0
Fe_Ox | 2023-01-02 | MRSCAV | 188 | 2.768734 | 0.5705373 | 30.85774 | 60 | 30.90909 | 9.090909
Fe_oxyhydroxides | 2023-01-02 | MRSCAV | 69 | 0.9057607 | 0.2614504 | 8.20822 | 49.35065 | 32.46753 | 18.18182
Haematite | 2023-01-02 | MRSCAV | 41 | 0.5361633 | 0.1080979 | 5.150767 | 58.13953 | 34.88372 | 6.976744
Magnesioferrite | 2023-01-02 | MRSCAV | 0 | 0 | 0 | 0 | 0 | 0 | 0
Magnetite | 2023-01-02 | MRSCAV | 57 | 0.9087014 | 0.200989 | 11.65586 | 66.66667 | 30.66667 | 2.666667
Tramp_Steel | 2023-01-02 | MRSCAV | 17 | 0.3599516 | 0 | 5.395587 | 64.70588 | 29.41176 | 5.882353
Fe_Ti_Ox | 2023-01-02 | MRSCAV | 44 | 1.016334 | 0.1308774 | 5.291599 | 88.04348 | 8.695652 | 3.26087
Ilmenite | 2023-01-02 | MRSCAV | 27 | 0.677556 | 0.1308774 | 5.281783 | 93.33333 | 6.666667 | 0
Rutile | 2023-01-02 | MRSCAV | 17 | 0.338778 | 0 | 0.009815603 | 78.125 | 12.5 | 9.375
Non floating Cu | 2023-01-02 | MRSCAV | 85 | 0.7283727 | 14.96343 | 3.671758 | 42.97521 | 42.97521 | 14.04959
Chrysocolla | 2023-01-02 | MRSCAV | 23 | 0.1580964 | 5.844032 | 0.06366879 | 59.375 | 34.375 | 6.25
Cu_Fe_Oxide | 2023-01-02 | MRSCAV | 15 | 0.2173826 | 1.912197 | 2.428366 | 40.90909 | 59.09091 | 0
CuFe_Silicate | 2023-01-02 | MRSCAV | 43 | 0.3034886 | 6.222786 | 1.010091 | 40 | 45 | 15
Other sulphides | 2023-01-02 | MRSCAV | 5 | 0.1143376 | 0.169631 | 0 | 11.11111 | 88.88889 | 0
Arsenopyrite | 2023-01-02 | MRSCAV | 0 | 0 | 0 | 0 | 0 | 0 | 0
Galena | 2023-01-02 | MRSCAV | 1 | 0.01740943 | 0 | 0 | 0 | 100 | 0
Millerite | 2023-01-02 | MRSCAV | 0 | 0 | 0 | 0 | 0 | 0 | 0
Molybdenite | 2023-01-02 | MRSCAV | 0 | 0 | 0 | 0 | 0 | 0 | 0
Monazite_Ce | 2023-01-02 | MRSCAV | 4 | 0.09692815 | 0.169631 | 0 | 12.5 | 87.5 | 0
Pentlandite | 2023-01-02 | MRSCAV | 0 | 0 | 0 | 0 | 0 | 0 | 0
Siegenite | 2023-01-02 | MRSCAV | 0 | 0 | 0 | 0 | 0 | 0 | 0
Sphalerite | 2023-01-02 | MRSCAV | 0 | 0 | 0 | 0 | 0 | 0 | 0
vaesite | 2023-01-02 | MRSCAV | 0 | 0 | 0 | 0 | 0 | 0 | 0
Pyrite | 2023-01-02 | MRSCAV | 81 | 1.131519 | 0.04477277 | 7.757984 | 80.20833 | 14.58333 | 5.208333
Pyrrhotite | 2023-01-02 | MRSCAV | 14 | 0.3253681 | 0 | 3.227529 | 53.33333 | 46.66667 | 0
Sec. Cu Sulphides | 2023-01-02 | MRSCAV | 36 | 0.4305304 | 28.23799 | 0.07877392 | 86.48649 | 10.81081 | 2.702703
Bornite | 2023-01-02 | MRSCAV | 4 | 0.0489346 | 2.726303 | 0.06611395 | 75 | 0 | 25
Chalcocite | 2023-01-02 | MRSCAV | 7 | 0.1063387 | 8.390683 | 0.004173465 | 87.5 | 12.5 | 0
Covellite | 2023-01-02 | MRSCAV | 25 | 0.2752571 | 17.12101 | 0.008486505 | 88 | 12 | 0
Silicate gangue | 2023-01-02 | MRSCAV | 4015 | 48.99514 | 2.985612 | 24.67631 | 58.03467 | 35.5793 | 6.386029
Amphibole | 2023-01-02 | MRSCAV | 149 | 1.158103 | 0.6635163 | 4.198717 | 42.33129 | 46.01227 | 11.65644
Biotite | 2023-01-02 | MRSCAV | 67 | 0.8226895 | 0.731989 | 2.958148 | 39.66942 | 54.54545 | 5.785124
Garnets | 2023-01-02 | MRSCAV | 628 | 4.85363 | 0.2937998 | 6.787128 | 51.85185 | 33.74486 | 14.40329
Kaolinite | 2023-01-02 | MRSCAV | 972 | 14.16916 | 0.5131443 | 0.5450939 | 52.13974 | 45.85153 | 2.008734
Muscovite | 2023-01-02 | MRSCAV | 666 | 9.062594 | 0.4799802 | 2.695405 | 65.81259 | 30.38067 | 3.806735
Orthoclase | 2023-01-02 | MRSCAV | 6 | 0.04215904 | 0 | 0.001701887 | 42.85714 | 42.85714 | 14.28571
Plagioclase | 2023-01-02 | MRSCAV | 215 | 1.364052 | 0 | 0.3464271 | 20.6278 | 39.91031 | 39.46188
Quartz | 2023-01-02 | MRSCAV | 804 | 13.73451 | 0.1635818 | 0.3962438 | 72.31049 | 25.23831 | 2.451203
Silicate gangue_generic | 2023-01-02 | MRSCAV | 503 | 3.688728 | 0.1396009 | 6.627565 | 38.48921 | 40.28777 | 21.22302
Chalcopyrite cl. | 2023-01-02 | MRSCAV | 128 | 1.409622 | 43.86072 | 5.529133 | 74.82517 | 18.18182 | 6.993007
Native Copper | 2023-01-02 | MRSCAV | 0 | 0 | 0 | 0 | 0 | 0 | 0
CuMn mineral | 2023-01-02 | MRSCAV | 4 | 0.04940513 | 0.9844168 | 0.1696322 | 0 | 14.28571 | 85.71429
Accessory_phases | 2023-01-04 | MCOF | 20 | 0.1817312 | 0 | 0.006126534 | 88.23529 | 2.941176 | 8.823529
Apatite | 2023-01-04 | MCOF | 18 | 0.1699654 | 0 | 0.001738251 | 90.625 | 0 | 9.375
Zircon | 2023-01-04 | MCOF | 1 | 0.007899894 | 0 | 0.004388283 | 0 | 100 | 0
Carbonate gangue | 2023-01-04 | MCOF | 4383 | 48.12029 | 2.394758 | 14.35163 | 92.40615 | 5.941351 | 1.652498
Ankerite | 2023-01-04 | MCOF | 356 | 2.456699 | 1.604955 | 5.636704 | 56.68103 | 29.09483 | 14.22414
Calcite | 2023-01-04 | MCOF | 3850 | 43.82409 | 0.7187789 | 6.866068 | 94.61594 | 4.448602 | 0.9354537
Dolomite_ | 2023-01-04 | MCOF | 177 | 1.839499 | 0.07102421 | 1.848863 | 80.20833 | 15.36458 | 4.427083
Chalcopyrite | 2023-01-04 | MCOF | 15 | 0.6690538 | 17.4157 | 3.095486 | 64.21053 | 35.78947 | 0
Chalcopyrite <20 | 2023-01-04 | MCOF | 139 | 1.380364 | 32.50575 | 5.743671 | 90.30612 | 7.142857 | 2.55102
Chalcopyrite >150 | 2023-01-04 | MCOF | 0 | 0 | 0 | 0 | 0 | 0 | 0
CPS floating Cu | 2023-01-04 | MCOF | 15 | 0.1240283 | 4.112851 | 0.3424372 | 73.33333 | 20 | 6.666667
Cuprite | 2023-01-04 | MCOF | 1 | 0.01025305 | 0.5711636 | 0.01415139 | 0 | 100 | 0
Delafossite | 2023-01-04 | MCOF | 9 | 0.08183954 | 1.999397 | 0.3247449 | 77.77778 | 11.11111 | 11.11111
Malachite | 2023-01-04 | MCOF | 5 | 0.03193574 | 1.542291 | 0.003540884 | 80 | 20 | 0
Fe_Ox | 2023-01-04 | MCOF | 212 | 2.929835 | 1.645178 | 31.09232 | 48.31804 | 43.11927 | 8.562691
Fe_oxyhydroxides | 2023-01-04 | MCOF | 64 | 0.6303107 | 0.2726283 | 5.338765 | 52 | 37.33333 | 10.66667
Haematite | 2023-01-04 | MCOF | 40 | 0.409786 | 0.1863708 | 3.589539 | 41.30435 | 36.95652 | 21.73913
Magnesioferrite | 2023-01-04 | MCOF | 0 | 0 | 0 | 0 | 0 | 0 | 0
Magnetite | 2023-01-04 | MCOF | 90 | 1.627378 | 1.186179 | 18.83939 | 48.93617 | 46.80851 | 4.255319
Tramp_Steel | 2023-01-04 | MCOF | 17 | 0.2571668 | 0 | 3.290008 | 41.17647 | 47.05882 | 11.76471
Fe_Ti_Ox | 2023-01-04 | MCOF | 45 | 0.7014097 | 0.1115943 | 1.420745 | 72.52747 | 23.07692 | 4.395604
Ilmenite | 2023-01-04 | MCOF | 13 | 0.2097674 | 0.03954183 | 1.347241 | 76.92308 | 7.692308 | 15.38462
Rutile | 2023-01-04 | MCOF | 32 | 0.4916423 | 0.07205246 | 0.07350437 | 70.76923 | 29.23077 | 0
Non floating Cu | 2023-01-04 | MCOF | 93 | 0.8790733 | 7.112772 | 7.089803 | 57.79221 | 31.81818 | 10.38961
Chrysocolla | 2023-01-04 | MCOF | 14 | 0.06706506 | 1.142908 | 0.05199289 | 63.15789 | 15.78947 | 21.05263
Cu_Fe_Oxide | 2023-01-04 | MCOF | 53 | 0.6494721 | 3.672003 | 6.587979 | 51.08696 | 39.13043 | 9.782609
CuFe_Silicate | 2023-01-04 | MCOF | 24 | 0.1373237 | 1.878083 | 0.3831026 | 65.78947 | 26.31579 | 7.894737
Other sulphides | 2023-01-04 | MCOF | 9 | 0.1774955 | 0 | 0 | 40 | 55 | 5
Arsenopyrite | 2023-01-04 | MCOF | 0 | 0 | 0 | 0 | 0 | 0 | 0
Galena | 2023-01-04 | MCOF | 1 | 0.01243813 | 0 | 0 | 0 | 100 | 0
Millerite | 2023-01-04 | MCOF | 0 | 0 | 0 | 0 | 0 | 0 | 0
Molybdenite | 2023-01-04 | MCOF | 1 | 0.009244557 | 0 | 0 | 0 | 0 | 100
Monazite_Ce | 2023-01-04 | MCOF | 7 | 0.1558128 | 0 | 0 | 44.44444 | 55.55556 | 0
Pentlandite | 2023-01-04 | MCOF | 0 | 0 | 0 | 0 | 0 | 0 | 0
Siegenite | 2023-01-04 | MCOF | 0 | 0 | 0 | 0 | 0 | 0 | 0
Sphalerite | 2023-01-04 | MCOF | 0 | 0 | 0 | 0 | 0 | 0 | 0
vaesite | 2023-01-04 | MCOF | 0 | 0 | 0 | 0 | 0 | 0 | 0
Pyrite | 2023-01-04 | MCOF | 87 | 1.566297 | 0.03487757 | 10.93627 | 91.39785 | 5.376344 | 3.225806
Pyrrhotite | 2023-01-04 | MCOF | 47 | 0.875594 | 0 | 7.99166 | 59.29204 | 37.16814 | 3.539823
Sec. Cu Sulphides | 2023-01-04 | MCOF | 41 | 0.6537246 | 32.49291 | 0.2926775 | 59.72222 | 31.94444 | 8.333333
Bornite | 2023-01-04 | MCOF | 13 | 0.1398449 | 5.947572 | 0.1983603 | 68.75 | 0 | 31.25
Chalcocite | 2023-01-04 | MCOF | 17 | 0.4273506 | 23.05756 | 0.09431723 | 51.11111 | 48.88889 | 0
Covellite | 2023-01-04 | MCOF | 11 | 0.08652905 | 3.487781 | 0 | 81.81818 | 9.090909 | 9.090909
Silicate gangue | 2023-01-04 | MCOF | 4015 | 41.73136 | 2.173607 | 17.63572 | 72.74215 | 22.82941 | 4.428447
Amphibole | 2023-01-04 | MCOF | 145 | 0.8984701 | 0.7109357 | 3.652807 | 39.54802 | 44.0678 | 16.38418
Biotite | 2023-01-04 | MCOF | 88 | 1.078386 | 0.2803754 | 3.595249 | 44.59459 | 47.2973 | 8.108108
Garnets | 2023-01-04 | MCOF | 295 | 1.740969 | 0.2199795 | 3.034771 | 46.72131 | 30.87432 | 22.40437
Kaolinite | 2023-01-04 | MCOF | 1146 | 12.76663 | 0.2820613 | 0.4539495 | 70.15235 | 28.4626 | 1.385042
Muscovite | 2023-01-04 | MCOF | 979 | 9.906467 | 0.3870547 | 2.276162 | 84.64115 | 12.87081 | 2.488038
Orthoclase | 2023-01-04 | MCOF | 6 | 0.05163505 | 0 | 0.0009174761 | 66.66667 | 8.333333 | 25
Plagioclase | 2023-01-04 | MCOF | 210 | 1.171201 | 0 | 0.18208 | 27.98507 | 41.04478 | 30.97015
Quartz | 2023-01-04 | MCOF | 863 | 12.30694 | 0.02615005 | 0.3012243 | 83.17047 | 15.81614 | 1.013391
Silicate gangue_generic | 2023-01-04 | MCOF | 267 | 1.583139 | 0.2670501 | 3.845294 | 41.31737 | 39.22156 | 19.46108
Chalcopyrite cl. | 2023-01-04 | MCOF | 154 | 2.049417 | 49.92145 | 8.839157 | 81.78694 | 16.49485 | 1.718213
Native Copper | 2023-01-04 | MCOF | 0 | 0 | 0 | 0 | 0 | 0 | 0
CuMn mineral | 2023-01-04 | MCOF | 2 | 0.02521243 | 0.4197795 | 0.06672793 | 100 | 0 | 0
Accessory_phases | 2023-01-04 | MCON | 5 | 0.06065719 | 0.01421326 | 0.001019362 | 30 | 50 | 20
Apatite | 2023-01-04 | MCON | 1 | 0.02597245 | 0.0114978 | 0.001019362 | 0 | 100 | 0
Zircon | 2023-01-04 | MCON | 3 | 0.03090393 | 0.0007149181 | 0 | 75 | 0 | 25
Carbonate gangue | 2023-01-04 | MCON | 127 | 0.8499568 | 0.05265311 | 0.1600807 | 84.94624 | 11.82796 | 3.225806
Ankerite | 2023-01-04 | MCON | 26 | 0.1398074 | 0.03202506 | 0.08385706 | 51.85185 | 33.33333 | 14.81481
Calcite | 2023-01-04 | MCON | 96 | 0.6726701 | 0.02010433 | 0.06494219 | 91.39073 | 7.284768 | 1.324503
Dolomite_ | 2023-01-04 | MCON | 5 | 0.03747924 | 0.00052373 | 0.01128149 | 75 | 25 | 0
Chalcopyrite | 2023-01-04 | MCON | 385 | 16.56475 | 19.93289 | 16.81891 | 88.89813 | 11.10187 | 0
Chalcopyrite <20 | 2023-01-04 | MCON | 4783 | 44.55609 | 50.94787 | 42.94993 | 91.18875 | 7.72917 | 1.082084
Chalcopyrite >150 | 2023-01-04 | MCON | 0 | 0 | 0 | 0 | 0 | 0 | 0
CPS floating Cu | 2023-01-04 | MCON | 282 | 2.567065 | 3.905936 | 1.821114 | 58.58586 | 31.64983 | 9.76431
Cuprite | 2023-01-04 | MCON | 12 | 0.1203281 | 0.3223381 | 0.01689388 | 0 | 58.33333 | 41.66667
Delafossite | 2023-01-04 | MCON | 223 | 2.080985 | 2.628262 | 1.778826 | 65.38462 | 27.77778 | 6.837607
Malachite | 2023-01-04 | MCON | 42 | 0.2748477 | 0.6738219 | 0.01770866 | 47.72727 | 40.90909 | 11.36364
Fe_Ox | 2023-01-04 | MCON | 62 | 0.6510374 | 0.009080501 | 1.532329 | 68.57143 | 21.42857 | 10
Fe_oxyhydroxides | 2023-01-04 | MCON | 9 | 0.07397218 | 0 | 0.1091572 | 66.66667 | 33.33333 | 0
Haematite | 2023-01-04 | MCON | 15 | 0.1306842 | 0 | 0.233986 | 66.66667 | 33.33333 | 0
Magnesioferrite | 2023-01-04 | MCON | 0 | 0 | 0 | 0 | 0 | 0 | 0
Magnetite | 2023-01-04 | MCON | 29 | 0.3132311 | 0.009080501 | 0.7781226 | 70.27027 | 13.51351 | 16.21622
Tramp_Steel | 2023-01-04 | MCON | 9 | 0.1331499 | 0 | 0.411063 | 66.66667 | 22.22222 | 11.11111
Fe_Ti_Ox | 2023-01-04 | MCON | 9 | 0.1050405 | 0.002055542 | 0.03234484 | 71.42857 | 28.57143 | 0
Ilmenite | 2023-01-04 | MCON | 2 | 0.0236711 | 0 | 0.030501 | 100 | 0 | 0
Rutile | 2023-01-04 | MCON | 7 | 0.0813694 | 0.002055542 | 0.001843839 | 63.63636 | 36.36364 | 0
Non floating Cu | 2023-01-04 | MCON | 56 | 0.329505 | 0.1796588 | 0.5517411 | 54.09836 | 31.14754 | 14.7541
Chrysocolla | 2023-01-04 | MCON | 6 | 0.02761628 | 0.03953225 | 0.003494446 | 12.5 | 25 | 62.5
Cu_Fe_Oxide | 2023-01-04 | MCON | 31 | 0.2347384 | 0.1006698 | 0.4947969 | 70.58824 | 23.52941 | 5.882353
CuFe_Silicate | 2023-01-04 | MCON | 19 | 0.0671503 | 0.03945675 | 0.05344981 | 42.10526 | 47.36842 | 10.52632
Other sulphides | 2023-01-04 | MCON | 17 | 0.1781908 | 0.009033672 | 0.06716708 | 71.42857 | 23.80952 | 4.761905
Arsenopyrite | 2023-01-04 | MCON | 0 | 0 | 0 | 0 | 0 | 0 | 0
Galena | 2023-01-04 | MCON | 1 | 0.01216431 | 0.003613343 | 0.00322071 | 100 | 0 | 0
Millerite | 2023-01-04 | MCON | 0 | 0 | 0 | 0 | 0 | 0 | 0
Molybdenite | 2023-01-04 | MCON | 7 | 0.06328731 | 0.003985073 | 0.002337447 | 28.57143 | 57.14286 | 14.28571
Monazite_Ce | 2023-01-04 | MCON | 2 | 0.01693141 | 0 | 0 | 100 | 0 | 0
Pentlandite | 2023-01-04 | MCON | 3 | 0.0473422 | 0 | 0.04511728 | 83.33333 | 16.66667 | 0
Siegenite | 2023-01-04 | MCON | 3 | 0.03175872 | 0 | 0.01459055 | 100 | 0 | 0
Sphalerite | 2023-01-04 | MCON | 1 | 0.006706811 | 0.001435256 | 0.00190109 | 100 | 0 | 0
vaesite | 2023-01-04 | MCON | 0 | 0 | 0 | 0 | 0 | 0 | 0
Pyrite | 2023-01-04 | MCON | 1073 | 16.51232 | 0.3181939 | 25.64205 | 81.24688 | 17.85536 | 0.8977556
Pyrrhotite | 2023-01-04 | MCON | 347 | 3.819332 | 0.1739559 | 7.478523 | 67.46032 | 27.77778 | 4.761905
Sec. Cu Sulphides | 2023-01-04 | MCON | 1062 | 11.58427 | 24.4134 | 2.703289 | 66.18431 | 29.16984 | 4.645849
Bornite | 2023-01-04 | MCON | 594 | 5.615968 | 10.60804 | 1.943407 | 65.2968 | 28.46271 | 6.240487
Chalcocite | 2023-01-04 | MCON | 391 | 5.368243 | 12.69048 | 0.7373613 | 67.30104 | 30.62284 | 2.076125
Covellite | 2023-01-04 | MCON | 77 | 0.6000623 | 1.114886 | 0.02252105 | 65.38462 | 24.35897 | 10.25641
Silicate gangue | 2023-01-04 | MCON | 387 | 2.178875 | 0.04105269 | 0.2361926 | 73.31976 | 25.05092 | 1.629328
Amphibole | 2023-01-04 | MCON | 10 | 0.04964355 | 0.007471615 | 0.03070442 | 60 | 30 | 10
Biotite | 2023-01-04 | MCON | 0 | 0 | 0 | 0 | 0 | 0 | 0
Garnets | 2023-01-04 | MCON | 35 | 0.1767771 | 0.001337283 | 0.05047937 | 57.89474 | 34.21053 | 7.894737
Kaolinite | 2023-01-04 | MCON | 112 | 0.6873988 | 0.01406769 | 0.02320111 | 67.2956 | 31.44654 | 1.257862
Muscovite | 2023-01-04 | MCON | 51 | 0.3569404 | 0.007979332 | 0.03011967 | 81.81818 | 18.18182 | 0
Orthoclase | 2023-01-04 | MCON | 0 | 0 | 0 | 0 | 0 | 0 | 0
Plagioclase | 2023-01-04 | MCON | 28 | 0.1324924 | 0.003167057 | 0.01354051 | 61.29032 | 38.70968 | 0
Quartz | 2023-01-04 | MCON | 119 | 0.6272841 | 0.004898116 | 0.02609197 | 83.33333 | 16.66667 | 0
Silicate gangue_generic | 2023-01-04 | MCON | 32 | 0.1483389 | 0.00213159 | 0.06205553 | 71.875 | 21.875 | 6.25
Chalcopyrite cl. | 2023-01-04 | MCON | 5168 | 61.12085 | 70.88076 | 59.76884 | 90.56795 | 8.643227 | 0.7888213
Native Copper | 2023-01-04 | MCON | 5 | 0.09090359 | 0.2815136 | 0.007685669 | 0 | 57.14286 | 42.85714
CuMn mineral | 2023-01-04 | MCON | 0 | 0 | 0 | 0 | 0 | 0 | 0
Accessory_phases | 2023-01-04 | MFT | 38 | 0.4434716 | 0 | 0.005629709 | 90.72165 | 6.185567 | 3.092784
Apatite | 2023-01-04 | MFT | 31 | 0.4129319 | 0 | 0.005629709 | 94.38202 | 2.247191 | 3.370787
Zircon | 2023-01-04 | MFT | 1 | 0.006900796 | 0 | 0 | 100 | 0 | 0
Carbonate gangue | 2023-01-04 | MFT | 2830 | 30.15749 | 1.551409 | 9.025345 | 90.19059 | 7.663601 | 2.145808
Ankerite | 2023-01-04 | MFT | 243 | 1.470751 | 1.048901 | 3.397545 | 41.19497 | 32.7044 | 26.10063
Calcite | 2023-01-04 | MFT | 2420 | 26.69491 | 0.5025078 | 3.354069 | 94.58936 | 4.471605 | 0.9390371
Dolomite_ | 2023-01-04 | MFT | 167 | 1.991834 | 0 | 2.273731 | 60.92437 | 35.92437 | 3.151261
Chalcopyrite | 2023-01-04 | MFT | 0 | 0 | 0 | 0 | 0 | 0 | 0
Chalcopyrite <20 | 2023-01-04 | MFT | 20 | 0.1537997 | 11.68601 | 0.6400736 | 76 | 16 | 8
Chalcopyrite >150 | 2023-01-04 | MFT | 0 | 0 | 0 | 0 | 0 | 0 | 0
CPS floating Cu | 2023-01-04 | MFT | 2 | 0.01115873 | 2.119962 | 0 | 0 | 100 | 0
Cuprite | 2023-01-04 | MFT | 0 | 0 | 0 | 0 | 0 | 0 | 0
Delafossite | 2023-01-04 | MFT | 0 | 0 | 0 | 0 | 0 | 0 | 0
Malachite | 2023-01-04 | MFT | 2 | 0.01115873 | 2.119962 | 0 | 0 | 100 | 0
Fe_Ox | 2023-01-04 | MFT | 246 | 3.543265 | 6.35467 | 39.9273 | 51.08696 | 37.17391 | 11.73913
Fe_oxyhydroxides | 2023-01-04 | MFT | 73 | 0.6753971 | 0.7355495 | 5.962559 | 25 | 43.47826 | 31.52174
Haematite | 2023-01-04 | MFT | 30 | 0.2412342 | 0.1403479 | 2.199056 | 22.58065 | 38.70968 | 38.70968
Magnesioferrite | 2023-01-04 | MFT | 1 | 0.006827384 | 0 | 0.03267224 | 0 | 100 | 0
Magnetite | 2023-01-04 | MFT | 128 | 2.434807 | 5.478772 | 29.2734 | 62.42236 | 35.09317 | 2.484472
Tramp_Steel | 2023-01-04 | MFT | 14 | 0.1850001 | 0 | 2.459612 | 28.57143 | 35.71429 | 35.71429
Fe_Ti_Ox | 2023-01-04 | MFT | 75 | 1.364155 | 0.1272348 | 2.707394 | 71.92118 | 19.70443 | 8.374384
Ilmenite | 2023-01-04 | MFT | 25 | 0.3594287 | 0.1272348 | 2.602303 | 94.11765 | 3.921569 | 1.960784
Rutile | 2023-01-04 | MFT | 49 | 0.997679 | 0 | 0.09030613 | 64.23841 | 25.16556 | 10.59603
Non floating Cu | 2023-01-04 | MFT | 184 | 1.381848 | 62.23291 | 8.293016 | 48.07122 | 40.94955 | 10.97923
Chrysocolla | 2023-01-04 | MFT | 39 | 0.2281668 | 21.58003 | 0.1375841 | 54.05405 | 37.83784 | 8.108108
Cu_Fe_Oxide | 2023-01-04 | MFT | 68 | 0.6166669 | 12.75667 | 6.382921 | 46 | 39 | 15
CuFe_Silicate | 2023-01-04 | MFT | 73 | 0.4577284 | 22.9224 | 1.726002 | 42.06897 | 46.89655 | 11.03448
Other sulphides | 2023-01-04 | MFT | 8 | 0.09073813 | 0 | 0.02045751 | 33.33333 | 58.33333 | 8.333333
Arsenopyrite | 2023-01-04 | MFT | 0 | 0 | 0 | 0 | 0 | 0 | 0
Galena | 2023-01-04 | MFT | 0 | 0 | 0 | 0 | 0 | 0 | 0
Millerite | 2023-01-04 | MFT | 0 | 0 | 0 | 0 | 0 | 0 | 0
Molybdenite | 2023-01-04 | MFT | 1 | 0.0080754 | 0 | 0 | 0 | 0 | 100
Monazite_Ce | 2023-01-04 | MFT | 6 | 0.07561511 | 0 | 0 | 40 | 60 | 0
Pentlandite | 2023-01-04 | MFT | 1 | 0.007047622 | 0 | 0.02045751 | 0 | 100 | 0
Siegenite | 2023-01-04 | MFT | 0 | 0 | 0 | 0 | 0 | 0 | 0
Sphalerite | 2023-01-04 | MFT | 0 | 0 | 0 | 0 | 0 | 0 | 0
vaesite | 2023-01-04 | MFT | 0 | 0 | 0 | 0 | 0 | 0 | 0
Pyrite | 2023-01-04 | MFT | 46 | 0.7576634 | 0.3298195 | 5.216798 | 54.36893 | 44.66019 | 0.9708738
Pyrrhotite | 2023-01-04 | MFT | 7 | 0.05414923 | 0 | 0.4755219 | 37.5 | 25 | 37.5
Sec. Cu Sulphides | 2023-01-04 | MFT | 4 | 0.02967342 | 4.658534 | 0.0176288 | 50 | 50 | 0
Bornite | 2023-01-04 | MFT | 1 | 0.007634924 | 0.9890787 | 0.006441262 | 100 | 0 | 0
Chalcocite | 2023-01-04 | MFT | 1 | 0.008295638 | 1.819657 | 0.005095632 | 0 | 100 | 0
Covellite | 2023-01-04 | MFT | 2 | 0.01374286 | 1.849798 | 0.006091905 | 50 | 50 | 0
Silicate gangue | 2023-01-04 | MFT | 6179 | 61.99555 | 10.93945 | 33.66499 | 70.37726 | 23.98306 | 5.639677
Amphibole | 2023-01-04 | MFT | 138 | 0.9045623 | 1.381109 | 4.297053 | 38.23529 | 43.62745 | 18.13725
Biotite | 2023-01-04 | MFT | 281 | 2.770846 | 2.487017 | 9.939802 | 50.68913 | 42.11332 | 7.19755
Garnets | 2023-01-04 | MFT | 493 | 3.241025 | 2.341318 | 7.357047 | 50.25641 | 34.23077 | 15.51282
Kaolinite | 2023-01-04 | MFT | 1672 | 19.46587 | 2.911686 | 0.4754912 | 72.06903 | 26.28447 | 1.646499
Muscovite | 2023-01-04 | MFT | 1456 | 13.07977 | 1.193931 | 2.98578 | 83.06426 | 13.01045 | 3.925293
Orthoclase | 2023-01-04 | MFT | 10 | 0.06389844 | 0 | 0.006926451 | 35.29412 | 47.05882 | 17.64706
Plagioclase | 2023-01-04 | MFT | 346 | 1.500263 | 0.1868877 | 0.2229904 | 25.9542 | 30.02545 | 44.02036
Quartz | 2023-01-04 | MFT | 1226 | 17.71904 | 0.05310463 | 0.4305327 | 77.84365 | 19.74089 | 2.415459
Silicate gangue_generic | 2023-01-04 | MFT | 497 | 2.620923 | 0.3339963 | 7.120346 | 30.80569 | 42.33807 | 26.85624
Chalcopyrite cl. | 2023-01-04 | MFT | 20 | 0.1537997 | 11.68601 | 0.6400736 | 76 | 16 | 8
Native Copper | 2023-01-04 | MFT | 0 | 0 | 0 | 0 | 0 | 0 | 0
CuMn mineral | 2023-01-04 | MFT | 4 | 0.07928575 | 4.973809 | 0.04650917 | 83.33333 | 16.66667 | 0
Accessory_phases | 2023-01-04 | MClnrT | 34 | 0.4928493 | 0 | 0.01229558 | 84.05797 | 8.695652 | 7.246377
Apatite | 2023-01-04 | MClnrT | 30 | 0.4515221 | 0 | 0.01229558 | 86.15385 | 6.153846 | 7.692308
Zircon | 2023-01-04 | MClnrT | 4 | 0.04132724 | 0 | 0 | 50 | 50 | 0
Carbonate gangue | 2023-01-04 | MClnrT | 1987 | 19.91812 | 3.231304 | 7.711323 | 86.33445 | 10.1498 | 3.515744
Ankerite | 2023-01-04 | MClnrT | 329 | 2.679786 | 2.398732 | 4.563684 | 46.25323 | 39.01809 | 14.72868
Calcite | 2023-01-04 | MClnrT | 1565 | 16.06678 | 0.708133 | 2.260611 | 92.80682 | 5.079718 | 2.113459
Dolomite_ | 2023-01-04 | MClnrT | 93 | 1.171561 | 0.1244389 | 0.8870283 | 75.93583 | 23.52941 | 0.5347594
Chalcopyrite | 2023-01-04 | MClnrT | 0 | 0 | 0 | 0 | 0 | 0 | 0
Chalcopyrite <20 | 2023-01-04 | MClnrT | 108 | 1.123705 | 24.24609 | 3.220863 | 81.96721 | 15.57377 | 2.459016
Chalcopyrite >150 | 2023-01-04 | MClnrT | 0 | 0 | 0 | 0 | 0 | 0 | 0
CPS floating Cu | 2023-01-04 | MClnrT | 26 | 0.438992 | 27.07909 | 0.3945315 | 39.47368 | 36.84211 | 23.68421
Cuprite | 2023-01-04 | MClnrT | 1 | 0.01340937 | 0.7608326 | 0.009840253 | 0 | 0 | 100
Delafossite | 2023-01-04 | MClnrT | 7 | 0.1189257 | 5.286241 | 0.3145221 | 60 | 30 | 10
Malachite | 2023-01-04 | MClnrT | 13 | 0.1169473 | 7.3922 | 0.02280718 | 64.28571 | 0 | 35.71429
Fe_Ox | 2023-01-04 | MClnrT | 209 | 3.159401 | 0.9346604 | 25.47142 | 67.91045 | 26.1194 | 5.970149
Fe_oxyhydroxides | 2023-01-04 | MClnrT | 71 | 0.8573204 | 0.2928067 | 5.59053 | 62.82051 | 29.48718 | 7.692308
Haematite | 2023-01-04 | MClnrT | 31 | 0.4310783 | 0.04130095 | 2.981959 | 59.45946 | 35.13514 | 5.405405
Magnesioferrite | 2023-01-04 | MClnrT | 1 | 0.04088759 | 0 | 0.182407 | 100 | 0 | 0
Magnetite | 2023-01-04 | MClnrT | 86 | 1.460412 | 0.6005527 | 13.03419 | 71.31783 | 24.8062 | 3.875969
Tramp_Steel | 2023-01-04 | MClnrT | 18 | 0.3561177 | 0 | 3.608957 | 83.33333 | 11.11111 | 5.555556
Fe_Ti_Ox | 2023-01-04 | MClnrT | 52 | 0.9483282 | 0 | 0.7844495 | 76.84211 | 20 | 3.157895
Ilmenite | 2023-01-04 | MClnrT | 9 | 0.1371713 | 0 | 0.7595636 | 53.84615 | 38.46154 | 7.692308
Rutile | 2023-01-04 | MClnrT | 43 | 0.8111569 | 0 | 0.02488595 | 80.4878 | 17.07317 | 2.439024
Non floating Cu | 2023-01-04 | MClnrT | 127 | 0.9497571 | 13.57978 | 3.76126 | 50.9434 | 33.96226 | 15.09434
Chrysocolla | 2023-01-04 | MClnrT | 29 | 0.1708046 | 4.834064 | 0.06556633 | 43.24324 | 29.72973 | 27.02703
Cu_Fe_Oxide | 2023-01-04 | MClnrT | 35 | 0.3877726 | 2.59395 | 2.929833 | 69.04762 | 23.80952 | 7.142857
CuFe_Silicate | 2023-01-04 | MClnrT | 58 | 0.3450165 | 5.199231 | 0.718245 | 43.83562 | 41.09589 | 15.06849
Other sulphides | 2023-01-04 | MClnrT | 10 | 0.1557685 | 0 | 0.04150556 | 46.15385 | 38.46154 | 15.38462
Arsenopyrite | 2023-01-04 | MClnrT | 0 | 0 | 0 | 0 | 0 | 0 | 0
Galena | 2023-01-04 | MClnrT | 3 | 0.04880131 | 0 | 0 | 33.33333 | 33.33333 | 33.33333
Millerite | 2023-01-04 | MClnrT | 0 | 0 | 0 | 0 | 0 | 0 | 0
Molybdenite | 2023-01-04 | MClnrT | 0 | 0 | 0 | 0 | 0 | 0 | 0
Monazite_Ce | 2023-01-04 | MClnrT | 4 | 0.06792615 | 0 | 0 | 16.66667 | 66.66667 | 16.66667
Pentlandite | 2023-01-04 | MClnrT | 1 | 0.01055164 | 0 | 0.03495805 | 100 | 0 | 0
Siegenite | 2023-01-04 | MClnrT | 0 | 0 | 0 | 0 | 0 | 0 | 0
Sphalerite | 2023-01-04 | MClnrT | 1 | 0.01793778 | 0 | 0.002903681 | 100 | 0 | 0
vaesite | 2023-01-04 | MClnrT | 1 | 0.01055164 | 0 | 0.003643835 | 100 | 0 | 0
Pyrite | 2023-01-04 | MClnrT | 247 | 3.909711 | 0.1958556 | 20.35582 | 84.22535 | 12.67606 | 3.098592
Pyrrhotite | 2023-01-04 | MClnrT | 116 | 2.411884 | 0 | 16.62185 | 76.47059 | 21.84874 | 1.680672
Sec. Cu Sulphides | 2023-01-04 | MClnrT | 40 | 0.5454536 | 27.53114 | 0.1880376 | 91.48936 | 8.510638 | 0
Bornite | 2023-01-04 | MClnrT | 13 | 0.1714641 | 7.438401 | 0.1293337 | 93.33333 | 6.666667 | 0
Chalcocite | 2023-01-04 | MClnrT | 16 | 0.2608232 | 15.10923 | 0.04582916 | 90.47619 | 9.52381 | 0
Covellite | 2023-01-04 | MClnrT | 11 | 0.1131663 | 4.983512 | 0.01287469 | 90.90909 | 9.090909 | 0
Silicate gangue | 2023-01-04 | MClnrT | 6629 | 65.93328 | 3.202081 | 21.43143 | 68.99666 | 25.73828 | 5.265059
Amphibole | 2023-01-04 | MClnrT | 119 | 0.9028682 | 0.6439271 | 2.868564 | 45.58824 | 38.97059 | 15.44118
Biotite | 2023-01-04 | MClnrT | 109 | 1.118122 | 0.3698708 | 2.893378 | 50.56818 | 44.31818 | 5.113636
Garnets | 2023-01-04 | MClnrT | 526 | 3.913052 | 0.4908062 | 4.801733 | 52.78219 | 33.06836 | 14.14944
Kaolinite | 2023-01-04 | MClnrT | 1691 | 17.56394 | 0.3329223 | 0.6654011 | 71.6919 | 25.47729 | 2.83081
Muscovite | 2023-01-04 | MClnrT | 1428 | 15.07618 | 0.7425967 | 2.849073 | 75.28783 | 20.72368 | 3.988487
Orthoclase | 2023-01-04 | MClnrT | 2 | 0.01688262 | 0 | 0 | 100 | 0 | 0
Plagioclase | 2023-01-04 | MClnrT | 418 | 2.663409 | 0.138656 | 0.4329295 | 33.47639 | 45.49356 | 21.03004
Quartz | 2023-01-04 | MClnrT | 1778 | 20.48204 | 0.1636641 | 0.8000447 | 77.50284 | 20.81911 | 1.678043
Silicate gangue_generic | 2023-01-04 | MClnrT | 529 | 3.750447 | 0.319638 | 5.652475 | 39.50413 | 40.66116 | 19.83471
Chalcopyrite cl. | 2023-01-04 | MClnrT | 108 | 1.123705 | 24.24609 | 3.220863 | 81.96721 | 15.57377 | 2.459016
Native Copper | 2023-01-04 | MClnrT | 4 | 0.1562961 | 11.81077 | 0.01705083 | 0 | 77.77778 | 22.22222
CuMn mineral | 2023-01-04 | MClnrT | 5 | 0.0461634 | 0.9525297 | 0.0476157 | 57.14286 | 42.85714 | 0
Accessory_phases | 2023-01-06 | MCOF | 17 | 0.2043583 | 0 | 0.007606766 | 97.05882 | 2.941176 | 0
Apatite | 2023-01-06 | MCOF | 15 | 0.1954664 | 0 | 0.007606766 | 96.875 | 3.125 | 0
Zircon | 2023-01-06 | MCOF | 0 | 0 | 0 | 0 | 0 | 0 | 0
Carbonate gangue | 2023-01-06 | MCOF | 4318 | 46.87983 | 1.77918 | 14.75921 | 89.57886 | 8.332392 | 2.088743
Ankerite | 2023-01-06 | MCOF | 359 | 2.587823 | 0.9013928 | 5.822676 | 51.29412 | 29.64706 | 19.05882
Calcite | 2023-01-06 | MCOF | 3744 | 41.82394 | 0.8777872 | 6.380325 | 92.9484 | 5.911824 | 1.13978
Dolomite_ | 2023-01-06 | MCOF | 215 | 2.468073 | 0 | 2.556207 | 65.84821 | 31.25 | 2.901786
Chalcopyrite | 2023-01-06 | MCOF | 8 | 0.4697612 | 11.14007 | 2.151171 | 91.37931 | 0 | 8.62069
Chalcopyrite <20 | 2023-01-06 | MCOF | 161 | 1.789952 | 39.35815 | 7.389482 | 86.42534 | 11.31222 | 2.262443
Chalcopyrite >150 | 2023-01-06 | MCOF | 1 | 0.2267813 | 5.37677 | 1.048768 | 100 | 0 | 0
CPS floating Cu | 2023-01-06 | MCOF | 7 | 0.06498795 | 2.322018 | 0.07904187 | 100 | 0 | 0
Cuprite | 2023-01-06 | MCOF | 0 | 0 | 0 | 0 | 0 | 0 | 0
Delafossite | 2023-01-06 | MCOF | 2 | 0.02091522 | 0.4374148 | 0.07462464 | 100 | 0 | 0
Malachite | 2023-01-06 | MCOF | 5 | 0.04407273 | 1.884603 | 0.004417234 | 100 | 0 | 0
Fe_Ox | 2023-01-06 | MCOF | 190 | 2.708443 | 0.8213107 | 27.58918 | 51.11111 | 39.62963 | 9.259259
Fe_oxyhydroxides | 2023-01-06 | MCOF | 63 | 0.7152154 | 0.1337542 | 5.515374 | 47.2973 | 28.37838 | 24.32432
Haematite | 2023-01-06 | MCOF | 34 | 0.3483292 | 0.06174463 | 2.928413 | 41.17647 | 44.11765 | 14.70588
Magnesioferrite | 2023-01-06 | MCOF | 0 | 0 | 0 | 0 | 0 | 0 | 0
Magnetite | 2023-01-06 | MCOF | 84 | 1.493254 | 0.6258119 | 17.36589 | 53.33333 | 45.33333 | 1.333333
Tramp_Steel | 2023-01-06 | MCOF | 7 | 0.1217799 | 0 | 1.592569 | 57.14286 | 42.85714 | 0
Fe_Ti_Ox | 2023-01-06 | MCOF | 36 | 0.496978 | 0 | 1.120027 | 80.35714 | 5.357143 | 14.28571
Ilmenite | 2023-01-06 | MCOF | 11 | 0.157734 | 0 | 1.112239 | 100 | 0 | 0
Rutile | 2023-01-06 | MCOF | 25 | 0.339244 | 0 | 0.007788261 | 71.79487 | 7.692308 | 20.51282
Non floating Cu | 2023-01-06 | MCOF | 83 | 0.7301962 | 7.090267 | 4.771036 | 36 | 48 | 16
Chrysocolla | 2023-01-06 | MCOF | 17 | 0.1096019 | 2.219259 | 0.08007874 | 18.51852 | 59.25926 | 22.22222
Cu_Fe_Oxide | 2023-01-06 | MCOF | 33 | 0.430289 | 2.387324 | 4.146527 | 37.73585 | 58.49057 | 3.773585
CuFe_Silicate | 2023-01-06 | MCOF | 31 | 0.1787072 | 2.357865 | 0.5209927 | 44.18605 | 27.90698 | 27.90698
Other sulphides | 2023-01-06 | MCOF | 7 | 0.06968517 | 0 | 0.02566674 | 71.42857 | 14.28571 | 14.28571
Arsenopyrite | 2023-01-06 | MCOF | 0 | 0 | 0 | 0 | 0 | 0 | 0
Galena | 2023-01-06 | MCOF | 0 | 0 | 0 | 0 | 0 | 0 | 0
Millerite | 2023-01-06 | MCOF | 0 | 0 | 0 | 0 | 0 | 0 | 0
Molybdenite | 2023-01-06 | MCOF | 1 | 0.01063158 | 0 | 0 | 0 | 100 | 0
Monazite_Ce | 2023-01-06 | MCOF | 5 | 0.04977512 | 0 | 0 | 80 | 0 | 20
Pentlandite | 2023-01-06 | MCOF | 1 | 0.009278469 | 0 | 0.02566674 | 100 | 0 | 0
Siegenite | 2023-01-06 | MCOF | 0 | 0 | 0 | 0 | 0 | 0 | 0
Sphalerite | 2023-01-06 | MCOF | 0 | 0 | 0 | 0 | 0 | 0 | 0
vaesite | 2023-01-06 | MCOF | 0 | 0 | 0 | 0 | 0 | 0 | 0
Pyrite | 2023-01-06 | MCOF | 103 | 2.140253 | 0.1332979 | 14.61466 | 85.52036 | 11.31222 | 3.167421
Pyrrhotite | 2023-01-06 | MCOF | 53 | 0.9267645 | 0.02487444 | 8.23488 | 84.61538 | 13.46154 | 1.923077
Sec. Cu Sulphides | 2023-01-06 | MCOF | 47 | 0.640775 | 29.56826 | 0.2326752 | 67.21311 | 21.31148 | 11.47541
Bornite | 2023-01-06 | MCOF | 11 | 0.1206201 | 4.78918 | 0.1159958 | 50 | 33.33333 | 16.66667
Chalcocite | 2023-01-06 | MCOF | 28 | 0.4477828 | 22.03325 | 0.1166794 | 73.17073 | 19.5122 | 7.317073
Covellite | 2023-01-06 | MCOF | 8 | 0.07237206 | 2.745828 | 0 | 62.5 | 12.5 | 25
Silicate gangue | 2023-01-06 | MCOF | 3997 | 42.6232 | 2.385809 | 17.97025 | 68.41717 | 27.00775 | 4.575083
Amphibole | 2023-01-06 | MCOF | 101 | 0.729713 | 0.5879536 | 2.960581 | 26.4 | 60 | 13.6
Biotite | 2023-01-06 | MCOF | 91 | 1.044659 | 0.3360636 | 3.459435 | 53.47594 | 43.85027 | 2.673797
Garnets | 2023-01-06 | MCOF | 343 | 2.478105 | 0.3109753 | 4.523403 | 52.31788 | 33.11258 | 14.56954
Kaolinite | 2023-01-06 | MCOF | 1035 | 12.1351 | 0.6832032 | 0.400564 | 62.29577 | 36.11227 | 1.591956
Muscovite | 2023-01-06 | MCOF | 1020 | 10.4007 | 0.1660537 | 1.987938 | 77.77778 | 19.81132 | 2.410901
Orthoclase | 2023-01-06 | MCOF | 3 | 0.01979407 | 0 | 0 | 50 | 50 | 0
Plagioclase | 2023-01-06 | MCOF | 202 | 1.181072 | 0.08763808 | 0.1866222 | 25.10638 | 34.04255 | 40.85106
Quartz | 2023-01-06 | MCOF | 866 | 12.52448 | 0.02372004 | 0.2573128 | 81.79959 | 16.60532 | 1.595092
Silicate gangue_generic | 2023-01-06 | MCOF | 312 | 1.853374 | 0.1826008 | 3.848696 | 40.29412 | 40.58824 | 19.11765
Chalcopyrite cl. | 2023-01-06 | MCOF | 170 | 2.486495 | 55.87498 | 10.58942 | 88.59935 | 8.143322 | 3.257329
Native Copper | 2023-01-06 | MCOF | 0 | 0 | 0 | 0 | 0 | 0 | 0
CuMn mineral | 2023-01-06 | MCOF | 2 | 0.01159809 | 0.1258193 | 0.02343783 | 50 | 50 | 0
Accessory_phases | 2023-01-06 | MCON | 7 | 0.06435621 | 0.005001047 | 0.001129841 | 76.92308 | 23.07692 | 0
Apatite | 2023-01-06 | MCON | 2 | 0.04152437 | 0 | 0 | 100 | 0 | 0
Zircon | 2023-01-06 | MCON | 1 | 0.007720117 | 0 | 0.001129841 | 100 | 0 | 0
Carbonate gangue | 2023-01-06 | MCON | 140 | 0.855471 | 0.03820659 | 0.1112671 | 88.35979 | 7.407407 | 4.232804
Ankerite | 2023-01-06 | MCON | 18 | 0.09313417 | 0.01771984 | 0.05179996 | 50 | 38.88889 | 11.11111
Calcite | 2023-01-06 | MCON | 117 | 0.7389301 | 0.02048676 | 0.05467156 | 92.16867 | 4.216867 | 3.614458
Dolomite_ | 2023-01-06 | MCON | 5 | 0.02340674 | 0 | 0.00479563 | 100 | 0 | 0
Chalcopyrite | 2023-01-06 | MCON | 401 | 17.55012 | 22.55196 | 17.51441 | 89.17647 | 10.82353 | 0
Chalcopyrite <20 | 2023-01-06 | MCON | 4376 | 40.06246 | 49.21979 | 37.74362 | 90.82632 | 8.297543 | 0.8761381
Chalcopyrite >150 | 2023-01-06 | MCON | 1 | 0.1789424 | 0.2275946 | 0.1785054 | 100 | 0 | 0
CPS floating Cu | 2023-01-06 | MCON | 232 | 2.100972 | 3.568247 | 1.409084 | 52.41935 | 35.8871 | 11.69355
Cuprite | 2023-01-06 | MCON | 9 | 0.1001973 | 0.3047867 | 0.014819 | 0 | 80 | 20
Delafossite | 2023-01-06 | MCON | 166 | 1.572883 | 2.129743 | 1.369433 | 58.19209 | 31.07345 | 10.73446
Malachite | 2023-01-06 | MCON | 52 | 0.337057 | 0.8337131 | 0.01695791 | 48.14815 | 38.88889 | 12.96296
Fe_Ox | 2023-01-06 | MCON | 92 | 0.9189895 | 0.00350052 | 2.032745 | 65.26316 | 26.31579 | 8.421053
Fe_oxyhydroxides | 2023-01-06 | MCON | 21 | 0.1724707 | 0 | 0.2461058 | 66.66667 | 19.04762 | 14.28571
Haematite | 2023-01-06 | MCON | 29 | 0.2524642 | 0 | 0.4315984 | 65.51724 | 34.48276 | 0
Magnesioferrite | 2023-01-06 | MCON | 0 | 0 | 0 | 0 | 0 | 0 | 0
Magnetite | 2023-01-06 | MCON | 21 | 0.2030226 | 0.00350052 | 0.4966601 | 50 | 33.33333 | 16.66667
Tramp_Steel | 2023-01-06 | MCON | 19 | 0.2808808 | 0 | 0.842603 | 78.94737 | 15.78947 | 5.263158
Fe_Ti_Ox | 2023-01-06 | MCON | 3 | 0.0221748 | 0.0008849174 | 0.001735328 | 33.33333 | 33.33333 | 33.33333
Ilmenite | 2023-01-06 | MCON | 0 | 0 | 0 | 0 | 0 | 0 | 0
Rutile | 2023-01-06 | MCON | 3 | 0.0221748 | 0.0008849174 | 0.001735328 | 33.33333 | 33.33333 | 33.33333
Non floating Cu | 2023-01-06 | MCON | 77 | 0.4681347 | 0.2920763 | 0.745655 | 53.40909 | 36.36364 | 10.22727
Chrysocolla | 2023-01-06 | MCON | 11 | 0.03794355 | 0.04389669 | 0.004418346 | 72.72727 | 18.18182 | 9.090909
Cu_Fe_Oxide | 2023-01-06 | MCON | 38 | 0.3242449 | 0.1706961 | 0.6609036 | 57.44681 | 36.17021 | 6.382979
CuFe_Silicate | 2023-01-06 | MCON | 28 | 0.1059463 | 0.07748348 | 0.08033308 | 40 | 43.33333 | 16.66667
Other sulphides | 2023-01-06 | MCON | 22 | 0.2466824 | 0 | 0.04812493 | 67.74194 | 22.58065 | 9.677419
Arsenopyrite | 2023-01-06 | MCON | 0 | 0 | 0 | 0 | 0 | 0 | 0
Galena | 2023-01-06 | MCON | 0 | 0 | 0 | 0 | 0 | 0 | 0
Millerite | 2023-01-06 | MCON | 1 | 0.01764129 | 0 | 0.001988988 | 0 | 0 | 100
Molybdenite | 2023-01-06 | MCON | 9 | 0.09034179 | 0 | 0 | 60 | 30 | 10
Monazite_Ce | 2023-01-06 | MCON | 1 | 0.008459277 | 0 | 0 | 100 | 0 | 0
Pentlandite | 2023-01-06 | MCON | 5 | 0.03942187 | 0 | 0.04019781 | 40 | 60 | 0
Siegenite | 2023-01-06 | MCON | 3 | 0.02380096 | 0 | 0.002708828 | 100 | 0 | 0
Sphalerite | 2023-01-06 | MCON | 3 | 0.06701718 | 0 | 0.003229299 | 90 | 10 | 0
vaesite | 2023-01-06 | MCON | 0 | 0 | 0 | 0 | 0 | 0 | 0
Pyrite | 2023-01-06 | MCON | 1188 | 19.99724 | 0.2971687 | 30.33719 | 84.44444 | 14.69136 | 0.8641975
Pyrrhotite | 2023-01-06 | MCON | 363 | 3.793715 | 0.1869861 | 7.287466 | 76.2475 | 21.55689 | 2.195609
Sec. Cu Sulphides | 2023-01-06 | MCON | 963 | 10.34594 | 23.54859 | 2.166529 | 67.49147 | 27.90102 | 4.607509
Bornite | 2023-01-06 | MCON | 482 | 4.569652 | 9.263804 | 1.516503 | 65.04673 | 27.47664 | 7.476636
Chalcocite | 2023-01-06 | MCON | 396 | 5.122872 | 12.97418 | 0.6381467 | 68.2971 | 29.52899 | 2.173913
Covellite | 2023-01-06 | MCON | 85 | 0.6534175 | 1.310603 | 0.01187977 | 77.64706 | 20 | 2.352941
Silicate gangue | 2023-01-06 | MCON | 554 | 3.256657 | 0.05999896 | 0.4152083 | 70.25921 | 26.33015 | 3.410641
Amphibole | 2023-01-06 | MCON | 7 | 0.0347241 | 0.01687563 | 0.01724681 | 57.14286 | 14.28571 | 28.57143
Biotite | 2023-01-06 | MCON | 8 | 0.06171165 | 0.001737887 | 0.04918234 | 46.15385 | 53.84615 | 0
Garnets | 2023-01-06 | MCON | 60 | 0.3160977 | 0.003464989 | 0.1141262 | 50 | 35.29412 | 14.70588
Kaolinite | 2023-01-06 | MCON | 130 | 0.8164762 | 0.01159837 | 0.01689751 | 67.72487 | 30.68783 | 1.587302
Muscovite | 2023-01-06 | MCON | 82 | 0.5048956 | 0.004183831 | 0.03839852 | 82.56881 | 13.76147 | 3.669725
Orthoclase | 2023-01-06 | MCON | 0 | 0 | 0 | 0 | 0 | 0 | 0
Plagioclase | 2023-01-06 | MCON | 51 | 0.2306179 | 0.0128446 | 0.02681594 | 59.25926 | 35.18519 | 5.555556
Quartz | 2023-01-06 | MCON | 162 | 1.01421 | 0.005807235 | 0.02566732 | 79.39914 | 19.74249 | 0.8583691
Silicate gangue_generic | 2023-01-06 | MCON | 52 | 0.2686601 | 0.003486415 | 0.1229475 | 62.06897 | 36.2069 | 1.724138
Chalcopyrite cl. | 2023-01-06 | MCON | 4778 | 57.79153 | 71.99934 | 55.43653 | 90.3537 | 9.038942 | 0.6073598
Native Copper | 2023-01-06 | MCON | 5 | 0.09083456 | 0.300005 | 0.007874438 | 14.28571 | 71.42857 | 14.28571
CuMn mineral | 2023-01-06 | MCON | 0 | 0 | 0 | 0 | 0 | 0 | 0
Accessory_phases | 2023-01-06 | MFT | 26 | 0.4308894 | 0 | 0.00766575 | 81.57895 | 11.84211 | 6.578947
Apatite | 2023-01-06 | MFT | 23 | 0.3900361 | 0 | 0 | 84.50704 | 8.450704 | 7.042254
Zircon | 2023-01-06 | MFT | 3 | 0.04085331 | 0 | 0.00766575 | 40 | 60 | 0
Carbonate gangue | 2023-01-06 | MFT | 2134 | 26.75586 | 1.491321 | 9.453394 | 90.13884 | 7.974368 | 1.886792
Ankerite | 2023-01-06 | MFT | 213 | 1.511399 | 0.7870832 | 3.723566 | 50.36232 | 31.15942 | 18.47826
Calcite | 2023-01-06 | MFT | 1800 | 23.66891 | 0.7042378 | 3.923013 | 93.19268 | 5.931529 | 0.8757962
Dolomite_ | 2023-01-06 | MFT | 121 | 1.575547 | 0 | 1.806814 | 76.41509 | 20.12579 | 3.459119
Chalcopyrite | 2023-01-06 | MFT | 0 | 0 | 0 | 0 | 0 | 0 | 0
Chalcopyrite <20 | 2023-01-06 | MFT | 19 | 0.1675333 | 8.786971 | 0.8243919 | 78.26087 | 13.04348 | 8.695652
Chalcopyrite >150 | 2023-01-06 | MFT | 0 | 0 | 0 | 0 | 0 | 0 | 0
CPS floating Cu | 2023-01-06 | MFT | 4 | 0.02922315 | 3.628595 | 0.01820663 | 25 | 25 | 50
Cuprite | 2023-01-06 | MFT | 0 | 0 | 0 | 0 | 0 | 0 | 0
Delafossite | 2023-01-06 | MFT | 1 | 0.009404953 | 0.9749545 | 0.01820663 | 100 | 0 | 0
Malachite | 2023-01-06 | MFT | 3 | 0.0198182 | 2.65364 | 0 | 0 | 33.33333 | 66.66667
Fe_Ox | 2023-01-06 | MFT | 169 | 2.470408 | 3.522489 | 29.1141 | 52.74725 | 36.63004 | 10.62271
Fe_oxyhydroxides | 2023-01-06 | MFT | 77 | 0.808374 | 1.26983 | 7.878448 | 27.95699 | 49.46237 | 22.58065
Haematite | 2023-01-06 | MFT | 14 | 0.1289922 | 0.07642451 | 1.278792 | 42.85714 | 28.57143 | 28.57143
Magnesioferrite | 2023-01-06 | MFT | 0 | 0 | 0 | 0 | 0 | 0 | 0
Magnetite | 2023-01-06 | MFT | 71 | 1.423521 | 2.176234 | 18.3515 | 67.92453 | 30.81761 | 1.257862
Tramp_Steel | 2023-01-06 | MFT | 7 | 0.1095216 | 0 | 1.605354 | 57.14286 | 14.28571 | 28.57143
Fe_Ti_Ox | 2023-01-06 | MFT | 54 | 1.122858 | 0.2449881 | 3.267816 | 70.71429 | 18.57143 | 10.71429
Ilmenite | 2023-01-06 | MFT | 23 | 0.4339143 | 0.1695053 | 3.195912 | 76.92308 | 9.615385 | 13.46154
Rutile | 2023-01-06 | MFT | 30 | 0.6805987 | 0.07548281 | 0.05156156 | 66.66667 | 24.13793 | 9.195402
Non floating Cu | 2023-01-06 | MFT | 226 | 1.877861 | 67.56977 | 10.9214 | 38.95782 | 50.62035 | 10.42184
Chrysocolla | 2023-01-06 | MFT | 63 | 0.4088808 | 25.9958 | 0.2922868 | 48.21429 | 45.53571 | 6.25
Cu_Fe_Oxide | 2023-01-06 | MFT | 65 | 0.7812543 | 13.46681 | 8.386362 | 50.46729 | 37.38318 | 12.14953
CuFe_Silicate | 2023-01-06 | MFT | 98 | 0.6877263 | 28.10715 | 2.242751 | 26.63043 | 61.41304 | 11.95652
Other sulphides | 2023-01-06 | MFT | 6 | 0.2031366 | 0 | 0 | 55 | 40 | 5
Arsenopyrite | 2023-01-06 | MFT | 0 | 0 | 0 | 0 | 0 | 0 | 0
Galena | 2023-01-06 | MFT | 0 | 0 | 0 | 0 | 0 | 0 | 0
Millerite | 2023-01-06 | MFT | 0 | 0 | 0 | 0 | 0 | 0 | 0
Molybdenite | 2023-01-06 | MFT | 0 | 0 | 0 | 0 | 0 | 0 | 0
Monazite_Ce | 2023-01-06 | MFT | 5 | 0.1701062 | 0 | 0 | 57.89474 | 42.10526 | 0
Pentlandite | 2023-01-06 | MFT | 0 | 0 | 0 | 0 | 0 | 0 | 0
Siegenite | 2023-01-06 | MFT | 0 | 0 | 0 | 0 | 0 | 0 | 0
Sphalerite | 2023-01-06 | MFT | 0 | 0 | 0 | 0 | 0 | 0 | 0
vaesite | 2023-01-06 | MFT | 0 | 0 | 0 | 0 | 0 | 0 | 0
Pyrite | 2023-01-06 | MFT | 24 | 0.2699969 | 0 | 2.064112 | 87.09677 | 9.677419 | 3.225806
Pyrrhotite | 2023-01-06 | MFT | 8 | 0.1522698 | 0.02713261 | 1.531693 | 94.73684 | 0 | 5.263158
Sec. Cu Sulphides | 2023-01-06 | MFT | 3 | 0.03928871 | 4.845055 | 0.005832796 | 100 | 0 | 0
Bornite | 2023-01-06 | MFT | 0 | 0 | 0 | 0 | 0 | 0 | 0
Chalcocite | 2023-01-06 | MFT | 3 | 0.03928871 | 4.845055 | 0.005832796 | 100 | 0 | 0
Covellite | 2023-01-06 | MFT | 0 | 0 | 0 | 0 | 0 | 0 | 0
Silicate gangue | 2023-01-06 | MFT | 5707 | 66.48068 | 9.883682 | 42.79139 | 69.43163 | 24.7144 | 5.85397
Amphibole | 2023-01-06 | MFT | 163 | 1.344022 | 2.3222 | 6.846106 | 42.1875 | 37.5 | 20.3125
Biotite | 2023-01-06 | MFT | 265 | 3.295802 | 2.113987 | 13.14876 | 51.82927 | 40.09146 | 8.079268
Garnets | 2023-01-06 | MFT | 478 | 3.286414 | 1.234203 | 7.891699 | 46.25749 | 37.72455 | 16.01796
Kaolinite | 2023-01-06 | MFT | 1439 | 18.74558 | 2.37361 | 0.5714396 | 70.41463 | 27.41463 | 2.170732
Muscovite | 2023-01-06 | MFT | 1339 | 13.88359 | 0.5519672 | 3.528667 | 78.10734 | 17.97316 | 3.919492
Orthoclase | 2023-01-06 | MFT | 10 | 0.07120645 | 0 | 0.001740441 | 81.25 | 18.75 | 0
Plagioclase | 2023-01-06 | MFT | 316 | 1.631699 | 0.1789956 | 0.2989902 | 33.51801 | 31.57895 | 34.90305
Quartz | 2023-01-06 | MFT | 1110 | 20.10435 | 0.1785208 | 0.5441484 | 79.88084 | 17.46104 | 2.658112
Silicate gangue_generic | 2023-01-06 | MFT | 539 | 3.274801 | 0.8737915 | 8.773232 | 32.48503 | 42.21557 | 25.2994
Chalcopyrite cl. | 2023-01-06 | MFT | 19 | 0.1675333 | 8.786971 | 0.8243919 | 78.26087 | 13.04348 | 8.695652
Native Copper | 2023-01-06 | MFT | 0 | 0 | 0 | 0 | 0 | 0 | 0
CuMn mineral | 2023-01-06 | MFT | 0 | 0 | 0 | 0 | 0 | 0 | 0
Accessory_phases | 2023-02-15 | MCOF | 18 | 0.2875903 | 0.01806991 | 0.01539573 | 63.63636 | 34.09091 | 2.272727
Apatite | 2023-02-15 | MCOF | 15 | 0.2593638 | 0.01806991 | 0.01144085 | 65.85366 | 34.14634 | 0
Zircon | 2023-02-15 | MCOF | 3 | 0.02822653 | 0 | 0.003954887 | 33.33333 | 33.33333 | 33.33333
Carbonate gangue | 2023-02-15 | MCOF | 1614 | 20.79601 | 0.2090811 | 8.382478 | 87.87477 | 9.710799 | 2.414434
Ankerite | 2023-02-15 | MCOF | 196 | 1.967449 | 0.06247237 | 4.234277 | 51.92308 | 33.97436 | 14.10256
Calcite | 2023-02-15 | MCOF | 1313 | 17.32234 | 0.1286818 | 2.372364 | 93.76762 | 5.292828 | 0.9395553
Dolomite_ | 2023-02-15 | MCOF | 105 | 1.506216 | 0.01792695 | 1.775837 | 59.09091 | 34.4697 | 6.439394
Chalcopyrite | 2023-02-15 | MCOF | 8 | 0.796849 | 28.31469 | 3.333751 | 100 | 0 | 0
Chalcopyrite <20 | 2023-02-15 | MCOF | 58 | 0.6626429 | 21.63077 | 2.582981 | 77.21519 | 17.72152 | 5.063291
Chalcopyrite >150 | 2023-02-15 | MCOF | 0 | 0 | 0 | 0 | 0 | 0 | 0
CPS floating Cu | 2023-02-15 | MCOF | 11 | 0.1105439 | 8.252218 | 0.1302708 | 50 | 41.66667 | 8.333333
Cuprite | 2023-02-15 | MCOF | 1 | 0.01221148 | 1.094125 | 0.004199677 | 0 | 100 | 0
Delafossite | 2023-02-15 | MCOF | 2 | 0.02166036 | 1.051829 | 0.1182225 | 0 | 50 | 50
Malachite | 2023-02-15 | MCOF | 7 | 0.06085721 | 4.600438 | 0.007848576 | 75 | 25 | 0
Fe_Ox | 2023-02-15 | MCOF | 224 | 3.473425 | 1.451917 | 34.96647 | 49.37888 | 42.54658 | 8.074534
Fe_oxyhydroxides | 2023-02-15 | MCOF | 59 | 0.710668 | 0.1326015 | 5.454956 | 38.02817 | 40.84507 | 21.12676
Haematite | 2023-02-15 | MCOF | 16 | 0.2121995 | 0 | 1.689352 | 20 | 65 | 15
Magnesioferrite | 2023-02-15 | MCOF | 0 | 0 | 0 | 0 | 0 | 0 | 0
Magnetite | 2023-02-15 | MCOF | 125 | 2.123796 | 1.319315 | 22.67079 | 56.31068 | 40.29126 | 3.398058
Tramp_Steel | 2023-02-15 | MCOF | 22 | 0.4143895 | 0 | 5.067688 | 43.47826 | 52.17391 | 4.347826
Fe_Ti_Ox | 2023-02-15 | MCOF | 54 | 0.8497988 | 0.02833456 | 1.278538 | 68.8172 | 22.58065 | 8.602151
Ilmenite | 2023-02-15 | MCOF | 11 | 0.1921806 | 0.02833456 | 1.253063 | 95 | 5 | 0
Rutile | 2023-02-15 | MCOF | 43 | 0.6576182 | 0 | 0.02547529 | 61.64384 | 27.39726 | 10.9589
Non floating Cu | 2023-02-15 | MCOF | 73 | 0.5396072 | 7.376202 | 2.830438 | 53.60825 | 41.23711 | 5.154639
Chrysocolla | 2023-02-15 | MCOF | 24 | 0.1555462 | 3.17591 | 0.1170481 | 54.05405 | 40.54054 | 5.405405
Cu_Fe_Oxide | 2023-02-15 | MCOF | 23 | 0.2438292 | 1.843826 | 2.403933 | 51.72414 | 44.82759 | 3.448276
CuFe_Silicate | 2023-02-15 | MCOF | 25 | 0.1162092 | 1.948561 | 0.2579496 | 48.14815 | 44.44444 | 7.407407
Other sulphides | 2023-02-15 | MCOF | 9 | 0.1211138 | 0 | 0.03941117 | 70 | 10 | 20
Arsenopyrite | 2023-02-15 | MCOF | 0 | 0 | 0 | 0 | 0 | 0 | 0
Galena | 2023-02-15 | MCOF | 4 | 0.0592557 | 0 | 0 | 50 | 25 | 25
Millerite | 2023-02-15 | MCOF | 0 | 0 | 0 | 0 | 0 | 0 | 0
Molybdenite | 2023-02-15 | MCOF | 1 | 0.01101035 | 0 | 0 | 100 | 0 | 0
Monazite_Ce | 2023-02-15 | MCOF | 3 | 0.04123876 | 0 | 0 | 75 | 0 | 25
Pentlandite | 2023-02-15 | MCOF | 1 | 0.009609032 | 0 | 0.03941117 | 100 | 0 | 0
Siegenite | 2023-02-15 | MCOF | 0 | 0 | 0 | 0 | 0 | 0 | 0
Sphalerite | 2023-02-15 | MCOF | 0 | 0 | 0 | 0 | 0 | 0 | 0
vaesite | 2023-02-15 | MCOF | 0 | 0 | 0 | 0 | 0 | 0 | 0
Pyrite | 2023-02-15 | MCOF | 76 | 1.414149 | 0.1766076 | 8.801831 | 89.3617 | 5.673759 | 4.964539
Pyrrhotite | 2023-02-15 | MCOF | 37 | 0.8490381 | 0.05799526 | 6.973184 | 90.21739 | 9.782609 | 0
Sec. Cu Sulphides | 2023-02-15 | MCOF | 20 | 0.4166917 | 31.16563 | 0.1063774 | 59.45946 | 37.83784 | 2.702703
Bornite | 2023-02-15 | MCOF | 2 | 0.02081957 | 1.1274 | 0.04571716 | 50 | 0 | 50
Chalcocite | 2023-02-15 | MCOF | 18 | 0.3958721 | 30.03823 | 0.06066029 | 60 | 40 | 0
Covellite | 2023-02-15 | MCOF | 0 | 0 | 0 | 0 | 0 | 0 | 0
Silicate gangue | 2023-02-15 | MCOF | 6141 | 69.60127 | 1.318492 | 30.54557 | 71.3448 | 23.83112 | 4.824081
Amphibole | 2023-02-15 | MCOF | 69 | 0.5199287 | 0.4018809 | 1.946305 | 36.04651 | 46.51163 | 17.44186
Biotite | 2023-02-15 | MCOF | 218 | 3.048926 | 0.2946603 | 9.546006 | 66.41366 | 28.27324 | 5.313093
Garnets | 2023-02-15 | MCOF | 416 | 3.631474 | 0.1224283 | 6.902586 | 56.78627 | 32.29329 | 10.92044
Kaolinite | 2023-02-15 | MCOF | 1394 | 16.87943 | 0.1253307 | 0.4403973 | 69.15159 | 28.50905 | 2.339364
Muscovite | 2023-02-15 | MCOF | 1753 | 18.61258 | 0.2455888 | 3.180711 | 83.77313 | 13.16348 | 3.063391
Orthoclase | 2023-02-15 | MCOF | 6 | 0.04099854 | 0 | 0 | 25 | 37.5 | 37.5
Plagioclase | 2023-02-15 | MCOF | 368 | 2.102777 | 0.03419559 | 0.2279385 | 32.67327 | 38.36634 | 28.9604
Quartz | 2023-02-15 | MCOF | 1347 | 20.60457 | 0.02776337 | 0.516137 | 76.36457 | 21.96189 | 1.673532
Silicate gangue_generic | 2023-02-15 | MCOF | 531 | 3.454928 | 0.06664371 | 6.986203 | 35.78431 | 42.48366 | 21.73203
Chalcopyrite cl. | 2023-02-15 | MCOF | 66 | 1.459492 | 49.94546 | 5.916733 | 89.65517 | 8.045977 | 2.298851
Native Copper | 2023-02-15 | MCOF | 1 | 0.01581487 | 1.505826 | 0 | 0 | 100 | 0
CuMn mineral | 2023-02-15 | MCOF | 1 | 0.02402258 | 0.4079055 | 0.05150718 | 100 | 0 | 0
Accessory_phases | 2023-02-15 | MCON | 16 | 0.1184671 | 0.01574681 | 0.004410328 | 61.90476 | 33.33333 | 4.761905
Apatite | 2023-02-15 | MCON | 10 | 0.0850809 | 0.0005686335 | 0.003098474 | 60 | 33.33333 | 6.666667
Zircon | 2023-02-15 | MCON | 2 | 0.01687258 | 0 | 0.001311855 | 50 | 50 | 0
Carbonate gangue | 2023-02-15 | MCON | 185 | 1.278673 | 0.1138432 | 0.3497918 | 77.68924 | 19.52191 | 2.788845
Ankerite | 2023-02-15 | MCON | 62 | 0.3844795 | 0.04761826 | 0.2508484 | 51.47059 | 39.70588 | 8.823529
Calcite | 2023-02-15 | MCON | 109 | 0.8123431 | 0.06540736 | 0.07466846 | 88.62275 | 10.77844 | 0.5988024
Dolomite_ | 2023-02-15 | MCON | 14 | 0.08184998 | 0.0008175308 | 0.02427495 | 75 | 25 | 0
Chalcopyrite | 2023-02-15 | MCON | 154 | 6.791341 | 11.57859 | 7.407457 | 86.268 | 13.28904 | 0.4429679
Chalcopyrite <20 | 2023-02-15 | MCON | 2282 | 22.82582 | 35.83716 | 23.4577 | 86.2603 | 11.86161 | 1.878089
Chalcopyrite >150 | 2023-02-15 | MCON | 0 | 0 | 0 | 0 | 0 | 0 | 0
CPS floating Cu | 2023-02-15 | MCON | 269 | 2.789559 | 8.645769 | 1.412807 | 43.1746 | 47.30159 | 9.52381
Cuprite | 2023-02-15 | MCON | 17 | 0.2080354 | 0.840012 | 0.03732665 | 0 | 63.15789 | 36.84211
Delafossite | 2023-02-15 | MCON | 120 | 1.272103 | 2.585993 | 1.290989 | 45.80153 | 41.98473 | 12.21374
Malachite | 2023-02-15 | MCON | 119 | 0.9549165 | 3.642114 | 0.06006685 | 54.28571 | 42.85714 | 2.857143
Fe_Ox | 2023-02-15 | MCON | 136 | 1.46305 | 0.01940693 | 3.545818 | 60.9589 | 31.50685 | 7.534247
Fe_oxyhydroxides | 2023-02-15 | MCON | 30 | 0.2692434 | 0.003930049 | 0.437526 | 60 | 33.33333 | 6.666667
Haematite | 2023-02-15 | MCON | 32 | 0.3044245 | 0 | 0.5836489 | 62.5 | 31.25 | 6.25
Magnesioferrite | 2023-02-15 | MCON | 1 | 0.008346544 | 0 | 0.01368303 | 0 | 100 | 0
Magnetite | 2023-02-15 | MCON | 55 | 0.6008614 | 0.01547688 | 1.626336 | 58.46154 | 30.76923 | 10.76923
Tramp_Steel | 2023-02-15 | MCON | 17 | 0.2746282 | 0 | 0.8750718 | 70.58824 | 29.41176 | 0
Fe_Ti_Ox | 2023-02-15 | MCON | 25 | 0.4097884 | 0.01037502 | 0.1669673 | 82 | 14 | 4
Ilmenite | 2023-02-15 | MCON | 5 | 0.09477366 | 0.005148364 | 0.159078 | 45.45455 | 54.54545 | 0
Rutile | 2023-02-15 | MCON | 20 | 0.3150147 | 0.005226651 | 0.007889238 | 92.30769 | 2.564103 | 5.128205
Non floating Cu | 2023-02-15 | MCON | 137 | 0.7111615 | 0.6522538 | 0.8865387 | 42.17687 | 38.77551 | 19.04762
Chrysocolla | 2023-02-15 | MCON | 37 | 0.1394681 | 0.2121971 | 0.02010866 | 40.54054 | 35.13514 | 24.32432
Cu_Fe_Oxide | 2023-02-15 | MCON | 35 | 0.3015526 | 0.1955847 | 0.6863789 | 47.5 | 35 | 17.5
CuFe_Silicate | 2023-02-15 | MCON | 65 | 0.2701408 | 0.244472 | 0.1800511 | 40 | 42.85714 | 17.14286
Other sulphides | 2023-02-15 | MCON | 29 | 0.3176533 | 0.009315533 | 0.1175923 | 71.42857 | 25.71429 | 2.857143
Arsenopyrite | 2023-02-15 | MCON | 1 | 0.01112873 | 0 | 0.0213555 | 100 | 0 | 0
Galena | 2023-02-15 | MCON | 0 | 0 | 0 | 0 | 0 | 0 | 0
Millerite | 2023-02-15 | MCON | 1 | 0.01927782 | 0 | 0.002074969 | 100 | 0 | 0
Molybdenite | 2023-02-15 | MCON | 11 | 0.1283393 | 0 | 0 | 46.15385 | 46.15385 | 7.692308
Monazite_Ce | 2023-02-15 | MCON | 0 | 0 | 0 | 0 | 0 | 0 | 0
Pentlandite | 2023-02-15 | MCON | 8 | 0.0689263 | 0.002200827 | 0.0601395 | 100 | 0 | 0
Siegenite | 2023-02-15 | MCON | 5 | 0.06068745 | 0.004108218 | 0.02485638 | 85.71429 | 14.28571 | 0
Sphalerite | 2023-02-15 | MCON | 3 | 0.02929368 | 0.003006487 | 0.009165995 | 50 | 50 | 0
vaesite | 2023-02-15 | MCON | 0 | 0 | 0 | 0 | 0 | 0 | 0
Pyrite | 2023-02-15 | MCON | 1543 | 28.21019 | 0.5508645 | 46.56289 | 81.82977 | 17.37329 | 0.7969398
Pyrrhotite | 2023-02-15 | MCON | 450 | 5.461332 | 0.2298715 | 11.45587 | 69.69697 | 25.60606 | 4.69697
Sec. Cu Sulphides | 2023-02-15 | MCON | 964 | 12.90814 | 42.15183 | 2.425556 | 72.94207 | 23.32317 | 3.734756
Bornite | 2023-02-15 | MCON | 299 | 3.024141 | 8.018153 | 1.230974 | 64.19753 | 26.85185 | 8.950617
Chalcocite | 2023-02-15 | MCON | 588 | 9.228765 | 32.44739 | 1.151241 | 76.7033 | 21.64835 | 1.648352
Covellite | 2023-02-15 | MCON | 77 | 0.6552306 | 1.686286 | 0.04334052 | 65.38462 | 28.20513 | 6.410256
Silicate gangue | 2023-02-15 | MCON | 2585 | 16.67318 | 0.1849728 | 2.20546 | 65.84086 | 29.90382 | 4.255319
Amphibole | 2023-02-15 | MCON | 25 | 0.1355192 | 0.01065824 | 0.1133778 | 32 | 64 | 4
Biotite | 2023-02-15 | MCON | 9 | 0.08299875 | 0.001961998 | 0.06079543 | 81.25 | 12.5 | 6.25
Garnets | 2023-02-15 | MCON | 292 | 1.589954 | 0.01323666 | 0.6533791 | 53.35463 | 37.69968 | 8.945687
Kaolinite | 2023-02-15 | MCON | 465 | 3.129846 | 0.04270074 | 0.102266 | 59.87934 | 38.00905 | 2.111614
Muscovite | 2023-02-15 | MCON | 401 | 2.758667 | 0.04887927 | 0.2401578 | 71.37615 | 24.40367 | 4.220183
Orthoclase | 2023-02-15 | MCON | 1 | 0.004595087 | 0 | 0.0008826572 | 100 | 0 | 0
Plagioclase | 2023-02-15 | MCON | 196 | 0.975379 | 0.02515933 | 0.0896285 | 43.0622 | 45.45455 | 11.48325
Quartz | 2023-02-15 | MCON | 868 | 6.254972 | 0.02866246 | 0.2393606 | 76.73004 | 21.74905 | 1.520913
Silicate gangue_generic | 2023-02-15 | MCON | 327 | 1.736189 | 0.01371406 | 0.7039543 | 53.64431 | 36.1516 | 10.20408
Chalcopyrite cl. | 2023-02-15 | MCON | 2436 | 29.61716 | 47.41575 | 30.86516 | 86.26206 | 12.18893 | 1.54901
Native Copper | 2023-02-15 | MCON | 13 | 0.3545038 | 1.577649 | 0.02442465 | 0 | 88 | 12
CuMn mineral | 2023-02-15 | MCON | 0 | 0 | 0 | 0 | 0 | 0 | 0
Accessory_phases | 2023-02-15 | MFT | 26 | 0.3834681 | 0 | 0.0109599 | 61.11111 | 20.83333 | 18.05556
Apatite | 2023-02-15 | MFT | 22 | 0.337794 | 0 | 0.0109599 | 66.66667 | 13.63636 | 19.69697
Zircon | 2023-02-15 | MFT | 4 | 0.0456741 | 0 | 0 | 0 | 100 | 0
Carbonate gangue | 2023-02-15 | MFT | 1889 | 20.88192 | 0.8222623 | 8.869072 | 85.87026 | 11.36802 | 2.761721
Ankerite | 2023-02-15 | MFT | 262 | 2.132592 | 0.04639569 | 4.607196 | 53.11005 | 33.49282 | 13.39713
Calcite | 2023-02-15 | MFT | 1498 | 17.08295 | 0.3881963 | 2.326396 | 93.01131 | 5.652621 | 1.336074
Dolomite_ | 2023-02-15 | MFT | 129 | 1.666376 | 0.3876704 | 1.935481 | 46.8144 | 47.36842 | 5.817175
Chalcopyrite | 2023-02-15 | MFT | 1 | 0.02714531 | 2.72629 | 0.1091973 | 100 | 0 | 0
Chalcopyrite <20 | 2023-02-15 | MFT | 29 | 0.2171625 | 16.59 | 0.8460025 | 71.875 | 21.875 | 6.25
Chalcopyrite >150 | 2023-02-15 | MFT | 0 | 0 | 0 | 0 | 0 | 0 | 0
CPS floating Cu | 2023-02-15 | MFT | 0 | 0 | 0 | 0 | 0 | 0 | 0
Cuprite | 2023-02-15 | MFT | 0 | 0 | 0 | 0 | 0 | 0 | 0
Delafossite | 2023-02-15 | MFT | 0 | 0 | 0 | 0 | 0 | 0 | 0
Malachite | 2023-02-15 | MFT | 0 | 0 | 0 | 0 | 0 | 0 | 0
Fe_Ox | 2023-02-15 | MFT | 311 | 4.15678 | 5.953546 | 40.29622 | 56.43154 | 34.0249 | 9.543568
Fe_oxyhydroxides | 2023-02-15 | MFT | 101 | 0.996084 | 1.242952 | 7.549085 | 39.8374 | 39.8374 | 20.3252
Haematite | 2023-02-15 | MFT | 33 | 0.3347814 | 0 | 2.720851 | 33.33333 | 53.84615 | 12.82051
Magnesioferrite | 2023-02-15 | MFT | 2 | 0.01506273 | 0 | 0.07023036 | 50 | 0 | 50
Magnetite | 2023-02-15 | MFT | 146 | 2.402263 | 4.344107 | 25.30858 | 66.31944 | 29.16667 | 4.513889
Tramp_Steel | 2023-02-15 | MFT | 26 | 0.3935747 | 0.3664869 | 4.547736 | 59.25926 | 33.33333 | 7.407407
Fe_Ti_Ox | 2023-02-15 | MFT | 76 | 1.153028 | 0.2126971 | 2.35335 | 73.54839 | 14.19355 | 12.25806
Ilmenite | 2023-02-15 | MFT | 14 | 0.3576185 | 0 | 2.27948 | 67.3913 | 30.43478 | 2.173913
Rutile | 2023-02-15 | MFT | 60 | 0.7798609 | 0.2126971 | 0.06509494 | 75.70093 | 7.476636 | 16.82243
Non floating Cu | 2023-02-15 | MFT | 112 | 0.9818311 | 42.69979 | 5.157347 | 41.86047 | 46.04651 | 12.09302
Chrysocolla | 2023-02-15 | MFT | 36 | 0.3401262 | 25.81593 | 0.2219697 | 37 | 51 | 12
Cu_Fe_Oxide | 2023-02-15 | MFT | 45 | 0.4829793 | 9.43038 | 4.585327 | 45.07042 | 49.29577 | 5.633803
CuFe_Silicate | 2023-02-15 | MFT | 29 | 0.1392898 | 6.540358 | 0.3318278 | 50 | 25 | 25
Other sulphides | 2023-02-15 | MFT | 3 | 0.03231199 | 0 | 0 | 33.33333 | 33.33333 | 33.33333
Arsenopyrite | 2023-02-15 | MFT | 0 | 0 | 0 | 0 | 0 | 0 | 0
Galena | 2023-02-15 | MFT | 2 | 0.0239708 | 0 | 0 | 0 | 50 | 50
Millerite | 2023-02-15 | MFT | 0 | 0 | 0 | 0 | 0 | 0 | 0
Molybdenite | 2023-02-15 | MFT | 0 | 0 | 0 | 0 | 0 | 0 | 0
Monazite_Ce | 2023-02-15 | MFT | 1 | 0.008341191 | 0 | 0 | 100 | 0 | 0
Pentlandite | 2023-02-15 | MFT | 0 | 0 | 0 | 0 | 0 | 0 | 0
Siegenite | 2023-02-15 | MFT | 0 | 0 | 0 | 0 | 0 | 0 | 0
Sphalerite | 2023-02-15 | MFT | 0 | 0 | 0 | 0 | 0 | 0 | 0
vaesite | 2023-02-15 | MFT | 0 | 0 | 0 | 0 | 0 | 0 | 0
Pyrite | 2023-02-15 | MFT | 70 | 0.9250462 | 0.4970991 | 5.704182 | 80.70175 | 12.2807 | 7.017544
Pyrrhotite | 2023-02-15 | MFT | 17 | 0.4778612 | 0 | 3.936275 | 59.375 | 37.5 | 3.125
Sec. Cu Sulphides | 2023-02-15 | MFT | 16 | 0.1434523 | 24.39559 | 0.07130614 | 88.23529 | 11.76471 | 0
Bornite | 2023-02-15 | MFT | 7 | 0.06737739 | 10.4882 | 0.06852352 | 87.5 | 12.5 | 0
Chalcocite | 2023-02-15 | MFT | 5 | 0.04575508 | 9.019326 | 0.002782619 | 100 | 0 | 0
Covellite | 2023-02-15 | MFT | 4 | 0.03031983 | 4.888063 | 0 | 75 | 25 | 0
Silicate gangue | 2023-02-15 | MFT | 7436 | 70.61999 | 6.10273 | 32.64609 | 66.09525 | 27.72098 | 6.183768
Amphibole | 2023-02-15 | MFT | 101 | 0.6212001 | 0.5351152 | 2.664509 | 27.55906 | 48.0315 | 24.40945
Biotite | 2023-02-15 | MFT | 222 | 2.761663 | 1.549749 | 8.396595 | 54.40678 | 41.01695 | 4.576271
Garnets | 2023-02-15 | MFT | 645 | 4.414013 | 1.072628 | 8.455126 | 53.47871 | 32.39875 | 14.12253
Kaolinite | 2023-02-15 | MFT | 1583 | 16.47217 | 1.433154 | 0.4702325 | 61.70158 | 35.32454 | 2.973882
Muscovite | 2023-02-15 | MFT | 1988 | 17.91338 | 0.4688863 | 3.099451 | 77.38399 | 18.66395 | 3.952065
Orthoclase | 2023-02-15 | MFT | 14 | 0.07877972 | 0 | 0.004572179 | 52.63158 | 15.78947 | 31.57895
Plagioclase | 2023-02-15 | MFT | 434 | 2.017111 | 0.1725694 | 0.282076 | 31.31524 | 32.35908 | 36.32568
Quartz | 2023-02-15 | MFT | 1671 | 21.90672 | 0.216921 | 0.5476533 | 74.58856 | 22.96238 | 2.44906
Silicate gangue_generic | 2023-02-15 | MFT | 747 | 3.955377 | 0.6537067 | 8.14218 | 33.94919 | 40.76212 | 25.28868
Chalcopyrite cl. | 2023-02-15 | MFT | 30 | 0.2443078 | 19.31629 | 0.9551998 | 75 | 19.44444 | 5.555556
Native Copper | 2023-02-15 | MFT | 0 | 0 | 0 | 0 | 0 | 0 | 0
CuMn mineral | 2023-02-15 | MFT | 2 | 0.01943579 | 0.9131201 | 0.01822246 | 25 | 75 | 0
Accessory_phases | 2023-02-15 | MClnrT | 34 | 0.5231997 | 0 | 0.003706772 | 80.76923 | 19.23077 | 0
Apatite | 2023-02-15 | MClnrT | 31 | 0.4938205 | 0 | 0.003706772 | 81.33333 | 18.66667 | 0
Zircon | 2023-02-15 | MClnrT | 3 | 0.02937919 | 0 | 0 | 66.66667 | 33.33333 | 0
Carbonate gangue | 2023-02-15 | MClnrT | 1092 | 10.57593 | 0.4386244 | 3.117366 | 87.84079 | 9.160305 | 2.998909
Ankerite | 2023-02-15 | MClnrT | 151 | 1.338941 | 0.163617 | 1.859955 | 56.86275 | 27.45098 | 15.68627
Calcite | 2023-02-15 | MClnrT | 884 | 8.565952 | 0.2750075 | 0.8389058 | 92.22149 | 6.526038 | 1.252472
Dolomite_ | 2023-02-15 | MClnrT | 57 | 0.6710333 | 0 | 0.4185046 | 84.95575 | 11.50442 | 3.539823
Chalcopyrite | 2023-02-15 | MClnrT | 10 | 0.7333547 | 14.83384 | 2.031744 | 84.52381 | 15.47619 | 0
Chalcopyrite <20 | 2023-02-15 | MClnrT | 125 | 1.257179 | 20.32068 | 2.811902 | 72.91667 | 20.13889 | 6.944444
Chalcopyrite >150 | 2023-02-15 | MClnrT | 0 | 0 | 0 | 0 | 0 | 0 | 0
CPS floating Cu | 2023-02-15 | MClnrT | 29 | 0.3561133 | 14.01106 | 0.3244465 | 28.57143 | 51.42857 | 20
Cuprite | 2023-02-15 | MClnrT | 7 | 0.08897103 | 3.954857 | 0.01767498 | 0 | 85.71429 | 14.28571
Delafossite | 2023-02-15 | MClnrT | 8 | 0.1239969 | 3.256222 | 0.287365 | 45.45455 | 54.54545 | 0
Malachite | 2023-02-15 | MClnrT | 13 | 0.1266847 | 5.954658 | 0.01736241 | 31.25 | 37.5 | 31.25
Fe_Ox | 2023-02-15 | MClnrT | 248 | 3.390588 | 0.4878827 | 21.04469 | 64.74576 | 26.77966 | 8.474576
Fe_oxyhydroxides | 2023-02-15 | MClnrT | 72 | 0.885543 | 0.1284175 | 4.206792 | 54.11765 | 38.82353 | 7.058824
Haematite | 2023-02-15 | MClnrT | 33 | 0.3865135 | 0 | 1.935617 | 62.85714 | 25.71429 | 11.42857
Magnesioferrite | 2023-02-15 | MClnrT | 0 | 0 | 0 | 0 | 0 | 0 | 0
Magnetite | 2023-02-15 | MClnrT | 115 | 1.555951 | 0.3594652 | 10.55834 | 71.72414 | 18.62069 | 9.655172
Tramp_Steel | 2023-02-15 | MClnrT | 28 | 0.5625803 | 0 | 4.343938 | 63.33333 | 33.33333 | 3.333333
Fe_Ti_Ox | 2023-02-15 | MClnrT | 62 | 0.9370087 | 0 | 1.252587 | 89.79592 | 6.122449 | 4.081633
Ilmenite | 2023-02-15 | MClnrT | 17 | 0.2900414 | 0 | 1.235436 | 100 | 0 | 0
Rutile | 2023-02-15 | MClnrT | 45 | 0.6469673 | 0 | 0.01715121 | 85.50725 | 8.695652 | 5.797101
Non floating Cu | 2023-02-15 | MClnrT | 78 | 0.5902926 | 5.432931 | 2.036169 | 41.58416 | 40.59406 | 17.82178
Chrysocolla | 2023-02-15 | MClnrT | 19 | 0.1312687 | 2.137567 | 0.04255716 | 56.66667 | 23.33333 | 20
Cu_Fe_Oxide | 2023-02-15 | MClnrT | 25 | 0.2887912 | 1.480363 | 1.749367 | 48.48485 | 51.51515 | 0
CuFe_Silicate | 2023-02-15 | MClnrT | 34 | 0.1702326 | 1.815002 | 0.2442447 | 23.68421 | 44.73684 | 31.57895
Other sulphides | 2023-02-15 | MClnrT | 12 | 0.1753167 | 0 | 0.1928268 | 58.82353 | 35.29412 | 5.882353
Arsenopyrite | 2023-02-15 | MClnrT | 0 | 0 | 0 | 0 | 0 | 0 | 0
Galena | 2023-02-15 | MClnrT | 1 | 0.01541887 | 0 | 0.004723167 | 100 | 0 | 0
Millerite | 2023-02-15 | MClnrT | 0 | 0 | 0 | 0 | 0 | 0 | 0
Molybdenite | 2023-02-15 | MClnrT | 1 | 0.01145997 | 0 | 0 | 0 | 100 | 0
Monazite_Ce | 2023-02-15 | MClnrT | 2 | 0.04292279 | 0 | 0 | 100 | 0 | 0
Pentlandite | 2023-02-15 | MClnrT | 5 | 0.07000999 | 0 | 0.1840919 | 28.57143 | 57.14286 | 14.28571
Siegenite | 2023-02-15 | MClnrT | 0 | 0 | 0 | 0 | 0 | 0 | 0
Sphalerite | 2023-02-15 | MClnrT | 2 | 0.02550364 | 0 | 0.00401176 | 66.66667 | 33.33333 | 0
vaesite | 2023-02-15 | MClnrT | 1 | 0.01000143 | 0 | 0 | 100 | 0 | 0
Pyrite | 2023-02-15 | MClnrT | 292 | 5.824956 | 0.3030367 | 23.83411 | 76.34409 | 22.22222 | 1.433692
Pyrrhotite | 2023-02-15 | MClnrT | 238 | 5.119751 | 0.06857549 | 27.30069 | 73.9212 | 24.76548 | 1.313321
Sec. Cu Sulphides | 2023-02-15 | MClnrT | 83 | 1.198629 | 42.72563 | 0.3858019 | 59.63303 | 25.68807 | 14.6789
Bornite | 2023-02-15 | MClnrT | 26 | 0.3467161 | 10.26191 | 0.2471024 | 62.5 | 18.75 | 18.75
Chalcocite | 2023-02-15 | MClnrT | 30 | 0.5886257 | 24.20939 | 0.1166658 | 56 | 36 | 8
Covellite | 2023-02-15 | MClnrT | 27 | 0.2632876 | 8.254326 | 0.02203379 | 62.96296 | 14.81481 | 22.22222
Silicate gangue | 2023-02-15 | MClnrT | 7523 | 69.31768 | 1.377727 | 15.66396 | 66.51189 | 27.81851 | 5.669599
Amphibole | 2023-02-15 | MClnrT | 73 | 0.5411606 | 0.2248722 | 1.217647 | 45.34884 | 29.06977 | 25.5814
Biotite | 2023-02-15 | MClnrT | 93 | 1.107991 | 0.05598861 | 2.207985 | 50 | 46.19565 | 3.804348
Garnets | 2023-02-15 | MClnrT | 584 | 4.098189 | 0.1559227 | 3.936748 | 51.79856 | 34.10072 | 14.10072
Kaolinite | 2023-02-15 | MClnrT | 1495 | 13.93551 | 0.3513279 | 0.3540688 | 60.87298 | 35.66654 | 3.46048
Muscovite | 2023-02-15 | MClnrT | 1671 | 16.51111 | 0.1832889 | 1.94049 | 74.59075 | 21.85053 | 3.558719
Orthoclase | 2023-02-15 | MClnrT | 6 | 0.03200457 | 0 | 0.0007941056 | 66.66667 | 33.33333 | 0
Plagioclase | 2023-02-15 | MClnrT | 557 | 3.261299 | 0.07822494 | 0.3083491 | 26.41196 | 47.67442 | 25.91362
Quartz | 2023-02-15 | MClnrT | 2317 | 25.02399 | 0.1145786 | 0.6456476 | 78.77317 | 19.43954 | 1.78729
Silicate gangue_generic | 2023-02-15 | MClnrT | 707 | 4.583154 | 0.2135227 | 4.851412 | 35.51282 | 46.41026 | 18.07692
Chalcopyrite cl. | 2023-02-15 | MClnrT | 135 | 1.990534 | 35.15453 | 4.843646 | 77.19298 | 18.42105 | 4.385965
Native Copper | 2023-02-15 | MClnrT | 1 | 0.01646068 | 0.8453258 | 0.002044176 | 0 | 0 | 100
CuMn mineral | 2023-02-15 | MClnrT | 0 | 0 | 0 | 0 | 0 | 0 | 0
Accessory_phases | 2023-02-15 | MRoST | 17 | 0.2766857 | 0 | 0.009669337 | 90.47619 | 7.142857 | 2.380952
Apatite | 2023-02-15 | MRoST | 15 | 0.2575337 | 0 | 0.009669337 | 92.5 | 7.5 | 0
Zircon | 2023-02-15 | MRoST | 2 | 0.01915203 | 0 | 0 | 50 | 0 | 50
Carbonate gangue | 2023-02-15 | MRoST | 1827 | 21.63004 | 1.071687 | 9.422252 | 88.7101 | 9.940306 | 1.349598
Ankerite | 2023-02-15 | MRoST | 223 | 2.073003 | 0.550994 | 4.757529 | 61.60991 | 30.34056 | 8.049536
Calcite | 2023-02-15 | MRoST | 1500 | 18.20987 | 0.423697 | 3.116844 | 93.26865 | 6.124924 | 0.6064281
Dolomite_ | 2023-02-15 | MRoST | 104 | 1.347162 | 0.09699651 | 1.547878 | 61.63793 | 35.77586 | 2.586207
Chalcopyrite | 2023-02-15 | MRoST | 0 | 0 | 0 | 0 | 0 | 0 | 0
Chalcopyrite <20 | 2023-02-15 | MRoST | 13 | 0.1365906 | 12.39398 | 0.5496238 | 87.5 | 12.5 | 0
Chalcopyrite >150 | 2023-02-15 | MRoST | 0 | 0 | 0 | 0 | 0 | 0 | 0
CPS floating Cu | 2023-02-15 | MRoST | 2 | 0.01548462 | 3.802049 | 0 | 50 | 50 | 0
Cuprite | 2023-02-15 | MRoST | 0 | 0 | 0 | 0 | 0 | 0 | 0
Delafossite | 2023-02-15 | MRoST | 0 | 0 | 0 | 0 | 0 | 0 | 0
Malachite | 2023-02-15 | MRoST | 2 | 0.01548462 | 3.802049 | 0 | 50 | 50 | 0
Fe_Ox | 2023-02-15 | MRoST | 234 | 3.422203 | 3.104001 | 35.21882 | 62.61981 | 31.3099 | 6.070288
Fe_oxyhydroxides | 2023-02-15 | MRoST | 87 | 1.069661 | 1.145902 | 8.573007 | 57.14286 | 31.42857 | 11.42857
Haematite | 2023-02-15 | MRoST | 19 | 0.2051712 | 0 | 1.795374 | 68.42105 | 21.05263 | 10.52632
Magnesioferrite | 2023-02-15 | MRoST | 2 | 0.02842243 | 0 | 0.1737155 | 0 | 100 | 0
Magnetite | 2023-02-15 | MRoST | 100 | 1.64738 | 1.958099 | 18.97235 | 66.87898 | 30.57325 | 2.547771
Tramp_Steel | 2023-02-15 | MRoST | 22 | 0.4400892 | 0 | 5.5216 | 66.66667 | 29.16667 | 4.166667
Fe_Ti_Ox | 2023-02-15 | MRoST | 65 | 1.099612 | 0 | 2.061789 | 76.27119 | 9.322034 | 14.40678
Ilmenite | 2023-02-15 | MRoST | 11 | 0.283613 | 0 | 2.009713 | 75.86207 | 20.68966 | 3.448276
Rutile | 2023-02-15 | MRoST | 54 | 0.8159987 | 0 | 0.05207613 | 76.40449 | 5.617978 | 17.97753
Non floating Cu | 2023-02-15 | MRoST | 57 | 0.4749296 | 19.69973 | 3.235504 | 58.97436 | 35.89744 | 5.128205
Chrysocolla | 2023-02-15 | MRoST | 14 | 0.08985154 | 6.866429 | 0.06288495 | 71.42857 | 14.28571 | 14.28571
Cu_Fe_Oxide | 2023-02-15 | MRoST | 24 | 0.2738333 | 6.883837 | 2.857493 | 65.625 | 31.25 | 3.125
CuFe_Silicate | 2023-02-15 | MRoST | 18 | 0.1051324 | 5.534551 | 0.2923969 | 37.5 | 62.5 | 0
Other sulphides | 2023-02-15 | MRoST | 9 | 0.1157883 | 0 | 0.08656856 | 60 | 30 | 10
Arsenopyrite | 2023-02-15 | MRoST | 0 | 0 | 0 | 0 | 0 | 0 | 0
Galena | 2023-02-15 | MRoST | 3 | 0.04523139 | 0 | 0.01247145 | 33.33333 | 33.33333 | 33.33333
Millerite | 2023-02-15 | MRoST | 0 | 0 | 0 | 0 | 0 | 0 | 0
Molybdenite | 2023-02-15 | MRoST | 1 | 0.01120597 | 0 | 0 | 100 | 0 | 0
Monazite_Ce | 2023-02-15 | MRoST | 2 | 0.0314786 | 0 | 0.0180822 | 100 | 0 | 0
Pentlandite | 2023-02-15 | MRoST | 2 | 0.01955952 | 0 | 0.0459299 | 0 | 100 | 0
Siegenite | 2023-02-15 | MRoST | 0 | 0 | 0 | 0 | 0 | 0 | 0
Sphalerite | 2023-02-15 | MRoST | 1 | 0.008312796 | 0 | 0.01008502 | 100 | 0 | 0
vaesite | 2023-02-15 | MRoST | 0 | 0 | 0 | 0 | 0 | 0 | 0
Pyrite | 2023-02-15 | MRoST | 72 | 0.9799319 | 0.122699 | 6.425282 | 89.58333 | 7.291667 | 3.125
Pyrrhotite | 2023-02-15 | MRoST | 40 | 0.7889821 | 0.0934395 | 6.948259 | 88.09524 | 11.90476 | 0
Sec. Cu Sulphides | 2023-02-15 | MRoST | 16 | 0.2596934 | 53.38105 | 0.1126366 | 54.16667 | 37.5 | 8.333333
Bornite | 2023-02-15 | MRoST | 3 | 0.03178422 | 5.194498 | 0.02979665 | 66.66667 | 0 | 33.33333
Chalcocite | 2023-02-15 | MRoST | 6 | 0.1611623 | 36.12989 | 0.08283991 | 35.71429 | 64.28571 | 0
Covellite | 2023-02-15 | MRoST | 7 | 0.06674686 | 12.05667 | 0 | 85.71429 | 0 | 14.28571
Silicate gangue | 2023-02-15 | MRoST | 6953 | 70.76461 | 6.331356 | 35.92731 | 71.53044 | 24.08902 | 4.380534
Amphibole | 2023-02-15 | MRoST | 78 | 0.5353196 | 0.9721635 | 2.209013 | 43.67816 | 49.42529 | 6.896552
Biotite | 2023-02-15 | MRoST | 214 | 2.526051 | 2.212627 | 8.634875 | 55.71096 | 42.19114 | 2.097902
Garnets | 2023-02-15 | MRoST | 623 | 5.022172 | 0.6350821 | 9.544287 | 60.61998 | 30.88404 | 8.495982
Kaolinite | 2023-02-15 | MRoST | 1499 | 17.10967 | 0.682969 | 0.5797775 | 68.74413 | 28.84435 | 2.411525
Muscovite | 2023-02-15 | MRoST | 1967 | 19.06968 | 1.16272 | 4.464669 | 83.06719 | 13.79934 | 3.133474
Orthoclase | 2023-02-15 | MRoST | 7 | 0.04694285 | 0 | 0.001366242 | 66.66667 | 11.11111 | 22.22222
Plagioclase | 2023-02-15 | MRoST | 343 | 1.975919 | 0 | 0.311604 | 39.41019 | 34.85255 | 25.73727
Quartz | 2023-02-15 | MRoST | 1479 | 19.66404 | 0.1423098 | 0.7057688 | 77.78693 | 20.70291 | 1.510159
Silicate gangue_generic | 2023-02-15 | MRoST | 708 | 4.544777 | 0.4544908 | 9.114096 | 45.89128 | 37.42099 | 16.68774
Chalcopyrite cl. | 2023-02-15 | MRoST | 13 | 0.1365906 | 12.39398 | 0.5496238 | 87.5 | 12.5 | 0
Native Copper | 2023-02-15 | MRoST | 0 | 0 | 0 | 0 | 0 | 0 | 0
CuMn mineral | 2023-02-15 | MRoST | 1 | 0.00611235 | 0.4149157 | 0.02272924 | 100 | 0 | 0
Accessory_phases | 2023-02-16 | MCOF | 17 | 0.2320153 | 0.04363086 | 0.0324485 | 72.72727 | 9.090909 | 18.18182
Apatite | 2023-02-16 | MCOF | 14 | 0.2019748 | 0.04363086 | 0.01405339 | 73.33333 | 6.666667 | 20
Zircon | 2023-02-16 | MCOF | 3 | 0.03004055 | 0 | 0.01839512 | 66.66667 | 33.33333 | 0
Carbonate gangue | 2023-02-16 | MCOF | 1293 | 13.95282 | 0.4897986 | 5.138929 | 84.95986 | 12.46303 | 2.577102
Ankerite | 2023-02-16 | MCOF | 205 | 1.785176 | 0.267494 | 2.798 | 50.37594 | 37.21805 | 12.40602
Calcite | 2023-02-16 | MCOF | 1033 | 11.41471 | 0.1877107 | 1.747533 | 91.60344 | 7.030855 | 1.365706
Dolomite_ | 2023-02-16 | MCOF | 55 | 0.7529314 | 0.03459392 | 0.5933958 | 53.22581 | 45.96774 | 0.8064516
Chalcopyrite | 2023-02-16 | MCOF | 5 | 0.2588814 | 12.45122 | 0.7940288 | 75.86207 | 24.13793 | 0
Chalcopyrite <20 | 2023-02-16 | MCOF | 44 | 0.5356167 | 22.27282 | 1.502815 | 85 | 8.333333 | 6.666667
Chalcopyrite >150 | 2023-02-16 | MCOF | 0 | 0 | 0 | 0 | 0 | 0 | 0
CPS floating Cu | 2023-02-16 | MCOF | 1 | 0.01619207 | 1.680426 | 0 | 100 | 0 | 0
Cuprite | 2023-02-16 | MCOF | 0 | 0 | 0 | 0 | 0 | 0 | 0
Delafossite | 2023-02-16 | MCOF | 0 | 0 | 0 | 0 | 0 | 0 | 0
Malachite | 2023-02-16 | MCOF | 1 | 0.01619207 | 1.680426 | 0 | 100 | 0 | 0
Fe_Ox | 2023-02-16 | MCOF | 461 | 6.667938 | 5.718499 | 46.52863 | 56.66667 | 35.26316 | 8.070175
Fe_oxyhydroxides | 2023-02-16 | MCOF | 176 | 2.024009 | 0.6950417 | 11.34354 | 50 | 33.68421 | 16.31579
Haematite | 2023-02-16 | MCOF | 70 | 0.8243043 | 0.238377 | 4.815626 | 53.42466 | 39.72603 | 6.849315
Magnesioferrite | 2023-02-16 | MCOF | 0 | 0 | 0 | 0 | 0 | 0 | 0
Magnetite | 2023-02-16 | MCOF | 160 | 2.765009 | 4.78508 | 21.33915 | 62.30159 | 36.11111 | 1.587302
Tramp_Steel | 2023-02-16 | MCOF | 55 | 1.054615 | 0 | 9.03031 | 58.18182 | 30.90909 | 10.90909
Fe_Ti_Ox | 2023-02-16 | MCOF | 42 | 0.8002292 | 0 | 0.3893121 | 74.6988 | 21.68675 | 3.614458
Ilmenite | 2023-02-16 | MCOF | 5 | 0.071586 | 0 | 0.349568 | 100 | 0 | 0
Rutile | 2023-02-16 | MCOF | 37 | 0.7286432 | 0 | 0.03974408 | 72.36842 | 23.68421 | 3.947368
Non floating Cu | 2023-02-16 | MCOF | 209 | 1.790502 | 37.29086 | 5.804902 | 64.24051 | 28.79747 | 6.962025
Chrysocolla | 2023-02-16 | MCOF | 63 | 0.6174293 | 20.60156 | 0.3478194 | 73.18841 | 22.46377 | 4.347826
Cu_Fe_Oxide | 2023-02-16 | MCOF | 73 | 0.7069118 | 6.455241 | 4.71735 | 58.22785 | 34.17722 | 7.594937
CuFe_Silicate | 2023-02-16 | MCOF | 68 | 0.42142 | 9.237788 | 0.7002572 | 56.52174 | 32.6087 | 10.86957
Other sulphides | 2023-02-16 | MCOF | 9 | 0.1360986 | 0.5144397 | 0.1643677 | 54.54545 | 36.36364 | 9.090909
Arsenopyrite | 2023-02-16 | MCOF | 0 | 0 | 0 | 0 | 0 | 0 | 0
Galena | 2023-02-16 | MCOF | 4 | 0.06306386 | 0.5144397 | 0.04539347 | 50 | 25 | 25
Millerite | 2023-02-16 | MCOF | 0 | 0 | 0 | 0 | 0 | 0 | 0
Molybdenite | 2023-02-16 | MCOF | 0 | 0 | 0 | 0 | 0 | 0 | 0
Monazite_Ce | 2023-02-16 | MCOF | 3 | 0.04388904 | 0 | 0.06347758 | 25 | 75 | 0
Pentlandite | 2023-02-16 | MCOF | 1 | 0.02045314 | 0 | 0.05549664 | 100 | 0 | 0
Siegenite | 2023-02-16 | MCOF | 0 | 0 | 0 | 0 | 0 | 0 | 0
Sphalerite | 2023-02-16 | MCOF | 1 | 0.008692586 | 0 | 0 | 100 | 0 | 0
vaesite | 2023-02-16 | MCOF | 0 | 0 | 0 | 0 | 0 | 0 | 0
Pyrite | 2023-02-16 | MCOF | 49 | 0.7578529 | 0.05666616 | 3.367887 | 92.95775 | 5.633803 | 1.408451
Pyrrhotite | 2023-02-16 | MCOF | 15 | 0.2160789 | 0 | 1.283946 | 63.63636 | 36.36364 | 0
Sec. Cu Sulphides | 2023-02-16 | MCOF | 5 | 0.1194165 | 12.21325 | 0.01945544 | 80 | 20 | 0
Bornite | 2023-02-16 | MCOF | 1 | 0.01107879 | 0.9582571 | 0.008464871 | 0 | 100 | 0
Chalcocite | 2023-02-16 | MCOF | 4 | 0.1083377 | 11.25499 | 0.01099057 | 88.88889 | 11.11111 | 0
Covellite | 2023-02-16 | MCOF | 0 | 0 | 0 | 0 | 0 | 0 | 0
Silicate gangue | 2023-02-16 | MCOF | 7583 | 74.51636 | 7.268388 | 34.97328 | 65.12595 | 29.3416 | 5.532449
Amphibole | 2023-02-16 | MCOF | 95 | 0.7721062 | 0.3652083 | 2.359107 | 56.66667 | 25 | 18.33333
Biotite | 2023-02-16 | MCOF | 178 | 2.142722 | 3.248796 | 4.246848 | 42.81609 | 50.28736 | 6.896552
Garnets | 2023-02-16 | MCOF | 892 | 6.433387 | 0.6479412 | 8.706959 | 54.54545 | 33.08341 | 12.37113
Kaolinite | 2023-02-16 | MCOF | 977 | 10.9993 | 0.9899271 | 0.5455989 | 61.07998 | 36.7295 | 2.190525
Muscovite | 2023-02-16 | MCOF | 2403 | 23.7741 | 0.6145686 | 4.118881 | 77.91256 | 18.72631 | 3.361132
Orthoclase | 2023-02-16 | MCOF | 5 | 0.03272503 | 0 | 0 | 83.33333 | 16.66667 | 0
Plagioclase | 2023-02-16 | MCOF | 235 | 1.418085 | 0.1757577 | 0.2936211 | 30.859375 | 44.921875 | 24.21875
Quartz | 2023-02-16 | MCOF | 1530 | 19.52924 | 0.05699574 | 1.081876 | 70.13588 | 27.58023 | 2.283897
Silicate gangue_generic | 2023-02-16 | MCOF | 1242 | 8.837931 | 0.8308217 | 13.34085 | 44.73148 | 41.33243 | 13.9361
Chalcopyrite cl. | 2023-02-16 | MCOF | 49 | 0.7944981 | 34.72404 | 2.296844 | 82.02247 | 13.48315 | 4.494382
Native Copper | 2023-02-16 | MCOF | 0 | 0 | 0 | 0 | 0 | 0 | 0
CuMn mineral | 2023-02-16 | MCOF | 5 | 0.04474125 | 0.9962748 | 0.03947542 | 57.14286 | 42.85714 | 0
Accessory_phases | 2023-02-16 | MCON | 19 | 0.2102453 | 0 | 0.000547117 | 71.42857 | 25.71429 | 2.857143
Apatite | 2023-02-16 | MCON | 19 | 0.2102453 | 0 | 0.000547117 | 71.42857 | 25.71429 | 2.857143
Zircon | 2023-02-16 | MCON | 0 | 0 | 0 | 0 | 0 | 0 | 0
Carbonate gangue | 2023-02-16 | MCON | 112 | 0.8932193 | 0.06434726 | 0.2049398 | 72.28916 | 25.3012 | 2.409639
Ankerite | 2023-02-16 | MCON | 34 | 0.251496 | 0.03792753 | 0.1497854 | 59.52381 | 33.33333 | 7.142857
Calcite | 2023-02-16 | MCON | 72 | 0.5821285 | 0.02641973 | 0.04020785 | 75.22124 | 23.89381 | 0.8849558
Dolomite_ | 2023-02-16 | MCON | 6 | 0.05959485 | 0 | 0.01494656 | 90.90909 | 9.090909 | 0
Chalcopyrite | 2023-02-16 | MCON | 117 | 5.647177 | 12.96812 | 6.30529 | 85.19041 | 14.80959 | 0
Chalcopyrite <20 | 2023-02-16 | MCON | 1761 | 17.98495 | 35.73268 | 18.79509 | 82.06377 | 15.05757 | 2.878654
Chalcopyrite >150 | 2023-02-16 | MCON | 0 | 0 | 0 | 0 | 0 | 0 | 0
CPS floating Cu | 2023-02-16 | MCON | 276 | 3.321743 | 14.96409 | 1.324351 | 37.76435 | 43.50453 | 18.73112
Cuprite | 2023-02-16 | MCON | 20 | 0.2667036 | 1.395538 | 0.03924475 | 4.347826 | 56.52174 | 39.13043
Delafossite | 2023-02-16 | MCON | 117 | 1.244382 | 3.651446 | 1.151473 | 55.3719 | 28.92562 | 15.70248
Malachite | 2023-02-16 | MCON | 111 | 0.9246231 | 4.744904 | 0.06396695 | 44.53125 | 39.0625 | 16.40625
Fe_Ox | 2023-02-16 | MCON | 208 | 2.714655 | 0.0418494 | 7.220895 | 58.75 | 30.83333 | 10.41667
Fe_oxyhydroxides | 2023-02-16 | MCON | 41 | 0.4087047 | 0.003253082 | 0.7651746 | 62.7907 | 25.5814 | 11.62791
Haematite | 2023-02-16 | MCON | 37 | 0.4030018 | 0.002539445 | 0.787784 | 62.5 | 30 | 7.5
Magnesioferrite | 2023-02-16 | MCON | 0 | 0 | 0 | 0 | 0 | 0 | 0
Magnetite | 2023-02-16 | MCON | 80 | 1.04752 | 0.03225797 | 2.876409 | 47.66355 | 37.38318 | 14.95327
Tramp_Steel | 2023-02-16 | MCON | 50 | 0.8554284 | 0.003798901 | 2.791527 | 76 | 22 | 2
Fe_Ti_Ox | 2023-02-16 | MCON | 37 | 0.4864536 | 0.01001949 | 0.1882093 | 80.35714 | 16.07143 | 3.571429
Ilmenite | 2023-02-16 | MCON | 8 | 0.1186194 | 0.007606678 | 0.1749069 | 84.61538 | 15.38462 | 0
Rutile | 2023-02-16 | MCON | 29 | 0.3678342 | 0.002412815 | 0.01330237 | 79.06977 | 16.27907 | 4.651163
Non floating Cu | 2023-02-16 | MCON | 170 | 0.9774695 | 1.325793 | 1.211373 | 38.54167 | 43.75 | 17.70833
Chrysocolla | 2023-02-16 | MCON | 56 | 0.251496 | 0.5429412 | 0.0299794 | 31.74603 | 53.96825 | 14.28571
Cu_Fe_Oxide | 2023-02-16 | MCON | 39 | 0.4071839 | 0.3253956 | 0.9644301 | 43.13725 | 49.01961 | 7.843137
CuFe_Silicate | 2023-02-16 | MCON | 75 | 0.3187897 | 0.4574566 | 0.2169638 | 41.02564 | 32.05128 | 26.92308
Other sulphides | 2023-02-16 | MCON | 25 | 0.3159572 | 0.03248929 | 0.08283407 | 60.60606 | 33.33333 | 6.060606
Arsenopyrite | 2023-02-16 | MCON | 0 | 0 | 0 | 0 | 0 | 0 | 0
Galena | 2023-02-16 | MCON | 0 | 0 | 0 | 0 | 0 | 0 | 0
Millerite | 2023-02-16 | MCON | 0 | 0 | 0 | 0 | 0 | 0 | 0
Molybdenite | 2023-02-16 | MCON | 15 | 0.1568285 | 0.02371746 | 0 | 60 | 33.33333 | 6.666667
Monazite_Ce | 2023-02-16 | MCON | 2 | 0.01957981 | 0.002817268 | 0.002903255 | 50 | 50 | 0
Pentlandite | 2023-02-16 | MCON | 2 | 0.03649828 | 0 | 0.03894892 | 0 | 100 | 0
Siegenite | 2023-02-16 | MCON | 2 | 0.06427119 | 0 | 0.02514917 | 100 | 0 | 0
Sphalerite | 2023-02-16 | MCON | 4 | 0.03877942 | 0.005954564 | 0.01583272 | 60 | 20 | 20
vaesite | 2023-02-16 | MCON | 0 | 0 | 0 | 0 | 0 | 0 | 0
Pyrite | 2023-02-16 | MCON | 1636 | 29.36178 | 0.5662586 | 49.55358 | 75.25138 | 23.67824 | 1.070386
Pyrrhotite | 2023-02-16 | MCON | 425 | 4.881208 | 0.1305861 | 10.42163 | 64.81149 | 23.51885 | 11.66966
Sec. Cu Sulphides | 2023-02-16 | MCON | 591 | 7.988466 | 33.95177 | 1.587438 | 67.83398 | 26.97795 | 5.188067
Bornite | 2023-02-16 | MCON | 218 | 2.313078 | 8.249177 | 0.886047 | 64.10256 | 26.49573 | 9.401709
Chalcocite | 2023-02-16 | MCON | 325 | 5.230565 | 24.14585 | 0.679364 | 70.02053 | 27.92608 | 2.053388
Covellite | 2023-02-16 | MCON | 48 | 0.4448228 | 1.55674 | 0.02202736 | 64 | 20 | 16
Silicate gangue | 2023-02-16 | MCON | 3727 | 25.19463 | 0.2108317 | 3.101611 | 67.63443 | 28.76712 | 3.598446
Amphibole | 2023-02-16 | MCON | 20 | 0.1148175 | 0.0111263 | 0.09614341 | 50 | 30 | 20
Biotite | 2023-02-16 | MCON | 24 | 0.1593188 | 0.005008062 | 0.1124099 | 68.96552 | 24.13793 | 6.896552
Garnets | 2023-02-16 | MCON | 375 | 2.194915 | 0.01679079 | 0.8360945 | 53.92157 | 38.97059 | 7.107843
Kaolinite | 2023-02-16 | MCON | 558 | 3.909612 | 0.03150745 | 0.09925619 | 59.71867 | 37.85166 | 2.429668
Muscovite | 2023-02-16 | MCON | 632 | 4.497614 | 0.05411826 | 0.3350788 | 72.46722 | 23.36114 | 4.171633
Orthoclase | 2023-02-16 | MCON | 2 | 0.02433219 | 0 | 0 | 80 | 20 | 0
Plagioclase | 2023-02-16 | MCON | 253 | 1.344353 | 0.03764652 | 0.111108 | 46.69118 | 43.75 | 9.558824
Quartz | 2023-02-16 | MCON | 1352 | 10.0549 | 0.0384591 | 0.3551032 | 78.20641 | 20.89178 | 0.9018036
Silicate gangue_generic | 2023-02-16 | MCON | 505 | 2.857245 | 0.0161752 | 1.142924 | 54.03377 | 38.27392 | 7.692308
Chalcopyrite cl. | 2023-02-16 | MCON | 1878 | 23.63212 | 48.70081 | 25.10038 | 82.81092 | 14.99831 | 2.190765
Native Copper | 2023-02-16 | MCON | 28 | 0.8860337 | 5.172201 | 0.06966669 | 0 | 77.9661 | 22.0339
CuMn mineral | 2023-02-16 | MCON | 0 | 0 | 0 | 0 | 0 | 0 | 0
Accessory_phases | 2023-02-16 | MFT | 23 | 0.3878611 | 0 | 0.01139708 | 52.45902 | 31.14754 | 16.39344
Apatite | 2023-02-16 | MFT | 20 | 0.346541 | 0 | 0.01139708 | 53.57143 | 28.57143 | 17.85714
Zircon | 2023-02-16 | MFT | 2 | 0.03681606 | 0 | 0 | 50 | 50 | 0
Carbonate gangue | 2023-02-16 | MFT | 1362 | 15.6566 | 0.282721 | 5.859491 | 87.25389 | 10.43178 | 2.314335
Ankerite | 2023-02-16 | MFT | 177 | 1.73339 | 0.282721 | 3.078575 | 61.20996 | 28.46975 | 10.32028
Calcite | 2023-02-16 | MFT | 1104 | 12.89069 | 0 | 1.895682 | 93.00124 | 5.969535 | 1.02923
Dolomite_ | 2023-02-16 | MFT | 81 | 1.032514 | 0 | 0.8852345 | 51.35135 | 41.62162 | 7.027027
Chalcopyrite | 2023-02-16 | MFT | 0 | 0 | 0 | 0 | 0 | 0 | 0
Chalcopyrite <20 | 2023-02-16 | MFT | 19 | 0.1887215 | 8.14697 | 0.5469828 | 86.95652 | 8.695652 | 4.347826
Chalcopyrite >150 | 2023-02-16 | MFT | 0 | 0 | 0 | 0 | 0 | 0 | 0
CPS floating Cu | 2023-02-16 | MFT | 4 | 0.1151481 | 18.75724 | 0 | 22.22222 | 66.66667 | 11.11111
Cuprite | 2023-02-16 | MFT | 0 | 0 | 0 | 0 | 0 | 0 | 0
Delafossite | 2023-02-16 | MFT | 0 | 0 | 0 | 0 | 0 | 0 | 0
Malachite | 2023-02-16 | MFT | 3 | 0.02232463 | 2.965101 | 0 | 66.66667 | 0 | 33.33333
Fe_Ox | 2023-02-16 | MFT | 434 | 6.129835 | 5.961701 | 48.40694 | 59.68858 | 34.9481 | 5.363322
Fe_oxyhydroxides | 2023-02-16 | MFT | 155 | 1.782054 | 1.605531 | 10.98222 | 42.85714 | 47.8022 | 9.340659
Haematite | 2023-02-16 | MFT | 44 | 0.4878128 | 0.1580548 | 3.185493 | 68.08511 | 25.53191 | 6.382979
Magnesioferrite | 2023-02-16 | MFT | 1 | 0.0091061 | 0 | 0.04612341 | 0 | 100 | 0
Magnetite | 2023-02-16 | MFT | 181 | 2.944893 | 4.198116 | 25.59316 | 71.23288 | 27.73973 | 1.027397
Tramp_Steel | 2023-02-16 | MFT | 48 | 0.8636108 | 0 | 8.383836 | 53.06122 | 32.65306 | 14.28571
Fe_Ti_Ox | 2023-02-16 | MFT | 63 | 1.142081 | 0 | 1.890737 | 76.37795 | 18.89764 | 4.724409
Ilmenite | 2023-02-16 | MFT | 17 | 0.366594 | 0 | 1.818873 | 74.35897 | 23.07692 | 2.564103
Rutile | 2023-02-16 | MFT | 46 | 0.7754872 | 0 | 0.07186409 | 77.27273 | 17.04545 | 5.681818
Non floating Cu | 2023-02-16 | MFT | 182 | 1.600911 | 46.90404 | 6.410259 | 49.83389 | 37.87375 | 12.29236
Chrysocolla | 2023-02-16 | MFT | 62 | 0.5592908 | 25.4551 | 0.3610015 | 59.55882 | 34.55882 | 5.882353
Cu_Fe_Oxide | 2023-02-16 | MFT | 72 | 0.7073384 | 8.352077 | 5.28717 | 52.32558 | 31.39535 | 16.27907
CuFe_Silicate | 2023-02-16 | MFT | 47 | 0.3284071 | 12.9331 | 0.7517074 | 29.48718 | 51.28205 | 19.23077
Other sulphides | 2023-02-16 | MFT | 2 | 0.02957035 | 0 | 0.01652622 | 100 | 0 | 0
Arsenopyrite | 2023-02-16 | MFT | 0 | 0 | 0 | 0 | 0 | 0 | 0
Galena | 2023-02-16 | MFT | 0 | 0 | 0 | 0 | 0 | 0 | 0
Millerite | 2023-02-16 | MFT | 0 | 0 | 0 | 0 | 0 | 0 | 0
Molybdenite | 2023-02-16 | MFT | 0 | 0 | 0 | 0 | 0 | 0 | 0
Monazite_Ce | 2023-02-16 | MFT | 1 | 0.0201705 | 0 | 0 | 100 | 0 | 0
Pentlandite | 2023-02-16 | MFT | 1 | 0.009399845 | 0 | 0.01652622 | 100 | 0 | 0
Siegenite | 2023-02-16 | MFT | 0 | 0 | 0 | 0 | 0 | 0 | 0
Sphalerite | 2023-02-16 | MFT | 0 | 0 | 0 | 0 | 0 | 0 | 0
vaesite | 2023-02-16 | MFT | 0 | 0 | 0 | 0 | 0 | 0 | 0
Pyrite | 2023-02-16 | MFT | 51 | 0.667154 | 0.04026812 | 3.314361 | 69.11765 | 29.41176 | 1.470588
Pyrrhotite | 2023-02-16 | MFT | 22 | 0.2618053 | 0 | 1.739931 | 82.75862 | 13.7931 | 3.448276
Sec. Cu Sulphides | 2023-02-16 | MFT | 6 | 0.08383487 | 10.38809 | 0.0208563 | 100 | 0 | 0
Bornite | 2023-02-16 | MFT | 1 | 0.01018317 | 0.8628899 | 0.01854281 | 100 | 0 | 0
Chalcocite | 2023-02-16 | MFT | 3 | 0.05532201 | 7.754124 | 0.002313487 | 100 | 0 | 0
Covellite | 2023-02-16 | MFT | 2 | 0.0183297 | 1.771074 | 0 | 100 | 0 | 0
Silicate gangue | 2023-02-16 | MFT | 7601 | 73.70808 | 9.518967 | 31.78252 | 65.51249 | 28.74564 | 5.74187
Amphibole | 2023-02-16 | MFT | 103 | 0.7333446 | 1.488446 | 2.493886 | 25 | 51.6129 | 23.3871
Biotite | 2023-02-16 | MFT | 199 | 2.082692 | 3.061163 | 4.866141 | 41.84783 | 49.18478 | 8.967391
Garnets | 2023-02-16 | MFT | 772 | 5.658374 | 1.649964 | 8.201483 | 51.90989 | 35.25955 | 12.83056
Kaolinite | 2023-02-16 | MFT | 1226 | 13.32906 | 1.645736 | 0.5143796 | 61.74652 | 35.08501 | 3.16847
Muscovite | 2023-02-16 | MFT | 2312 | 22.00128 | 1.023732 | 3.885585 | 76.63153 | 20.88353 | 2.48494
Orthoclase | 2023-02-16 | MFT | 7 | 0.09525177 | 0 | 0.00303988 | 94.73684 | 0 | 5.263158
Plagioclase | 2023-02-16 | MFT | 295 | 1.624215 | 0.08451266 | 0.2713752 | 36.36364 | 33.54232 | 30.09404
Quartz | 2023-02-16 | MFT | 1648 | 21.47414 | 0.01952454 | 0.8179332 | 73.7796 | 23.65877 | 2.561624
Silicate gangue_generic | 2023-02-16 | MFT | 1008 | 6.245845 | 0.4277697 | 10.333 | 39.61096 | 41.90981 | 18.47922
Chalcopyrite cl. | 2023-02-16 | MFT | 19 | 0.1887215 | 8.14697 | 0.5469828 | 86.95652 | 8.695652 | 4.347826
Native Copper | 2023-02-16 | MFT | 1 | 0.09282347 | 15.79214 | 0 | 0 | 100 | 0
CuMn mineral | 2023-02-16 | MFT | 1 | 0.005874903 | 0.163765 | 0.01037998 | 100 | 0 | 0
Accessory_phases | 2023-02-16 | MClnrT | 20 | 0.2933326 | 0 | 0.007774612 | 68.18182 | 31.81818 | 0
Apatite | 2023-02-16 | MClnrT | 19 | 0.2835256 | 0 | 0.007774612 | 69.76744 | 30.23256 | 0
Zircon | 2023-02-16 | MClnrT | 1 | 0.009806966 | 0 | 0 | 0 | 100 | 0
Carbonate gangue | 2023-02-16 | MClnrT | 585 | 5.77768 | 0.2681978 | 1.653556 | 82.76553 | 14.52906 | 2.705411
Ankerite | 2023-02-16 | MClnrT | 95 | 0.7755849 | 0.08487136 | 0.9411733 | 46.61017 | 42.37288 | 11.01695
Calcite | 2023-02-16 | MClnrT | 447 | 4.472832 | 0.1206301 | 0.4664478 | 90.13906 | 8.343869 | 1.517067
Dolomite_ | 2023-02-16 | MClnrT | 43 | 0.5292632 | 0.06269628 | 0.2459348 | 65.16854 | 32.58427 | 2.247191
Chalcopyrite | 2023-02-16 | MClnrT | 5 | 0.3671978 | 10.97248 | 0.8893453 | 100 | 0 | 0
Chalcopyrite <20 | 2023-02-16 | MClnrT | 64 | 0.71691 | 16.5413 | 1.412802 | 76.82927 | 13.41463 | 9.756098
Chalcopyrite >150 | 2023-02-16 | MClnrT | 1 | 0.2535414 | 7.639408 | 0.5868426 | 100 | 0 | 0
CPS floating Cu | 2023-02-16 | MClnrT | 31 | 0.4295868 | 22.48142 | 0.4969352 | 39.47368 | 21.05263 | 39.47368
Cuprite | 2023-02-16 | MClnrT | 5 | 0.08909733 | 5.682203 | 0.0261925 | 0 | 0 | 100
Delafossite | 2023-02-16 | MClnrT | 16 | 0.203192 | 7.34529 | 0.454087 | 50 | 16.66667 | 33.33333
Malachite | 2023-02-16 | MClnrT | 9 | 0.07136132 | 4.381406 | 0.007800121 | 66.66667 | 11.11111 | 22.22222
Fe_Ox | 2023-02-16 | MClnrT | 338 | 4.901584 | 2.571882 | 25.56306 | 57.93103 | 30.34483 | 11.72414
Fe_oxyhydroxides | 2023-02-16 | MClnrT | 114 | 1.272819 | 0.5589706 | 5.181897 | 43.44262 | 40.98361 | 15.57377
Haematite | 2023-02-16 | MClnrT | 38 | 0.4423567 | 0.1893928 | 1.937122 | 55 | 25 | 20
Magnesioferrite | 2023-02-16 | MClnrT | 0 | 0 | 0 | 0 | 0 | 0 | 0
Magnetite | 2023-02-16 | MClnrT | 153 | 2.579023 | 1.760934 | 14.62649 | 62.91667 | 27.91667 | 9.166667
Tramp_Steel | 2023-02-16 | MClnrT | 32 | 0.6009375 | 0.06258518 | 3.799586 | 78.125 | 15.625 | 6.25
Fe_Ti_Ox | 2023-02-16 | MClnrT | 66 | 1.494832 | 0.07372758 | 0.676154 | 71.51899 | 24.68354 | 3.797468
Ilmenite | 2023-02-16 | MClnrT | 10 | 0.1802812 | 0 | 0.630438 | 88.88889 | 0 | 11.11111
Rutile | 2023-02-16 | MClnrT | 56 | 1.314551 | 0.07372758 | 0.04571598 | 69.28571 | 27.85714 | 2.857143
Non floating Cu | 2023-02-16 | MClnrT | 152 | 1.351066 | 17.41408 | 4.241751 | 56.25 | 33.48214 | 10.26786
Chrysocolla | 2023-02-16 | MClnrT | 30 | 0.267292 | 6.198581 | 0.1094777 | 59.01639 | 31.14754 | 9.836066
Cu_Fe_Oxide | 2023-02-16 | MClnrT | 68 | 0.718621 | 4.888305 | 3.589515 | 70.73171 | 19.5122 | 9.756098
CuFe_Silicate | 2023-02-16 | MClnrT | 53 | 0.3588932 | 6.26021 | 0.5331964 | 38.75 | 50 | 11.25
Other sulphides | 2023-02-16 | MClnrT | 8 | 0.1624409 | 0 | 0.0543209 | 86.66667 | 13.33333 | 0
Arsenopyrite | 2023-02-16 | MClnrT | 0 | 0 | 0 | 0 | 0 | 0 | 0
Galena | 2023-02-16 | MClnrT | 1 | 0.01544075 | 0 | 0 | 100 | 0 | 0
Millerite | 2023-02-16 | MClnrT | 0 | 0 | 0 | 0 | 0 | 0 | 0
Molybdenite | 2023-02-16 | MClnrT | 2 | 0.02295247 | 0 | 0 | 0 | 100 | 0
Monazite_Ce | 2023-02-16 | MClnrT | 2 | 0.07522151 | 0 | 0 | 100 | 0 | 0
Pentlandite | 2023-02-16 | MClnrT | 0 | 0 | 0 | 0 | 0 | 0 | 0
Siegenite | 2023-02-16 | MClnrT | 2 | 0.04031289 | 0 | 0.0510516 | 100 | 0 | 0
Sphalerite | 2023-02-16 | MClnrT | 1 | 0.008513281 | 0 | 0.003269296 | 100 | 0 | 0
vaesite | 2023-02-16 | MClnrT | 0 | 0 | 0 | 0 | 0 | 0 | 0
Pyrite | 2023-02-16 | MClnrT | 283 | 4.934197 | 0.4060571 | 16.76659 | 77.9661 | 18.64407 | 3.389831
Pyrrhotite | 2023-02-16 | MClnrT | 318 | 6.819993 | 0.1257922 | 30.75468 | 65.86742 | 33.14528 | 0.9873061
Sec. Cu Sulphides | 2023-02-16 | MClnrT | 31 | 0.3508807 | 17.35995 | 0.1490099 | 65.625 | 18.75 | 15.625
Bornite | 2023-02-16 | MClnrT | 12 | 0.1410534 | 6.148075 | 0.1060256 | 53.84615 | 15.38462 | 30.76923
Chalcocite | 2023-02-16 | MClnrT | 12 | 0.1414707 | 8.412062 | 0.03889745 | 66.66667 | 25 | 8.333333
Covellite | 2023-02-16 | MClnrT | 7 | 0.06835664 | 2.799816 | 0.0040869 | 85.71429 | 14.28571 | 0
Silicate gangue | 2023-02-16 | MClnrT | 7848 | 72.14676 | 4.145698 | 16.74717 | 68.19824 | 26.89287 | 4.908891
Amphibole | 2023-02-16 | MClnrT | 78 | 0.5041198 | 0.5781869 | 1.081051 | 33.75 | 41.25 | 25
Biotite | 2023-02-16 | MClnrT | 115 | 1.127655 | 0.5979015 | 1.813222 | 49.19786 | 47.59358 | 3.208556
Garnets | 2023-02-16 | MClnrT | 711 | 5.037004 | 0.530826 | 4.722492 | 49.12075 | 37.39742 | 13.48183
Kaolinite | 2023-02-16 | MClnrT | 1422 | 13.68639 | 1.122872 | 0.401095 | 66.88051 | 30.79391 | 2.325581
Muscovite | 2023-02-16 | MClnrT | 1916 | 18.02913 | 0.589956 | 2.046606 | 75.94648 | 21.08355 | 2.969974
Orthoclase | 2023-02-16 | MClnrT | 3 | 0.016025 | 0 | 0 | 66.66667 | 33.33333 | 0
Plagioclase | 2023-02-16 | MClnrT | 422 | 2.490135 | 0.02838328 | 0.3040774 | 31.15468 | 46.84096 | 22.00436
Quartz | 2023-02-16 | MClnrT | 2367 | 25.68987 | 0.1438021 | 0.903544 | 78.36849 | 19.88808 | 1.743435
Silicate gangue_generic | 2023-02-16 | MClnrT | 785 | 5.260456 | 0.4786742 | 5.291842 | 37.69575 | 45.74944 | 16.55481
Chalcopyrite cl. | 2023-02-16 | MClnrT | 70 | 1.337649 | 35.15319 | 2.88899 | 87.5817 | 7.189542 | 5.228758
Native Copper | 2023-02-16 | MClnrT | 1 | 0.06593619 | 5.072522 | 0.008855566 | 0 | 100 | 0
CuMn mineral | 2023-02-16 | MClnrT | 1 | 0.006259765 | 0.0669885 | 0.009562298 | 100 | 0 | 0
Accessory_phases | 2023-02-02 | MCOF | 28 | 0.3120629 | 0 | 0.0174652 | 91.48936 | 6.382979 | 2.12766
Apatite | 2023-02-02 | MCOF | 24 | 0.2784549 | 0 | 0.01514522 | 93.02326 | 4.651163 | 2.325581
Zircon | 2023-02-02 | MCOF | 3 | 0.02889472 | 0 | 0.002319986 | 100 | 0 | 0
Carbonate gangue | 2023-02-02 | MCOF | 1783 | 19.03262 | 0.7783729 | 7.260778 | 88.64382 | 8.673621 | 2.682563
Ankerite | 2023-02-02 | MCOF | 278 | 2.491708 | 0.1873158 | 4.505026 | 65.80311 | 22.02073 | 12.17617
Calcite | 2023-02-02 | MCOF | 1409 | 15.47212 | 0.5910571 | 1.745066 | 93.75449 | 4.881551 | 1.363963
Dolomite_ | 2023-02-02 | MCOF | 96 | 1.068797 | 0 | 1.010686 | 59.01639 | 38.25137 | 2.73224
Chalcopyrite | 2023-02-02 | MCOF | 2 | 0.1202102 | 3.948588 | 0.4195397 | 100 | 0 | 0
Chalcopyrite <20 | 2023-02-02 | MCOF | 53 | 0.4894273 | 12.86227 | 1.303481 | 80.70175 | 15.78947 | 3.508772
Chalcopyrite >150 | 2023-02-02 | MCOF | 0 | 0 | 0 | 0 | 0 | 0 | 0
CPS floating Cu | 2023-02-02 | MCOF | 29 | 0.3143991 | 17.49016 | 0.4809429 | 36.36364 | 48.48485 | 15.15152
Cuprite | 2023-02-02 | MCOF | 2 | 0.0250011 | 1.735884 | 0.01880963 | 0 | 0 | 100
Delafossite | 2023-02-02 | MCOF | 9 | 0.1330386 | 4.8225 | 0.4397803 | 50 | 41.66667 | 8.333333
Malachite | 2023-02-02 | MCOF | 17 | 0.1401701 | 9.596165 | 0.02235288 | 33.33333 | 55.55556 | 11.11111
Fe_Ox | 2023-02-02 | MCOF | 207 | 2.854286 | 0.8412167 | 21.68205 | 54.18327 | 38.64542 | 7.171315
Fe_oxyhydroxides | 2023-02-02 | MCOF | 72 | 0.7787228 | 0.2014291 | 4.526347 | 50 | 34.21053 | 15.78947
Haematite | 2023-02-02 | MCOF | 25 | 0.2932506 | 0.08341451 | 1.796069 | 62.96296 | 25.92593 | 11.11111
Magnesioferrite | 2023-02-02 | MCOF | 0 | 0 | 0 | 0 | 0 | 0 | 0
Magnetite | 2023-02-02 | MCOF | 79 | 1.234788 | 0.5563731 | 10.28078 | 54.70085 | 44.44444 | 0.8547009
Tramp_Steel | 2023-02-02 | MCOF | 29 | 0.5348596 | 0 | 5.016946 | 55.17241 | 37.93103 | 6.896552
Fe_Ti_Ox | 2023-02-02 | MCOF | 50 | 0.9332378 | 0 | 3.14934 | 71.13402 | 21.64948 | 7.216495
Ilmenite | 2023-02-02 | MCOF | 32 | 0.6196994 | 0 | 3.130184 | 74.60317 | 22.22222 | 3.174603
Rutile | 2023-02-02 | MCOF | 18 | 0.3135384 | 0 | 0.01915599 | 64.70588 | 20.58824 | 14.70588
Non floating Cu | 2023-02-02 | MCOF | 96 | 0.8829282 | 10.83508 | 4.484438 | 53.33333 | 42.22222 | 4.444444
Chrysocolla | 2023-02-02 | MCOF | 21 | 0.129104 | 4.142473 | 0.0346996 | 63.33333 | 36.66667 | 0
Cu_Fe_Oxide | 2023-02-02 | MCOF | 46 | 0.5680578 | 4.009518 | 4.05151 | 51.51515 | 46.9697 | 1.515152
CuFe_Silicate | 2023-02-02 | MCOF | 22 | 0.1365839 | 1.972783 | 0.302478 | 58.06452 | 29.03226 | 12.90323
Other sulphides | 2023-02-02 | MCOF | 7 | 0.1003118 | 0 | 0 | 88.88889 | 0 | 11.11111
Arsenopyrite | 2023-02-02 | MCOF | 0 | 0 | 0 | 0 | 0 | 0 | 0
Galena | 2023-02-02 | MCOF | 1 | 0.0151646 | 0 | 0 | 0 | 0 | 100
Millerite | 2023-02-02 | MCOF | 0 | 0 | 0 | 0 | 0 | 0 | 0
Molybdenite | 2023-02-02 | MCOF | 1 | 0.01127099 | 0 | 0 | 100 | 0 | 0
Monazite_Ce | 2023-02-02 | MCOF | 5 | 0.07387621 | 0 | 0 | 100 | 0 | 0
Pentlandite | 2023-02-02 | MCOF | 0 | 0 | 0 | 0 | 0 | 0 | 0
Siegenite | 2023-02-02 | MCOF | 0 | 0 | 0 | 0 | 0 | 0 | 0
Sphalerite | 2023-02-02 | MCOF | 0 | 0 | 0 | 0 | 0 | 0 | 0
vaesite | 2023-02-02 | MCOF | 0 | 0 | 0 | 0 | 0 | 0 | 0
Pyrite | 2023-02-02 | MCOF | 93 | 1.581094 | 0 | 7.718196 | 81.81818 | 16.88312 | 1.298701
Pyrrhotite | 2023-02-02 | MCOF | 30 | 0.3684384 | 0.02709531 | 2.335824 | 64.10256 | 30.76923 | 5.128205
Sec. Cu Sulphides | 2023-02-02 | MCOF | 60 | 0.8253642 | 49.99234 | 0.1891376 | 78.66667 | 21.33333 | 0
Bornite | 2023-02-02 | MCOF | 9 | 0.1065621 | 4.880066 | 0.1274799 | 70 | 30 | 0
Chalcocite | 2023-02-02 | MCOF | 35 | 0.5557622 | 37.23743 | 0.05251908 | 79.16667 | 20.83333 | 0
Covellite | 2023-02-02 | MCOF | 16 | 0.16304 | 7.874842 | 0.009138627 | 82.35294 | 17.64706 | 0
Silicate gangue | 2023-02-02 | MCOF | 7088 | 72.16779 | 3.224882 | 50.95625 | 64.69396 | 29.34893 | 5.957115
Amphibole | 2023-02-02 | MCOF | 195 | 1.392479 | 1.168447 | 3.758328 | 36.44444 | 42.22222 | 21.33333
Biotite | 2023-02-02 | MCOF | 638 | 8.415719 | 0.5311599 | 21.66108 | 52.63899 | 44.68684 | 2.674173
Garnets | 2023-02-02 | MCOF | 705 | 4.946919 | 0.5495366 | 7.385817 | 53.22392 | 30.94959 | 15.82649
Kaolinite | 2023-02-02 | MCOF | 1279 | 15.37109 | 0.2413616 | 0.3956174 | 60.65919 | 36.8864 | 2.454418
Muscovite | 2023-02-02 | MCOF | 1638 | 17.34839 | 0.3577515 | 3.591463 | 78.31446 | 18.75416 | 2.931379
Orthoclase | 2023-02-02 | MCOF | 17 | 0.157384 | 0 | 0.003792855 | 26.66667 | 63.33333 | 10
Plagioclase | 2023-02-02 | MCOF | 294 | 1.699665 | 0.03996165 | 0.275718 | 34.79624 | 34.79624 | 30.40752
Quartz | 2023-02-02 | MCOF | 1213 | 15.4391 | 0.01786589 | 0.4290853 | 78.36792 | 19.45128 | 2.180795
Silicate gangue_generic | 2023-02-02 | MCOF | 1086 | 7.119658 | 0.3187969 | 13.20146 | 45.94156 | 36.12013 | 17.93831
Chalcopyrite cl. | 2023-02-02 | MCOF | 55 | 0.6096375 | 16.81085 | 1.723021 | 84.50704 | 12.67606 | 2.816901
Native Copper | 2023-02-02 | MCOF | 1 | 0.01618924 | 1.335612 | 0 | 0 | 100 | 0
CuMn mineral | 2023-02-02 | MCOF | 7 | 0.04918249 | 0.7103032 | 0.09575004 | 12.5 | 75 | 12.5
Accessory_phases | 2023-02-02 | MCON | 21 | 0.2150824 | 0.001419144 | 0.005268275 | 72.5 | 25 | 2.5
Apatite | 2023-02-02 | MCON | 18 | 0.1773909 | 0.001419144 | 0.003055786 | 74.28571 | 22.85714 | 2.857143
Zircon | 2023-02-02 | MCON | 3 | 0.03769155 | 0 | 0.002212488 | 60 | 40 | 0
Carbonate gangue | 2023-02-02 | MCON | 265 | 1.924803 | 0.05451786 | 0.2564715 | 80.32407 | 14.81481 | 4.861111
Ankerite | 2023-02-02 | MCON | 49 | 0.2728227 | 0.033036 | 0.1684789 | 50 | 27.77778 | 22.22222
Calcite | 2023-02-02 | MCON | 198 | 1.469136 | 0.02148187 | 0.06122142 | 88.7574 | 8.579882 | 2.662722
Dolomite_ | 2023-02-02 | MCON | 18 | 0.1828441 | 0 | 0.02677118 | 50 | 50 | 0
Chalcopyrite | 2023-02-02 | MCON | 127 | 5.053683 | 8.815198 | 5.271881 | 89.09574 | 9.840426 | 1.06383
Chalcopyrite <20 | 2023-02-02 | MCON | 1786 | 15.90029 | 24.7587 | 15.84504 | 82.8825 | 13.77853 | 3.338969
Chalcopyrite >150 | 2023-02-02 | MCON | 2 | 0.5107446 | 0.9085992 | 0.5397893 | 100 | 0 | 0
CPS floating Cu | 2023-02-02 | MCON | 310 | 2.985315 | 10.25081 | 1.015076 | 53.84615 | 36.15385 | 10
Cuprite | 2023-02-02 | MCON | 23 | 0.2739454 | 1.097307 | 0.03007613 | 0 | 60.71429 | 39.28571
Delafossite | 2023-02-02 | MCON | 99 | 0.9458013 | 2.037151 | 0.8887709 | 56.88073 | 33.94495 | 9.174312
Malachite | 2023-02-02 | MCON | 179 | 1.334762 | 5.144395 | 0.07427474 | 62.10046 | 31.50685 | 6.392694
Fe_Ox | 2023-02-02 | MCON | 239 | 2.676261 | 0.03309633 | 6.540719 | 51.18644 | 33.89831 | 14.91525
Fe_oxyhydroxides | 2023-02-02 | MCON | 40 | 0.3448376 | 0.001384714 | 0.5640367 | 53.48837 | 27.90698 | 18.60465
Haematite | 2023-02-02 | MCON | 40 | 0.3485266 | 0.004725476 | 0.6427891 | 65.85366 | 29.26829 | 4.878049
Magnesioferrite | 2023-02-02 | MCON | 1 | 0.007458115 | 0 | 0.009969764 | 0 | 0 | 100
Magnetite | 2023-02-02 | MCON | 119 | 1.412471 | 0.02698614 | 3.603839 | 42.69006 | 39.76608 | 17.54386
Tramp_Steel | 2023-02-02 | MCON | 39 | 0.5629674 | 0 | 1.720085 | 71.79487 | 20.51282 | 7.692308
Fe_Ti_Ox | 2023-02-02 | MCON | 34 | 0.513407 | 0.02712636 | 0.2219895 | 72.85714 | 15.71429 | 11.42857
Ilmenite | 2023-02-02 | MCON | 7 | 0.1308779 | 0 | 0.2088684 | 94.11765 | 0 | 5.882353
Rutile | 2023-02-02 | MCON | 27 | 0.3825291 | 0.02712636 | 0.01312113 | 66.03774 | 20.75472 | 13.20755
Non floating Cu | 2023-02-02 | MCON | 139 | 0.7724362 | 0.8168594 | 0.9597869 | 44 | 40 | 16
Chrysocolla | 2023-02-02 | MCON | 54 | 0.2223 | 0.3832964 | 0.02046467 | 39.39394 | 53.0303 | 7.575758
Cu_Fe_Oxide | 2023-02-02 | MCON | 42 | 0.3570272 | 0.2169364 | 0.8105871 | 54.71698 | 30.18868 | 15.09434
CuFe_Silicate | 2023-02-02 | MCON | 43 | 0.1931091 | 0.2166266 | 0.1287351 | 39.28571 | 33.92857 | 26.78571
Other sulphides | 2023-02-02 | MCON | 27 | 0.3084612 | 0.04559937 | 0.0468821 | 50 | 44.73684 | 5.263158
Arsenopyrite | 2023-02-02 | MCON | 0 | 0 | 0 | 0 | 0 | 0 | 0
Galena | 2023-02-02 | MCON | 0 | 0 | 0 | 0 | 0 | 0 | 0
Millerite | 2023-02-02 | MCON | 0 | 0 | 0 | 0 | 0 | 0 | 0
Molybdenite | 2023-02-02 | MCON | 14 | 0.1499643 | 0.03630944 | 0 | 58.82353 | 35.29412 | 5.882353
Monazite_Ce | 2023-02-02 | MCON | 5 | 0.04956038 | 0.009289932 | 0.0009654807 | 50 | 33.33333 | 16.66667
Pentlandite | 2023-02-02 | MCON | 1 | 0.0076987 | 0 | 0.006747643 | 0 | 100 | 0
Siegenite | 2023-02-02 | MCON | 3 | 0.06197453 | 0 | 0.03014272 | 0 | 100 | 0
Sphalerite | 2023-02-02 | MCON | 4 | 0.03926337 | 0 | 0.009026257 | 100 | 0 | 0
vaesite | 2023-02-02 | MCON | 0 | 0 | 0 | 0 | 0 | 0 | 0
Pyrite | 2023-02-02 | MCON | 1752 | 27.89128 | 0.4470036 | 44.19891 | 73.78277 | 25.20887 | 1.008355
Pyrrhotite | 2023-02-02 | MCON | 880 | 10.29979 | 0.2276703 | 20.69495 | 62.74228 | 29.64824 | 7.609476
Sec. Cu Sulphides | 2023-02-02 | MCON | 1282 | 15.85884 | 53.47263 | 2.426077 | 69.53385 | 26.91454 | 3.551609
Bornite | 2023-02-02 | MCON | 335 | 3.194319 | 8.733048 | 1.183929 | 50.39164 | 40.46997 | 9.138381
Chalcocite | 2023-02-02 | MCON | 828 | 11.72624 | 42.23041 | 1.228526 | 76.12056 | 22.25657 | 1.622875
Covellite | 2023-02-02 | MCON | 119 | 0.938279 | 2.509168 | 0.01362208 | 60 | 33.6 | 6.4
Silicate gangue | 2023-02-02 | MCON | 2428 | 15.08496 | 0.1399454 | 1.976588 | 62.97578 | 31.57439 | 5.449827
Amphibole | 2023-02-02 | MCON | 29 | 0.1501567 | 0.02965913 | 0.127204 | 38.70968 | 22.58065 | 38.70968
Biotite | 2023-02-02 | MCON | 21 | 0.1483283 | 0.001124232 | 0.1229685 | 75 | 18.75 | 6.25
Garnets | 2023-02-02 | MCON | 243 | 1.198303 | 0.01733191 | 0.4738135 | 44.69697 | 42.42424 | 12.87879
Kaolinite | 2023-02-02 | MCON | 334 | 2.277853 | 0.02709217 | 0.05057574 | 58.51852 | 39.25926 | 2.222222
Muscovite | 2023-02-02 | MCON | 412 | 2.700223 | 0.02735379 | 0.19248 | 69.34673 | 25.46064 | 5.19263
Orthoclase | 2023-02-02 | MCON | 9 | 0.09443738 | 0.002338655 | 0.0005447834 | 52.17391 | 47.82609 | 0
Plagioclase | 2023-02-02 | MCON | 144 | 0.6630505 | 0.01050783 | 0.05556681 | 38.99371 | 46.54088 | 14.46541
Quartz | 2023-02-02 | MCON | 880 | 6.052461 | 0.01438424 | 0.1570084 | 73.38483 | 25.35112 | 1.264045
Silicate gangue_generic | 2023-02-02 | MCON | 355 | 1.791103 | 0.01015342 | 0.794098 | 45.70707 | 39.89899 | 14.39394
Chalcopyrite cl. | 2023-02-02 | MCON | 1915 | 21.46471 | 34.4825 | 21.65671 | 84.75266 | 12.52348 | 2.723857
Native Copper | 2023-02-02 | MCON | 9 | 0.4308064 | 1.971958 | 0.02195401 | 35.29412 | 52.94118 | 11.76471
CuMn mineral | 2023-02-02 | MCON | 0 | 0 | 0 | 0 | 0 | 0 | 0
Accessory_phases | 2023-02-02 | MFT | 26 | 0.4581106 | 0 | 0.03792644 | 87.5 | 12.5 | 0
Apatite | 2023-02-02 | MFT | 20 | 0.4296795 | 0 | 0.03792644 | 90.90909 | 9.090909 | 0
Zircon | 2023-02-02 | MFT | 0 | 0 | 0 | 0 | 0 | 0 | 0
Carbonate gangue | 2023-02-02 | MFT | 1130 | 11.08984 | 0.1352337 | 4.302023 | 87.79609 | 9.783728 | 2.420185
Ankerite | 2023-02-02 | MFT | 172 | 1.512099 | 0 | 3.042925 | 63.9485 | 26.18026 | 9.871245
Calcite | 2023-02-02 | MFT | 906 | 8.843784 | 0.1352337 | 0.7641889 | 92.86616 | 5.744949 | 1.388889
Dolomite_ | 2023-02-02 | MFT | 52 | 0.7339535 | 0 | 0.4949084 | 68 | 30.4 | 1.6
Chalcopyrite | 2023-02-02 | MFT | 1 | 0.05179394 | 9.245809 | 0.1702597 | 100 | 0 | 0
Chalcopyrite <20 | 2023-02-02 | MFT | 15 | 0.1553818 | 22.38613 | 0.4954848 | 55.55556 | 27.77778 | 16.66667
Chalcopyrite >150 | 2023-02-02 | MFT | 0 | 0 | 0 | 0 | 0 | 0 | 0
CPS floating Cu | 2023-02-02 | MFT | 2 | 0.02680347 | 8.069166 | 0.05935717 | 66.66667 | 0 | 33.33333
Cuprite | 2023-02-02 | MFT | 0 | 0 | 0 | 0 | 0 | 0 | 0
Delafossite | 2023-02-02 | MFT | 1 | 0.01114579 | 1.591688 | 0.05935717 | 0 | 0 | 100
Malachite | 2023-02-02 | MFT | 1 | 0.01565767 | 6.477478 | 0 | 100 | 0 | 0
Fe_Ox | 2023-02-02 | MFT | 205 | 2.912801 | 4.201615 | 24.18699 | 64.0625 | 28.515625 | 7.421875
Fe_oxyhydroxides | 2023-02-02 | MFT | 72 | 0.8755936 | 1.09814 | 5.563909 | 51.76471 | 31.76471 | 16.47059
Haematite | 2023-02-02 | MFT | 27 | 0.327575 | 0 | 2.25561 | 86.66667 | 6.666667 | 6.666667
Magnesioferrite | 2023-02-02 | MFT | 0 | 0 | 0 | 0 | 0 | 0 | 0
Magnetite | 2023-02-02 | MFT | 78 | 1.177725 | 3.103475 | 10.95176 | 67.56757 | 29.72973 | 2.702703
Tramp_Steel | 2023-02-02 | MFT | 26 | 0.5191755 | 0 | 5.347484 | 64.28571 | 35.71429 | 0
Fe_Ti_Ox | 2023-02-02 | MFT | 68 | 1.119936 | 0.2547533 | 3.282407 | 76.92308 | 17.94872 | 5.128205
Ilmenite | 2023-02-02 | MFT | 35 | 0.5636763 | 0.2547533 | 3.230918 | 82.45614 | 12.2807 | 5.263158
Rutile | 2023-02-02 | MFT | 33 | 0.5562595 | 0 | 0.05148923 | 71.66667 | 23.33333 | 5
Non floating Cu | 2023-02-02 | MFT | 55 | 0.6188902 | 36.14938 | 4.011826 | 50.57471 | 44.82759 | 4.597701
Chrysocolla | 2023-02-02 | MFT | 6 | 0.0346117 | 5.541863 | 0.0101531 | 50 | 37.5 | 12.5
Cu_Fe_Oxide | 2023-02-02 | MFT | 30 | 0.458605 | 20.13956 | 3.746315 | 52.83019 | 43.39623 | 3.773585
CuFe_Silicate | 2023-02-02 | MFT | 16 | 0.08858947 | 7.989949 | 0.2064783 | 60 | 35 | 5
Other sulphides | 2023-02-02 | MFT | 8 | 0.08133749 | 0 | 0.1139113 | 75 | 12.5 | 12.5
Arsenopyrite | 2023-02-02 | MFT | 0 | 0 | 0 | 0 | 0 | 0 | 0
Galena | 2023-02-02 | MFT | 0 | 0 | 0 | 0 | 0 | 0 | 0
Millerite | 2023-02-02 | MFT | 0 | 0 | 0 | 0 | 0 | 0 | 0
Molybdenite | 2023-02-02 | MFT | 0 | 0 | 0 | 0 | 0 | 0 | 0
Monazite_Ce | 2023-02-02 | MFT | 3 | 0.0318304 | 0 | 0 | 33.33333 | 33.33333 | 33.33333
Pentlandite | 2023-02-02 | MFT | 4 | 0.03955623 | 0 | 0.09940377 | 100 | 0 | 0
Siegenite | 2023-02-02 | MFT | 1 | 0.009950864 | 0 | 0.01450751 | 100 | 0 | 0
Sphalerite | 2023-02-02 | MFT | 0 | 0 | 0 | 0 | 0 | 0 | 0
vaesite | 2023-02-02 | MFT | 0 | 0 | 0 | 0 | 0 | 0 | 0
Pyrite | 2023-02-02 | MFT | 77 | 1.011527 | 0.4483783 | 5.235105 | 84.69388 | 13.26531 | 2.040816
Pyrrhotite | 2023-02-02 | MFT | 12 | 0.1424642 | 0 | 0.9748293 | 73.33333 | 20 | 6.666667
Sec. Cu Sulphides | 2023-02-02 | MFT | 2 | 0.04377968 | 14.42083 | 0.04304127 | 100 | 0 | 0
Bornite | 2023-02-02 | MFT | 1 | 0.03213944 | 10.35206 | 0.04304127 | 100 | 0 | 0
Chalcocite | 2023-02-02 | MFT | 1 | 0.01164024 | 4.068768 | 0 | 100 | 0 | 0
Covellite | 2023-02-02 | MFT | 0 | 0 | 0 | 0 | 0 | 0 | 0
Silicate gangue | 2023-02-02 | MFT | 8004 | 82.23954 | 4.688709 | 57.08684 | 64.72209 | 29.90564 | 5.372271
Amphibole | 2023-02-02 | MFT | 118 | 0.8150643 | 0.6629592 | 2.480342 | 38.9313 | 46.56489 | 14.50382
Biotite | 2023-02-02 | MFT | 628 | 8.597629 | 1.633214 | 24.11815 | 52.97784 | 43.69806 | 3.3241
Garnets | 2023-02-02 | MFT | 696 | 5.031655 | 0.288328 | 8.438392 | 54.46118 | 32.44496 | 13.09386
Kaolinite | 2023-02-02 | MFT | 1210 | 13.34547 | 0.5417432 | 0.351524 | 60.94194 | 37.43402 | 1.624036
Muscovite | 2023-02-02 | MFT | 2274 | 23.47168 | 0.0704318 | 4.047031 | 75.42079 | 21.80693 | 2.772277
Orthoclase | 2023-02-02 | MFT | 10 | 0.08438662 | 0 | 0.001407316 | 43.75 | 56.25 | 0
Plagioclase | 2023-02-02 | MFT | 241 | 1.365926 | 0 | 0.2187855 | 27.84314 | 37.64706 | 34.5098
Quartz | 2023-02-02 | MFT | 1469 | 20.34241 | 0.2093575 | 0.5798232 | 75.30864 | 22.89318 | 1.798175
Silicate gangue_generic | 2023-02-02 | MFT | 1328 | 8.848357 | 1.282675 | 16.49257 | 43.59816 | 37.49179 | 18.91005
Chalcopyrite cl. | 2023-02-02 | MFT | 16 | 0.2071757 | 31.63194 | 0.6657445 | 66.66667 | 20.83333 | 12.5
Native Copper | 2023-02-02 | MFT | 0 | 0 | 0 | 0 | 0 | 0 | 0
CuMn mineral | 2023-02-02 | MFT | 3 | 0.03708396 | 2.478 | 0.04887872 | 0 | 100 | 0
Accessory_phases | 2023-02-02 | MCnrT | 36 | 0.5466754 | 0.01439664 | 0.00494576 | 87.65432 | 11.11111 | 1.234568
Apatite | 2023-02-02 | MCnrT | 33 | 0.4885448 | 0.01439664 | 0.003441687 | 90.66667 | 8 | 1.333333
Zircon | 2023-02-02 | MCnrT | 3 | 0.05813064 | 0 | 0.001504074 | 50 | 50 | 0
Carbonate gangue | 2023-02-02 | MCnrT | 848 | 8.723698 | 0.221675 | 1.466604 | 94.2671 | 5.211726 | 0.5211726
Ankerite | 2023-02-02 | MCnrT | 115 | 0.9220509 | 0.1447298 | 0.8574697 | 80.28169 | 16.90141 | 2.816901
Calcite | 2023-02-02 | MCnrT | 689 | 7.396279 | 0.07694518 | 0.4451337 | 96.90332 | 2.870091 | 0.2265861
Dolomite_ | 2023-02-02 | MCnrT | 44 | 0.4053685 | 0 | 0.1640006 | 72.46377 | 26.08696 | 1.449275
Chalcopyrite | 2023-02-02 | MCnrT | 16 | 0.8637142 | 6.409698 | 1.503694 | 100 | 0 | 0
Chalcopyrite <20 | 2023-02-02 | MCnrT | 375 | 4.068094 | 26.02893 | 6.557193 | 88.32272 | 10.4034 | 1.273885
Chalcopyrite >150 | 2023-02-02 | MCnrT | 0 | 0 | 0 | 0 | 0 | 0 | 0
CPS floating Cu | 2023-02-02 | MCnrT | 63 | 0.7907623 | 10.9677 | 0.7071414 | 52.32558 | 36.04651 | 11.62791
Cuprite | 2023-02-02 | MCnrT | 2 | 0.03772308 | 0.6456265 | 0.01165538 | 0 | 66.66667 | 33.33333
Delafossite | 2023-02-02 | MCnrT | 24 | 0.3457124 | 3.232792 | 0.6589243 | 19.35484 | 58.06452 | 22.58065
Malachite | 2023-02-02 | MCnrT | 37 | 0.4073268 | 7.089282 | 0.0365618 | 75 | 21.15385 | 3.846154
Fe_Ox | 2023-02-02 | MCnrT | 290 | 4.559566 | 0.2897907 | 18.2771 | 60.52632 | 30.38278 | 9.090909
Fe_oxyhydroxides | 2023-02-02 | MCnrT | 80 | 0.9070029 | 0.04253516 | 2.901711 | 54.54545 | 32.95455 | 12.5
Haematite | 2023-02-02 | MCnrT | 29 | 0.3386831 | 0.02735152 | 1.123855 | 45.16129 | 45.16129 | 9.677419
Magnesioferrite | 2023-02-02 | MCnrT | 2 | 0.01917074 | 0 | 0.03657385 | 50 | 50 | 0
Magnetite | 2023-02-02 | MCnrT | 156 | 2.898184 | 0.2111954 | 12.39226 | 64.10256 | 27.10623 | 8.791209
Tramp_Steel | 2023-02-02 | MCnrT | 20 | 0.3710467 | 0.008708621 | 1.767399 | 70 | 30 | 0
Fe_Ti_Ox | 2023-02-02 | MCnrT | 74 | 1.142824 | 0 | 1.248624 | 87.5 | 10 | 2.5
Ilmenite | 2023-02-02 | MCnrT | 24 | 0.4749397 | 0 | 1.226003 | 85.41667 | 10.41667 | 4.166667
Rutile | 2023-02-02 | MCnrT | 50 | 0.667884 | 0 | 0.02262125 | 88.88889 | 9.722222 | 1.388889
Non floating Cu | 2023-02-02 | MCnrT | 117 | 1.018935 | 3.096295 | 2.691537 | 56.77419 | 36.12903 | 7.096774
Chrysocolla | 2023-02-02 | MCnrT | 21 | 0.1038931 | 0.6582761 | 0.0211517 | 54.16667 | 33.33333 | 12.5
Cu_Fe_Oxide | 2023-02-02 | MCnrT | 55 | 0.6493316 | 1.529158 | 2.393622 | 54.66667 | 41.33333 | 4
CuFe_Silicate | 2023-02-02 | MCnrT | 40 | 0.2038695 | 0.7881279 | 0.2371011 | 52.17391 | 36.95652 | 10.86957
Other sulphides | 2023-02-02 | MCnrT | 5 | 0.05780082 | 0 | 0.01550897 | 66.66667 | 16.66667 | 16.66667
Arsenopyrite | 2023-02-02 | MCnrT | 0 | 0 | 0 | 0 | 0 | 0 | 0
Galena | 2023-02-02 | MCnrT | 0 | 0 | 0 | 0 | 0 | 0 | 0
Millerite | 2023-02-02 | MCnrT | 0 | 0 | 0 | 0 | 0 | 0 | 0
Molybdenite | 2023-02-02 | MCnrT | 2 | 0.02267507 | 0 | 0 | 50 | 50 | 0
Monazite_Ce | 2023-02-02 | MCnrT | 0 | 0 | 0 | 0 | 0 | 0 | 0
Pentlandite | 2023-02-02 | MCnrT | 1 | 0.009894577 | 0 | 0.01241581 | 100 | 0 | 0
Siegenite | 2023-02-02 | MCnrT | 0 | 0 | 0 | 0 | 0 | 0 | 0
Sphalerite | 2023-02-02 | MCnrT | 2 | 0.02523117 | 0 | 0.003093161 | 66.66667 | 0 | 33.33333
vaesite | 2023-02-02 | MCnrT | 0 | 0 | 0 | 0 | 0 | 0 | 0
Pyrite | 2023-02-02 | MCnrT | 677 | 11.46349 | 0.4239943 | 29.82435 | 83.69369 | 15.4955 | 0.8108108
Pyrrhotite | 2023-02-02 | MCnrT | 395 | 6.984644 | 0.185521 | 23.32253 | 71.97279 | 26.12245 | 1.904762
Sec. Cu Sulphides | 2023-02-02 | MCnrT | 245 | 3.683421 | 51.74842 | 0.5932904 | 71.34146 | 23.78049 | 4.878049
Bornite | 2023-02-02 | MCnrT | 55 | 0.6324284 | 7.311018 | 0.3122713 | 59.32203 | 30.50847 | 10.16949
Chalcocite | 2023-02-02 | MCnrT | 158 | 2.655457 | 40.03167 | 0.2566312 | 80.70175 | 16.22807 | 3.070175
Covellite | 2023-02-02 | MCnrT | 32 | 0.3955357 | 4.405735 | 0.02438787 | 36.58537 | 56.09756 | 7.317073
Silicate gangue | 2023-02-02 | MCnrT | 5798 | 56.09638 | 0.613574 | 13.78748 | 80.96761 | 16.39344 | 2.638944
Amphibole | 2023-02-02 | MCnrT | 95 | 0.7843926 | 0.1585669 | 1.351975 | 46.03175 | 43.65079 | 10.31746
Biotite | 2023-02-02 | MCnrT | 341 | 4.700357 | 0.070863 | 6.229115 | 74.39797 | 24.3346 | 1.267427
Garnets | 2023-02-02 | MCnrT | 280 | 2.245966 | 0.1152545 | 2.210073 | 60.77922 | 30.64935 | 8.571429
Kaolinite | 2023-02-02 | MCnrT | 1336 | 12.71861 | 0.0850457 | 0.1404872 | 82.13981 | 16.83717 | 1.023018
Muscovite | 2023-02-02 | MCnrT | 1313 | 13.10265 | 0.08922452 | 1.083889 | 87.13398 | 11.49068 | 1.375333
Orthoclase | 2023-02-02 | MCnrT | 13 | 0.1424819 | 0 | 0 | 66.66667 | 33.33333 | 0
Plagioclase | 2023-02-02 | MCnrT | 175 | 0.9808 | 0.0137322 | 0.06891514 | 40.43716 | 32.24044 | 27.3224
Quartz | 2023-02-02 | MCnrT | 1898 | 18.93894 | 0.02756949 | 0.1944834 | 88.00115 | 11.07586 | 0.9229882
Silicate gangue_generic | 2023-02-02 | MCnrT | 323 | 2.179899 | 0.05331773 | 2.349784 | 41.6 | 40 | 18.4
Chalcopyrite cl. | 2023-02-02 | MCnrT | 391 | 4.931808 | 32.43863 | 8.060887 | 90.36778 | 8.581436 | 1.050788
Native Copper | 2023-02-02 | MCnrT | 0 | 0 | 0 | 0 | 0 | 0 | 0
CuMn mineral | 2023-02-02 | MCnrT | 1 | 0.06184111 | 0.1207328 | 0.03966279 | 100 | 0 | 0
Accessory_phases | 2023-02-02 | MRoST | 28 | 0.4419684 | 0 | 0.01212978 | 90.19608 | 7.843137 | 1.960784
Apatite | 2023-02-02 | MRoST | 24 | 0.3804603 | 0 | 0.006854745 | 95.65217 | 4.347826 | 0
Zircon | 2023-02-02 | MRoST | 4 | 0.0615081 | 0 | 0.005275031 | 40 | 40 | 20
Carbonate gangue | 2023-02-02 | MRoST | 702 | 13.55057 | 0.3506434 | 3.376468 | 91.26059 | 7.044492 | 1.694915
Ankerite | 2023-02-02 | MRoST | 76 | 0.8409597 | 0 | 1.482106 | 64.70588 | 18.62745 | 16.66667
Calcite | 2023-02-02 | MRoST | 583 | 11.86669 | 0.3506434 | 1.200553 | 96.23431 | 2.869097 | 0.8965929
Dolomite_ | 2023-02-02 | MRoST | 43 | 0.8429227 | 0 | 0.6938085 | 41.59292 | 58.40708 | 0
Chalcopyrite | 2023-02-02 | MRoST | 5 | 0.4496373 | 24.49845 | 1.419176 | 87.80488 | 12.19512 | 0
Chalcopyrite <20 | 2023-02-02 | MRoST | 23 | 0.3180361 | 15.41065 | 0.7787061 | 86.2069 | 6.896552 | 6.896552
Chalcopyrite >150 | 2023-02-02 | MRoST | 0 | 0 | 0 | 0 | 0 | 0 | 0
CPS floating Cu | 2023-02-02 | MRoST | 1 | 0.0283199 | 1.487733 | 0.1328513 | 0 | 0 | 100
Cuprite | 2023-02-02 | MRoST | 0 | 0 | 0 | 0 | 0 | 0 | 0
Delafossite | 2023-02-02 | MRoST | 1 | 0.0283199 | 1.487733 | 0.1328513 | 0 | 0 | 100
Malachite | 2023-02-02 | MRoST | 0 | 0 | 0 | 0 | 0 | 0 | 0
Fe_Ox | 2023-02-02 | MRoST | 242 | 5.117212 | 6.148174 | 36.60289 | 52.29111 | 36.65768 | 11.05121
Fe_oxyhydroxides | 2023-02-02 | MRoST | 104 | 1.714375 | 1.431863 | 9.699675 | 41.22137 | 41.98473 | 16.79389
Haematite | 2023-02-02 | MRoST | 19 | 0.2774408 | 0.61675 | 1.748903 | 45 | 40 | 15
Magnesioferrite | 2023-02-02 | MRoST | 1 | 0.01217075 | 0 | 0.05317011 | 0 | 0 | 100
Magnetite | 2023-02-02 | MRoST | 103 | 2.736325 | 4.099561 | 21.79908 | 61.08374 | 33.00493 | 5.91133
Tramp_Steel | 2023-02-02 | MRoST | 15 | 0.3769007 | 0 | 3.302059 | 43.75 | 37.5 | 18.75
Fe_Ti_Ox | 2023-02-02 | MRoST | 58 | 1.531159 | 0.2138544 | 3.506521 | 74.60317 | 18.25397 | 7.142857
Ilmenite | 2023-02-02 | MRoST | 26 | 0.7538014 | 0.2138544 | 3.478248 | 68.33333 | 18.33333 | 13.33333
Rutile | 2023-02-02 | MRoST | 32 | 0.7773577 | 0 | 0.02827249 | 80.30303 | 18.18182 | 1.515152
Non floating Cu | 2023-02-02 | MRoST | 46 | 0.921182 | 21.15538 | 4.130424 | 56.77966 | 38.13559 | 5.084746
Chrysocolla | 2023-02-02 | MRoST | 5 | 0.1264188 | 5.285067 | 0.06729433 | 65.21739 | 34.78261 | 0
Cu_Fe_Oxide | 2023-02-02 | MRoST | 25 | 0.5056751 | 7.450226 | 3.457375 | 76.08696 | 19.56522 | 4.347826
CuFe_Silicate | 2023-02-02 | MRoST | 14 | 0.2419755 | 7.169992 | 0.5395101 | 25.5814 | 65.11628 | 9.302326
Other sulphides | 2023-02-02 | MRoST | 4 | 0.09155546 | 0 | 0 | 100 | 0 | 0
Arsenopyrite | 2023-02-02 | MRoST | 0 | 0 | 0 | 0 | 0 | 0 | 0
Galena | 2023-02-02 | MRoST | 0 | 0 | 0 | 0 | 0 | 0 | 0
Millerite | 2023-02-02 | MRoST | 0 | 0 | 0 | 0 | 0 | 0 | 0
Molybdenite | 2023-02-02 | MRoST | 0 | 0 | 0 | 0 | 0 | 0 | 0
Monazite_Ce | 2023-02-02 | MRoST | 3 | 0.08087661 | 0 | 0 | 100 | 0 | 0
Pentlandite | 2023-02-02 | MRoST | 0 | 0 | 0 | 0 | 0 | 0 | 0
Siegenite | 2023-02-02 | MRoST | 0 | 0 | 0 | 0 | 0 | 0 | 0
Sphalerite | 2023-02-02 | MRoST | 1 | 0.01067885 | 0 | 0 | 100 | 0 | 0
vaesite | 2023-02-02 | MRoST | 0 | 0 | 0 | 0 | 0 | 0 | 0
Pyrite | 2023-02-02 | MRoST | 65 | 1.481769 | 0.1135974 | 7.173731 | 92.0354 | 7.964602 | 0
Pyrrhotite | 2023-02-02 | MRoST | 15 | 0.3740478 | 0.07556778 | 2.309602 | 83.87097 | 12.90323 | 3.225806
Sec. Cu Sulphides | 2023-02-02 | MRoST | 13 | 0.2380756 | 25.90805 | 0.0777643 | 47.05882 | 47.05882 | 5.882353
Bornite | 2023-02-02 | MRoST | 3 | 0.09527212 | 9.573074 | 0.06507539 | 14.28571 | 85.71429 | 0
Chalcocite | 2023-02-02 | MRoST | 8 | 0.1183049 | 13.81979 | 0.009300515 | 75 | 12.5 | 12.5
Covellite | 2023-02-02 | MRoST | 2 | 0.02449855 | 2.515185 | 0.003388387 | 50 | 50 | 0
Silicate gangue | 2023-02-02 | MRoST | 4671 | 75.44128 | 4.637909 | 40.47974 | 73.28787 | 22.08961 | 4.622525
Amphibole | 2023-02-02 | MRoST | 103 | 0.9880557 | 0.4658 | 2.902136 | 33.6 | 52.8 | 13.6
Biotite | 2023-02-02 | MRoST | 335 | 7.299441 | 2.198676 | 17.86895 | 68.29016 | 29.32642 | 2.38342
Garnets | 2023-02-02 | MRoST | 267 | 3.29618 | 0.8896549 | 6.551838 | 48.76404 | 39.10112 | 12.13483
Kaolinite | 2023-02-02 | MRoST | 819 | 13.52642 | 0.2786002 | 0.2687453 | 77.25191 | 19.49109 | 3.256997
Muscovite | 2023-02-02 | MRoST | 1227 | 18.696 | 0.1647916 | 3.575848 | 77.18121 | 19.8184 | 3.000395
Orthoclase | 2023-02-02 | MRoST | 5 | 0.160811 | 0 | 0 | 100 | 0 | 0
Plagioclase | 2023-02-02 | MRoST | 122 | 0.8914748 | 0.02835634 | 0.09857238 | 26.71756 | 37.40458 | 35.87786
Quartz | 2023-02-02 | MRoST | 1256 | 25.94765 | 0.06905715 | 0.3985214 | 81.1815 | 16.97407 | 1.844427
Silicate gangue_generic | 2023-02-02 | MRoST | 523 | 4.458107 | 0.5429727 | 8.622849 | 38.74172 | 38.90728 | 22.35099
Chalcopyrite cl. | 2023-02-02 | MRoST | 28 | 0.7676734 | 39.9091 | 2.197882 | 87.14286 | 10 | 2.857143
Native Copper | 2023-02-02 | MRoST | 0 | 0 | 0 | 0 | 0 | 0 | 0
CuMn mineral | 2023-02-02 | MRoST | 2 | 0.04711259 | 1.250095 | 0.06624463 | 100 | 0 | 0
Accessory_phases | 2023-02-04 | MCOF | 21 | 0.3409048 | 0.06975481 | 0.007869413 | 76.92308 | 3.846154 | 19.23077
Apatite | 2023-02-04 | MCOF | 20 | 0.3312445 | 0.06975481 | 0.007869413 | 76.47059 | 3.921569 | 19.60784
Zircon | 2023-02-04 | MCOF | 1 | 0.009660271 | 0 | 0 | 100 | 0 | 0
Carbonate gangue | 2023-02-04 | MCOF | 1979 | 20.75427 | 0.615731 | 6.9946 | 88.105 | 9.07848 | 2.816516
Ankerite | 2023-02-04 | MCOF | 301 | 2.414965 | 0.4337288 | 4.165348 | 56.03217 | 31.0992 | 12.86863
Calcite | 2023-02-04 | MCOF | 1598 | 17.37862 | 0.1820022 | 2.100984 | 92.75641 | 5.544872 | 1.698718
Dolomite_ | 2023-02-04 | MCOF | 80 | 0.9606831 | 0 | 0.7282682 | 72.56098 | 26.21951 | 1.219512
Chalcopyrite | 2023-02-04 | MCOF | 3 | 0.1808526 | 3.899225 | 0.6360577 | 52.38095 | 47.61905 | 0
Chalcopyrite <20 | 2023-02-04 | MCOF | 81 | 0.912875 | 17.79122 | 2.573671 | 86.79245 | 5.660377 | 7.54717
Chalcopyrite >150 | 2023-02-04 | MCOF | 0 | 0 | 0 | 0 | 0 | 0 | 0
CPS floating Cu | 2023-02-04 | MCOF | 34 | 0.4344244 | 20.88267 | 0.1493634 | 45.65217 | 28.26087 | 26.08696
Cuprite | 2023-02-04 | MCOF | 1 | 0.0125378 | 0.7125402 | 0 | 0 | 0 | 100
Delafossite | 2023-02-04 | MCOF | 5 | 0.06671753 | 2.414308 | 0.1278731 | 50 | 16.66667 | 33.33333
Malachite | 2023-02-04 | MCOF | 26 | 0.2577442 | 12.20193 | 0.01640816 | 54.54545 | 18.18182 | 27.27273
Fe_Ox | 2023-02-04 | MCOF | 299 | 4.389874 | 1.078395 | 32.47468 | 58.07292 | 32.8125 | 9.114583
Fe_oxyhydroxides | 2023-02-04 | MCOF | 83 | 0.9249196 | 0.0897737 | 5.420286 | 44.44444 | 35.55556 | 20
Haematite | 2023-02-04 | MCOF | 47 | 0.5773553 | 0.05944567 | 3.45177 | 66.03774 | 28.30189 | 5.660377
Magnesioferrite | 2023-02-04 | MCOF | 7 | 0.1815925 | 0 | 0.6477635 | 0 | 100 | 0
Magnetite | 2023-02-04 | MCOF | 118 | 1.873579 | 0.9291759 | 15.12008 | 67.23164 | 25.42373 | 7.344633
Tramp_Steel | 2023-02-04 | MCOF | 44 | 0.8324276 | 0 | 7.83478 | 64.44444 | 33.33333 | 2.222222
Fe_Ti_Ox | 2023-02-04 | MCOF | 61 | 1.22151 | 0 | 2.986921 | 77.34375 | 19.53125 | 3.125
Ilmenite | 2023-02-04 | MCOF | 30 | 0.6018143 | 0 | 2.973997 | 75.40984 | 22.95082 | 1.639344
Rutile | 2023-02-04 | MCOF | 31 | 0.6196961 | 0 | 0.01292356 | 79.10448 | 16.41791 | 4.477612
Non floating Cu | 2023-02-04 | MCOF | 111 | 0.9155676 | 6.677758 | 4.917288 | 59.55882 | 32.35294 | 8.088235
Chrysocolla | 2023-02-04 | MCOF | 12 | 0.05611179 | 1.300545 | 0.01961343 | 53.84615 | 15.38462 | 30.76923
Cu_Fe_Oxide | 2023-02-04 | MCOF | 55 | 0.6042808 | 2.730581 | 4.321584 | 62.85714 | 32.85714 | 4.285714
CuFe_Silicate | 2023-02-04 | MCOF | 35 | 0.1811815 | 1.906531 | 0.4463213 | 63.41463 | 26.82927 | 9.756098
Other sulphides | 2023-02-04 | MCOF | 5 | 0.06217515 | 0 | 0.007571839 | 60 | 0 | 40
Arsenopyrite | 2023-02-04 | MCOF | 0 | 0 | 0 | 0 | 0 | 0 | 0
Galena | 2023-02-04 | MCOF | 2 | 0.03041958 | 0 | 0.007571839 | 50 | 0 | 50
Millerite | 2023-02-04 | MCOF | 0 | 0 | 0 | 0 | 0 | 0 | 0
Molybdenite | 2023-02-04 | MCOF | 0 | 0 | 0 | 0 | 0 | 0 | 0
Monazite_Ce | 2023-02-04 | MCOF | 3 | 0.03175557 | 0 | 0 | 66.66667 | 0 | 33.33333
Pentlandite | 2023-02-04 | MCOF | 0 | 0 | 0 | 0 | 0 | 0 | 0
Siegenite | 2023-02-04 | MCOF | 0 | 0 | 0 | 0 | 0 | 0 | 0
Sphalerite | 2023-02-04 | MCOF | 0 | 0 | 0 | 0 | 0 | 0 | 0
vaesite | 2023-02-04 | MCOF | 0 | 0 | 0 | 0 | 0 | 0 | 0
Pyrite | 2023-02-04 | MCOF | 105 | 1.626995 | 0.08273972 | 7.769363 | 77.8481 | 17.72152 | 4.43038
Pyrrhotite | 2023-02-04 | MCOF | 38 | 0.6348442 | 0 | 3.997515 | 46.26866 | 50.74627 | 2.985075
Sec. Cu Sulphides | 2023-02-04 | MCOF | 63 | 1.094057 | 47.82917 | 0.1833784 | 52.57732 | 44.3299 | 3.092784
Bornite | 2023-02-04 | MCOF | 5 | 0.07481571 | 2.344913 | 0.07570147 | 28.57143 | 71.42857 | 0
Chalcocite | 2023-02-04 | MCOF | 46 | 0.8941917 | 41.42452 | 0.1076769 | 54.54545 | 45.45455 | 0
Covellite | 2023-02-04 | MCOF | 12 | 0.1250491 | 4.059739 | 0 | 53.84615 | 23.07692 | 23.07692
Silicate gangue | 2023-02-04 | MCOF | 6735 | 67.36012 | 1.073335 | 37.30173 | 63.30995 | 30.48597 | 6.204075
Amphibole | 2023-02-04 | MCOF | 167 | 1.154546 | 0.2231286 | 3.25372 | 45.16129 | 35.48387 | 19.35484
Biotite | 2023-02-04 | MCOF | 342 | 4.205548 | 0.1930192 | 10.7651 | 50.14124 | 45.33898 | 4.519774
Garnets | 2023-02-04 | MCOF | 736 | 5.014009 | 0.2026021 | 7.019321 | 59.04872 | 27.95824 | 12.99304
Kaolinite | 2023-02-04 | MCOF | 1250 | 14.06007 | 0.2276405 | 0.3334006 | 58.13149 | 38.13918 | 3.729335
Muscovite | 2023-02-04 | MCOF | 1621 | 17.09868 | 0.09145401 | 3.12525 | 77.08475 | 20.27119 | 2.644068
Orthoclase | 2023-02-04 | MCOF | 4 | 0.02104706 | 0 | 0 | 50 | 50 | 0
Plagioclase | 2023-02-04 | MCOF | 356 | 2.078808 | 0.01222345 | 0.2479709 | 38.30334 | 34.4473 | 27.24936
Quartz | 2023-02-04 | MCOF | 1157 | 16.47641 | 0.01213907 | 0.4243223 | 69.61983 | 27.70248 | 2.677686
Silicate gangue_generic | 2023-02-04 | MCOF | 1080 | 7.059726 | 0.1111285 | 11.95455 | 46.88013 | 36.78161 | 16.33826
Chalcopyrite cl. | 2023-02-04 | MCOF | 84 | 1.093728 | 21.69045 | 3.209729 | 81.10236 | 12.59843 | 6.299213
Native Copper | 2023-02-04 | MCOF | 2 | 0.09742486 | 5.553892 | 0.005082123 | 0 | 100 | 0
CuMn mineral | 2023-02-04 | MCOF | 9 | 0.07399356 | 0.7401007 | 0.1297692 | 33.33333 | 66.66667 | 0
Accessory_phases | 2023-02-04 | MCON | 7 | 0.03072701 | 0.009035148 | 0 | 28.57143 | 57.14286 | 14.28571
Apatite | 2023-02-04 | MCON | 2 | 0.009604091 | 0 | 0 | 50 | 50 | 0
Zircon | 2023-02-04 | MCON | 1 | 0.007142283 | 0 | 0 | 0 | 100 | 0
Carbonate gangue | 2023-02-04 | MCON | 129 | 0.7089096 | 0.06385731 | 0.2047776 | 81.3253 | 14.45783 | 4.216867
Ankerite | 2023-02-04 | MCON | 33 | 0.1627529 | 0.02042432 | 0.1610807 | 64.70588 | 20.58824 | 14.70588
Calcite | 2023-02-04 | MCON | 88 | 0.4941852 | 0.04075034 | 0.03396055 | 86.66667 | 11.66667 | 1.666667
Dolomite_ | 2023-02-04 | MCON | 8 | 0.05197151 | 0.002682649 | 0.009736376 | 75 | 25 | 0
Chalcopyrite | 2023-02-04 | MCON | 81 | 2.878006 | 2.321182 | 4.417077 | 78.09735 | 21.90265 | 0
Chalcopyrite <20 | 2023-02-04 | MCON | 2237 | 17.6437 | 11.89523 | 26.56982 | 76.32624 | 19.41537 | 4.25839
Chalcopyrite >150 | 2023-02-04 | MCON | 1 | 0.2228544 | 0.1868594 | 0.3543764 | 100 | 0 | 0
CPS floating Cu | 2023-02-04 | MCON | 757 | 6.312076 | 10.39987 | 2.086296 | 51.39665 | 38.77095 | 9.832402
Cuprite | 2023-02-04 | MCON | 45 | 0.4727583 | 0.9245958 | 0.07571808 | 1.960784 | 56.86275 | 41.17647
Delafossite | 2023-02-04 | MCON | 162 | 1.381166 | 1.39388 | 1.733794 | 45.2381 | 38.69048 | 16.07143
Malachite | 2023-02-04 | MCON | 524 | 3.389697 | 5.804378 | 0.2058139 | 62.69165 | 31.34583 | 5.962521
Fe_Ox | 2023-02-04 | MCON | 81 | 0.9487079 | 0.006086944 | 3.56426 | 52.88462 | 33.65385 | 13.46154
Fe_oxyhydroxides | 2023-02-04 | MCON | 15 | 0.1139726 | 0 | 0.2768572 | 60 | 33.33333 | 6.666667
Haematite | 2023-02-04 | MCON | 16 | 0.128865 | 0 | 0.3426192 | 50 | 31.25 | 18.75
Magnesioferrite | 2023-02-04 | MCON | 0 | 0 | 0 | 0 | 0 | 0 | 0
Magnetite | 2023-02-04 | MCON | 28 | 0.3913059 | 0.006086944 | 1.484964 | 44 | 40 | 16
Tramp_Steel | 2023-02-04 | MCON | 22 | 0.3145644 | 0 | 1.459819 | 69.56522 | 21.73913 | 8.695652
Fe_Ti_Ox | 2023-02-04 | MCON | 5 | 0.03647123 | 0.0003961711 | 0.08602685 | 80 | 20 | 0
Ilmenite | 2023-02-04 | MCON | 5 | 0.03647123 | 0.0003961711 | 0.08602685 | 80 | 20 | 0
Rutile | 2023-02-04 | MCON | 0 | 0 | 0 | 0 | 0 | 0 | 0
Non floating Cu | 2023-02-04 | MCON | 160 | 0.8573019 | 0.3466494 | 1.822947 | 53.125 | 38.54167 | 8.333333
Chrysocolla | 2023-02-04 | MCON | 60 | 0.2074301 | 0.1422766 | 0.02447014 | 60 | 30.76923 | 9.230769
Cu_Fe_Oxide | 2023-02-04 | MCON | 55 | 0.4786849 | 0.1374249 | 1.594628 | 52 | 37.33333 | 10.66667
CuFe_Silicate | 2023-02-04 | MCON | 44 | 0.1666279 | 0.06549062 | 0.197623 | 45.09804 | 50.98039 | 3.921569
Other sulphides | 2023-02-04 | MCON | 23 | 0.2324281 | 0.01679121 | 0.06372622 | 46.66667 | 50 | 3.333333
Arsenopyrite | 2023-02-04 | MCON | 0 | 0 | 0 | 0 | 0 | 0 | 0
Galena | 2023-02-04 | MCON | 1 | 0.0112453 | 0 | 0 | 0 | 100 | 0
Millerite | 2023-02-04 | MCON | 0 | 0 | 0 | 0 | 0 | 0 | 0
Molybdenite | 2023-02-04 | MCON | 14 | 0.1170119 | 0.01319866 | 0 | 42.85714 | 50 | 7.142857
Monazite_Ce | 2023-02-04 | MCON | 0 | 0 | 0 | 0 | 0 | 0 | 0
Pentlandite | 2023-02-04 | MCON | 2 | 0.03647123 | 0 | 0.04157634 | 100 | 0 | 0
Siegenite | 2023-02-04 | MCON | 3 | 0.03669918 | 0.001020537 | 0.01855753 | 40 | 60 | 0
Sphalerite | 2023-02-04 | MCON | 3 | 0.03100055 | 0.002572008 | 0.003592348 | 20 | 80 | 0
vaesite | 2023-02-04 | MCON | 0 | 0 | 0 | 0 | 0 | 0 | 0
Pyrite | 2023-02-04 | MCON | 1415 | 20.22872 | 0.5967087 | 46.72721 | 69.6274 | 28.75423 | 1.618367
Pyrrhotite | 2023-02-04 | MCON | 205 | 1.898495 | 0.07233659 | 5.517711 | 52.76753 | 34.31734 | 12.91513
Sec. Cu Sulphides | 2023-02-04 | MCON | 3695 | 45.26159 | 74.01485 | 8.005022 | 74.22412 | 23.35997 | 2.415908
Bornite | 2023-02-04 | MCON | 640 | 5.420841 | 6.980617 | 3.120119 | 54.37318 | 35.27697 | 10.34985
Chalcocite | 2023-02-04 | MCON | 2739 | 37.57206 | 64.15154 | 4.847316 | 78.29068 | 20.70384 | 1.005484
Covellite | 2023-02-04 | MCON | 316 | 2.268693 | 2.882692 | 0.03758725 | 61.12853 | 34.16928 | 4.702194
Silicate gangue | 2023-02-04 | MCON | 529 | 2.740008 | 0.07014527 | 0.5807448 | 65.55891 | 31.72205 | 2.719033
Amphibole | 2023-02-04 | MCON | 8 | 0.04130367 | 0.01014773 | 0.04591835 | 55.55556 | 44.44444 | 0
Biotite | 2023-02-04 | MCON | 11 | 0.06148442 | 0.003797032 | 0.07212875 | 28.57143 | 64.28571 | 7.142857
Garnets | 2023-02-04 | MCON | 64 | 0.2881379 | 0.0002429189 | 0.1823639 | 59.70149 | 34.32836 | 5.970149
Kaolinite | 2023-02-04 | MCON | 100 | 0.5195631 | 0.01735864 | 0.01421083 | 63.84615 | 36.15385 | 0
Muscovite | 2023-02-04 | MCON | 109 | 0.6085225 | 0.02244321 | 0.05904593 | 69.71831 | 27.46479 | 2.816901
Orthoclase | 2023-02-04 | MCON | 0 | 0 | 0 | 0 | 0 | 0 | 0
Plagioclase | 2023-02-04 | MCON | 29 | 0.1224826 | 0.005567229 | 0.01090813 | 48.3871 | 48.3871 | 3.225806
Quartz | 2023-02-04 | MCON | 151 | 0.8456767 | 0.009099679 | 0.04257172 | 74.7619 | 23.80952 | 1.428571
Silicate gangue_generic | 2023-02-04 | MCON | 57 | 0.2528368 | 0.001488831 | 0.1535972 | 52.54237 | 38.98305 | 8.474576
Chalcopyrite cl. | 2023-02-04 | MCON | 2319 | 20.74456 | 14.40327 | 31.34127 | 76.82627 | 19.55187 | 3.621854
Native Copper | 2023-02-04 | MCON | 26 | 1.068455 | 2.277019 | 0.07097008 | 16.85393 | 77.52809 | 5.617978
CuMn mineral | 2023-02-04 | MCON | 1 | 0.004558904 | 0.001457386 | 0.006226472 | 100 | 0 | 0
Accessory_phases | 2023-02-04 | MFT | 19 | 0.1922843 | 0 | 0.007388728 | 76.92308 | 11.53846 | 11.53846
Apatite | 2023-02-04 | MFT | 17 | 0.1760362 | 0 | 0.007388728 | 75 | 12.5 | 12.5
Zircon | 2023-02-04 | MFT | 1 | 0.01090942 | 0 | 0 | 100 | 0 | 0
Carbonate gangue | 2023-02-04 | MFT | 2065 | 22.70004 | 0.851229 | 8.119025 | 84.53054 | 12.44344 | 3.026018
Ankerite | 2023-02-04 | MFT | 347 | 2.953899 | 0.5746335 | 5.157321 | 60.89109 | 26.48515 | 12.62376
Calcite | 2023-02-04 | MFT | 1655 | 18.83323 | 0.1968885 | 2.222813 | 89.01136 | 9.352037 | 1.636607
Dolomite_ | 2023-02-04 | MFT | 63 | 0.9129094 | 0.07970702 | 0.7388905 | 56.52174 | 38.4058 | 5.072464
Chalcopyrite | 2023-02-04 | MFT | 0 | 0 | 0 | 0 | 0 | 0 | 0
Chalcopyrite <20 | 2023-02-04 | MFT | 28 | 0.2820433 | 12.13389 | 0.7023827 | 75.86207 | 17.24138 | 6.896552
Chalcopyrite >150 | 2023-02-04 | MFT | 1 | 0.3014945 | 20.59998 | 1.042832 | 100 | 0 | 0
CPS floating Cu | 2023-02-04 | MFT | 8 | 0.1095816 | 12.7631 | 0.04003559 | 33.33333 | 66.66667 | 0
Cuprite | 2023-02-04 | MFT | 0 | 0 | 0 | 0 | 0 | 0 | 0
Delafossite | 2023-02-04 | MFT | 1 | 0.01255744 | 0.6915358 | 0.04003559 | 100 | 0 | 0
Malachite | 2023-02-04 | MFT | 7 | 0.09702419 | 12.07157 | 0 | 27.27273 | 72.72727 | 0
Fe_Ox | 2023-02-04 | MFT | 322 | 4.998858 | 2.23291 | 38.10661 | 58.7013 | 35.84416 | 5.454545
Fe_oxyhydroxides | 2023-02-04 | MFT | 120 | 1.555172 | 0.8784537 | 9.196392 | 53.73134 | 36.56716 | 9.701493
Haematite | 2023-02-04 | MFT | 47 | 0.5905013 | 0 | 3.790573 | 72.91667 | 20.83333 | 6.25
Magnesioferrite | 2023-02-04 | MFT | 1 | 0.01079336 | 0 | 0.05268615 | 0 | 100 | 0
Magnetite | 2023-02-04 | MFT | 102 | 1.769183 | 1.354456 | 15.00657 | 53.37838 | 45.27027 | 1.351351
Tramp_Steel | 2023-02-04 | MFT | 50 | 1.044519 | 0 | 9.910125 | 74 | 20 | 6
Fe_Ti_Ox | 2023-02-04 | MFT | 48 | 0.9581719 | 0 | 1.345659 | 80 | 18.88889 | 1.111111
Ilmenite | 2023-02-04 | MFT | 19 | 0.2896799 | 0 | 1.311624 | 69.23077 | 30.76923 | 0
Rutile | 2023-02-04 | MFT | 29 | 0.668492 | 0 | 0.03403479 | 84.375 | 14.0625 | 1.5625
Non floating Cu | 2023-02-04 | MFT | 101 | 1.067034 | 27.46865 | 5.40366 | 61.33333 | 32 | 6.666667
Chrysocolla | 2023-02-04 | MFT | 18 | 0.1121117 | 7.076273 | 0.04814439 | 65.21739 | 26.08696 | 8.695652
Cu_Fe_Oxide | 2023-02-04 | MFT | 48 | 0.6336747 | 8.848401 | 4.656238 | 55.38462 | 38.46154 | 6.153846
CuFe_Silicate | 2023-02-04 | MFT | 32 | 0.2794668 | 9.683002 | 0.6487005 | 62.5 | 30.35714 | 7.142857
Other sulphides | 2023-02-04 | MFT | 5 | 0.08971256 | 0 | 0 | 14.28571 | 42.85714 | 42.85714
Arsenopyrite | 2023-02-04 | MFT | 0 | 0 | 0 | 0 | 0 | 0 | 0
Galena | 2023-02-04 | MFT | 1 | 0.01717653 | 0 | 0 | 0 | 0 | 100
Millerite | 2023-02-04 | MFT | 0 | 0 | 0 | 0 | 0 | 0 | 0
Molybdenite | 2023-02-04 | MFT | 1 | 0.01276634 | 0 | 0 | 100 | 0 | 0
Monazite_Ce | 2023-02-04 | MFT | 3 | 0.05976969 | 0 | 0 | 0 | 60 | 40
Pentlandite | 2023-02-04 | MFT | 0 | 0 | 0 | 0 | 0 | 0 | 0
Siegenite | 2023-02-04 | MFT | 0 | 0 | 0 | 0 | 0 | 0 | 0
Sphalerite | 2023-02-04 | MFT | 0 | 0 | 0 | 0 | 0 | 0 | 0
vaesite | 2023-02-04 | MFT | 0 | 0 | 0 | 0 | 0 | 0 | 0
Pyrite | 2023-02-04 | MFT | 58 | 0.9070601 | 0 | 4.173632 | 85.89744 | 11.53846 | 2.564103
Pyrrhotite | 2023-02-04 | MFT | 6 | 0.09630463 | 0 | 0.6247421 | 33.33333 | 66.66667 | 0
Sec. Cu Sulphides | 2023-02-04 | MFT | 11 | 0.1593936 | 19.89802 | 0.03654695 | 61.53846 | 38.46154 | 0
Bornite | 2023-02-04 | MFT | 2 | 0.02413999 | 2.598211 | 0.03398629 | 50 | 50 | 0
Chalcocite | 2023-02-04 | MFT | 5 | 0.0918016 | 12.43843 | 0.00256066 | 71.42857 | 28.57143 | 0
Covellite | 2023-02-04 | MFT | 4 | 0.04345198 | 4.861384 | 0 | 50 | 50 | 0
Silicate gangue | 2023-02-04 | MFT | 6643 | 68.12456 | 4.052216 | 40.39541 | 64.39344 | 30.35129 | 5.255269
Amphibole | 2023-02-04 | MFT | 162 | 1.16364 | 1.377615 | 2.986062 | 46.38554 | 37.3494 | 16.26506
Biotite | 2023-02-04 | MFT | 183 | 2.696669 | 0.7876699 | 6.945293 | 56.21891 | 39.30348 | 4.477612
Garnets | 2023-02-04 | MFT | 1040 | 7.613312 | 0.7677471 | 10.64372 | 59.87921 | 31.49267 | 8.628128
Kaolinite | 2023-02-04 | MFT | 1044 | 12.1238 | 0.130729 | 0.403926 | 57.75428 | 39.97986 | 2.265861
Muscovite | 2023-02-04 | MFT | 1699 | 18.90384 | 0.3083446 | 3.752143 | 76.62742 | 21.32964 | 2.042936
Orthoclase | 2023-02-04 | MFT | 15 | 0.1307273 | 0 | 0.001587681 | 68.18182 | 22.72727 | 9.090909
Plagioclase | 2023-02-04 | MFT | 201 | 1.339769 | 0 | 0.243051 | 30.18018 | 36.93694 | 32.88288
Quartz | 2023-02-04 | MFT | 1019 | 14.29505 | 0.09729454 | 0.6313027 | 71.77281 | 26.0327 | 2.194492
Silicate gangue_generic | 2023-02-04 | MFT | 1262 | 9.471557 | 0.5828161 | 14.40907 | 50.51831 | 37.04216 | 12.43953
Chalcopyrite cl. | 2023-02-04 | MFT | 29 | 0.5835378 | 32.73387 | 1.745215 | 88.33333 | 8.333333 | 3.333333
Native Copper | 2023-02-04 | MFT | 0 | 0 | 0 | 0 | 0 | 0 | 0
CuMn mineral | 2023-02-04 | MFT | 3 | 0.04178075 | 1.860978 | 0.0505765 | 100 | 0 | 0
Accessory_phases | 2023-02-04 | MClnrT | 28 | 0.3701511 | 0.01797732 | 0.02360988 | 74.54545 | 18.18182 | 7.272727
Apatite | 2023-02-04 | MClnrT | 21 | 0.3081816 | 0 | 0.009206705 | 81.25 | 10.41667 | 8.333333
Zircon | 2023-02-04 | MClnrT | 6 | 0.05729641 | 0.01797732 | 0.002224742 | 33.33333 | 66.66667 | 0
Carbonate gangue | 2023-02-04 | MClnrT | 716 | 8.251334 | 0.391231 | 1.270595 | 89.93243 | 8.040541 | 2.027027
Ankerite | 2023-02-04 | MClnrT | 77 | 0.6464133 | 0.2191457 | 0.6531617 | 60.39604 | 26.73267 | 12.87129
Calcite | 2023-02-04 | MClnrT | 610 | 7.361716 | 0.1720853 | 0.5274259 | 92.37098 | 6.507105 | 1.121915
Dolomite_ | 2023-02-04 | MClnrT | 29 | 0.243205 | 0 | 0.09000712 | 83.33333 | 11.90476 | 4.761905
Chalcopyrite | 2023-02-04 | MClnrT | 18 | 1.064149 | 17.22053 | 2.071728 | 80 | 16.8 | 3.2
Chalcopyrite <20 | 2023-02-04 | MClnrT | 143 | 1.515348 | 20.32765 | 2.650521 | 80.33708 | 11.79775 | 7.865169
Chalcopyrite >150 | 2023-02-04 | MClnrT | 2 | 0.5959233 | 10.2532 | 1.183706 | 100 | 0 | 0
CPS floating Cu | 2023-02-04 | MClnrT | 23 | 0.2767295 | 8.611693 | 0.2923596 | 61.29032 | 16.12903 | 22.58065
Cuprite | 2023-02-04 | MClnrT | 1 | 0.01239391 | 0.5060879 | 0.004118704 | 0 | 0 | 100
Delafossite | 2023-02-04 | MClnrT | 10 | 0.1099197 | 1.938392 | 0.2686133 | 40 | 10 | 50
Malachite | 2023-02-04 | MClnrT | 12 | 0.1544159 | 6.167214 | 0.01962759 | 75 | 20 | 5
Fe_Ox | 2023-02-04 | MClnrT | 359 | 5.342179 | 1.700868 | 23.85166 | 56.44172 | 32.51534 | 11.04294
Fe_oxyhydroxides | 2023-02-04 | MClnrT | 108 | 1.371457 | 0.3429512 | 5.017365 | 57.03704 | 36.2963 | 6.666667
Haematite | 2023-02-04 | MClnrT | 30 | 0.3338227 | 0.1360962 | 1.259997 | 70.96774 | 19.35484 | 9.677419
Magnesioferrite | 2023-02-04 | MClnrT | 1 | 0.009447813 | 0 | 0.02478685 | 100 | 0 | 0
Magnetite | 2023-02-04 | MClnrT | 189 | 3.024011 | 1.221821 | 14.33587 | 54.32526 | 32.52595 | 13.14879
Tramp_Steel | 2023-02-04 | MClnrT | 31 | 0.603441 | 0 | 3.213643 | 57.57576 | 30.30303 | 12.12121
Fe_Ti_Ox | 2023-02-04 | MClnrT | 78 | 1.297093 | 0 | 0.7940439 | 83.57143 | 12.14286 | 4.285714
Ilmenite | 2023-02-04 | MClnrT | 22 | 0.2730723 | 0 | 0.7303514 | 89.28571 | 7.142857 | 3.571429
Rutile | 2023-02-04 | MClnrT | 56 | 1.024021 | 0 | 0.06369253 | 82.14286 | 13.39286 | 4.464286
Non floating Cu | 2023-02-04 | MClnrT | 109 | 1.121547 | 6.235143 | 3.794178 | 47.02381 | 45.2381 | 7.738095
Chrysocolla | 2023-02-04 | MClnrT | 10 | 0.05973456 | 0.9214439 | 0.01401232 | 42.85714 | 50 | 7.142857
Cu_Fe_Oxide | 2023-02-04 | MClnrT | 56 | 0.7936163 | 3.156783 | 3.398288 | 36.55914 | 56.98925 | 6.451613
CuFe_Silicate | 2023-02-04 | MClnrT | 42 | 0.2621006 | 2.101454 | 0.3774008 | 63.33333 | 26.66667 | 10
Other sulphides | 2023-02-04 | MClnrT | 7 | 0.1072581 | 0 | 0.02147141 | 90 | 0 | 10
Arsenopyrite | 2023-02-04 | MClnrT | 0 | 0 | 0 | 0 | 0 | 0 | 0
Galena | 2023-02-04 | MClnrT | 1 | 0.01503523 | 0 | 0 | 0 | 0 | 100
Millerite | 2023-02-04 | MClnrT | 0 | 0 | 0 | 0 | 0 | 0 | 0
Molybdenite | 2023-02-04 | MClnrT | 0 | 0 | 0 | 0 | 0 | 0 | 0
Monazite_Ce | 2023-02-04 | MClnrT | 4 | 0.06278224 | 0 | 0.002133031 | 100 | 0 | 0
Pentlandite | 2023-02-04 | MClnrT | 0 | 0 | 0 | 0 | 0 | 0 | 0
Siegenite | 2023-02-04 | MClnrT | 2 | 0.0294406 | 0 | 0.01933838 | 100 | 0 | 0
Sphalerite | 2023-02-04 | MClnrT | 0 | 0 | 0 | 0 | 0 | 0 | 0
vaesite | 2023-02-04 | MClnrT | 0 | 0 | 0 | 0 | 0 | 0 | 0
Pyrite | 2023-02-04 | MClnrT | 468 | 8.306273 | 0.6049315 | 23.86967 | 77.94118 | 20.58824 | 1.470588
Pyrrhotite | 2023-02-04 | MClnrT | 275 | 6.210017 | 0.49626 | 23.35149 | 67.72247 | 29.71342 | 2.564103
Sec. Cu Sulphides | 2023-02-04 | MClnrT | 62 | 1.01439 | 32.27255 | 0.2319022 | 74.72527 | 16.48352 | 8.791209
Bornite | 2023-02-04 | MClnrT | 17 | 0.1901753 | 4.842994 | 0.09981398 | 72.22222 | 16.66667 | 11.11111
Chalcocite | 2023-02-04 | MClnrT | 38 | 0.7576536 | 25.98407 | 0.1206102 | 77.27273 | 15.15152 | 7.575758
Covellite | 2023-02-04 | MClnrT | 7 | 0.06656137 | 1.445489 | 0.01147801 | 57.14286 | 28.57143 | 14.28571
Silicate gangue | 2023-02-04 | MClnrT | 6936 | 64.50993 | 1.867961 | 16.59248 | 76.6446 | 20.15651 | 3.198899
Amphibole | 2023-02-04 | MClnrT | 118 | 0.8222239 | 0.2648413 | 1.326015 | 53.73134 | 36.56716 | 9.701493
Biotite | 2023-02-04 | MClnrT | 201 | 2.54839 | 0.4694337 | 3.687711 | 52.99539 | 44.47005 | 2.534562
Garnets | 2023-02-04 | MClnrT | 353 | 2.610482 | 0.243261 | 2.576829 | 63.43612 | 24.6696 | 11.89427
Kaolinite | 2023-02-04 | MClnrT | 1042 | 10.32918 | 0.1892158 | 0.2267119 | 77.44439 | 21.36575 | 1.18986
Muscovite | 2023-02-04 | MClnrT | 2107 | 19.9678 | 0.3007065 | 2.74118 | 82.41033 | 16.24103 | 1.348637
Orthoclase | 2023-02-04 | MClnrT | 3 | 0.02080551 | 0 | 0 | 75 | 0 | 25
Plagioclase | 2023-02-04 | MClnrT | 221 | 1.373489 | 0 | 0.1364171 | 45.38462 | 33.07692 | 21.53846
Quartz | 2023-02-04 | MClnrT | 2091 | 21.52618 | 0.03693614 | 0.4405377 | 84.16708 | 14.6073 | 1.225613
Silicate gangue_generic | 2023-02-04 | MClnrT | 781 | 5.10511 | 0.3517408 | 5.33987 | 49.83165 | 37.03704 | 13.13131
Chalcopyrite cl. | 2023-02-04 | MClnrT | 163 | 3.17542 | 47.80138 | 5.905955 | 83.91421 | 11.26005 | 4.825737
Native Copper | 2023-02-04 | MClnrT | 0 | 0 | 0 | 0 | 0 | 0 | 0
CuMn mineral | 2023-02-04 | MClnrT | 1 | 0.006095363 | 0.05546194 | 0.004477625 | 100 | 0 | 0
Accessory_phases | 2023-02-04 | MRoST | 8 | 0.2054483 | 0 | 0 | 91.66667 | 0 | 8.333333
Apatite | 2023-02-04 | MRoST | 7 | 0.1809778 | 0 | 0 | 100 | 0 | 0
Zircon | 2023-02-04 | MRoST | 1 | 0.02447053 | 0 | 0 | 0 | 0 | 100
Carbonate gangue | 2023-02-04 | MRoST | 650 | 19.55622 | 1.048119 | 6.315926 | 90.10264 | 8.13783 | 1.759531
Ankerite | 2023-02-04 | MRoST | 70 | 1.869652 | 0.4489421 | 3.421234 | 37.7193 | 53.50877 | 8.77193
Calcite | 2023-02-04 | MRoST | 544 | 16.67755 | 0.2427528 | 2.127346 | 96.61591 | 2.538071 | 0.8460237
Dolomite_ | 2023-02-04 | MRoST | 36 | 1.009019 | 0.3564237 | 0.7673454 | 64.70588 | 29.41176 | 5.882353
Chalcopyrite | 2023-02-04 | MRoST | 0 | 0 | 0 | 0 | 0 | 0 | 0
Chalcopyrite <20 | 2023-02-04 | MRoST | 11 | 0.2617826 | 19.47951 | 0.8582106 | 83.33333 | 8.333333 | 8.333333
Chalcopyrite >150 | 2023-02-04 | MRoST | 0 | 0 | 0 | 0 | 0 | 0 | 0
CPS floating Cu | 2023-02-04 | MRoST | 1 | 0.02816714 | 2.416673 | 0.1366933 | 0 | 0 | 100
Cuprite | 2023-02-04 | MRoST | 0 | 0 | 0 | 0 | 0 | 0 | 0
Delafossite | 2023-02-04 | MRoST | 1 | 0.02816714 | 2.416673 | 0.1366933 | 0 | 0 | 100
Malachite | 2023-02-04 | MRoST | 0 | 0 | 0 | 0 | 0 | 0 | 0
Fe_Ox | 2023-02-04 | MRoST | 108 | 3.788454 | 7.24357 | 30.04719 | 67.40741 | 27.40741 | 5.185185
Fe_oxyhydroxides | 2023-02-04 | MRoST | 36 | 1.015266 | 1.532221 | 6.512022 | 56.41026 | 30.76923 | 12.82051
Haematite | 2023-02-04 | MRoST | 9 | 0.3311331 | 0 | 2.171685 | 83.33333 | 16.66667 | 0
Magnesioferrite | 2023-02-04 | MRoST | 0 | 0 | 0 | 0 | 0 | 0 | 0
Magnetite | 2023-02-04 | MRoST | 52 | 1.957382 | 5.711348 | 16.92081 | 72.60274 | 26.0274 | 1.369863
Tramp_Steel | 2023-02-04 | MRoST | 10 | 0.4685845 | 0 | 4.350298 | 50 | 40 | 10
Fe_Ti_Ox | 2023-02-04 | MRoST | 22 | 0.6466467 | 0 | 1.26004 | 77.77778 | 14.81481 | 7.407407
Ilmenite | 2023-02-04 | MRoST | 9 | 0.2249206 | 0 | 1.197052 | 88.88889 | 11.11111 | 0
Rutile | 2023-02-04 | MRoST | 13 | 0.4217261 | 0 | 0.06298794 | 72.22222 | 16.66667 | 11.11111
Non floating Cu | 2023-02-04 | MRoST | 41 | 1.240187 | 41.40897 | 5.881127 | 72.72727 | 27.27273 | 0
Chrysocolla | 2023-02-04 | MRoST | 5 | 0.2405401 | 15.06645 | 0.1216982 | 95.45455 | 4.545455 | 0
Cu_Fe_Oxide | 2023-02-04 | MRoST | 26 | 0.6778856 | 11.84598 | 5.070926 | 74.19355 | 25.80645 | 0
CuFe_Silicate | 2023-02-04 | MRoST | 8 | 0.1343276 | 5.752271 | 0.4371969 | 41.66667 | 58.33333 | 0
Other sulphides | 2023-02-04 | MRoST | 0 | 0 | 0 | 0 | 0 | 0 | 0
Arsenopyrite | 2023-02-04 | MRoST | 0 | 0 | 0 | 0 | 0 | 0 | 0
Galena | 2023-02-04 | MRoST | 0 | 0 | 0 | 0 | 0 | 0 | 0
Millerite | 2023-02-04 | MRoST | 0 | 0 | 0 | 0 | 0 | 0 | 0
Molybdenite | 2023-02-04 | MRoST | 0 | 0 | 0 | 0 | 0 | 0 | 0
Monazite_Ce | 2023-02-04 | MRoST | 0 | 0 | 0 | 0 | 0 | 0 | 0
Pentlandite | 2023-02-04 | MRoST | 0 | 0 | 0 | 0 | 0 | 0 | 0
Siegenite | 2023-02-04 | MRoST | 0 | 0 | 0 | 0 | 0 | 0 | 0
Sphalerite | 2023-02-04 | MRoST | 0 | 0 | 0 | 0 | 0 | 0 | 0
vaesite | 2023-02-04 | MRoST | 0 | 0 | 0 | 0 | 0 | 0 | 0
Pyrite | 2023-02-04 | MRoST | 29 | 1.72158 | 0.1712447 | 8.759512 | 86.36364 | 13.63636 | 0
Pyrrhotite | 2023-02-04 | MRoST | 10 | 0.5040408 | 0.2876895 | 3.411812 | 33.33333 | 61.90476 | 4.761905
Sec. Cu Sulphides | 2023-02-04 | MRoST | 5 | 0.1350044 | 16.38992 | 0.08394703 | 80 | 0 | 20
Bornite | 2023-02-04 | MRoST | 3 | 0.08122132 | 9.252083 | 0.0676407 | 66.66667 | 0 | 33.33333
Chalcocite | 2023-02-04 | MRoST | 1 | 0.0294167 | 4.801369 | 0.01630633 | 100 | 0 | 0
Covellite | 2023-02-04 | MRoST | 1 | 0.0243664 | 2.336463 | 0 | 100 | 0 | 0
Silicate gangue | 2023-02-04 | MRoST | 2324 | 71.89737 | 11.55431 | 43.24018 | 76.23762 | 20.0396 | 3.722772
Amphibole | 2023-02-04 | MRoST | 39 | 0.6603918 | 1.367348 | 1.961819 | 40.47619 | 47.61905 | 11.90476
Biotite | 2023-02-04 | MRoST | 173 | 8.381051 | 4.588141 | 22.94069 | 61.57989 | 37.52244 | 0.8976661
Garnets | 2023-02-04 | MRoST | 127 | 2.755329 | 1.707397 | 5.507779 | 58.28877 | 28.87701 | 12.83422
Kaolinite | 2023-02-04 | MRoST | 535 | 15.65119 | 0.84022 | 0.3335673 | 77.16535 | 20.8224 | 2.012248
Muscovite | 2023-02-04 | MRoST | 606 | 19.36597 | 1.85472 | 3.807229 | 86.80819 | 10.99318 | 2.198635
Orthoclase | 2023-02-04 | MRoST | 2 | 0.1866008 | 0 | 0.00613987 | 100 | 0 | 0
Plagioclase | 2023-02-04 | MRoST | 100 | 1.475521 | 0 | 0.1777078 | 35.77982 | 30.27523 | 33.94495
Quartz | 2023-02-04 | MRoST | 520 | 19.17812 | 0 | 0.3351859 | 84.46043 | 13.59712 | 1.942446
Silicate gangue_generic | 2023-02-04 | MRoST | 207 | 3.36225 | 1.070307 | 7.422721 | 39.73799 | 43.66812 | 16.59389
Chalcopyrite cl. | 2023-02-04 | MRoST | 11 | 0.2617826 | 19.47951 | 0.8582106 | 83.33333 | 8.333333 | 8.333333
Native Copper | 2023-02-04 | MRoST | 0 | 0 | 0 | 0 | 0 | 0 | 0
CuMn mineral | 2023-02-04 | MRoST | 2 | 0.1874338 | 8.744264 | 0.2513067 | 58.33333 | 41.66667 | 0
Accessory_phases | 2023-02-08 | MCOF | 32 | 0.388488 | 0 | 0.01152826 | 96.36364 | 1.818182 | 1.818182
Apatite | 2023-02-08 | MCOF | 25 | 0.312926 | 0 | 0.01152826 | 97.82609 | 0 | 2.173913
Zircon | 2023-02-08 | MCOF | 4 | 0.06070798 | 0 | 0 | 100 | 0 | 0
Carbonate gangue | 2023-02-08 | MCOF | 1085 | 10.92892 | 0.2972736 | 5.372326 | 81.51399 | 15.03017 | 3.455842
Ankerite | 2023-02-08 | MCOF | 178 | 1.56646 | 0.1662721 | 3.090415 | 54.11255 | 28.57143 | 17.31602
Calcite | 2023-02-08 | MCOF | 778 | 7.840888 | 0.1310015 | 1.062721 | 90.17857 | 8.482143 | 1.339286
Dolomite_ | 2023-02-08 | MCOF | 129 | 1.521575 | 0 | 1.21919 | 60.08065 | 37.90323 | 2.016129
Chalcopyrite | 2023-02-08 | MCOF | 5 | 0.2164821 | 7.889618 | 0.8084394 | 100 | 0 | 0
Chalcopyrite <20 | 2023-02-08 | MCOF | 78 | 0.9110288 | 28.41395 | 3.091527 | 78.21782 | 16.83168 | 4.950495
Chalcopyrite >150 | 2023-02-08 | MCOF | 0 | 0 | 0 | 0 | 0 | 0 | 0
CPS floating Cu | 2023-02-08 | MCOF | 9 | 0.09345155 | 8.029611 | 0.03139117 | 63.63636 | 27.27273 | 9.090909
Cuprite | 2023-02-08 | MCOF | 0 | 0 | 0 | 0 | 0 | 0 | 0
Delafossite | 2023-02-08 | MCOF | 1 | 0.01164646 | 0.9060428 | 0.01838131 | 0 | 0 | 100
Malachite | 2023-02-08 | MCOF | 8 | 0.08180509 | 7.123568 | 0.01300986 | 70 | 30 | 0
Fe_Ox | 2023-02-08 | MCOF | 218 | 3.310286 | 0.9836255 | 29.55632 | 66.30435 | 27.53623 | 6.15942
Fe_oxyhydroxides | 2023-02-08 | MCOF | 68 | 0.807287 | 0.3287559 | 5.4515 | 60 | 24 | 16
Haematite | 2023-02-08 | MCOF | 23 | 0.2966511 | 0 | 2.173682 | 65.38462 | 19.23077 | 15.38462
Magnesioferrite | 2023-02-08 | MCOF | 0 | 0 | 0 | 0 | 0 | 0 | 0
Magnetite | 2023-02-08 | MCOF | 80 | 1.396929 | 0.6548696 | 13.56088 | 65.07937 | 34.92063 | 0
Tramp_Steel | 2023-02-08 | MCOF | 37 | 0.7362458 | 0 | 7.985098 | 73.68421 | 23.68421 | 2.631579
Fe_Ti_Ox | 2023-02-08 | MCOF | 75 | 1.413721 | 0 | 2.608278 | 83.21678 | 11.18881 | 5.594406
Ilmenite | 2023-02-08 | MCOF | 24 | 0.4546641 | 0 | 2.588502 | 70.45455 | 20.45455 | 9.090909
Rutile | 2023-02-08 | MCOF | 51 | 0.959057 | 0 | 0.01977646 | 88.88889 | 7.070707 | 4.040404
Non floating Cu | 2023-02-08 | MCOF | 69 | 0.5386219 | 10.42884 | 2.211957 | 53.60825 | 29.89691 | 16.49485
Chrysocolla | 2023-02-08 | MCOF | 23 | 0.140145 | 3.906883 | 0.07497445 | 48.3871 | 35.48387 | 16.12903
Cu_Fe_Oxide | 2023-02-08 | MCOF | 16 | 0.1717907 | 1.172622 | 1.524617 | 63.15789 | 26.31579 | 10.52632
CuFe_Silicate | 2023-02-08 | MCOF | 27 | 0.1943947 | 4.367168 | 0.5532916 | 57.14286 | 26.19048 | 16.66667
Other sulphides | 2023-02-08 | MCOF | 7 | 0.0952814 | 0 | 0.09046456 | 66.66667 | 22.22222 | 11.11111
Arsenopyrite | 2023-02-08 | MCOF | 0 | 0 | 0 | 0 | 0 | 0 | 0
Galena | 2023-02-08 | MCOF | 0 | 0 | 0 | 0 | 0 | 0 | 0
Millerite | 2023-02-08 | MCOF | 0 | 0 | 0 | 0 | 0 | 0 | 0
Molybdenite | 2023-02-08 | MCOF | 2 | 0.02368042 | 0 | 0 | 50 | 50 | 0
Monazite_Ce | 2023-02-08 | MCOF | 1 | 0.01108674 | 0 | 0 | 0 | 100 | 0
Pentlandite | 2023-02-08 | MCOF | 2 | 0.0413331 | 0 | 0.08394204 | 100 | 0 | 0
Siegenite | 2023-02-08 | MCOF | 1 | 0.01039786 | 0 | 0.006522523 | 100 | 0 | 0
Sphalerite | 2023-02-08 | MCOF | 1 | 0.008783283 | 0 | 0 | 0 | 0 | 100
vaesite | 2023-02-08 | MCOF | 0 | 0 | 0 | 0 | 0 | 0 | 0
Pyrite | 2023-02-08 | MCOF | 130 | 2.210998 | 0.1263889 | 12.24864 | 81.46341 | 15.12195 | 3.414634
Pyrrhotite | 2023-02-08 | MCOF | 21 | 0.2481062 | 0.066456 | 1.810956 | 88 | 12 | 0
Sec. Cu Sulphides | 2023-02-08 | MCOF | 33 | 0.5776515 | 42.14308 | 0.1395087 | 67.34694 | 28.57143 | 4.081633
Bornite | 2023-02-08 | MCOF | 6 | 0.06716628 | 3.999344 | 0.04780596 | 66.66667 | 16.66667 | 16.66667
Chalcocite | 2023-02-08 | MCOF | 21 | 0.4500356 | 34.60166 | 0.07860774 | 67.56757 | 32.43243 | 0
Covellite | 2023-02-08 | MCOF | 6 | 0.06044965 | 3.542071 | 0.01309496 | 66.66667 | 16.66667 | 16.66667
Silicate gangue | 2023-02-08 | MCOF | 7849 | 79.05448 | 1.621163 | 42.01867 | 66.06345 | 28.95442 | 4.982127
Amphibole | 2023-02-08 | MCOF | 110 | 0.7671595 | 0.3558849 | 2.216741 | 41.52542 | 35.59322 | 22.88136
Biotite | 2023-02-08 | MCOF | 397 | 4.746998 | 0.3852751 | 13.28505 | 53.73526 | 41.93971 | 4.325033
Garnets | 2023-02-08 | MCOF | 684 | 4.691091 | 0.1811831 | 6.994406 | 48.83117 | 36.88312 | 14.28571
Kaolinite | 2023-02-08 | MCOF | 1479 | 16.974 | 0.2308801 | 0.5127271 | 60.60707 | 36.79119 | 2.601734
Muscovite | 2023-02-08 | MCOF | 2127 | 21.90344 | 0.2170317 | 3.858861 | 80.09978 | 17.43348 | 2.466741
Orthoclase | 2023-02-08 | MCOF | 9 | 0.06062187 | 0 | 0.001598896 | 72.72727 | 27.27273 | 0
Plagioclase | 2023-02-08 | MCOF | 418 | 2.552319 | 0.05842566 | 0.3875392 | 32.67544 | 44.51754 | 22.80702
Quartz | 2023-02-08 | MCOF | 1383 | 18.67761 | 0.07471742 | 0.5174066 | 75.5956 | 23.12156 | 1.282834
Silicate gangue_generic | 2023-02-08 | MCOF | 1176 | 7.946675 | 0.1177648 | 13.3148 | 49.35065 | 36.74561 | 13.90374
Chalcopyrite cl. | 2023-02-08 | MCOF | 83 | 1.127511 | 36.30357 | 3.899966 | 82.4 | 13.6 | 4
Native Copper | 2023-02-08 | MCOF | 0 | 0 | 0 | 0 | 0 | 0 | 0
CuMn mineral | 2023-02-08 | MCOF | 3 | 0.03229148 | 0.9821649 | 0.0590734 | 20 | 40 | 40
Accessory_phases | 2023-02-08 | MCON | 21 | 0.1592716 | 0.01438624 | 0.01102687 | 53.33333 | 36.66667 | 10
Apatite | 2023-02-08 | MCON | 19 | 0.1514005 | 0.005992795 | 0.01102687 | 53.57143 | 35.71429 | 10.71429
Zircon | 2023-02-08 | MCON | 0 | 0 | 0 | 0 | 0 | 0 | 0
Carbonate gangue | 2023-02-08 | MCON | 182 | 1.296195 | 0.07291061 | 0.256885 | 76.38376 | 21.77122 | 1.845018
Ankerite | 2023-02-08 | MCON | 40 | 0.2641123 | 0.01445451 | 0.1816327 | 81.63265 | 16.32653 | 2.040816
Calcite | 2023-02-08 | MCON | 134 | 0.9784391 | 0.05845609 | 0.06332846 | 74.88152 | 23.22275 | 1.895735
Dolomite_ | 2023-02-08 | MCON | 8 | 0.05364381 | 0 | 0.01192383 | 81.81818 | 18.18182 | 0
Chalcopyrite | 2023-02-08 | MCON | 170 | 7.492252 | 11.01771 | 8.206078 | 85.26316 | 14.73684 | 0
Chalcopyrite <20 | 2023-02-08 | MCON | 2494 | 23.02165 | 30.49168 | 23.92734 | 83.64995 | 14.48147 | 1.868577
Chalcopyrite >150 | 2023-02-08 | MCON | 0 | 0 | 0 | 0 | 0 | 0 | 0
CPS floating Cu | 2023-02-08 | MCON | 416 | 4.105796 | 11.33486 | 1.621505 | 44.93927 | 40.89069 | 14.17004
Cuprite | 2023-02-08 | MCON | 35 | 0.480142 | 1.678546 | 0.05584716 | 2.173913 | 56.52174 | 41.30435
Delafossite | 2023-02-08 | MCON | 162 | 1.545951 | 2.706461 | 1.426903 | 54.49102 | 35.32934 | 10.17964
Malachite | 2023-02-08 | MCON | 203 | 1.593059 | 5.090632 | 0.104794 | 53.06122 | 37.14286 | 9.795918
Fe_Ox | 2023-02-08 | MCON | 157 | 1.739223 | 0.008199173 | 4.48031 | 53.57143 | 35.71429 | 10.71429
Fe_oxyhydroxides | 2023-02-08 | MCON | 37 | 0.3336696 | 0.002579069 | 0.5774598 | 58.97436 | 35.89744 | 5.128205
Haematite | 2023-02-08 | MCON | 36 | 0.3264829 | 0.00113613 | 0.6314105 | 58.33333 | 33.33333 | 8.333333
Magnesioferrite | 2023-02-08 | MCON | 0 | 0 | 0 | 0 | 0 | 0 | 0
Magnetite | 2023-02-08 | MCON | 40 | 0.4318027 | 0.004483973 | 1.162695 | 36.73469 | 42.85714 | 20.40816
Tramp_Steel | 2023-02-08 | MCON | 41 | 0.6314056 | 0 | 2.086815 | 63.41463 | 29.26829 | 7.317073
Fe_Ti_Ox | 2023-02-08 | MCON | 21 | 0.3069761 | 0.002080003 | 0.1815196 | 87.17949 | 10.25641 | 2.564103
Ilmenite | 2023-02-08 | MCON | 8 | 0.1067743 | 0 | 0.178706 | 69.23077 | 23.07692 | 7.692308
Rutile | 2023-02-08 | MCON | 13 | 0.2002018 | 0.002080003 | 0.002813619 | 96.15385 | 3.846154 | 0
Non floating Cu | 2023-02-08 | MCON | 165 | 0.864461 | 0.7084356 | 1.164786 | 49.45055 | 36.81319 | 13.73626
Chrysocolla | 2023-02-08 | MCON | 58 | 0.2120085 | 0.2879446 | 0.02186933 | 47.45763 | 38.98305 | 13.55932
Cu_Fe_Oxide | 2023-02-08 | MCON | 41 | 0.4096436 | 0.2085256 | 0.9862224 | 42.10526 | 40.35088 | 17.54386
CuFe_Silicate | 2023-02-08 | MCON | 66 | 0.2428088 | 0.2119655 | 0.1566938 | 57.57576 | 31.81818 | 10.60606
Other sulphides | 2023-02-08 | MCON | 47 | 0.4854979 | 0.02999417 | 0.07967886 | 68.42105 | 26.31579 | 5.263158
Arsenopyrite | 2023-02-08 | MCON | 0 | 0 | 0 | 0 | 0 | 0 | 0
Galena | 2023-02-08 | MCON | 0 | 0 | 0 | 0 | 0 | 0 | 0
Millerite | 2023-02-08 | MCON | 1 | 0.009188748 | 0 | 0.002619525 | 100 | 0 | 0
Molybdenite | 2023-02-08 | MCON | 23 | 0.2164575 | 0.01444279 | 0 | 52.17391 | 39.13043 | 8.695652
Monazite_Ce | 2023-02-08 | MCON | 3 | 0.0264369 | 0.003898414 | 0 | 66.66667 | 0 | 33.33333
Pentlandite | 2023-02-08 | MCON | 7 | 0.06570725 | 0 | 0.05314007 | 87.5 | 12.5 | 0
Siegenite | 2023-02-08 | MCON | 4 | 0.07438266 | 0.001164802 | 0.01618994 | 55.55556 | 44.44444 | 0
Sphalerite | 2023-02-08 | MCON | 8 | 0.07679535 | 0 | 0.007729329 | 90.90909 | 9.090909 | 0
vaesite | 2023-02-08 | MCON | 0 | 0 | 0 | 0 | 0 | 0 | 0
Pyrite | 2023-02-08 | MCON | 1587 | 26.31832 | 0.5786819 | 43.79965 | 80.84691 | 18.24104 | 0.9120521
Pyrrhotite | 2023-02-08 | MCON | 469 | 5.364039 | 0.1839213 | 11.39686 | 70 | 26.02941 | 3.970588
Sec. Cu Sulphides | 2023-02-08 | MCON | 1302 | 16.09164 | 45.41677 | 2.960121 | 69.21283 | 27.7551 | 3.03207
Bornite | 2023-02-08 | MCON | 375 | 3.461266 | 7.994156 | 1.363598 | 62.2108 | 31.61954 | 6.169666
Chalcocite | 2023-02-08 | MCON | 813 | 11.71745 | 35.31385 | 1.563954 | 72.0297 | 26.48515 | 1.485149
Covellite | 2023-02-08 | MCON | 114 | 0.9129201 | 2.108768 | 0.03256919 | 63.15789 | 28.07018 | 8.77193
Silicate gangue | 2023-02-08 | MCON | 2042 | 12.70506 | 0.1398657 | 1.909615 | 65.43526 | 30.65106 | 3.91368
Amphibole | 2023-02-08 | MCON | 17 | 0.08784922 | 0.01672895 | 0.07671772 | 41.17647 | 47.05882 | 11.76471
Biotite | 2023-02-08 | MCON | 20 | 0.1434095 | 0.002031963 | 0.1250319 | 58.62069 | 41.37931 | 0
Garnets | 2023-02-08 | MCON | 255 | 1.302629 | 0.005025347 | 0.5579542 | 52.04461 | 39.03346 | 8.921933
Kaolinite | 2023-02-08 | MCON | 323 | 2.205128 | 0.03190208 | 0.05661586 | 60.20408 | 36.73469 | 3.061224
Muscovite | 2023-02-08 | MCON | 352 | 2.263101 | 0.04241046 | 0.1804963 | 73.98721 | 22.8145 | 3.198294
Orthoclase | 2023-02-08 | MCON | 0 | 0 | 0 | 0 | 0 | 0 | 0
Plagioclase | 2023-02-08 | MCON | 122 | 0.560565 | 0.01405326 | 0.04771152 | 42.85714 | 45.2381 | 11.90476
Quartz | 2023-02-08 | MCON | 654 | 4.593433 | 0.0250302 | 0.175808 | 74.72853 | 23.39585 | 1.875617
Silicate gangue_generic | 2023-02-08 | MCON | 297 | 1.539295 | 0.002683466 | 0.685025 | 53.29154 | 41.37931 | 5.329154
Chalcopyrite cl. | 2023-02-08 | MCON | 2664 | 30.5139 | 41.50939 | 32.13342 | 84.04605 | 14.54417 | 1.409774
Native Copper | 2023-02-08 | MCON | 16 | 0.4866443 | 1.859222 | 0.03396028 | 0 | 72.22222 | 27.77778
CuMn mineral | 2023-02-08 | MCON | 0 | 0 | 0 | 0 | 0 | 0 | 0
Accessory_phases | 2023-02-08 | MFT | 31 | 0.3597484 | 0 | 0.009167078 | 83.01887 | 9.433962 | 7.54717
Apatite | 2023-02-08 | MFT | 29 | 0.3447731 | 0 | 0.009167078 | 84.31373 | 9.803922 | 5.882353
Zircon | 2023-02-08 | MFT | 1 | 0.01005481 | 0 | 0 | 100 | 0 | 0
Carbonate gangue | 2023-02-08 | MFT | 1160 | 12.82355 | 0.1379591 | 6.115359 | 81.08484 | 14.92814 | 3.987019
Ankerite | 2023-02-08 | MFT | 155 | 1.48255 | 0.1379591 | 3.212779 | 56.36364 | 27.27273 | 16.36364
Calcite | 2023-02-08 | MFT | 870 | 9.078983 | 0 | 1.10348 | 87.54789 | 10.15326 | 2.298851
Dolomite_ | 2023-02-08 | MFT | 135 | 2.262012 | 0 | 1.7991 | 68.46361 | 27.7628 | 3.773585
Chalcopyrite | 2023-02-08 | MFT | 0 | 0 | 0 | 0 | 0 | 0 | 0
Chalcopyrite <20 | 2023-02-08 | MFT | 11 | 0.1165289 | 11.46986 | 0.380387 | 92.30769 | 7.692308 | 0
Chalcopyrite >150 | 2023-02-08 | MFT | 0 | 0 | 0 | 0 | 0 | 0 | 0
CPS floating Cu | 2023-02-08 | MFT | 5 | 0.07660912 | 18.95841 | 0.04688968 | 77.77778 | 22.22222 | 0
Cuprite | 2023-02-08 | MFT | 0 | 0 | 0 | 0 | 0 | 0 | 0
Delafossite | 2023-02-08 | MFT | 1 | 0.01157373 | 1.453763 | 0.04049943 | 100 | 0 | 0
Malachite | 2023-02-08 | MFT | 4 | 0.06503539 | 17.50465 | 0.00639025 | 75 | 25 | 0
Fe_Ox | 2023-02-08 | MFT | 247 | 3.661963 | 4.03647 | 34.42498 | 56.52174 | 38.81988 | 4.658385
Fe_oxyhydroxides | 2023-02-08 | MFT | 78 | 0.877122 | 0.6825731 | 6.581734 | 68.29268 | 20.73171 | 10.97561
Haematite | 2023-02-08 | MFT | 40 | 0.4762131 | 0 | 3.680266 | 69.04762 | 28.57143 | 2.380952
Magnesioferrite | 2023-02-08 | MFT | 0 | 0 | 0 | 0 | 0 | 0 | 0
Magnetite | 2023-02-08 | MFT | 92 | 1.740766 | 3.353897 | 18.21907 | 44.93671 | 52.53165 | 2.531646
Tramp_Steel | 2023-02-08 | MFT | 24 | 0.4620936 | 0 | 5.373424 | 58.33333 | 37.5 | 4.166667
Fe_Ti_Ox | 2023-02-08 | MFT | 70 | 1.282951 | 0.1745923 | 3.336596 | 75.38462 | 17.69231 | 6.923077
Ilmenite | 2023-02-08 | MFT | 23 | 0.5031685 | 0.1745923 | 3.266079 | 77.55102 | 22.44898 | 0
Rutile | 2023-02-08 | MFT | 47 | 0.7797829 | 0 | 0.07051665 | 74.07407 | 14.81481 | 11.11111
Non floating Cu | 2023-02-08 | MFT | 64 | 0.5125816 | 39.39116 | 2.082069 | 48.95833 | 31.25 | 19.79167
Chrysocolla | 2023-02-08 | MFT | 20 | 0.148255 | 20.41875 | 0.06045014 | 87.87879 | 3.030303 | 9.090909
Cu_Fe_Oxide | 2023-02-08 | MFT | 14 | 0.1527476 | 5.731222 | 1.387461 | 29.41176 | 41.17647 | 29.41176
CuFe_Silicate | 2023-02-08 | MFT | 30 | 0.211579 | 13.2412 | 0.6341572 | 28.26087 | 47.82609 | 23.91304
Other sulphides | 2023-02-08 | MFT | 7 | 0.0852092 | 0 | 0.004014249 | 57.14286 | 28.57143 | 14.28571
Arsenopyrite | 2023-02-08 | MFT | 0 | 0 | 0 | 0 | 0 | 0 | 0
Galena | 2023-02-08 | MFT | 2 | 0.03166197 | 0 | 0.004014249 | 50 | 0 | 50
Millerite | 2023-02-08 | MFT | 0 | 0 | 0 | 0 | 0 | 0 | 0
Molybdenite | 2023-02-08 | MFT | 1 | 0.01176627 | 0 | 0 | 100 | 0 | 0
Monazite_Ce | 2023-02-08 | MFT | 3 | 0.03305253 | 0 | 0 | 66.66667 | 33.33333 | 0
Pentlandite | 2023-02-08 | MFT | 0 | 0 | 0 | 0 | 0 | 0 | 0
Siegenite | 2023-02-08 | MFT | 0 | 0 | 0 | 0 | 0 | 0 | 0
Sphalerite | 2023-02-08 | MFT | 1 | 0.008728434 | 0 | 0 | 0 | 100 | 0
vaesite | 2023-02-08 | MFT | 0 | 0 | 0 | 0 | 0 | 0 | 0
Pyrite | 2023-02-08 | MFT | 70 | 0.8895943 | 0 | 5.121595 | 78.31325 | 12.04819 | 9.638554
Pyrrhotite | 2023-02-08 | MFT | 11 | 0.286006 | 0 | 2.352431 | 34.48276 | 65.51724 | 0
Sec. Cu Sulphides | 2023-02-08 | MFT | 6 | 0.07645937 | 15.05968 | 0.0262004 | 100 | 0 | 0
Bornite | 2023-02-08 | MFT | 2 | 0.02224895 | 4.127976 | 0.01792508 | 100 | 0 | 0
Chalcocite | 2023-02-08 | MFT | 1 | 0.02417434 | 5.972363 | 0.00827532 | 100 | 0 | 0
Covellite | 2023-02-08 | MFT | 3 | 0.03003608 | 4.959343 | 0 | 100 | 0 | 0
Silicate gangue | 2023-02-08 | MFT | 7861 | 79.8288 | 10.77186 | 46.10032 | 63.28984 | 30.51605 | 6.194106
Amphibole | 2023-02-08 | MFT | 99 | 0.7688296 | 2.225094 | 2.742703 | 42.01681 | 42.85714 | 15.12605
Biotite | 2023-02-08 | MFT | 421 | 4.593702 | 3.936512 | 13.94018 | 45.89502 | 50.47106 | 3.633917
Garnets | 2023-02-08 | MFT | 792 | 5.339876 | 0.7895879 | 8.191801 | 56.46259 | 28.91156 | 14.62585
Kaolinite | 2023-02-08 | MFT | 1447 | 16.02966 | 1.743675 | 0.3614665 | 54.61565 | 40.99684 | 4.387504
Muscovite | 2023-02-08 | MFT | 2032 | 21.74253 | 0.9964321 | 3.701183 | 76.7758 | 20.00555 | 3.218646
Orthoclase | 2023-02-08 | MFT | 9 | 0.05476664 | 0 | 0 | 60 | 30 | 10
Plagioclase | 2023-02-08 | MFT | 347 | 2.119212 | 0.2161619 | 0.2758497 | 28.87139 | 35.95801 | 35.1706
Quartz | 2023-02-08 | MFT | 1433 | 20.42047 | 0.07081677 | 0.4985412 | 72.45974 | 24.79178 | 2.748473
Silicate gangue_generic | 2023-02-08 | MFT | 1215 | 8.1263 | 0.6428105 | 15.51312 | 49.88864 | 36.59985 | 13.51151
Chalcopyrite cl. | 2023-02-08 | MFT | 11 | 0.1165289 | 11.46986 | 0.380387 | 92.30769 | 7.692308 | 0
Native Copper | 2023-02-08 | MFT | 0 | 0 | 0 | 0 | 0 | 0 | 0
CuMn mineral | 2023-02-08 | MFT | 0 | 0 | 0 | 0 | 0 | 0 | 0
Accessory_phases | 2023-02-08 | MClnrT | 42 | 0.6051383 | 0 | 0.004794417 | 78.78788 | 16.16162 | 5.050505
Apatite | 2023-02-08 | MClnrT | 37 | 0.5436185 | 0 | 0.004794417 | 82.6087 | 14.13043 | 3.26087
Zircon | 2023-02-08 | MClnrT | 5 | 0.06151984 | 0 | 0 | 28.57143 | 42.85714 | 28.57143
Carbonate gangue | 2023-02-08 | MClnrT | 754 | 8.591012 | 0.1579091 | 2.16723 | 91.98795 | 7.048193 | 0.9638554
Ankerite | 2023-02-08 | MClnrT | 72 | 0.6597021 | 0.03763422 | 0.8435032 | 66.07143 | 28.57143 | 5.357143
Calcite | 2023-02-08 | MClnrT | 562 | 6.162007 | 0.0989301 | 0.5593324 | 96.13487 | 3.289474 | 0.5756579
Dolomite_ | 2023-02-08 | MClnrT | 120 | 1.769303 | 0.02134478 | 0.7643946 | 85.54217 | 13.55422 | 0.9036145
Chalcopyrite | 2023-02-08 | MClnrT | 10 | 0.6502965 | 11.08604 | 1.519902 | 77.10843 | 22.89157 | 0
Chalcopyrite <20 | 2023-02-08 | MClnrT | 47 | 0.4779288 | 6.852172 | 1.001532 | 67.21311 | 16.39344 | 16.39344
Chalcopyrite >150 | 2023-02-08 | MClnrT | 0 | 0 | 0 | 0 | 0 | 0 | 0
CPS floating Cu | 2023-02-08 | MClnrT | 49 | 0.7786654 | 31.7521 | 0.352769 | 20.21277 | 62.76596 | 17.02128
Cuprite | 2023-02-08 | MClnrT | 5 | 0.136877 | 6.421443 | 0.01354972 | 0 | 83.33333 | 16.66667
Delafossite | 2023-02-08 | MClnrT | 12 | 0.1213942 | 3.347827 | 0.2772941 | 16.66667 | 25 | 58.33333
Malachite | 2023-02-08 | MClnrT | 31 | 0.4760776 | 19.88456 | 0.05940242 | 25.37313 | 64.1791 | 10.44776
Fe_Ox | 2023-02-08 | MClnrT | 200 | 3.201051 | 0.7043819 | 18.11371 | 65.51724 | 25.07837 | 9.404389
Fe_oxyhydroxides | 2023-02-08 | MClnrT | 44 | 0.4861751 | 0.1258032 | 2.114302 | 42.30769 | 36.53846 | 21.15385
Haematite | 2023-02-08 | MClnrT | 15 | 0.1783888 | 0.0132445 | 0.7869986 | 61.11111 | 33.33333 | 5.555556
Magnesioferrite | 2023-02-08 | MClnrT | 0 | 0 | 0 | 0 | 0 | 0 | 0
Magnetite | 2023-02-08 | MClnrT | 116 | 2.108971 | 0.5653342 | 12.50972 | 71.6895 | 21.46119 | 6.849315
Tramp_Steel | 2023-02-08 | MClnrT | 21 | 0.3870701 | 0 | 2.550282 | 52.17391 | 34.78261 | 13.04348
Fe_Ti_Ox | 2023-02-08 | MClnrT | 87 | 1.424306 | 0.06120672 | 2.120817 | 88.48485 | 9.69697 | 1.818182
Ilmenite | 2023-02-08 | MClnrT | 33 | 0.5744345 | 0.02827397 | 2.088309 | 90.625 | 9.375 | 0
Rutile | 2023-02-08 | MClnrT | 54 | 0.8498714 | 0.03293275 | 0.0325075 | 87.12871 | 9.90099 | 2.970297
Non floating Cu | 2023-02-08 | MClnrT | 69 | 0.4700004 | 4.886525 | 1.444027 | 37.07865 | 32.58427 | 30.33708
Chrysocolla | 2023-02-08 | MClnrT | 23 | 0.117804 | 2.480882 | 0.02729628 | 20 | 40 | 40
Cu_Fe_Oxide | 2023-02-08 | MClnrT | 25 | 0.2356079 | 1.216948 | 1.210159 | 40 | 36.66667 | 23.33333
CuFe_Silicate | 2023-02-08 | MClnrT | 21 | 0.1165885 | 1.188696 | 0.206571 | 51.72414 | 20.68966 | 27.58621
Other sulphides | 2023-02-08 | MClnrT | 11 | 0.1460395 | 0 | 0.09690526 | 53.33333 | 40 | 6.666667
Arsenopyrite | 2023-02-08 | MClnrT | 0 | 0 | 0 | 0 | 0 | 0 | 0
Galena | 2023-02-08 | MClnrT | 1 | 0.01383729 | 0 | 0 | 100 | 0 | 0
Millerite | 2023-02-08 | MClnrT | 0 | 0 | 0 | 0 | 0 | 0 | 0
Molybdenite | 2023-02-08 | MClnrT | 0 | 0 | 0 | 0 | 0 | 0 | 0
Monazite_Ce | 2023-02-08 | MClnrT | 7 | 0.09630006 | 0 | 0 | 70 | 20 | 10
Pentlandite | 2023-02-08 | MClnrT | 3 | 0.03590216 | 0 | 0.09690526 | 0 | 100 | 0
Siegenite | 2023-02-08 | MClnrT | 0 | 0 | 0 | 0 | 0 | 0 | 0
Sphalerite | 2023-02-08 | MClnrT | 0 | 0 | 0 | 0 | 0 | 0 | 0
vaesite | 2023-02-08 | MClnrT | 0 | 0 | 0 | 0 | 0 | 0 | 0
Pyrite | 2023-02-08 | MClnrT | 252 | 4.393695 | 0.1802329 | 15.61855 | 77.1855 | 18.97655 | 3.837953
Pyrrhotite | 2023-02-08 | MClnrT | 433 | 9.654689 | 0.1847917 | 44.28016 | 86.33929 | 13.21429 | 0.4464286
Sec. Cu Sulphides | 2023-02-08 | MClnrT | 87 | 1.279314 | 43.09979 | 0.285781 | 70.86614 | 19.68504 | 9.448819
Bornite | 2023-02-08 | MClnrT | 12 | 0.155576 | 4.08782 | 0.09070516 | 56.25 | 18.75 | 25
Chalcocite | 2023-02-08 | MClnrT | 54 | 0.8874565 | 32.77272 | 0.1496919 | 82.14286 | 13.09524 | 4.761905
Covellite | 2023-02-08 | MClnrT | 21 | 0.2362811 | 6.239254 | 0.04538395 | 44.44444 | 40.74074 | 14.81481
Silicate gangue | 2023-02-08 | MClnrT | 7376 | 68.22483 | 1.034845 | 12.98792 | 75.01293 | 20.93212 | 4.054952
Amphibole | 2023-02-08 | MClnrT | 46 | 0.3783564 | 0.08218162 | 0.8523819 | 38.80597 | 56.71642 | 4.477612
Biotite | 2023-02-08 | MClnrT | 242 | 2.372366 | 0.1653828 | 4.140853 | 66.51481 | 29.38497 | 4.100228
Garnets | 2023-02-08 | MClnrT | 341 | 2.492451 | 0.09138931 | 2.569571 | 55.41401 | 32.69639 | 11.8896
Kaolinite | 2023-02-08 | MClnrT | 1967 | 18.68782 | 0.1431894 | 0.2524449 | 77.47368 | 20.60526 | 1.921053
Muscovite | 2023-02-08 | MClnrT | 1455 | 12.36022 | 0.2547387 | 1.305681 | 79.22355 | 16.63823 | 4.138225
Orthoclase | 2023-02-08 | MClnrT | 2 | 0.01436086 | 0 | 0 | 33.33333 | 0 | 66.66667
Plagioclase | 2023-02-08 | MClnrT | 395 | 2.095414 | 0.04755306 | 0.1927943 | 32.94664 | 36.89095 | 30.16241
Quartz | 2023-02-08 | MClnrT | 2483 | 26.97636 | 0.09364051 | 0.4170987 | 81.1903 | 17.63409 | 1.175606
Silicate gangue_generic | 2023-02-08 | MClnrT | 386 | 2.277992 | 0.1567698 | 2.806445 | 37.5 | 38.65741 | 23.84259
Chalcopyrite cl. | 2023-02-08 | MClnrT | 57 | 1.128225 | 17.93821 | 2.521433 | 72.91667 | 20.13889 | 6.944444
Native Copper | 2023-02-08 | MClnrT | 1 | 0.04431673 | 2.098271 | 0.002522713 | 0 | 100 | 0
CuMn mineral | 2023-02-08 | MClnrT | 0 | 0 | 0 | 0 | 0 | 0 | 0
Accessory_phases | 2023-02-08 | MRoST | 38 | 0.3886626 | 0 | 0.009487349 | 91.25 | 5 | 3.75
Apatite | 2023-02-08 | MRoST | 37 | 0.3814804 | 0 | 0.009487349 | 91.13924 | 5.063291 | 3.797468
Zircon | 2023-02-08 | MRoST | 1 | 0.007182175 | 0 | 0 | 100 | 0 | 0
Carbonate gangue | 2023-02-08 | MRoST | 953 | 11.77349 | 0.1919658 | 4.338915 | 91.85504 | 6.171511 | 1.973448
Ankerite | 2023-02-08 | MRoST | 83 | 0.7461057 | 0.04477359 | 1.557197 | 63.22581 | 23.87097 | 12.90323
Calcite | 2023-02-08 | MRoST | 709 | 8.427365 | 0.1279481 | 1.153867 | 96.8059 | 2.309582 | 0.8845209
Dolomite_ | 2023-02-08 | MRoST | 161 | 2.600024 | 0.01924406 | 1.627851 | 82.41206 | 14.74037 | 2.847571
Chalcopyrite | 2023-02-08 | MRoST | 1 | 0.02561133 | 1.508079 | 0.1005028 | 0 | 100 | 0
Chalcopyrite <20 | 2023-02-08 | MRoST | 45 | 0.3905728 | 20.62238 | 1.354285 | 78.68852 | 16.39344 | 4.918033
Chalcopyrite >150 | 2023-02-08 | MRoST | 0 | 0 | 0 | 0 | 0 | 0 | 0
CPS floating Cu | 2023-02-08 | MRoST | 22 | 0.2223724 | 27.52961 | 0.3155967 | 37.5 | 40.625 | 21.875
Cuprite | 2023-02-08 | MRoST | 2 | 0.01864309 | 2.758376 | 0.0100523 | 0 | 0 | 100
Delafossite | 2023-02-08 | MRoST | 5 | 0.0992057 | 10.39258 | 0.2861235 | 0 | 75 | 25
Malachite | 2023-02-08 | MRoST | 14 | 0.0987167 | 13.82883 | 0.0128043 | 64.70588 | 23.52941 | 11.76471
Fe_Ox | 2023-02-08 | MRoST | 270 | 3.990768 | 2.359747 | 38.07151 | 62.09016 | 27.04918 | 10.86066
Fe_oxyhydroxides | 2023-02-08 | MRoST | 76 | 0.6952956 | 0.2770327 | 5.080889 | 38.46154 | 36.26374 | 25.27473
Haematite | 2023-02-08 | MRoST | 11 | 0.09718858 | 0.1276379 | 0.7237947 | 25 | 41.66667 | 33.33333
Magnesioferrite | 2023-02-08 | MRoST | 0 | 0 | 0 | 0 | 0 | 0 | 0
Magnetite | 2023-02-08 | MRoST | 131 | 2.502606 | 1.874852 | 25.34684 | 75.15723 | 21.69811 | 3.144654
Tramp_Steel | 2023-02-08 | MRoST | 37 | 0.5776302 | 0.08022387 | 6.232788 | 23.80952 | 45.2381 | 30.95238
Fe_Ti_Ox | 2023-02-08 | MRoST | 96 | 1.537138 | 0.04278606 | 3.560725 | 74.31193 | 16.97248 | 8.715596
Ilmenite | 2023-02-08 | MRoST | 36 | 0.6088039 | 0.04278606 | 3.534035 | 74.6988 | 10.84337 | 14.45783
Rutile | 2023-02-08 | MRoST | 60 | 0.9283343 | 0 | 0.02668993 | 74.07407 | 20.74074 | 5.185185
Non floating Cu | 2023-02-08 | MRoST | 81 | 0.4660009 | 17.97707 | 2.103157 | 54.70085 | 32.47863 | 12.82051
Chrysocolla | 2023-02-08 | MRoST | 22 | 0.1251532 | 8.599623 | 0.04315 | 58.97436 | 35.89744 | 5.128205
Cu_Fe_Oxide | 2023-02-08 | MRoST | 24 | 0.1732891 | 2.929394 | 1.461789 | 48.14815 | 29.62963 | 22.22222
CuFe_Silicate | 2023-02-08 | MRoST | 35 | 0.1675586 | 6.448056 | 0.5982177 | 54.90196 | 31.37255 | 13.72549
Other sulphides | 2023-02-08 | MRoST | 6 | 0.1242822 | 0 | 0 | 68.75 | 31.25 | 0
Arsenopyrite | 2023-02-08 | MRoST | 0 | 0 | 0 | 0 | 0 | 0 | 0
Galena | 2023-02-08 | MRoST | 0 | 0 | 0 | 0 | 0 | 0 | 0
Millerite | 2023-02-08 | MRoST | 0 | 0 | 0 | 0 | 0 | 0 | 0
Molybdenite | 2023-02-08 | MRoST | 0 | 0 | 0 | 0 | 0 | 0 | 0
Monazite_Ce | 2023-02-08 | MRoST | 5 | 0.1180474 | 0 | 0 | 66.66667 | 33.33333 | 0
Pentlandite | 2023-02-08 | MRoST | 0 | 0 | 0 | 0 | 0 | 0 | 0
Siegenite | 2023-02-08 | MRoST | 0 | 0 | 0 | 0 | 0 | 0 | 0
Sphalerite | 2023-02-08 | MRoST | 1 | 0.006234739 | 0 | 0 | 100 | 0 | 0
vaesite | 2023-02-08 | MRoST | 0 | 0 | 0 | 0 | 0 | 0 | 0
Pyrite | 2023-02-08 | MRoST | 86 | 1.58477 | 0.3921971 | 9.490617 | 68.11594 | 28.01932 | 3.864734
Pyrrhotite | 2023-02-08 | MRoST | 36 | 0.7044644 | 0 | 5.437247 | 83 | 16 | 1
Sec. Cu Sulphides | 2023-02-08 | MRoST | 21 | 0.2397471 | 26.40385 | 0.1362213 | 65.51724 | 24.13793 | 10.34483
Bornite | 2023-02-08 | MRoST | 7 | 0.07151612 | 6.467358 | 0.0909127 | 44.44444 | 44.44444 | 11.11111
Chalcocite | 2023-02-08 | MRoST | 11 | 0.1467761 | 17.92396 | 0.0402528 | 76.47059 | 17.64706 | 5.882353
Covellite | 2023-02-08 | MRoST | 3 | 0.02145484 | 2.012535 | 0.005055812 | 66.66667 | 0 | 33.33333
Silicate gangue | 2023-02-08 | MRoST | 8193 | 78.5211 | 2.972309 | 35.08099 | 70.72283 | 23.79396 | 5.483208
Amphibole | 2023-02-08 | MRoST | 75 | 0.4845676 | 0.2611128 | 1.921202 | 34.28571 | 49.52381 | 16.19048
Biotite | 2023-02-08 | MRoST | 485 | 4.818154 | 1.21877 | 14.08985 | 67.46104 | 27.86434 | 4.67461
Garnets | 2023-02-08 | MRoST | 439 | 3.265062 | 0.3293467 | 6.92629 | 54.96689 | 25.16556 | 19.86755
Kaolinite | 2023-02-08 | MRoST | 2229 | 21.52154 | 0.4629933 | 0.4630018 | 71.29785 | 26.12512 | 2.577031
Muscovite | 2023-02-08 | MRoST | 1943 | 16.52618 | 0.4068035 | 2.756809 | 78.59192 | 18.14863 | 3.259452
Orthoclase | 2023-02-08 | MRoST | 2 | 0.01564797 | 0 | 0 | 25 | 75 | 0
Plagioclase | 2023-02-08 | MRoST | 482 | 2.121645 | 0.08332824 | 0.3269311 | 26.02996 | 35.76779 | 38.20225
Quartz | 2023-02-08 | MRoST | 1906 | 25.53225 | 0.1155659 | 0.4930725 | 76.32038 | 20.95163 | 2.727994
Silicate gangue_generic | 2023-02-08 | MRoST | 524 | 2.650222 | 0.04411515 | 6.328119 | 35.12195 | 37.39837 | 27.47967
Chalcopyrite cl. | 2023-02-08 | MRoST | 46 | 0.4161841 | 22.13046 | 1.454788 | 73.84615 | 21.53846 | 4.615385
Native Copper | 2023-02-08 | MRoST | 0 | 0 | 0 | 0 | 0 | 0 | 0
CuMn mineral | 2023-02-08 | MRoST | 0 | 0 | 0 | 0 | 0 | 0 | 0
Accessory_phases | 2023-02-10 | MCON | 20 | 0.2193374 | 0.0009484148 | 0.00520006 | 48.71795 | 46.15385 | 5.128205
Apatite | 2023-02-10 | MCON | 14 | 0.1685108 | 0.0009484148 | 0.00225733 | 53.125 | 43.75 | 3.125
Zircon | 2023-02-10 | MCON | 5 | 0.04699373 | 0 | 0.00294273 | 33.33333 | 66.66667 | 0
Carbonate gangue | 2023-02-10 | MCON | 135 | 0.9226935 | 0.09154956 | 0.1554593 | 89.44724 | 9.547739 | 1.005025
Ankerite | 2023-02-10 | MCON | 26 | 0.1417311 | 0.04425862 | 0.07356954 | 66.66667 | 25.92593 | 7.407407
Calcite | 2023-02-10 | MCON | 97 | 0.6954738 | 0.03657698 | 0.06171545 | 92.85714 | 7.142857 | 0
Dolomite_ | 2023-02-10 | MCON | 12 | 0.08548859 | 0.01071396 | 0.02017428 | 94.44444 | 5.555556 | 0
Chalcopyrite | 2023-02-10 | MCON | 130 | 5.14603 | 9.782101 | 5.206238 | 83.85346 | 14.654 | 1.492537
Chalcopyrite <20 | 2023-02-10 | MCON | 1832 | 17.18369 | 27.46428 | 16.83036 | 78.91101 | 16.45672 | 4.632263
Chalcopyrite >150 | 2023-02-10 | MCON | 0 | 0 | 0 | 0 | 0 | 0 | 0
CPS floating Cu | 2023-02-10 | MCON | 195 | 1.854786 | 6.99038 | 0.6984459 | 31.57895 | 54.38596 | 14.03509
Cuprite | 2023-02-10 | MCON | 29 | 0.3964471 | 1.792685 | 0.05524536 | 7.692308 | 71.79487 | 20.51282
Delafossite | 2023-02-10 | MCON | 67 | 0.6491133 | 1.537437 | 0.5668675 | 38.88889 | 45.83333 | 15.27778
Malachite | 2023-02-10 | MCON | 92 | 0.6775762 | 3.002806 | 0.06712975 | 38.31776 | 52.33645 | 9.345794
Fe_Ox | 2023-02-10 | MCON | 127 | 1.334905 | 0.04496417 | 3.201617 | 56.55172 | 37.93103 | 5.517241
Fe_oxyhydroxides | 2023-02-10 | MCON | 31 | 0.2749633 | 0.005833954 | 0.4970671 | 48.48485 | 48.48485 | 3.030303
Haematite | 2023-02-10 | MCON | 10 | 0.08832154 | 0 | 0.1582626 | 70 | 20 | 10
Magnesioferrite | 2023-02-10 | MCON | 0 | 0 | 0 | 0 | 0 | 0 | 0
Magnetite | 2023-02-10 | MCON | 71 | 0.7466503 | 0.03913022 | 1.889937 | 56.32184 | 36.78161 | 6.896552
Tramp_Steel | 2023-02-10 | MCON | 15 | 0.22497 | 0 | 0.6563499 | 66.66667 | 33.33333 | 0
Fe_Ti_Ox | 2023-02-10 | MCON | 29 | 0.3729502 | 0.01493771 | 0.1427382 | 75.5102 | 18.36735 | 6.122449
Ilmenite | 2023-02-10 | MCON | 6 | 0.08798825 | 0.003743006 | 0.1316226 | 72.72727 | 18.18182 | 9.090909
Rutile | 2023-02-10 | MCON | 23 | 0.284962 | 0.0111947 | 0.01111565 | 76.31579 | 18.42105 | 5.263158
Non floating Cu | 2023-02-10 | MCON | 206 | 1.116101 | 1.143861 | 1.360839 | 43.88186 | 39.24051 | 16.87764
Chrysocolla | 2023-02-10 | MCON | 70 | 0.262465 | 0.4064358 | 0.03971584 | 45.33333 | 36 | 18.66667
Cu_Fe_Oxide | 2023-02-10 | MCON | 60 | 0.5249299 | 0.3489962 | 1.110083 | 46.66667 | 44 | 9.333333
CuFe_Silicate | 2023-02-10 | MCON | 68 | 0.2687141 | 0.3185147 | 0.1867175 | 37.33333 | 37.33333 | 25.33333
Other sulphides | 2023-02-10 | MCON | 13 | 0.1141514 | 0.01107764 | 0.03211318 | 78.57143 | 14.28571 | 7.142857
Arsenopyrite | 2023-02-10 | MCON | 0 | 0 | 0 | 0 | 0 | 0 | 0
Galena | 2023-02-10 | MCON | 1 | 0.01233169 | 0.005889659 | 0.005735387 | 100 | 0 | 0
Millerite | 2023-02-10 | MCON | 0 | 0 | 0 | 0 | 0 | 0 | 0
Molybdenite | 2023-02-10 | MCON | 2 | 0.01833089 | 0.005187983 | 0.001110541 | 50 | 50 | 0
Monazite_Ce | 2023-02-10 | MCON | 0 | 0 | 0 | 0 | 0 | 0 | 0
Pentlandite | 2023-02-10 | MCON | 1 | 0.007998932 | 0 | 0.005939455 | 0 | 100 | 0
Siegenite | 2023-02-10 | MCON | 6 | 0.04829355 | 0 | 0.01672959 | 83.33333 | 0 | 16.66667
Sphalerite | 2023-02-10 | MCON | 3 | 0.02719637 | 0 | 0.002598201 | 100 | 0 | 0
vaesite | 2023-02-10 | MCON | 0 | 0 | 0 | 0 | 0 | 0 | 0
Pyrite | 2023-02-10 | MCON | 1835 | 30.82408 | 0.9548311 | 47.74998 | 82.20477 | 16.08884 | 1.706392
Pyrrhotite | 2023-02-10 | MCON | 761 | 10.1176 | 0.3282179 | 20.02431 | 76.99317 | 19.58998 | 3.416856
Sec. Cu Sulphides | 2023-02-10 | MCON | 1145 | 14.41703 | 52.83069 | 2.649575 | 69.45501 | 25.2218 | 5.323194
Bornite | 2023-02-10 | MCON | 430 | 4.081455 | 12.2265 | 1.416342 | 59.44798 | 30.99788 | 9.55414
Chalcocite | 2023-02-10 | MCON | 663 | 9.914426 | 39.33235 | 1.185606 | 75.30864 | 21.84236 | 2.849003
Covellite | 2023-02-10 | MCON | 52 | 0.4211438 | 1.271845 | 0.04762642 | 42.59259 | 40.74074 | 16.66667
Silicate gangue | 2023-02-10 | MCON | 2669 | 16.30899 | 0.3399236 | 1.938749 | 75.15168 | 21.23552 | 3.612796
Amphibole | 2023-02-10 | MCON | 22 | 0.1207839 | 0.01676088 | 0.09996682 | 37.5 | 41.66667 | 20.83333
Biotite | 2023-02-10 | MCON | 24 | 0.1348487 | 0.005056381 | 0.09084639 | 64.28571 | 25 | 10.71429
Garnets | 2023-02-10 | MCON | 206 | 1.098837 | 0.04221668 | 0.4819678 | 48.92704 | 39.05579 | 12.01717
Kaolinite | 2023-02-10 | MCON | 438 | 2.7436 | 0.04154262 | 0.08538166 | 81.46965 | 16.61342 | 1.916933
Muscovite | 2023-02-10 | MCON | 440 | 2.805525 | 0.08773517 | 0.2321375 | 77.21943 | 18.92797 | 3.852596
Orthoclase | 2023-02-10 | MCON | 0 | 0 | 0 | 0 | 0 | 0 | 0
Plagioclase | 2023-02-10 | MCON | 151 | 0.7062391 | 0.04171509 | 0.07767727 | 42.94479 | 48.46626 | 8.588957
Quartz | 2023-02-10 | MCON | 1173 | 7.608901 | 0.07024815 | 0.3201106 | 82.8787 | 15.9025 | 1.218804
Silicate gangue_generic | 2023-02-10 | MCON | 207 | 1.033862 | 0.03464858 | 0.5342349 | 47.72727 | 41.36364 | 10.90909
Chalcopyrite cl. | 2023-02-10 | MCON | 1962 | 22.32972 | 37.24638 | 22.0366 | 80.05003 | 16.04128 | 3.908693
Native Copper | 2023-02-10 | MCON | 7 | 0.1316491 | 0.6574533 | 0.009203272 | 0 | 70 | 30
CuMn mineral | 2023-02-10 | MCON | 8 | 0.05999199 | 0.06991452 | 0.02432281 | 58.33333 | 41.66667 | 0
Accessory_phases | 2023-02-10 | MCOF | 18 | 0.4378407 | 0 | 0.06842131 | 72.72727 | 27.27273 | 0
Apatite | 2023-02-10 | MCOF | 18 | 0.4378407 | 0 | 0.06842131 | 72.72727 | 27.27273 | 0
Zircon | 2023-02-10 | MCOF | 0 | 0 | 0 | 0 | 0 | 0 | 0
Carbonate gangue | 2023-02-10 | MCOF | 540 | 16.6639 | 0.06727921 | 8.659101 | 90.22346 | 7.891061 | 1.885475
Ankerite | 2023-02-10 | MCOF | 78 | 1.692917 | 0 | 3.828685 | 68.75 | 20.3125 | 10.9375
Calcite | 2023-02-10 | MCOF | 390 | 12.25463 | 0.06727921 | 1.974804 | 95.35747 | 3.992572 | 0.6499536
Dolomite_ | 2023-02-10 | MCOF | 72 | 2.716351 | 0 | 2.855611 | 77.97357 | 19.38326 | 2.643172
Chalcopyrite | 2023-02-10 | MCOF | 2 | 0.281481 | 8.818744 | 1.294742 | 100 | 0 | 0
Chalcopyrite <20 | 2023-02-10 | MCOF | 23 | 0.5453695 | 15.35222 | 2.279777 | 90.32258 | 9.677419 | 0
Chalcopyrite >150 | 2023-02-10 | MCOF | 0 | 0 | 0 | 0 | 0 | 0 | 0
CPS floating Cu | 2023-02-10 | MCOF | 10 | 0.2452042 | 18.47733 | 0.03548184 | 25 | 58.33333 | 16.66667
Cuprite | 2023-02-10 | MCOF | 2 | 0.05122417 | 4.062206 | 0.006534158 | 0 | 50 | 50
Delafossite | 2023-02-10 | MCOF | 0 | 0 | 0 | 0 | 0 | 0 | 0
Malachite | 2023-02-10 | MCOF | 6 | 0.1276406 | 9.140953 | 0.02894768 | 37.5 | 62.5 | 0
Fe_Ox | 2023-02-10 | MCOF | 106 | 3.192526 | 2.515503 | 33.04977 | 58.9404 | 38.4106 | 2.649007
Fe_oxyhydroxides | 2023-02-10 | MCOF | 23 | 0.5248378 | 0.4438322 | 4.587234 | 56 | 28 | 16
Haematite | 2023-02-10 | MCOF | 11 | 0.2447844 | 0.2192826 | 2.108323 | 18.18182 | 81.81818 | 0
Magnesioferrite | 2023-02-10 | MCOF | 1 | 0.01952397 | 0 | 0.1226888 | 100 | 0 | 0
Magnetite | 2023-02-10 | MCOF | 67 | 2.248825 | 1.852388 | 25.03779 | 68.26923 | 31.73077 | 0
Tramp_Steel | 2023-02-10 | MCOF | 1 | 0.03778832 | 0 | 0.4865946 | 0 | 100 | 0
Fe_Ti_Ox | 2023-02-10 | MCOF | 31 | 1.418322 | 0.2829044 | 2.251819 | 89.18919 | 5.405405 | 5.405405
Ilmenite | 2023-02-10 | MCOF | 9 | 0.3224604 | 0.07106832 | 2.129751 | 100 | 0 | 0
Rutile | 2023-02-10 | MCOF | 22 | 1.095861 | 0.2118361 | 0.1220681 | 86.2069 | 6.896552 | 6.896552
Non floating Cu | 2023-02-10 | MCOF | 47 | 0.8605241 | 13.88311 | 4.725235 | 54.05405 | 36.48649 | 9.459459
Chrysocolla | 2023-02-10 | MCOF | 17 | 0.2292492 | 6.122207 | 0.1562689 | 76.92308 | 15.38462 | 7.692308
Cu_Fe_Oxide | 2023-02-10 | MCOF | 17 | 0.4055947 | 2.542726 | 3.849647 | 56.52174 | 26.08696 | 17.3913
CuFe_Silicate | 2023-02-10 | MCOF | 13 | 0.2256803 | 5.21818 | 0.7193186 | 28 | 68 | 4
Other sulphides | 2023-02-10 | MCOF | 5 | 0.1528328 | 0 | 0 | 85.71429 | 0 | 14.28571
Arsenopyrite | 2023-02-10 | MCOF | 0 | 0 | 0 | 0 | 0 | 0 | 0
Galena | 2023-02-10 | MCOF | 0 | 0 | 0 | 0 | 0 | 0 | 0
Millerite | 2023-02-10 | MCOF | 0 | 0 | 0 | 0 | 0 | 0 | 0
Molybdenite | 2023-02-10 | MCOF | 1 | 0.02309287 | 0 | 0 | 0 | 0 | 100
Monazite_Ce | 2023-02-10 | MCOF | 4 | 0.1297399 | 0 | 0 | 100 | 0 | 0
Pentlandite | 2023-02-10 | MCOF | 0 | 0 | 0 | 0 | 0 | 0 | 0
Siegenite | 2023-02-10 | MCOF | 0 | 0 | 0 | 0 | 0 | 0 | 0
Sphalerite | 2023-02-10 | MCOF | 0 | 0 | 0 | 0 | 0 | 0 | 0
vaesite | 2023-02-10 | MCOF | 0 | 0 | 0 | 0 | 0 | 0 | 0
Pyrite | 2023-02-10 | MCOF | 40 | 1.45145 | 0.1210886 | 9.656953 | 94.2029 | 5.797101 | 0
Pyrrhotite | 2023-02-10 | MCOF | 8 | 0.1935602 | 0 | 1.675319 | 100 | 0 | 0
Sec. Cu Sulphides | 2023-02-10 | MCOF | 15 | 0.6266984 | 38.40278 | 0.09163449 | 92.59259 | 7.407407 | 0
Bornite | 2023-02-10 | MCOF | 3 | 0.06549976 | 2.908975 | 0.04100071 | 100 | 0 | 0
Chalcocite | 2023-02-10 | MCOF | 10 | 0.5218988 | 33.66793 | 0.05063378 | 95.45455 | 4.545455 | 0
Covellite | 2023-02-10 | MCOF | 2 | 0.03929986 | 1.825875 | 0 | 50 | 50 | 0
Silicate gangue | 2023-02-10 | MCOF | 2707 | 73.9303 | 2.079044 | 36.21175 | 77.23016 | 18.68571 | 4.084139
Amphibole | 2023-02-10 | MCOF | 46 | 0.7227647 | 0.4162298 | 3.056726 | 68.42105 | 17.54386 | 14.03509
Biotite | 2023-02-10 | MCOF | 189 | 4.890103 | 0.8463375 | 16.83023 | 67.4938 | 26.79901 | 5.707196
Garnets | 2023-02-10 | MCOF | 87 | 2.09129 | 0.2303338 | 5.158731 | 65.34091 | 23.86364 | 10.79545
Kaolinite | 2023-02-10 | MCOF | 822 | 22.1956 | 0 | 0.3923509 | 81.74129 | 15.9204 | 2.338308
Muscovite | 2023-02-10 | MCOF | 578 | 13.62823 | 0.1812008 | 3.003277 | 79.66985 | 17.20243 | 3.127715
Orthoclase | 2023-02-10 | MCOF | 2 | 0.04299472 | 0 | 0 | 100 | 0 | 0
Plagioclase | 2023-02-10 | MCOF | 110 | 1.266329 | 0.05506064 | 0.2617515 | 22.41379 | 29.31034 | 48.27586
Quartz | 2023-02-10 | MCOF | 684 | 25.6356 | 0 | 0.3433526 | 81.42361 | 17.27431 | 1.302083
Silicate gangue_generic | 2023-02-10 | MCOF | 165 | 2.450951 | 0.154519 | 6.238047 | 41.0628 | 38.16425 | 20.77295
Chalcopyrite cl. | 2023-02-10 | MCOF | 25 | 0.8268505 | 24.17096 | 3.574519 | 93.61702 | 6.382979 | 0
Native Copper | 2023-02-10 | MCOF | 2 | 0.0663395 | 5.274168 | 0 | 0 | 50 | 50
CuMn mineral | 2023-02-10 | MCOF | 0 | 0 | 0 | 0 | 0 | 0 | 0
Accessory_phases | 2023-02-10 | MClnrT | 41 | 0.5596721 | 0.02051471 | 0.009953659 | 87.34177 | 8.860759 | 3.797468
Apatite | 2023-02-10 | MClnrT | 35 | 0.4604245 | 0.02051471 | 0.006925642 | 94.2029 | 1.449275 | 4.347826
Zircon | 2023-02-10 | MClnrT | 6 | 0.09924762 | 0 | 0.003028017 | 40 | 60 | 0
Carbonate gangue | 2023-02-10 | MClnrT | 906 | 9.687792 | 1.029144 | 2.853862 | 85.92995 | 10.14493 | 3.925121
Ankerite | 2023-02-10 | MClnrT | 148 | 1.230565 | 0.671936 | 1.491051 | 51.89189 | 31.35135 | 16.75676
Calcite | 2023-02-10 | MClnrT | 682 | 7.656806 | 0.3457658 | 0.9946146 | 91.47982 | 6.427504 | 2.092676
Dolomite_ | 2023-02-10 | MClnrT | 76 | 0.8004215 | 0.0114423 | 0.3681967 | 77.44361 | 18.04511 | 4.511278
Chalcopyrite | 2023-02-10 | MClnrT | 1 | 0.194652 | 3.745002 | 0.4659629 | 100 | 0 | 0
Chalcopyrite <20 | 2023-02-10 | MClnrT | 94 | 1.008651 | 15.13222 | 1.807249 | 71.05263 | 14.91228 | 14.03509
Chalcopyrite >150 | 2023-02-10 | MClnrT | 0 | 0 | 0 | 0 | 0 | 0 | 0
CPS floating Cu | 2023-02-10 | MClnrT | 40 | 0.699379 | 24.83496 | 0.7969208 | 35.9375 | 46.875 | 17.1875
Cuprite | 2023-02-10 | MClnrT | 3 | 0.03864322 | 1.586464 | 0.01598786 | 0 | 33.33333 | 66.66667
Delafossite | 2023-02-10 | MClnrT | 17 | 0.342721 | 9.020904 | 0.7407326 | 33.33333 | 53.33333 | 13.33333
Malachite | 2023-02-10 | MClnrT | 18 | 0.1845583 | 7.841229 | 0.02458392 | 56.52174 | 39.13043 | 4.347826
Fe_Ox | 2023-02-10 | MClnrT | 382 | 5.67462 | 2.421342 | 28.89956 | 55.2734375 | 33.59375 | 11.1328125
Fe_oxyhydroxides | 2023-02-10 | MClnrT | 115 | 1.45704 | 0.5017775 | 6.157333 | 42.75362 | 44.2029 | 13.04348
Haematite | 2023-02-10 | MClnrT | 38 | 0.5260124 | 0.1277942 | 2.261193 | 46.80851 | 40.42553 | 12.76596
Magnesioferrite | 2023-02-10 | MClnrT | 1 | 0.009819179 | 0 | 0.03128951 | 100 | 0 | 0
Magnetite | 2023-02-10 | MClnrT | 204 | 3.262502 | 1.714794 | 18.06196 | 61.33333 | 28.66667 | 10
Tramp_Steel | 2023-02-10 | MClnrT | 18 | 0.3800973 | 0.07697655 | 2.272812 | 60 | 25 | 15
Fe_Ti_Ox | 2023-02-10 | MClnrT | 77 | 1.287896 | 0.02044431 | 0.7996838 | 77.61194 | 16.41791 | 5.970149
Ilmenite | 2023-02-10 | MClnrT | 14 | 0.2331263 | 0 | 0.7566496 | 91.30435 | 4.347826 | 4.347826
Rutile | 2023-02-10 | MClnrT | 63 | 1.05477 | 0.02044431 | 0.04303422 | 74.77477 | 18.91892 | 6.306306
Non floating Cu | 2023-02-10 | MClnrT | 195 | 1.637375 | 12.54424 | 5.037715 | 51.93798 | 37.2093 | 10.85271
Chrysocolla | 2023-02-10 | MClnrT | 42 | 0.2527647 | 3.834102 | 0.1006074 | 54.38596 | 33.33333 | 12.2807
Cu_Fe_Oxide | 2023-02-10 | MClnrT | 77 | 0.9046315 | 3.927955 | 4.400353 | 53.92157 | 41.17647 | 4.901961
CuFe_Silicate | 2023-02-10 | MClnrT | 62 | 0.3722842 | 4.000981 | 0.455666 | 41.46341 | 39.02439 | 19.5122
Other sulphides | 2023-02-10 | MClnrT | 17 | 0.2018105 | 0 | 0.149213 | 52.63158 | 26.31579 | 21.05263
Arsenopyrite | 2023-02-10 | MClnrT | 0 | 0 | 0 | 0 | 0 | 0 | 0
Galena | 2023-02-10 | MClnrT | 1 | 0.01562622 | 0 | 0.003704364 | 100 | 0 | 0
Millerite | 2023-02-10 | MClnrT | 0 | 0 | 0 | 0 | 0 | 0 | 0
Molybdenite | 2023-02-10 | MClnrT | 0 | 0 | 0 | 0 | 0 | 0 | 0
Monazite_Ce | 2023-02-10 | MClnrT | 9 | 0.09787505 | 0 | 0.04498178 | 55.55556 | 33.33333 | 11.11111
Pentlandite | 2023-02-10 | MClnrT | 3 | 0.05067964 | 0 | 0.08378814 | 40 | 20 | 40
Siegenite | 2023-02-10 | MClnrT | 2 | 0.02039855 | 0 | 0.01446061 | 0 | 50 | 50
Sphalerite | 2023-02-10 | MClnrT | 2 | 0.01723108 | 0 | 0.0022781 | 100 | 0 | 0
vaesite | 2023-02-10 | MClnrT | 0 | 0 | 0 | 0 | 0 | 0 | 0
Pyrite | 2023-02-10 | MClnrT | 253 | 4.739559 | 0.3768389 | 15.99396 | 61.38393 | 33.92857 | 4.6875
Pyrrhotite | 2023-02-10 | MClnrT | 294 | 5.908971 | 0.1211761 | 25.734 | 66.88633 | 30.6425 | 2.47117
Sec. Cu Sulphides | 2023-02-10 | MClnrT | 81 | 1.09563 | 36.91034 | 0.2925255 | 52.08333 | 38.54167 | 9.375
Bornite | 2023-02-10 | MClnrT | 19 | 0.2196118 | 5.551935 | 0.1236146 | 35 | 50 | 15
Chalcocite | 2023-02-10 | MClnrT | 47 | 0.7277807 | 26.98996 | 0.1512854 | 54.09836 | 40.98361 | 4.918033
Covellite | 2023-02-10 | MClnrT | 15 | 0.1482379 | 4.368443 | 0.01762546 | 66.66667 | 13.33333 | 20
Silicate gangue | 2023-02-10 | MClnrT | 7188 | 67.26725 | 2.843778 | 17.15653 | 73.22251 | 21.47485 | 5.302643
Amphibole | 2023-02-10 | MClnrT | 113 | 0.8099028 | 0.6103462 | 1.61976 | 44.09449 | 26.77165 | 29.13386
Biotite | 2023-02-10 | MClnrT | 164 | 1.983369 | 0.2313714 | 3.273358 | 68.92308 | 28.61538 | 2.461538
Garnets | 2023-02-10 | MClnrT | 422 | 3.304713 | 0.5949955 | 3.454445 | 58.95118 | 29.47559 | 11.57324
Kaolinite | 2023-02-10 | MClnrT | 1270 | 12.31798 | 0.2192062 | 0.3531616 | 72.04689 | 25.1578 | 2.795311
Muscovite | 2023-02-10 | MClnrT | 1767 | 16.59619 | 0.3361014 | 2.079957 | 79.72731 | 15.71582 | 4.556871
Orthoclase | 2023-02-10 | MClnrT | 3 | 0.01621748 | 0 | 0.003261115 | 66.66667 | 0 | 33.33333
Plagioclase | 2023-02-10 | MClnrT | 381 | 2.207098 | 0.05199169 | 0.222494 | 33.33333 | 43.53234 | 23.13433
Quartz | 2023-02-10 | MClnrT | 2399 | 25.22621 | 0.1769684 | 0.8794659 | 81.58829 | 16.52618 | 1.885537
Silicate gangue_generic | 2023-02-10 | MClnrT | 644 | 4.448278 | 0.622797 | 5.025219 | 41.6332 | 38.95582 | 19.41098
Chalcopyrite cl. | 2023-02-10 | MClnrT | 95 | 1.203303 | 18.87722 | 2.273212 | 75.73529 | 12.5 | 11.76471
Native Copper | 2023-02-10 | MClnrT | 2 | 0.1334564 | 6.386367 | 0.01561642 | 0 | 50 | 50
CuMn mineral | 2023-02-10 | MClnrT | 14 | 0.1076942 | 0.7812013 | 0.08108777 | 82.35294 | 17.64706 | 0
Accessory_phases | 2023-02-10 | MFT | 15 | 0.2031082 | 0 | 0.004485141 | 92.59259 | 7.407407 | 0
Apatite | 2023-02-10 | MFT | 14 | 0.1815107 | 0 | 0.004485141 | 100 | 0 | 0
Zircon | 2023-02-10 | MFT | 1 | 0.02159748 | 0 | 0 | 0 | 100 | 0
Carbonate gangue | 2023-02-10 | MFT | 1445 | 20.70523 | 1.888201 | 7.202108 | 88.5793 | 8.573178 | 2.84752
Ankerite | 2023-02-10 | MFT | 193 | 1.802126 | 1.111262 | 2.903619 | 58.23293 | 22.08835 | 19.67871
Calcite | 2023-02-10 | MFT | 1104 | 16.50647 | 0.3769301 | 2.620839 | 94.07771 | 4.564315 | 1.357978
Dolomite_ | 2023-02-10 | MFT | 148 | 2.396631 | 0.4000089 | 1.677651 | 69.39891 | 28.4153 | 2.185792
Chalcopyrite | 2023-02-10 | MFT | 0 | 0 | 0 | 0 | 0 | 0 | 0
Chalcopyrite <20 | 2023-02-10 | MFT | 6 | 0.05776177 | 4.918264 | 0.164516 | 83.33333 | 16.66667 | 0
Chalcopyrite >150 | 2023-02-10 | MFT | 0 | 0 | 0 | 0 | 0 | 0 | 0
CPS floating Cu | 2023-02-10 | MFT | 2 | 0.02989183 | 5.379578 | 0.0719833 | 66.66667 | 0 | 33.33333
Cuprite | 2023-02-10 | MFT | 0 | 0 | 0 | 0 | 0 | 0 | 0
Delafossite | 2023-02-10 | MFT | 1 | 0.01243004 | 1.114044 | 0.0719833 | 0 | 0 | 100
Malachite | 2023-02-10 | MFT | 1 | 0.01746179 | 4.265533 | 0 | 100 | 0 | 0
Fe_Ox | 2023-02-10 | MFT | 378 | 6.81644 | 21.94463 | 50.91836 | 58.36237 | 34.84321 | 6.794425
Fe_oxyhydroxides | 2023-02-10 | MFT | 121 | 1.642787 | 3.914316 | 9.977256 | 41.25874 | 44.75524 | 13.98601
Haematite | 2023-02-10 | MFT | 39 | 0.5723332 | 2.041511 | 3.533345 | 46.80851 | 38.29787 | 14.89362
Magnesioferrite | 2023-02-10 | MFT | 0 | 0 | 0 | 0 | 0 | 0 | 0
Magnetite | 2023-02-10 | MFT | 196 | 4.212427 | 15.79587 | 34.37543 | 68.82022 | 27.80899 | 3.370787
Tramp_Steel | 2023-02-10 | MFT | 14 | 0.2894981 | 0.1929312 | 2.585834 | 42.85714 | 57.14286 | 0
Fe_Ti_Ox | 2023-02-10 | MFT | 49 | 0.9960114 | 0.3014218 | 1.15309 | 83.15789 | 11.57895 | 5.263158
Ilmenite | 2023-02-10 | MFT | 12 | 0.22057 | 0 | 1.086 | 100 | 0 | 0
Rutile | 2023-02-10 | MFT | 37 | 0.7754414 | 0.3014218 | 0.06709 | 78.66667 | 14.66667 | 6.666667
Non floating Cu | 2023-02-10 | MFT | 142 | 1.487354 | 54.14174 | 7.564182 | 57.56098 | 36.58537 | 5.853659
Chrysocolla | 2023-02-10 | MFT | 28 | 0.2557233 | 21.25575 | 0.1494244 | 58.49057 | 39.62264 | 1.886792
Cu_Fe_Oxide | 2023-02-10 | MFT | 77 | 0.9649937 | 20.68377 | 6.876432 | 55 | 39 | 6
CuFe_Silicate | 2023-02-10 | MFT | 32 | 0.2321729 | 10.71366 | 0.4919835 | 65.95745 | 25.53191 | 8.510638
Other sulphides | 2023-02-10 | MFT | 6 | 0.1301593 | 0 | 0.08655634 | 36.36364 | 63.63636 | 0
Arsenopyrite | 2023-02-10 | MFT | 0 | 0 | 0 | 0 | 0 | 0 | 0
Galena | 2023-02-10 | MFT | 0 | 0 | 0 | 0 | 0 | 0 | 0
Millerite | 2023-02-10 | MFT | 0 | 0 | 0 | 0 | 0 | 0 | 0
Molybdenite | 2023-02-10 | MFT | 0 | 0 | 0 | 0 | 0 | 0 | 0
Monazite_Ce | 2023-02-10 | MFT | 6 | 0.1301593 | 0 | 0.08655634 | 36.36364 | 63.63636 | 0
Pentlandite | 2023-02-10 | MFT | 0 | 0 | 0 | 0 | 0 | 0 | 0
Siegenite | 2023-02-10 | MFT | 0 | 0 | 0 | 0 | 0 | 0 | 0
Sphalerite | 2023-02-10 | MFT | 0 | 0 | 0 | 0 | 0 | 0 | 0
vaesite | 2023-02-10 | MFT | 0 | 0 | 0 | 0 | 0 | 0 | 0
Pyrite | 2023-02-10 | MFT | 31 | 0.4374179 | 0 | 1.957371 | 89.47368 | 2.631579 | 7.894737
Pyrrhotite | 2023-02-10 | MFT | 13 | 0.222431 | 0 | 1.410339 | 76.19048 | 19.04762 | 4.761905
Sec. Cu Sulphides | 2023-02-10 | MFT | 1 | 0.01075279 | 1.715956 | 0 | 100 | 0 | 0
Bornite | 2023-02-10 | MFT | 0 | 0 | 0 | 0 | 0 | 0 | 0
Chalcocite | 2023-02-10 | MFT | 0 | 0 | 0 | 0 | 0 | 0 | 0
Covellite | 2023-02-10 | MFT | 1 | 0.01075279 | 1.715956 | 0 | 100 | 0 | 0
Silicate gangue | 2023-02-10 | MFT | 5376 | 68.89678 | 9.710212 | 29.46701 | 72.629 | 22.71076 | 4.660247
Amphibole | 2023-02-10 | MFT | 73 | 0.5828562 | 1.371252 | 1.889339 | 41.66667 | 38.09524 | 20.2381
Biotite | 2023-02-10 | MFT | 239 | 4.203168 | 1.54669 | 9.799107 | 74.09163 | 23.22275 | 2.685624
Garnets | 2023-02-10 | MFT | 434 | 4.115905 | 3.245091 | 5.677157 | 63.03318 | 26.22433 | 10.7425
Kaolinite | 2023-02-10 | MFT | 1065 | 15.9346 | 1.435445 | 0.5033376 | 67.15965 | 30.90633 | 1.934016
Muscovite | 2023-02-10 | MFT | 1507 | 17.14408 | 0.8869251 | 2.917631 | 81.935 | 15.60847 | 2.456538
Orthoclase | 2023-02-10 | MFT | 4 | 0.02940933 | 0 | 0 | 80 | 20 | 0
Plagioclase | 2023-02-10 | MFT | 259 | 1.660708 | 0.1536953 | 0.2230036 | 31.65468 | 29.13669 | 39.20863
Quartz | 2023-02-10 | MFT | 1212 | 20.0621 | 0.0671689 | 0.547996 | 80.48558 | 17.48103 | 2.033384
Silicate gangue_generic | 2023-02-10 | MFT | 539 | 4.081923 | 0.9417236 | 6.898065 | 46.8254 | 35.07937 | 18.09524
Chalcopyrite cl. | 2023-02-10 | MFT | 6 | 0.05776177 | 4.918264 | 0.164516 | 83.33333 | 16.66667 | 0
Native Copper | 2023-02-10 | MFT | 0 | 0 | 0 | 0 | 0 | 0 | 0
CuMn mineral | 2023-02-10 | MFT | 5 | 0.03446406 | 1.488568 | 0.04634202 | 20 | 60 | 20
Accessory_phases | 2023-02-11 | MCOF | 19 | 0.3443976 | 0 | 0.006680533 | 86 | 12 | 2
Apatite | 2023-02-11 | MCOF | 17 | 0.2998979 | 0 | 0.001548203 | 95.55556 | 4.444444 | 0
Zircon | 2023-02-11 | MCOF | 1 | 0.03964895 | 0 | 0 | 0 | 100 | 0
Carbonate gangue | 2023-02-11 | MCOF | 769 | 10.18071 | 0.4192861 | 4.216216 | 89.47066 | 8.457998 | 2.071346
Ankerite | 2023-02-11 | MCOF | 118 | 1.255585 | 0.2425883 | 2.349923 | 70.89947 | 17.98942 | 11.11111
Calcite | 2023-02-11 | MCOF | 552 | 7.458538 | 0.1766978 | 0.6965667 | 93.86973 | 5.59387 | 0.5363985
Dolomite_ | 2023-02-11 | MCOF | 99 | 1.46659 | 0 | 1.169726 | 80.32787 | 16.39344 | 3.278689
Chalcopyrite | 2023-02-11 | MCOF | 9 | 0.4506694 | 9.717063 | 1.438865 | 100 | 0 | 0
Chalcopyrite <20 | 2023-02-11 | MCOF | 71 | 0.8483189 | 16.88943 | 2.369754 | 90.625 | 6.25 | 3.125
Chalcopyrite >150 | 2023-02-11 | MCOF | 0 | 0 | 0 | 0 | 0 | 0 | 0
CPS floating Cu | 2023-02-11 | MCOF | 14 | 0.1555378 | 7.17925 | 0.1826976 | 26.66667 | 46.66667 | 26.66667
Cuprite | 2023-02-11 | MCOF | 2 | 0.02572964 | 1.502205 | 0.01305429 | 0 | 50 | 50
Delafossite | 2023-02-11 | MCOF | 5 | 0.0570481 | 1.673841 | 0.1571529 | 20 | 60 | 20
Malachite | 2023-02-11 | MCOF | 6 | 0.05609905 | 2.951859 | 0.007031054 | 42.85714 | 42.85714 | 14.28571
Fe_Ox | 2023-02-11 | MCOF | 259 | 4.10567 | 1.974546 | 32.2683 | 56.68449 | 33.15508 | 10.16043
Fe_oxyhydroxides | 2023-02-11 | MCOF | 89 | 1.117763 | 0.5064704 | 6.965639 | 31.13208 | 47.16981 | 21.69811
Haematite | 2023-02-11 | MCOF | 32 | 0.3800395 | 0.1743234 | 2.605081 | 47.05882 | 35.29412 | 17.64706
Magnesioferrite | 2023-02-11 | MCOF | 1 | 0.009806789 | 0 | 0.02612196 | 100 | 0 | 0
Magnetite | 2023-02-11 | MCOF | 110 | 2.107089 | 1.293752 | 18.48299 | 67.52577 | 28.86598 | 3.608247
Tramp_Steel | 2023-02-11 | MCOF | 19 | 0.3606368 | 0 | 3.54772 | 73.68421 | 21.05263 | 5.263158
Fe_Ti_Ox | 2023-02-11 | MCOF | 66 | 1.260331 | 0 | 3.180962 | 86.82171 | 6.20155 | 6.976744
Ilmenite | 2023-02-11 | MCOF | 30 | 0.5770188 | 0 | 3.14182 | 91.22807 | 5.263158 | 3.508772
Rutile | 2023-02-11 | MCOF | 36 | 0.6833118 | 0 | 0.03914233 | 83.33333 | 6.944444 | 9.722222
Non floating Cu | 2023-02-11 | MCOF | 93 | 0.9538948 | 7.51682 | 4.815439 | 60.40268 | 30.87248 | 8.724832
Chrysocolla | 2023-02-11 | MCOF | 23 | 0.2657324 | 3.943768 | 0.1460908 | 68.33333 | 30 | 1.666667
Cu_Fe_Oxide | 2023-02-11 | MCOF | 48 | 0.5757534 | 2.671396 | 4.444517 | 60 | 29.23077 | 10.76923
CuFe_Silicate | 2023-02-11 | MCOF | 21 | 0.09975508 | 0.8220103 | 0.2153286 | 36.36364 | 40.90909 | 22.72727
Other sulphides | 2023-02-11 | MCOF | 7 | 0.09848969 | 0 | 0.003332667 | 55.55556 | 44.44444 | 0
Arsenopyrite | 2023-02-11 | MCOF | 0 | 0 | 0 | 0 | 0 | 0 | 0
Galena | 2023-02-11 | MCOF | 0 | 0 | 0 | 0 | 0 | 0 | 0
Millerite | 2023-02-11 | MCOF | 0 | 0 | 0 | 0 | 0 | 0 | 0
Molybdenite | 2023-02-11 | MCOF | 1 | 0.01159943 | 0 | 0 | 0 | 100 | 0
Monazite_Ce | 2023-02-11 | MCOF | 6 | 0.08689026 | 0 | 0.003332667 | 62.5 | 37.5 | 0
Pentlandite | 2023-02-11 | MCOF | 0 | 0 | 0 | 0 | 0 | 0 | 0
Siegenite | 2023-02-11 | MCOF | 0 | 0 | 0 | 0 | 0 | 0 | 0
Sphalerite | 2023-02-11 | MCOF | 0 | 0 | 0 | 0 | 0 | 0 | 0
vaesite | 2023-02-11 | MCOF | 0 | 0 | 0 | 0 | 0 | 0 | 0
Pyrite | 2023-02-11 | MCOF | 103 | 2.47245 | 0 | 13.13455 | 90.59829 | 9.401709 | 0
Pyrrhotite | 2023-02-11 | MCOF | 21 | 0.272228 | 0 | 1.832295 | 82.14286 | 10.71429 | 7.142857
Sec. Cu Sulphides | 2023-02-11 | MCOF | 36 | 1.063731 | 54.62683 | 0.2587523 | 84.44444 | 15.55556 | 0
Bornite | 2023-02-11 | MCOF | 7 | 0.07676713 | 3.071047 | 0.07438497 | 57.14286 | 42.85714 | 0
Chalcocite | 2023-02-11 | MCOF | 28 | 0.9770937 | 51.12052 | 0.1843674 | 86.58537 | 13.41463 | 0
Covellite | 2023-02-11 | MCOF | 1 | 0.009870059 | 0.4352639 | 0 | 100 | 0 | 0
Silicate gangue | 2023-02-11 | MCOF | 6656 | 77.79357 | 1.676775 | 36.29216 | 72.9371 | 22.35086 | 4.712042
Amphibole | 2023-02-11 | MCOF | 60 | 0.6687598 | 0.1961329 | 2.395871 | 33.33333 | 55.2381 | 11.42857
Biotite | 2023-02-11 | MCOF | 386 | 4.833313 | 0.474768 | 13.22628 | 65.69987 | 30.01261 | 4.287516
Garnets | 2023-02-11 | MCOF | 412 | 3.736239 | 0.256107 | 6.787327 | 57.1885 | 30.19169 | 12.61981
Kaolinite | 2023-02-11 | MCOF | 1497 | 20.37279 | 0.2609312 | 0.3779535 | 72.85598 | 24.93874 | 2.205282
Muscovite | 2023-02-11 | MCOF | 1914 | 19.67976 | 0.258098 | 3.34603 | 84.43639 | 12.72288 | 2.840737
Orthoclase | 2023-02-11 | MCOF | 3 | 0.01619702 | 0 | 0 | 66.66667 | 33.33333 | 0
Plagioclase | 2023-02-11 | MCOF | 305 | 1.820478 | 0.01905583 | 0.1899861 | 31.62651 | 30.72289 | 37.6506
Quartz | 2023-02-11 | MCOF | 1439 | 21.90816 | 0.04650033 | 0.5499994 | 78.44388 | 19.84694 | 1.709184
Silicate gangue_generic | 2023-02-11 | MCOF | 605 | 4.335613 | 0.1558378 | 8.948849 | 38.40878 | 41.70096 | 19.89026
Chalcopyrite cl. | 2023-02-11 | MCOF | 80 | 1.298988 | 26.60649 | 3.808618 | 93.87755 | 4.081633 | 2.040816
Native Copper | 2023-02-11 | MCOF | 1 | 0.016661 | 1.051345 | 0.005459351 | 0 | 0 | 100
CuMn mineral | 2023-02-11 | MCOF | 1 | 0.01265392 | 0.07964627 | 0.009502353 | 100 | 0 | 0
Accessory_phases | 2023-02-11 | MCON | 14 | 0.1220714 | 0 | 0.003930371 | 78.26087 | 21.73913 | 0
Apatite | 2023-02-11 | MCON | 9 | 0.08246577 | 0 | 0.00167012 | 94.11765 | 5.882353 | 0
Zircon | 2023-02-11 | MCON | 4 | 0.03607494 | 0 | 0.002260251 | 20 | 80 | 0
Carbonate gangue | 2023-02-11 | MCON | 215 | 1.63355 | 0.03954608 | 0.2230166 | 87.98956 | 10.18277 | 1.827676
Ankerite | 2023-02-11 | MCON | 36 | 0.2079298 | 0.02021494 | 0.1153928 | 51.16279 | 39.53488 | 9.302326
Calcite | 2023-02-11 | MCON | 156 | 1.198118 | 0.0187658 | 0.06980523 | 93.40278 | 5.555556 | 1.041667
Dolomite_ | 2023-02-11 | MCON | 23 | 0.2275024 | 0.000565336 | 0.03781857 | 88.46154 | 11.53846 | 0
Chalcopyrite | 2023-02-11 | MCON | 194 | 8.323117 | 16.39559 | 8.559597 | 90.41731 | 8.809892 | 0.7727975
Chalcopyrite <20 | 2023-02-11 | MCON | 1879 | 16.3182 | 28.96407 | 16.12575 | 85.92826 | 10.76074 | 3.310997
Chalcopyrite >150 | 2023-02-11 | MCON | 2 | 0.5595913 | 1.113869 | 0.5880401 | 100 | 0 | 0
CPS floating Cu | 2023-02-11 | MCON | 258 | 2.779182 | 11.69533 | 0.7519033 | 30.05952 | 55.35714 | 14.58333
Cuprite | 2023-02-11 | MCON | 28 | 0.2996522 | 1.428886 | 0.0410799 | 0 | 68.75 | 31.25
Delafossite | 2023-02-11 | MCON | 77 | 0.6810027 | 1.644687 | 0.582611 | 47.56098 | 32.92683 | 19.5122
Malachite | 2023-02-11 | MCON | 119 | 0.8283419 | 3.738513 | 0.05914649 | 43.66197 | 46.47887 | 9.859155
Fe_Ox | 2023-02-11 | MCON | 191 | 1.888776 | 0.030712 | 4.304458 | 41.59292 | 41.59292 | 16.81416
Fe_oxyhydroxides | 2023-02-11 | MCON | 41 | 0.3761004 | 0.001745599 | 0.6003799 | 42.85714 | 48.97959 | 8.163265
Haematite | 2023-02-11 | MCON | 24 | 0.2034012 | 0 | 0.371291 | 52 | 44 | 4
Magnesioferrite | 2023-02-11 | MCON | 2 | 0.01427646 | 0 | 0.01770385 | 50 | 50 | 0
Magnetite | 2023-02-11 | MCON | 105 | 1.027752 | 0.02896641 | 2.540668 | 36.92308 | 38.46154 | 24.61538
Tramp_Steel | 2023-02-11 | MCON | 18 | 0.2625027 | 0 | 0.7694663 | 57.89474 | 36.84211 | 5.263158
Fe_Ti_Ox | 2023-02-11 | MCON | 27 | 0.2694107 | 0.004503388 | 0.1785651 | 68.42105 | 26.31579 | 5.263158
Ilmenite | 2023-02-11 | MCON | 10 | 0.1105275 | 0 | 0.1683636 | 66.66667 | 33.33333 | 0
Rutile | 2023-02-11 | MCON | 17 | 0.1588832 | 0.004503388 | 0.01020149 | 69.56522 | 21.73913 | 8.695652
Non floating Cu | 2023-02-11 | MCON | 88 | 0.4831739 | 0.3987524 | 0.7412449 | 55.33981 | 32.03883 | 12.62136
Chrysocolla | 2023-02-11 | MCON | 19 | 0.06447435 | 0.09134256 | 0.01040845 | 60 | 25 | 15
Cu_Fe_Oxide | 2023-02-11 | MCON | 35 | 0.296582 | 0.1892349 | 0.645465 | 54.34783 | 41.30435 | 4.347826
CuFe_Silicate | 2023-02-11 | MCON | 34 | 0.1221175 | 0.118175 | 0.08537152 | 54.05405 | 24.32432 | 21.62162
Other sulphides | 2023-02-11 | MCON | 28 | 0.3468413 | 0.03305739 | 0.1344171 | 54.54545 | 31.81818 | 13.63636
Arsenopyrite | 2023-02-11 | MCON | 0 | 0 | 0 | 0 | 0 | 0 | 0
Galena | 2023-02-11 | MCON | 3 | 0.0340793 | 0.007640669 | 0.01765609 | 66.66667 | 33.33333 | 0
Millerite | 2023-02-11 | MCON | 1 | 0.008243507 | 0 | 0.001099462 | 100 | 0 | 0
Molybdenite | 2023-02-11 | MCON | 10 | 0.09287377 | 0.02081627 | 0.001100991 | 27.27273 | 54.54545 | 18.18182
Monazite_Ce | 2023-02-11 | MCON | 3 | 0.03162314 | 0.002530968 | 0.001077862 | 50 | 50 | 0
Pentlandite | 2023-02-11 | MCON | 7 | 0.117896 | 0 | 0.1009884 | 75 | 6.25 | 18.75
Siegenite | 2023-02-11 | MCON | 2 | 0.03707275 | 0.002069487 | 0.009173996 | 0 | 80 | 20
Sphalerite | 2023-02-11 | MCON | 2 | 0.02505289 | 0 | 0.003320267 | 100 | 0 | 0
vaesite | 2023-02-11 | MCON | 0 | 0 | 0 | 0 | 0 | 0 | 0
Pyrite | 2023-02-11 | MCON | 1923 | 30.9096 | 0.4735625 | 48.28881 | 78.65141 | 20.70167 | 0.6469271
Pyrrhotite | 2023-02-11 | MCON | 687 | 8.47804 | 0.2241273 | 16.80944 | 64.02337 | 29.88314 | 6.093489
Sec. Cu Sulphides | 2023-02-11 | MCON | 791 | 10.57207 | 40.4989 | 1.577165 | 72.90997 | 23.8746 | 3.215434
Bornite | 2023-02-11 | MCON | 192 | 1.636421 | 5.02332 | 0.5902173 | 55.60976 | 33.17073 | 11.21951
Chalcocite | 2023-02-11 | MCON | 548 | 8.569256 | 34.41399 | 0.9712848 | 76.92308 | 21.86235 | 1.214575
Covellite | 2023-02-11 | MCON | 51 | 0.3663985 | 1.061591 | 0.01566279 | 64.70588 | 25.4902 | 9.803922
Silicate gangue | 2023-02-11 | MCON | 2839 | 17.22733 | 0.1279829 | 1.709025 | 70.28393 | 24.59095 | 5.12512
Amphibole | 2023-02-11 | MCON | 17 | 0.07881222 | 0.005484832 | 0.06930746 | 41.17647 | 41.17647 | 17.64706
Biotite | 2023-02-11 | MCON | 14 | 0.08872899 | 0.005250428 | 0.06496122 | 85 | 10 | 5
Garnets | 2023-02-11 | MCON | 274 | 1.381501 | 0.02715504 | 0.547905 | 53.77358 | 33.96226 | 12.26415
Kaolinite | 2023-02-11 | MCON | 549 | 3.645702 | 0.02803277 | 0.07881519 | 68.99225 | 28.46069 | 2.547065
Muscovite | 2023-02-11 | MCON | 495 | 3.069256 | 0.02926399 | 0.1792055 | 77.433 | 19.46403 | 3.102962
Orthoclase | 2023-02-11 | MCON | 4 | 0.01571946 | 0 | 0.0002074249 | 50 | 25 | 25
Plagioclase | 2023-02-11 | MCON | 175 | 0.7463674 | 0.00823547 | 0.05726983 | 38.50267 | 42.24599 | 19.25134
Quartz | 2023-02-11 | MCON | 1054 | 6.984798 | 0.01842752 | 0.1890305 | 78.56727 | 18.9866 | 2.446127
Silicate gangue_generic | 2023-02-11 | MCON | 254 | 1.199131 | 0.006132833 | 0.5157657 | 45.84838 | 37.54513 | 16.6065
Chalcopyrite cl. | 2023-02-11 | MCON | 2075 | 25.20091 | 46.47353 | 25.27339 | 87.72333 | 9.877489 | 2.399183
Native Copper | 2023-02-11 | MCON | 34 | 0.9701855 | 4.88324 | 0.0690659 | 0 | 88.75 | 11.25
CuMn mineral | 2023-02-11 | MCON | 0 | 0 | 0 | 0 | 0 | 0 | 0
Accessory_phases | 2023-02-11 | MFT | 29 | 0.4921592 | 0 | 0.009673685 | 95.29412 | 2.352941 | 2.352941
Apatite | 2023-02-11 | MFT | 27 | 0.4793654 | 0 | 0.009673685 | 95.18072 | 2.409639 | 2.409639
Zircon | 2023-02-11 | MFT | 1 | 0.008590123 | 0 | 0 | 100 | 0 | 0
Carbonate gangue | 2023-02-11 | MFT | 1109 | 12.68266 | 0.6270152 | 5.780248 | 83.99519 | 13.19695 | 2.807862
Ankerite | 2023-02-11 | MFT | 203 | 1.825036 | 0.4084774 | 3.333686 | 60.88328 | 27.76025 | 11.35647
Calcite | 2023-02-11 | MFT | 786 | 9.232445 | 0.2185378 | 1.072794 | 89.48498 | 9.334764 | 1.180258
Dolomite_ | 2023-02-11 | MFT | 120 | 1.625178 | 0 | 1.373768 | 74.67949 | 21.47436 | 3.846154
Chalcopyrite | 2023-02-11 | MFT | 0 | 0 | 0 | 0 | 0 | 0 | 0
Chalcopyrite <20 | 2023-02-11 | MFT | 23 | 0.2067661 | 22.20211 | 0.6670594 | 66.66667 | 18.51852 | 14.81481
Chalcopyrite >150 | 2023-02-11 | MFT | 0 | 0 | 0 | 0 | 0 | 0 | 0
CPS floating Cu | 2023-02-11 | MFT | 0 | 0 | 0 | 0 | 0 | 0 | 0
Cuprite | 2023-02-11 | MFT | 0 | 0 | 0 | 0 | 0 | 0 | 0
Delafossite | 2023-02-11 | MFT | 0 | 0 | 0 | 0 | 0 | 0 | 0
Malachite | 2023-02-11 | MFT | 0 | 0 | 0 | 0 | 0 | 0 | 0
Fe_Ox | 2023-02-11 | MFT | 337 | 5.160197 | 9.589888 | 40.75352 | 58.42697 | 35.58052 | 5.992509
Fe_oxyhydroxides | 2023-02-11 | MFT | 101 | 1.050919 | 1.030542 | 6.620113 | 40 | 45.21739 | 14.78261
Haematite | 2023-02-11 | MFT | 41 | 0.4262163 | 0.5349228 | 2.780744 | 47.72727 | 45.45455 | 6.818182
Magnesioferrite | 2023-02-11 | MFT | 6 | 0.1869723 | 0 | 0.6915722 | 4.545455 | 90.90909 | 4.545455
Magnetite | 2023-02-11 | MFT | 156 | 2.946138 | 7.814756 | 25.49696 | 69.32907 | 28.4345 | 2.236422
Tramp_Steel | 2023-02-11 | MFT | 30 | 0.4934752 | 0.2096673 | 4.876898 | 56.66667 | 30 | 13.33333
Fe_Ti_Ox | 2023-02-11 | MFT | 68 | 1.160215 | 0.1318932 | 2.072149 | 65.94203 | 22.46377 | 11.5942
Ilmenite | 2023-02-11 | MFT | 23 | 0.403553 | 0.1318932 | 2.033904 | 71.73913 | 21.73913 | 6.521739
Rutile | 2023-02-11 | MFT | 45 | 0.7566619 | 0 | 0.03824572 | 63.04348 | 22.82609 | 14.13043
Non floating Cu | 2023-02-11 | MFT | 119 | 0.9005922 | 43.58239 | 3.944971 | 56.6474 | 38.15029 | 5.202312
Chrysocolla | 2023-02-11 | MFT | 28 | 0.272508 | 23.53425 | 0.1716711 | 70.42254 | 26.76056 | 2.816901
Cu_Fe_Oxide | 2023-02-11 | MFT | 51 | 0.4529005 | 10.1561 | 3.466555 | 52.54237 | 40.67797 | 6.779661
CuFe_Silicate | 2023-02-11 | MFT | 36 | 0.1532515 | 8.938846 | 0.2585343 | 38.46154 | 53.84615 | 7.692308
Other sulphides | 2023-02-11 | MFT | 5 | 0.08471324 | 0 | 0 | 44.44444 | 55.55556 | 0
Arsenopyrite | 2023-02-11 | MFT | 0 | 0 | 0 | 0 | 0 | 0 | 0
Galena | 2023-02-11 | MFT | 0 | 0 | 0 | 0 | 0 | 0 | 0
Millerite | 2023-02-11 | MFT | 0 | 0 | 0 | 0 | 0 | 0 | 0
Molybdenite | 2023-02-11 | MFT | 0 | 0 | 0 | 0 | 0 | 0 | 0
Monazite_Ce | 2023-02-11 | MFT | 5 | 0.08471324 | 0 | 0 | 44.44444 | 55.55556 | 0
Pentlandite | 2023-02-11 | MFT | 0 | 0 | 0 | 0 | 0 | 0 | 0
Siegenite | 2023-02-11 | MFT | 0 | 0 | 0 | 0 | 0 | 0 | 0
Sphalerite | 2023-02-11 | MFT | 0 | 0 | 0 | 0 | 0 | 0 | 0
vaesite | 2023-02-11 | MFT | 0 | 0 | 0 | 0 | 0 | 0 | 0
Pyrite | 2023-02-11 | MFT | 54 | 0.6959096 | 0 | 3.543345 | 71.05263 | 25 | 3.947368
Pyrrhotite | 2023-02-11 | MFT | 15 | 0.4212816 | 0.09628495 | 2.84448 | 68 | 24 | 8
Sec. Cu Sulphides | 2023-02-11 | MFT | 8 | 0.08515188 | 17.70123 | 0.04787637 | 55.55556 | 44.44444 | 0
Bornite | 2023-02-11 | MFT | 2 | 0.0285119 | 5.529003 | 0.04527905 | 33.33333 | 66.66667 | 0
Chalcocite | 2023-02-11 | MFT | 3 | 0.03097927 | 7.337219 | 0 | 66.66667 | 33.33333 | 0
Covellite | 2023-02-11 | MFT | 3 | 0.02566071 | 4.835007 | 0.002597326 | 66.66667 | 33.33333 | 0
Silicate gangue | 2023-02-11 | MFT | 7971 | 78.10506 | 6.069189 | 40.33473 | 69.72371 | 25.12151 | 5.154771
Amphibole | 2023-02-11 | MFT | 87 | 0.6513141 | 0.4453312 | 2.192063 | 23.72881 | 57.62712 | 18.64407
Biotite | 2023-02-11 | MFT | 402 | 4.875297 | 1.358683 | 13.01524 | 65.00542 | 31.961 | 3.033586
Garnets | 2023-02-11 | MFT | 774 | 5.72062 | 1.726021 | 8.423165 | 61.66365 | 28.84268 | 9.493671
Kaolinite | 2023-02-11 | MFT | 1439 | 16.67484 | 1.062089 | 0.5078169 | 68.86711 | 28.94206 | 2.190833
Muscovite | 2023-02-11 | MFT | 2352 | 21.5698 | 0.4026107 | 3.917682 | 80.71685 | 15.53166 | 3.751493
Orthoclase | 2023-02-11 | MFT | 5 | 0.02807325 | 0 | 0.0009798339 | 66.66667 | 33.33333 | 0
Plagioclase | 2023-02-11 | MFT | 338 | 1.720218 | 0 | 0.2280355 | 31.21547 | 33.9779 | 34.80663
Quartz | 2023-02-11 | MFT | 1567 | 20.45838 | 0.02693722 | 0.6343614 | 75.23674 | 22.53788 | 2.225379
Silicate gangue_generic | 2023-02-11 | MFT | 977 | 5.994188 | 0.9430275 | 11.06458 | 41.27257 | 41.78848 | 16.93895
Chalcopyrite cl. | 2023-02-11 | MFT | 23 | 0.2067661 | 22.20211 | 0.6670594 | 66.66667 | 18.51852 | 14.81481
Native Copper | 2023-02-11 | MFT | 0 | 0 | 0 | 0 | 0 | 0 | 0
CuMn mineral | 2023-02-11 | MFT | 4 | 0.02193223 | 0.9531976 | 0.04821095 | 50 | 50 | 0
Accessory_phases | 2023-02-11 | MRoST | 32 | 0.7492766 | 0 | 0.0286585 | 93.18182 | 0 | 6.818182
Apatite | 2023-02-11 | MRoST | 28 | 0.6694996 | 0 | 0.02042997 | 92.59259 | 0 | 7.407407
Zircon | 2023-02-11 | MRoST | 3 | 0.07376109 | 0 | 0.008228533 | 100 | 0 | 0
Carbonate gangue | 2023-02-11 | MRoST | 704 | 11.31542 | 0.4023051 | 5.103912 | 88.15959 | 10.29601 | 1.544402
Ankerite | 2023-02-11 | MRoST | 126 | 1.754965 | 0.0697403 | 3.269148 | 67.60563 | 25.35211 | 7.042254
Calcite | 2023-02-11 | MRoST | 507 | 8.44227 | 0.2551259 | 0.9678259 | 94.03862 | 5.205709 | 0.7556675
Dolomite_ | 2023-02-11 | MRoST | 71 | 1.118187 | 0.0774389 | 0.8669383 | 70.66667 | 29.33333 | 0
Chalcopyrite | 2023-02-11 | MRoST | 2 | 0.1753526 | 13.67377 | 0.6125492 | 100 | 0 | 0
Chalcopyrite <20 | 2023-02-11 | MRoST | 23 | 0.3287861 | 16.38289 | 0.9869971 | 66.66667 | 13.33333 | 20
Chalcopyrite >150 | 2023-02-11 | MRoST | 0 | 0 | 0 | 0 | 0 | 0 | 0
CPS floating Cu | 2023-02-11 | MRoST | 10 | 0.1365888 | 22.46657 | 0.154752 | 20 | 50 | 30
Cuprite | 2023-02-11 | MRoST | 3 | 0.04786624 | 8.867433 | 0.009693777 | 0 | 100 | 0
Delafossite | 2023-02-11 | MRoST | 2 | 0.02830124 | 2.088569 | 0.1432159 | 50 | 50 | 0
Malachite | 2023-02-11 | MRoST | 4 | 0.03975775 | 7.535474 | 0.001842329 | 25 | 25 | 50
Fe_Ox | 2023-02-11 | MRoST | 276 | 5.147112 | 7.224326 | 40.28788 | 57.9235 | 32.24044 | 9.836066
Fe_oxyhydroxides | 2023-02-11 | MRoST | 92 | 1.517072 | 1.491576 | 9.542343 | 40.51724 | 35.34483 | 24.13793
Haematite | 2023-02-11 | MRoST | 16 | 0.2356693 | 0.2425489 | 1.525766 | 41.17647 | 35.29412 | 23.52941
Magnesioferrite | 2023-02-11 | MRoST | 0 | 0 | 0 | 0 | 0 | 0 | 0
Magnetite | 2023-02-11 | MRoST | 138 | 2.734522 | 5.281886 | 23.05154 | 68.96552 | 29.06404 | 1.970443
Tramp_Steel | 2023-02-11 | MRoST | 27 | 0.6356009 | 0.2083152 | 6.046178 | 55.55556 | 44.44444 | 0
Fe_Ti_Ox | 2023-02-11 | MRoST | 39 | 0.8843484 | 0.2126216 | 1.986851 | 68.49315 | 21.91781 | 9.589041
Ilmenite | 2023-02-11 | MRoST | 15 | 0.4017625 | 0.2126216 | 1.920283 | 62.5 | 28.125 | 9.375
Rutile | 2023-02-11 | MRoST | 24 | 0.4825858 | 0 | 0.06656799 | 73.17073 | 17.07317 | 9.756098
Non floating Cu | 2023-02-11 | MRoST | 87 | 0.9906742 | 24.25571 | 4.939674 | 54.03226 | 37.90323 | 8.064516
Chrysocolla | 2023-02-11 | MRoST | 23 | 0.214221 | 9.752804 | 0.1356392 | 64.10256 | 30.76923 | 5.128205
Cu_Fe_Oxide | 2023-02-11 | MRoST | 42 | 0.5932275 | 7.614584 | 4.491655 | 44.44444 | 46.2963 | 9.259259
CuFe_Silicate | 2023-02-11 | MRoST | 19 | 0.151838 | 5.561438 | 0.2870699 | 51.85185 | 37.03704 | 11.11111
Other sulphides | 2023-02-11 | MRoST | 3 | 0.05388221 | 0 | 0 | 100 | 0 | 0
Arsenopyrite | 2023-02-11 | MRoST | 0 | 0 | 0 | 0 | 0 | 0 | 0
Galena | 2023-02-11 | MRoST | 0 | 0 | 0 | 0 | 0 | 0 | 0
Millerite | 2023-02-11 | MRoST | 0 | 0 | 0 | 0 | 0 | 0 | 0
Molybdenite | 2023-02-11 | MRoST | 0 | 0 | 0 | 0 | 0 | 0 | 0
Monazite_Ce | 2023-02-11 | MRoST | 3 | 0.05388221 | 0 | 0 | 100 | 0 | 0
Pentlandite | 2023-02-11 | MRoST | 0 | 0 | 0 | 0 | 0 | 0 | 0
Siegenite | 2023-02-11 | MRoST | 0 | 0 | 0 | 0 | 0 | 0 | 0
Sphalerite | 2023-02-11 | MRoST | 0 | 0 | 0 | 0 | 0 | 0 | 0
vaesite | 2023-02-11 | MRoST | 0 | 0 | 0 | 0 | 0 | 0 | 0
Pyrite | 2023-02-11 | MRoST | 62 | 1.166288 | 0.08319021 | 5.876036 | 78.65169 | 16.85393 | 4.494382
Pyrrhotite | 2023-02-11 | MRoST | 26 | 0.8199513 | 0 | 5.346514 | 60.29412 | 38.23529 | 1.470588
Sec. Cu Sulphides | 2023-02-11 | MRoST | 6 | 0.07988169 | 9.451502 | 0.01204389 | 100 | 0 | 0
Bornite | 2023-02-11 | MRoST | 1 | 0.01360134 | 1.732136 | 0.006722887 | 100 | 0 | 0
Chalcocite | 2023-02-11 | MRoST | 2 | 0.02955675 | 4.11171 | 0.005321004 | 100 | 0 | 0
Covellite | 2023-02-11 | MRoST | 3 | 0.03672361 | 3.607656 | 0 | 100 | 0 | 0
Silicate gangue | 2023-02-11 | MRoST | 5664 | 78.10692 | 5.847104 | 34.65445 | 71.24189 | 24.03363 | 4.724481
Amphibole | 2023-02-11 | MRoST | 66 | 0.6082413 | 1.010581 | 1.916471 | 38.96104 | 32.46753 | 28.57143
Biotite | 2023-02-11 | MRoST | 224 | 3.817398 | 1.499276 | 9.812524 | 63.36634 | 34.65347 | 1.980198
Garnets | 2023-02-11 | MRoST | 502 | 4.80407 | 1.505271 | 6.85532 | 59.93837 | 28.19723 | 11.86441
Kaolinite | 2023-02-11 | MRoST | 1090 | 17.1772 | 0.445865 | 0.5117243 | 70.60473 | 27.39287 | 2.002403
Muscovite | 2023-02-11 | MRoST | 1654 | 22.32748 | 0.396074 | 4.130186 | 79.48464 | 17.93855 | 2.576809
Orthoclase | 2023-02-11 | MRoST | 6 | 0.04017625 | 0 | 0.003451085 | 33.33333 | 66.66667 | 0
Plagioclase | 2023-02-11 | MRoST | 241 | 1.781775 | 0.1831133 | 0.2412404 | 31.67939 | 38.9313 | 29.38931
Quartz | 2023-02-11 | MRoST | 1206 | 21.25876 | 0.09739426 | 0.7288704 | 79.36094 | 19.10662 | 1.532442
Silicate gangue_generic | 2023-02-11 | MRoST | 644 | 5.753365 | 0.6655429 | 10.0272 | 43.46154 | 37.05128 | 19.48718
Chalcopyrite cl. | 2023-02-11 | MRoST | 25 | 0.5041387 | 30.05667 | 1.599546 | 78.26087 | 8.695652 | 13.04348
Native Copper | 2023-02-11 | MRoST | 1 | 0.02066357 | 3.975096 | 0 | 0 | 0 | 100
CuMn mineral | 2023-02-11 | MRoST | 3 | 0.0313877 | 1.326885 | 0.02531023 | 100 | 0 | 0
Accessory_phases | 2023-02-11 | MCT | 26 | 0.3501575 | 0 | 0.01029998 | 75 | 13.46154 | 11.53846
Apatite | 2023-02-11 | MCT | 24 | 0.3255577 | 0 | 0.01029998 | 79.59184 | 10.20408 | 10.20408
Zircon | 2023-02-11 | MCT | 1 | 0.0197639 | 0 | 0 | 0 | 100 | 0
Carbonate gangue | 2023-02-11 | MCT | 714 | 7.518672 | 0.4750581 | 2.396176 | 88.36307 | 8.921645 | 2.715283
Ankerite | 2023-02-11 | MCT | 122 | 0.9934514 | 0.2613926 | 1.431187 | 63.33333 | 24 | 12.66667
Calcite | 2023-02-11 | MCT | 528 | 5.806151 | 0.2136655 | 0.51389 | 92.93425 | 5.691855 | 1.373896
Dolomite_ | 2023-02-11 | MCT | 64 | 0.7190696 | 0 | 0.451099 | 80.83333 | 17.5 | 1.666667
Chalcopyrite | 2023-02-11 | MCT | 9 | 0.5638178 | 15.80325 | 1.649575 | 81.25 | 10.9375 | 7.8125
Chalcopyrite <20 | 2023-02-11 | MCT | 95 | 1.039539 | 24.48367 | 2.350351 | 75.42373 | 12.71186 | 11.86441
Chalcopyrite >150 | 2023-02-11 | MCT | 0 | 0 | 0 | 0 | 0 | 0 | 0
CPS floating Cu | 2023-02-11 | MCT | 17 | 0.1742798 | 7.488052 | 0.2748204 | 72.22222 | 16.66667 | 11.11111
Cuprite | 2023-02-11 | MCT | 0 | 0 | 0 | 0 | 0 | 0 | 0
Delafossite | 2023-02-11 | MCT | 9 | 0.1023728 | 3.261425 | 0.2714102 | 66.66667 | 22.22222 | 11.11111
Malachite | 2023-02-11 | MCT | 8 | 0.07190696 | 4.226627 | 0.003410165 | 77.77778 | 11.11111 | 11.11111
Fe_Ox | 2023-02-11 | MCT | 297 | 4.351191 | 1.387819 | 27.69683 | 54.33071 | 37.79528 | 7.874016
Fe_oxyhydroxides | 2023-02-11 | MCT | 85 | 1.00922 | 0.3095079 | 5.076385 | 51.04167 | 37.5 | 11.45833
Haematite | 2023-02-11 | MCT | 23 | 0.2674434 | 0.1287791 | 1.40736 | 41.66667 | 50 | 8.333333
Magnesioferrite | 2023-02-11 | MCT | 3 | 0.05866094 | 0 | 0.1875469 | 16.66667 | 83.33333 | 0
Magnetite | 2023-02-11 | MCT | 154 | 2.403837 | 0.9495321 | 16.41974 | 59.00901 | 35.58559 | 5.405405
Tramp_Steel | 2023-02-11 | MCT | 31 | 0.6055323 | 0 | 4.584981 | 46.875 | 37.5 | 15.625
Fe_Ti_Ox | 2023-02-11 | MCT | 66 | 1.299371 | 0.03134391 | 1.526592 | 78.51852 | 19.25926 | 2.222222
Ilmenite | 2023-02-11 | MCT | 23 | 0.3532272 | 0 | 1.487708 | 77.14286 | 22.85714 | 0
Rutile | 2023-02-11 | MCT | 43 | 0.9461442 | 0.03134391 | 0.03888415 | 79 | 18 | 3
Non floating Cu | 2023-02-11 | MCT | 125 | 1.047487 | 12.33738 | 4.071583 | 43.90244 | 43.90244 | 12.19512
Chrysocolla | 2023-02-11 | MCT | 19 | 0.1589522 | 3.876639 | 0.06126572 | 38.88889 | 55.55556 | 5.555556
Cu_Fe_Oxide | 2023-02-11 | MCT | 56 | 0.6093169 | 4.605538 | 3.616745 | 52.17391 | 33.33333 | 14.49275
CuFe_Silicate | 2023-02-11 | MCT | 45 | 0.2350643 | 3.184943 | 0.3520716 | 30.76923 | 53.84615 | 15.38462
Other sulphides | 2023-02-11 | MCT | 6 | 0.08462734 | 0 | 0.04636368 | 33.33333 | 33.33333 | 33.33333
Arsenopyrite | 2023-02-11 | MCT | 0 | 0 | 0 | 0 | 0 | 0 | 0
Galena | 2023-02-11 | MCT | 4 | 0.06223526 | 0 | 0.04636368 | 25 | 25 | 50
Millerite | 2023-02-11 | MCT | 0 | 0 | 0 | 0 | 0 | 0 | 0
Molybdenite | 2023-02-11 | MCT | 1 | 0.01156398 | 0 | 0 | 0 | 100 | 0
Monazite_Ce | 2023-02-11 | MCT | 1 | 0.01082809 | 0 | 0 | 100 | 0 | 0
Pentlandite | 2023-02-11 | MCT | 0 | 0 | 0 | 0 | 0 | 0 | 0
Siegenite | 2023-02-11 | MCT | 0 | 0 | 0 | 0 | 0 | 0 | 0
Sphalerite | 2023-02-11 | MCT | 0 | 0 | 0 | 0 | 0 | 0 | 0
vaesite | 2023-02-11 | MCT | 0 | 0 | 0 | 0 | 0 | 0 | 0
Pyrite | 2023-02-11 | MCT | 196 | 4.055489 | 0.1786322 | 16.55567 | 74.28571 | 22.85714 | 2.857143
Pyrrhotite | 2023-02-11 | MCT | 152 | 3.605693 | 0.072418 | 19.08402 | 79.56989 | 16.39785 | 4.032258
Sec. Cu Sulphides | 2023-02-11 | MCT | 56 | 0.6718465 | 34.759 | 0.170882 | 70.4918 | 22.95082 | 6.557377
Bornite | 2023-02-11 | MCT | 16 | 0.1858648 | 8.556836 | 0.1184262 | 64.70588 | 29.41176 | 5.882353
Chalcocite | 2023-02-11 | MCT | 23 | 0.3088635 | 18.30674 | 0.04220224 | 76.92308 | 19.23077 | 3.846154
Covellite | 2023-02-11 | MCT | 17 | 0.1771182 | 7.895426 | 0.01025363 | 66.66667 | 22.22222 | 11.11111
Silicate gangue | 2023-02-11 | MCT | 7786 | 75.23783 | 2.983362 | 24.16683 | 71.12939 | 24.54497 | 4.325642
Amphibole | 2023-02-11 | MCT | 90 | 0.6286182 | 0.4154612 | 1.641736 | 32.32323 | 48.48485 | 19.19192
Biotite | 2023-02-11 | MCT | 192 | 2.181409 | 0.364124 | 4.533623 | 65.45961 | 32.03343 | 2.506964
Garnets | 2023-02-11 | MCT | 667 | 4.86131 | 0.7109483 | 5.815403 | 53.24357 | 35.37332 | 11.38311
Kaolinite | 2023-02-11 | MCT | 1324 | 13.5035 | 0.3403626 | 0.3315808 | 69.98362 | 28.05078 | 1.965602
Muscovite | 2023-02-11 | MCT | 2135 | 20.88254 | 0.5021336 | 2.480548 | 80.97672 | 16.26917 | 2.754117
Orthoclase | 2023-02-11 | MCT | 5 | 0.0592076 | 0 | 0 | 81.81818 | 9.090909 | 9.090909
Plagioclase | 2023-02-11 | MCT | 343 | 2.137445 | 0.04377693 | 0.240937 | 33.24808 | 42.45524 | 24.29668
Quartz | 2023-02-11 | MCT | 2116 | 24.43207 | 0.03562839 | 0.7724344 | 79.1106 | 19.42987 | 1.459521
Silicate gangue_generic | 2023-02-11 | MCT | 899 | 6.350141 | 0.5709274 | 8.208462 | 41.64332 | 45.09804 | 13.25864
Chalcopyrite cl. | 2023-02-11 | MCT | 104 | 1.603357 | 40.28693 | 3.999926 | 77.47253 | 12.08791 | 10.43956
Native Copper | 2023-02-11 | MCT | 0 | 0 | 0 | 0 | 0 | 0 | 0
CuMn mineral | 2023-02-11 | MCT | 5 | 0.0441534 | 0.6702652 | 0.04150111 | 85.71429 | 14.28571 | 0
Accessory_phases | 2023-02-17 | MCOF | 16 | 0.2201014 | 0 | 0.007576628 | 73.07692 | 15.38462 | 11.53846
Apatite | 2023-02-17 | MCOF | 13 | 0.1843394 | 0 | 0.004037704 | 78.26087 | 13.04348 | 8.695652
Zircon | 2023-02-17 | MCOF | 3 | 0.03576204 | 0 | 0.003538924 | 33.33333 | 33.33333 | 33.33333
Carbonate gangue | 2023-02-17 | MCOF | 1671 | 31.76722 | 0.3824917 | 5.062967 | 93.83577 | 4.966238 | 1.197996
Ankerite | 2023-02-17 | MCOF | 78 | 0.9667164 | 0.2610568 | 1.684115 | 67.7686 | 14.04959 | 18.18182
Calcite | 2023-02-17 | MCOF | 1517 | 29.24637 | 0.1214349 | 2.46503 | 94.94712 | 4.676851 | 0.3760282
Dolomite_ | 2023-02-17 | MCOF | 76 | 1.554127 | 0 | 0.9138219 | 86.51163 | 5.581395 | 7.906977
Chalcopyrite | 2023-02-17 | MCOF | 13 | 0.9458172 | 25.17299 | 2.823332 | 88.76404 | 11.23596 | 0
Chalcopyrite <20 | 2023-02-17 | MCOF | 78 | 1.179615 | 28.47354 | 3.216539 | 93.69369 | 6.306306 | 0
Chalcopyrite >150 | 2023-02-17 | MCOF | 0 | 0 | 0 | 0 | 0 | 0 | 0
CPS floating Cu | 2023-02-17 | MCOF | 6 | 0.1167973 | 5.131138 | 0.1998406 | 30 | 70 | 0
Cuprite | 2023-02-17 | MCOF | 0 | 0 | 0 | 0 | 0 | 0 | 0
Delafossite | 2023-02-17 | MCOF | 2 | 0.06860732 | 2.408475 | 0.1979312 | 0 | 100 | 0
Malachite | 2023-02-17 | MCOF | 4 | 0.04818998 | 2.722663 | 0.001909415 | 60 | 40 | 0
Fe_Ox | 2023-02-17 | MCOF | 328 | 7.54432 | 6.386267 | 52.24705 | 62.6943 | 30.39724 | 6.908463
Fe_oxyhydroxides | 2023-02-17 | MCOF | 119 | 2.041734 | 1.341084 | 11.22368 | 40.99379 | 42.23602 | 16.77019
Haematite | 2023-02-17 | MCOF | 24 | 0.3360617 | 0.2991918 | 1.997794 | 44 | 32 | 24
Magnesioferrite | 2023-02-17 | MCOF | 0 | 0 | 0 | 0 | 0 | 0 | 0
Magnetite | 2023-02-17 | MCOF | 177 | 5.028878 | 4.667228 | 37.99874 | 72.72727 | 25.97403 | 1.298701
Tramp_Steel | 2023-02-17 | MCOF | 5 | 0.1141342 | 0.07876271 | 0.9294296 | 60 | 0 | 40
Fe_Ti_Ox | 2023-02-17 | MCOF | 61 | 1.65875 | 0 | 1.02105 | 71.52778 | 22.91667 | 5.555556
Ilmenite | 2023-02-17 | MCOF | 12 | 0.2313119 | 0 | 0.9465605 | 47.36842 | 31.57895 | 21.05263
Rutile | 2023-02-17 | MCOF | 48 | 1.415264 | 0 | 0.06079968 | 75 | 21.77419 | 3.225806
Non floating Cu | 2023-02-17 | MCOF | 158 | 1.832488 | 18.08434 | 8.277435 | 70.6383 | 21.2766 | 8.085106
Chrysocolla | 2023-02-17 | MCOF | 43 | 0.4420797 | 9.006884 | 0.2263603 | 78.31325 | 16.86747 | 4.819277
Cu_Fe_Oxide | 2023-02-17 | MCOF | 80 | 1.150472 | 5.651154 | 7.559538 | 65.74074 | 21.2963 | 12.96296
CuFe_Silicate | 2023-02-17 | MCOF | 35 | 0.2399354 | 3.4263 | 0.491537 | 68.18182 | 29.54545 | 2.272727
Other sulphides | 2023-02-17 | MCOF | 4 | 0.1485012 | 0 | 0.02638193 | 72.72727 | 27.27273 | 0
Arsenopyrite | 2023-02-17 | MCOF | 0 | 0 | 0 | 0 | 0 | 0 | 0
Galena | 2023-02-17 | MCOF | 1 | 0.01876873 | 0 | 0.002701538 | 0 | 100 | 0
Millerite | 2023-02-17 | MCOF | 0 | 0 | 0 | 0 | 0 | 0 | 0
Molybdenite | 2023-02-17 | MCOF | 0 | 0 | 0 | 0 | 0 | 0 | 0
Monazite_Ce | 2023-02-17 | MCOF | 2 | 0.1175582 | 0 | 0 | 88.88889 | 11.11111 | 0
Pentlandite | 2023-02-17 | MCOF | 1 | 0.01217431 | 0 | 0.02368039 | 0 | 100 | 0
Siegenite | 2023-02-17 | MCOF | 0 | 0 | 0 | 0 | 0 | 0 | 0
Sphalerite | 2023-02-17 | MCOF | 0 | 0 | 0 | 0 | 0 | 0 | 0
vaesite | 2023-02-17 | MCOF | 0 | 0 | 0 | 0 | 0 | 0 | 0
Pyrite | 2023-02-17 | MCOF | 74 | 1.969575 | 0.08326358 | 8.86349 | 93.54839 | 5.806452 | 0.6451613
Pyrrhotite | 2023-02-17 | MCOF | 22 | 0.5144661 | 0 | 2.986791 | 84.09091 | 13.63636 | 2.272727
Sec. Cu Sulphides | 2023-02-17 | MCOF | 12 | 0.2808969 | 14.09103 | 0.08075474 | 45 | 40 | 15
Bornite | 2023-02-17 | MCOF | 4 | 0.06594419 | 2.684796 | 0.03512108 | 20 | 20 | 60
Chalcocite | 2023-02-17 | MCOF | 8 | 0.2149527 | 11.40623 | 0.04563367 | 53.33333 | 46.66667 | 0
Covellite | 2023-02-17 | MCOF | 0 | 0 | 0 | 0 | 0 | 0 | 0
Silicate gangue | 2023-02-17 | MCOF | 3599 | 51.8141 | 2.194945 | 15.18679 | 79.05745 | 17.19619 | 3.74636
Amphibole | 2023-02-17 | MCOF | 57 | 0.536177 | 0.5138887 | 1.602811 | 54.28571 | 24.28571 | 21.42857
Biotite | 2023-02-17 | MCOF | 136 | 2.514173 | 0.9137584 | 5.495602 | 72.30321 | 24.19825 | 3.498542
Garnets | 2023-02-17 | MCOF | 108 | 1.299177 | 0.1698386 | 2.041792 | 60.77348 | 19.33702 | 19.8895
Kaolinite | 2023-02-17 | MCOF | 985 | 15.4489 | 0.13673 | 0.1569366 | 84.7582 | 13.94646 | 1.295337
Muscovite | 2023-02-17 | MCOF | 829 | 10.75007 | 0.07706394 | 1.182557 | 77.44511 | 19.42781 | 3.127079
Orthoclase | 2023-02-17 | MCOF | 7 | 0.08440856 | 0 | 0.001343468 | 69.23077 | 15.38462 | 15.38462
Plagioclase | 2023-02-17 | MCOF | 66 | 0.4813926 | 0 | 0.05215457 | 16.43836 | 39.72603 | 43.83562
Quartz | 2023-02-17 | MCOF | 1156 | 17.93898 | 0.01845834 | 0.2419789 | 83.7767 | 14.64968 | 1.573623
Silicate gangue_generic | 2023-02-17 | MCOF | 223 | 2.038436 | 0.295672 | 3.930685 | 45.96491 | 31.57895 | 22.45614
Chalcopyrite cl. | 2023-02-17 | MCOF | 91 | 2.125432 | 53.64653 | 6.039871 | 91.5 | 8.5 | 0
Native Copper | 2023-02-17 | MCOF | 0 | 0 | 0 | 0 | 0 | 0 | 0
CuMn mineral | 2023-02-17 | MCOF | 0 | 0 | 0 | 0 | 0 | 0 | 0
Accessory_phases | 2023-02-17 | MCON | 6 | 0.07414777 | 0 | 0 | 71.42857 | 28.57143 | 0
Apatite | 2023-02-17 | MCON | 3 | 0.03504966 | 0 | 0 | 100 | 0 | 0
Zircon | 2023-02-17 | MCON | 3 | 0.03909811 | 0 | 0 | 33.33333 | 66.66667 | 0
Carbonate gangue | 2023-02-17 | MCON | 59 | 1.131322 | 0.001219822 | 0.08760207 | 76.51007 | 20.80537 | 2.684564
Ankerite | 2023-02-17 | MCON | 6 | 0.0611428 | 0 | 0.03738132 | 28.57143 | 42.85714 | 28.57143
Calcite | 2023-02-17 | MCON | 49 | 1.006957 | 0.001219822 | 0.03537304 | 82.08955 | 16.41791 | 1.492537
Dolomite_ | 2023-02-17 | MCON | 4 | 0.06322248 | 0 | 0.01484771 | 25 | 75 | 0
Chalcopyrite | 2023-02-17 | MCON | 110 | 8.655796 | 11.44852 | 9.265211 | 86.30872 | 13.69128 | 0
Chalcopyrite <20 | 2023-02-17 | MCON | 584 | 9.887359 | 11.73807 | 10.57458 | 73.79553 | 19.38895 | 6.815511
Chalcopyrite >150 | 2023-02-17 | MCON | 0 | 0 | 0 | 0 | 0 | 0 | 0
CPS floating Cu | 2023-02-17 | MCON | 312 | 6.099694 | 18.70009 | 1.157655 | 41.87082 | 44.76615 | 13.36303
Cuprite | 2023-02-17 | MCON | 41 | 0.8795689 | 2.854892 | 0.08801184 | 0 | 51.92308 | 48.07692
Delafossite | 2023-02-17 | MCON | 46 | 0.8100797 | 1.543893 | 0.8145956 | 33.33333 | 55.55556 | 11.11111
Malachite | 2023-02-17 | MCON | 203 | 2.876623 | 9.081382 | 0.203342 | 62.27106 | 30.76923 | 6.959707
Fe_Ox | 2023-02-17 | MCON | 38 | 1.020017 | 0.02003519 | 2.773874 | 22.38806 | 68.65672 | 8.955224
Fe_oxyhydroxides | 2023-02-17 | MCON | 5 | 0.0693229 | 0.001245433 | 0.1273695 | 20 | 60 | 20
Haematite | 2023-02-17 | MCON | 3 | 0.04408936 | 0 | 0.07668739 | 33.33333 | 0 | 66.66667
Magnesioferrite | 2023-02-17 | MCON | 0 | 0 | 0 | 0 | 0 | 0 | 0
Magnetite | 2023-02-17 | MCON | 24 | 0.7568674 | 0.01878976 | 2.091458 | 16.98113 | 77.35849 | 5.660377
Tramp_Steel | 2023-02-17 | MCON | 6 | 0.1497375 | 0 | 0.4783592 | 66.66667 | 33.33333 | 0
Fe_Ti_Ox | 2023-02-17 | MCON | 14 | 0.2653681 | 0.01552001 | 0.08395879 | 71.42857 | 0 | 28.57143
Ilmenite | 2023-02-17 | MCON | 3 | 0.05323999 | 0 | 0.07310375 | 75 | 0 | 25
Rutile | 2023-02-17 | MCON | 11 | 0.2121281 | 0.01552001 | 0.01085504 | 70.58824 | 0 | 29.41176
Non floating Cu | 2023-02-17 | MCON | 49 | 0.5609609 | 0.3562714 | 1.026312 | 26.66667 | 55 | 18.33333
Chrysocolla | 2023-02-17 | MCON | 10 | 0.05823123 | 0.0791211 | 0.005680457 | 30 | 30 | 40
Cu_Fe_Oxide | 2023-02-17 | MCON | 28 | 0.4192649 | 0.1891831 | 0.9682623 | 22.22222 | 63.88889 | 13.88889
CuFe_Silicate | 2023-02-17 | MCON | 11 | 0.08346477 | 0.08796717 | 0.05236924 | 35.71429 | 50 | 14.28571
Other sulphides | 2023-02-17 | MCON | 13 | 0.3492488 | 0 | 0.1639076 | 80.76923 | 19.23077 | 0
Arsenopyrite | 2023-02-17 | MCON | 0 | 0 | 0 | 0 | 0 | 0 | 0
Galena | 2023-02-17 | MCON | 0 | 0 | 0 | 0 | 0 | 0 | 0
Millerite | 2023-02-17 | MCON | 0 | 0 | 0 | 0 | 0 | 0 | 0
Molybdenite | 2023-02-17 | MCON | 0 | 0 | 0 | 0 | 0 | 0 | 0
Monazite_Ce | 2023-02-17 | MCON | 3 | 0.07140259 | 0 | 0 | 60 | 40 | 0
Pentlandite | 2023-02-17 | MCON | 7 | 0.2129599 | 0 | 0.1492668 | 81.25 | 18.75 | 0
Siegenite | 2023-02-17 | MCON | 2 | 0.05357274 | 0 | 0.01464079 | 100 | 0 | 0
Sphalerite | 2023-02-17 | MCON | 1 | 0.0113135 | 0 | 0 | 100 | 0 | 0
vaesite | 2023-02-17 | MCON | 0 | 0 | 0 | 0 | 0 | 0 | 0
Pyrite | 2023-02-17 | MCON | 1084 | 40.80171 | 0.5046847 | 67.96568 | 85.86994 | 13.65339 | 0.4766769
Pyrrhotite | 2023-02-17 | MCON | 86 | 1.636242 | 0.03803241 | 3.398852 | 58.59375 | 28.90625 | 12.5
Sec. Cu Sulphides | 2023-02-17 | MCON | 767 | 21.41265 | 57.11843 | 2.787294 | 78.05054 | 17.32852 | 4.620939
Bornite | 2023-02-17 | MCON | 142 | 2.249389 | 4.748267 | 1.001341 | 35.25641 | 37.17949 | 27.5641
Chalcocite | 2023-02-17 | MCON | 596 | 18.72204 | 51.46277 | 1.762099 | 84.51883 | 14.05858 | 1.422594
Covellite | 2023-02-17 | MCON | 29 | 0.4412264 | 0.9073879 | 0.02385384 | 47.05882 | 41.17647 | 11.76471
Silicate gangue | 2023-02-17 | MCON | 698 | 7.936612 | 0.05913378 | 0.6958787 | 78.34275 | 16.38418 | 5.27307
Amphibole | 2023-02-17 | MCON | 5 | 0.05024524 | 0.001012633 | 0.0569473 | 16.66667 | 33.33333 | 50
Biotite | 2023-02-17 | MCON | 11 | 0.1522608 | 0.003434703 | 0.1354041 | 47.36842 | 47.36842 | 5.263158
Garnets | 2023-02-17 | MCON | 33 | 0.3060467 | 0.003225204 | 0.1413918 | 48.71795 | 30.76923 | 20.51282
Kaolinite | 2023-02-17 | MCON | 119 | 1.247063 | 0.009024479 | 0.0147649 | 81.28655 | 15.78947 | 2.923977
Muscovite | 2023-02-17 | MCON | 119 | 1.430991 | 0.02004454 | 0.06556015 | 72.13115 | 24.04372 | 3.825137
Orthoclase | 2023-02-17 | MCON | 0 | 0 | 0 | 0 | 0 | 0 | 0
Plagioclase | 2023-02-17 | MCON | 22 | 0.1802395 | 0 | 0.003526103 | 24 | 52 | 24
Quartz | 2023-02-17 | MCON | 351 | 4.217882 | 0.016935 | 0.03857599 | 88.67596 | 9.407666 | 1.916376
Silicate gangue_generic | 2023-02-17 | MCON | 31 | 0.2580476 | 0.005457215 | 0.2073126 | 36.36364 | 21.21212 | 42.42424
Chalcopyrite cl. | 2023-02-17 | MCON | 694 | 18.54315 | 23.18659 | 19.83979 | 79.63659 | 16.72932 | 3.634085
Native Copper | 2023-02-17 | MCON | 22 | 1.533423 | 5.219924 | 0.05170554 | 0 | 85.71429 | 14.28571
CuMn mineral | 2023-02-17 | MCON | 0 | 0 | 0 | 0 | 0 | 0 | 0
Accessory_phases | 2023-02-17 | MFT | 26 | 0.3472599 | 0 | 0.007850719 | 85.96491 | 3.508772 | 10.52632
Apatite | 2023-02-17 | MFT | 25 | 0.3382754 | 0 | 0.007850719 | 85.71429 | 3.571429 | 10.71429
Zircon | 2023-02-17 | MFT | 1 | 0.008984484 | 0 | 0 | 100 | 0 | 0
Carbonate gangue | 2023-02-17 | MFT | 2404 | 32.17846 | 0.8813835 | 6.32858 | 95.46412 | 3.677304 | 0.8585777
Ankerite | 2023-02-17 | MFT | 133 | 0.945378 | 0.5071432 | 1.844948 | 54.14013 | 28.66242 | 17.19745
Calcite | 2023-02-17 | MFT | 2172 | 29.85473 | 0.3742403 | 3.339713 | 97.65747 | 1.92608 | 0.4164498
Dolomite_ | 2023-02-17 | MFT | 99 | 1.378354 | 0 | 1.143919 | 71.14625 | 28.06324 | 0.7905138
Chalcopyrite | 2023-02-17 | MFT | 0 | 0 | 0 | 0 | 0 | 0 | 0
Chalcopyrite <20 | 2023-02-17 | MFT | 9 | 0.09611486 | 5.685484 | 0.2979034 | 91.66667 | 0 | 8.333333
Chalcopyrite >150 | 2023-02-17 | MFT | 0 | 0 | 0 | 0 | 0 | 0 | 0
CPS floating Cu | 2023-02-17 | MFT | 3 | 0.02179215 | 2.364663 | 0.002298614 | 66.66667 | 0 | 33.33333
Cuprite | 2023-02-17 | MFT | 0 | 0 | 0 | 0 | 0 | 0 | 0
Delafossite | 2023-02-17 | MFT | 0 | 0 | 0 | 0 | 0 | 0 | 0
Malachite | 2023-02-17 | MFT | 3 | 0.02179215 | 2.364663 | 0.002298614 | 66.66667 | 0 | 33.33333
Fe_Ox | 2023-02-17 | MFT | 453 | 6.659854 | 12.59127 | 57.11755 | 62.83582 | 30.29851 | 6.865672
Fe_oxyhydroxides | 2023-02-17 | MFT | 165 | 1.978498 | 3.510429 | 13.49368 | 50.24155 | 35.2657 | 14.49275
Haematite | 2023-02-17 | MFT | 28 | 0.3039432 | 0.9525473 | 2.283362 | 36.66667 | 50 | 13.33333
Magnesioferrite | 2023-02-17 | MFT | 0 | 0 | 0 | 0 | 0 | 0 | 0
Magnetite | 2023-02-17 | MFT | 229 | 3.928035 | 7.972388 | 37.01911 | 71.92982 | 25.56391 | 2.506266
Tramp_Steel | 2023-02-17 | MFT | 22 | 0.3784953 | 0.1559099 | 3.908425 | 50 | 40.90909 | 9.090909
Fe_Ti_Ox | 2023-02-17 | MFT | 62 | 1.183084 | 0 | 1.18717 | 72.79412 | 21.32353 | 5.882353
Ilmenite | 2023-02-17 | MFT | 10 | 0.2110398 | 0 | 1.170449 | 73.91304 | 26.08696 | 0
Rutile | 2023-02-17 | MFT | 52 | 0.9720447 | 0 | 0.01672112 | 72.56637 | 20.35398 | 7.079646
Non floating Cu | 2023-02-17 | MFT | 168 | 1.782177 | 47.8398 | 10.30586 | 59 | 34.33333 | 6.666667
Chrysocolla | 2023-02-17 | MFT | 42 | 0.373334 | 22.49361 | 0.1775637 | 59.13978 | 34.4086 | 6.451613
Cu_Fe_Oxide | 2023-02-17 | MFT | 84 | 1.140074 | 16.19945 | 9.40822 | 61.97183 | 32.39437 | 5.633803
CuFe_Silicate | 2023-02-17 | MFT | 41 | 0.2630351 | 8.930234 | 0.7128845 | 51.5625 | 39.0625 | 9.375
Other sulphides | 2023-02-17 | MFT | 8 | 0.121195 | 0 | 0 | 63.63636 | 9.090909 | 27.27273
Arsenopyrite | 2023-02-17 | MFT | 0 | 0 | 0 | 0 | 0 | 0 | 0
Galena | 2023-02-17 | MFT | 3 | 0.04243735 | 0 | 0 | 0 | 33.33333 | 66.66667
Millerite | 2023-02-17 | MFT | 0 | 0 | 0 | 0 | 0 | 0 | 0
Molybdenite | 2023-02-17 | MFT | 0 | 0 | 0 | 0 | 0 | 0 | 0
Monazite_Ce | 2023-02-17 | MFT | 5 | 0.0787576 | 0 | 0 | 87.5 | 0 | 12.5
Pentlandite | 2023-02-17 | MFT | 0 | 0 | 0 | 0 | 0 | 0 | 0
Siegenite | 2023-02-17 | MFT | 0 | 0 | 0 | 0 | 0 | 0 | 0
Sphalerite | 2023-02-17 | MFT | 0 | 0 | 0 | 0 | 0 | 0 | 0
vaesite | 2023-02-17 | MFT | 0 | 0 | 0 | 0 | 0 | 0 | 0
Pyrite | 2023-02-17 | MFT | 20 | 0.3543519 | 0 | 1.975115 | 91.89189 | 8.108108 | 0
Pyrrhotite | 2023-02-17 | MFT | 7 | 0.07931196 | 0.08826798 | 0.5720543 | 66.66667 | 22.22222 | 11.11111
Sec. Cu Sulphides | 2023-02-17 | MFT | 10 | 0.1665188 | 23.90226 | 0.06264103 | 50 | 50 | 0
Bornite | 2023-02-17 | MFT | 3 | 0.02982084 | 3.457242 | 0.04174241 | 100 | 0 | 0
Chalcocite | 2023-02-17 | MFT | 5 | 0.1188055 | 18.19395 | 0.01806486 | 27.27273 | 72.72727 | 0
Covellite | 2023-02-17 | MFT | 2 | 0.0178925 | 2.251074 | 0.002833759 | 100 | 0 | 0
Silicate gangue | 2023-02-17 | MFT | 5208 | 57.00988 | 6.646859 | 22.14298 | 77.53188 | 18.52459 | 3.943534
Amphibole | 2023-02-17 | MFT | 94 | 0.7273991 | 2.077363 | 2.62558 | 42.06349 | 40.47619 | 17.46032
Biotite | 2023-02-17 | MFT | 136 | 1.773365 | 1.667427 | 4.74313 | 52.9595 | 42.05607 | 4.984424
Garnets | 2023-02-17 | MFT | 297 | 2.661625 | 0.9410115 | 4.747763 | 65.04065 | 25.4065 | 9.552846
Kaolinite | 2023-02-17 | MFT | 1128 | 14.17752 | 0.359197 | 0.3271407 | 80.95745 | 17.12766 | 1.914894
Muscovite | 2023-02-17 | MFT | 1564 | 15.14245 | 0.4526702 | 2.426871 | 84.26486 | 13.06515 | 2.669989
Orthoclase | 2023-02-17 | MFT | 8 | 0.09297985 | 0 | 0.004093623 | 89.47368 | 10.52632 | 0
Plagioclase | 2023-02-17 | MFT | 166 | 0.9045655 | 0.03159266 | 0.173444 | 20.32967 | 35.16484 | 44.50549
Quartz | 2023-02-17 | MFT | 1405 | 18.24166 | 0.06148003 | 0.4564547 | 82.81033 | 15.69009 | 1.499583
Silicate gangue_generic | 2023-02-17 | MFT | 359 | 2.49589 | 0.7601123 | 6.010036 | 40.60475 | 43.19654 | 16.1987
Chalcopyrite cl. | 2023-02-17 | MFT | 9 | 0.09611486 | 5.685484 | 0.2979034 | 91.66667 | 0 | 8.333333
Native Copper | 2023-02-17 | MFT | 0 | 0 | 0 | 0 | 0 | 0 | 0
CuMn mineral | 2023-02-17 | MFT | 1 | 0.005734777 | 0.2165092 | 0.007193972 | 100 | 0 | 0
Accessory_phases | 2023-02-17 | MRoST | 17 | 0.2363005 | 0 | 0.008991038 | 85.29412 | 11.76471 | 2.941176
Apatite | 2023-02-17 | MRoST | 15 | 0.2210017 | 0 | 0.008071715 | 87.5 | 12.5 | 0
Zircon | 2023-02-17 | MRoST | 1 | 0.01027203 | 0 | 0 | 100 | 0 | 0
Carbonate gangue | 2023-02-17 | MRoST | 1929 | 20.37628 | 0.8429428 | 6.954572 | 86.82422 | 9.542097 | 3.633678
Ankerite | 2023-02-17 | MRoST | 251 | 2.051566 | 0.3721576 | 3.453462 | 54.36242 | 25.16779 | 20.4698
Calcite | 2023-02-17 | MRoST | 1608 | 17.49006 | 0.4707852 | 2.864875 | 90.38266 | 7.551642 | 2.065696
Dolomite_ | 2023-02-17 | MRoST | 70 | 0.8346574 | 0 | 0.6362353 | 80.59701 | 18.65672 | 0.7462687
Chalcopyrite | 2023-02-17 | MRoST | 0 | 0 | 0 | 0 | 0 | 0 | 0
Chalcopyrite <20 | 2023-02-17 | MRoST | 13 | 0.1739908 | 10.26334 | 0.5378779 | 73.68421 | 21.05263 | 5.263158
Chalcopyrite >150 | 2023-02-17 | MRoST | 0 | 0 | 0 | 0 | 0 | 0 | 0
CPS floating Cu | 2023-02-17 | MRoST | 3 | 0.03673891 | 5.060022 | 0.03428544 | 100 | 0 | 0
Cuprite | 2023-02-17 | MRoST | 0 | 0 | 0 | 0 | 0 | 0 | 0
Delafossite | 2023-02-17 | MRoST | 1 | 0.01182377 | 0.6739861 | 0.03310291 | 100 | 0 | 0
Malachite | 2023-02-17 | MRoST | 2 | 0.02491515 | 4.386036 | 0.001182533 | 100 | 0 | 0
Fe_Ox | 2023-02-17 | MRoST | 423 | 6.226077 | 13.19272 | 46.70942 | 62.17712 | 32.84133 | 4.98155
Fe_oxyhydroxides | 2023-02-17 | MRoST | 173 | 2.338527 | 5.063548 | 14.73221 | 46.72897 | 45.79439 | 7.476636
Haematite | 2023-02-17 | MRoST | 44 | 0.5212511 | 0.7103407 | 3.449774 | 53.33333 | 35.55556 | 11.11111
Magnesioferrite | 2023-02-17 | MRoST | 0 | 0 | 0 | 0 | 0 | 0 | 0
Magnetite | 2023-02-17 | MRoST | 165 | 2.701326 | 7.189577 | 22.78195 | 77.5 | 20.83333 | 1.666667
Tramp_Steel | 2023-02-17 | MRoST | 29 | 0.5704257 | 0.1883602 | 5.316809 | 58.62069 | 34.48276 | 6.896552
Fe_Ti_Ox | 2023-02-17 | MRoST | 47 | 0.796629 | 0.2799774 | 0.8193126 | 72.5 | 18.75 | 8.75
Ilmenite | 2023-02-17 | MRoST | 11 | 0.1573588 | 0.2121426 | 0.7515646 | 80 | 20 | 0
Rutile | 2023-02-17 | MRoST | 36 | 0.6392702 | 0.06783478 | 0.06774796 | 70.76923 | 18.46154 | 10.76923
Non floating Cu | 2023-02-17 | MRoST | 161 | 1.57632 | 43.92618 | 6.767834 | 47.6 | 39.6 | 12.8
Chrysocolla | 2023-02-17 | MRoST | 31 | 0.3809395 | 18.8359 | 0.2636358 | 48.19277 | 42.16867 | 9.638554
Cu_Fe_Oxide | 2023-02-17 | MRoST | 72 | 0.8261338 | 12.3856 | 5.879816 | 52.22222 | 41.11111 | 6.666667
CuFe_Silicate | 2023-02-17 | MRoST | 56 | 0.3430204 | 11.40365 | 0.5764783 | 41.09589 | 34.24658 | 24.65753
Other sulphides | 2023-02-17 | MRoST | 5 | 0.06377403 | 0 | 0 | 60 | 20 | 20
Arsenopyrite | 2023-02-17 | MRoST | 0 | 0 | 0 | 0 | 0 | 0 | 0
Galena | 2023-02-17 | MRoST | 2 | 0.03234598 | 0 | 0 | 0 | 50 | 50
Millerite | 2023-02-17 | MRoST | 0 | 0 | 0 | 0 | 0 | 0 | 0
Molybdenite | 2023-02-17 | MRoST | 0 | 0 | 0 | 0 | 0 | 0 | 0
Monazite_Ce | 2023-02-17 | MRoST | 2 | 0.02251105 | 0 | 0 | 100 | 0 | 0
Pentlandite | 2023-02-17 | MRoST | 0 | 0 | 0 | 0 | 0 | 0 | 0
Siegenite | 2023-02-17 | MRoST | 0 | 0 | 0 | 0 | 0 | 0 | 0
Sphalerite | 2023-02-17 | MRoST | 1 | 0.008917 | 0 | 0 | 100 | 0 | 0
vaesite | 2023-02-17 | MRoST | 0 | 0 | 0 | 0 | 0 | 0 | 0
Pyrite | 2023-02-17 | MRoST | 40 | 0.5474776 | 0.0798598 | 2.649984 | 82 | 18 | 0
Pyrrhotite | 2023-02-17 | MRoST | 15 | 0.3425614 | 0.1281998 | 2.223007 | 76.47059 | 23.52941 | 0
Sec. Cu Sulphides | 2023-02-17 | MRoST | 8 | 0.1128831 | 15.74782 | 0.003767658 | 40 | 60 | 0
Bornite | 2023-02-17 | MRoST | 0 | 0 | 0 | 0 | 0 | 0 | 0
Chalcocite | 2023-02-17 | MRoST | 4 | 0.06174148 | 9.69591 | 0.003767658 | 40 | 60 | 0
Covellite | 2023-02-17 | MRoST | 4 | 0.05114162 | 6.051914 | 0 | 40 | 60 | 0
Silicate gangue | 2023-02-17 | MRoST | 6951 | 69.49195 | 10.47893 | 33.28663 | 69.2321 | 24.96117 | 5.80673
Amphibole | 2023-02-17 | MRoST | 139 | 1.023051 | 2.669104 | 3.138415 | 50.32258 | 30.32258 | 19.35484
Biotite | 2023-02-17 | MRoST | 157 | 1.901179 | 3.353391 | 4.659571 | 57.14286 | 38.20598 | 4.651163
Garnets | 2023-02-17 | MRoST | 590 | 4.725398 | 1.110914 | 6.717805 | 53.79581 | 33.90052 | 12.30366
Kaolinite | 2023-02-17 | MRoST | 951 | 11.66838 | 0.872922 | 0.4271174 | 72.85714 | 24.08867 | 3.054187
Muscovite | 2023-02-17 | MRoST | 2372 | 23.36477 | 0.4458374 | 4.652286 | 77.49934 | 18.59668 | 3.903983
Orthoclase | 2023-02-17 | MRoST | 5 | 0.06713976 | 0 | 0 | 91.66667 | 0 | 8.333333
Plagioclase | 2023-02-17 | MRoST | 170 | 1.022832 | 0.08288841 | 0.191783 | 35.55556 | 37.22222 | 27.22222
Quartz | 2023-02-17 | MRoST | 1470 | 17.6762 | 0.1051505 | 0.8873709 | 74.34469 | 22.24771 | 3.407602
Silicate gangue_generic | 2023-02-17 | MRoST | 1058 | 7.599251 | 1.787197 | 12.26263 | 45.8232 | 40.4704 | 13.70641
Chalcopyrite cl. | 2023-02-17 | MRoST | 13 | 0.1739908 | 10.26334 | 0.5378779 | 73.68421 | 21.05263 | 5.263158
Native Copper | 2023-02-17 | MRoST | 0 | 0 | 0 | 0 | 0 | 0 | 0
CuMn mineral | 2023-02-17 | MRoST | 2 | 0.02622647 | 1.301032 | 0.04790377 | 50 | 50 | 0
Accessory_phases | 2023-02-17 | MClnrT | 27 | 0.5233555 | 0.03044801 | 0.01424149 | 92 | 8 | 0
Apatite | 2023-02-17 | MClnrT | 23 | 0.4531524 | 0 | 0.01215267 | 92.53731 | 7.462687 | 0
Zircon | 2023-02-17 | MClnrT | 2 | 0.06035753 | 0 | 0 | 100 | 0 | 0
Carbonate gangue | 2023-02-17 | MClnrT | 1812 | 20.93996 | 3.776247 | 5.652096 | 86.09551 | 10.33708 | 3.567416
Ankerite | 2023-02-17 | MClnrT | 239 | 1.820358 | 2.100679 | 2.726812 | 38.51852 | 34.81481 | 26.66667
Calcite | 2023-02-17 | MClnrT | 1518 | 18.3754 | 1.675568 | 2.404149 | 91.16162 | 7.19697 | 1.641414
Dolomite_ | 2023-02-17 | MClnrT | 55 | 0.7441956 | 0 | 0.5211343 | 59.83607 | 37.70492 | 2.459016
Chalcopyrite | 2023-02-17 | MClnrT | 2 | 0.1345203 | 5.797619 | 0.3944527 | 73.33333 | 26.66667 | 0
Chalcopyrite <20 | 2023-02-17 | MClnrT | 73 | 0.7891855 | 27.91179 | 1.870913 | 69.31818 | 23.86364 | 6.818182
Chalcopyrite >150 | 2023-02-17 | MClnrT | 0 | 0 | 0 | 0 | 0 | 0 | 0
CPS floating Cu | 2023-02-17 | MClnrT | 13 | 0.137003 | 11.41805 | 0.07190786 | 50 | 35.71429 | 14.28571
Cuprite | 2023-02-17 | MClnrT | 3 | 0.05222425 | 4.81081 | 0.007543702 | 0 | 75 | 25
Delafossite | 2023-02-17 | MClnrT | 1 | 0.01157923 | 0.400536 | 0.05812283 | 100 | 0 | 0
Malachite | 2023-02-17 | MClnrT | 9 | 0.07319956 | 6.206703 | 0.006241331 | 66.66667 | 22.22222 | 11.11111
Fe_Ox | 2023-02-17 | MClnrT | 406 | 6.386105 | 6.111448 | 43.87457 | 52.65957 | 38.82979 | 8.510638
Fe_oxyhydroxides | 2023-02-17 | MClnrT | 145 | 1.755077 | 1.66073 | 9.764572 | 49.39024 | 37.80488 | 12.80488
Haematite | 2023-02-17 | MClnrT | 50 | 0.5671896 | 0.5483121 | 3.346734 | 44 | 44 | 12
Magnesioferrite | 2023-02-17 | MClnrT | 1 | 0.009952572 | 0 | 0.04254253 | 100 | 0 | 0
Magnetite | 2023-02-17 | MClnrT | 173 | 3.383982 | 3.798706 | 25.46142 | 55.37459 | 39.08795 | 5.537459
Tramp_Steel | 2023-02-17 | MClnrT | 29 | 0.5971543 | 0.1036997 | 4.917674 | 51.6129 | 35.48387 | 12.90323
Fe_Ti_Ox | 2023-02-17 | MClnrT | 66 | 1.006815 | 0 | 0.9102983 | 74.75728 | 18.4466 | 6.796117
Ilmenite | 2023-02-17 | MClnrT | 12 | 0.2054725 | 0 | 0.8079334 | 85 | 15 | 0
Rutile | 2023-02-17 | MClnrT | 51 | 0.7705217 | 0 | 0.05990302 | 73.75 | 17.5 | 8.75
Non floating Cu | 2023-02-17 | MClnrT | 180 | 1.499842 | 23.86389 | 6.500365 | 44.87179 | 41.02564 | 14.10256
Chrysocolla | 2023-02-17 | MClnrT | 35 | 0.2292302 | 8.839777 | 0.09994729 | 50.98039 | 39.21569 | 9.803922
Cu_Fe_Oxide | 2023-02-17 | MClnrT | 72 | 0.8629843 | 6.900736 | 5.667443 | 41.66667 | 48.95833 | 9.375
CuFe_Silicate | 2023-02-17 | MClnrT | 69 | 0.3819433 | 7.594141 | 0.7056877 | 43.37349 | 34.93976 | 21.68675
Other sulphides | 2023-02-17 | MClnrT | 7 | 0.1001464 | 0 | 0.05695021 | 77.77778 | 22.22222 | 0
Arsenopyrite | 2023-02-17 | MClnrT | 0 | 0 | 0 | 0 | 0 | 0 | 0
Galena | 2023-02-17 | MClnrT | 0 | 0 | 0 | 0 | 0 | 0 | 0
Millerite | 2023-02-17 | MClnrT | 1 | 0.02298723 | 0 | 0.008404928 | 0 | 100 | 0
Molybdenite | 2023-02-17 | MClnrT | 2 | 0.02354372 | 0 | 0 | 100 | 0 | 0
Monazite_Ce | 2023-02-17 | MClnrT | 2 | 0.03306822 | 0 | 0.01265086 | 100 | 0 | 0
Pentlandite | 2023-02-17 | MClnrT | 2 | 0.02054725 | 0 | 0.03589442 | 100 | 0 | 0
Siegenite | 2023-02-17 | MClnrT | 0 | 0 | 0 | 0 | 0 | 0 | 0
Sphalerite | 2023-02-17 | MClnrT | 0 | 0 | 0 | 0 | 0 | 0 | 0
vaesite | 2023-02-17 | MClnrT | 0 | 0 | 0 | 0 | 0 | 0 | 0
Pyrite | 2023-02-17 | MClnrT | 153 | 2.133896 | 0.2112533 | 9.454956 | 80.90452 | 13.56784 | 5.527638
Pyrrhotite | 2023-02-17 | MClnrT | 68 | 1.539246 | 0.07228818 | 8.968659 | 71.79487 | 26.28205 | 1.923077
Sec. Cu Sulphides | 2023-02-17 | MClnrT | 16 | 0.2026258 | 15.38732 | 0.05313227 | 66.66667 | 27.77778 | 5.555556
Bornite | 2023-02-17 | MClnrT | 6 | 0.07790831 | 5.153551 | 0.03826588 | 71.42857 | 14.28571 | 14.28571
Chalcocite | 2023-02-17 | MClnrT | 7 | 0.08465037 | 7.433791 | 0.007092339 | 85.71429 | 14.28571 | 0
Covellite | 2023-02-17 | MClnrT | 3 | 0.04006713 | 2.799974 | 0.007774052 | 25 | 75 | 0
Silicate gangue | 2023-02-17 | MClnrT | 6814 | 64.6011 | 5.419649 | 22.17471 | 69.57581 | 24.90072 | 5.523466
Amphibole | 2023-02-17 | MClnrT | 119 | 0.8726159 | 1.407231 | 2.255025 | 36.2963 | 40 | 23.7037
Biotite | 2023-02-17 | MClnrT | 108 | 1.243301 | 0.7339148 | 2.661685 | 51.24378 | 44.27861 | 4.477612
Garnets | 2023-02-17 | MClnrT | 559 | 4.15521 | 0.6451993 | 5.222079 | 53.79009 | 29.59184 | 16.61808
Kaolinite | 2023-02-17 | MClnrT | 1028 | 11.11182 | 0.2876643 | 0.3805877 | 66.91996 | 30.24316 | 2.836879
Muscovite | 2023-02-17 | MClnrT | 1912 | 17.92619 | 1.010656 | 3.002195 | 77.40741 | 19.05724 | 3.535354
Orthoclase | 2023-02-17 | MClnrT | 3 | 0.02739633 | 0 | 0 | 100 | 0 | 0
Plagioclase | 2023-02-17 | MClnrT | 247 | 1.469128 | 0.1282264 | 0.251869 | 26.51515 | 50 | 23.48485
Quartz | 2023-02-17 | MClnrT | 2088 | 22.56847 | 0.1331593 | 1.04152 | 79.09022 | 18.74843 | 2.161347
Silicate gangue_generic | 2023-02-17 | MClnrT | 724 | 4.949318 | 1.053529 | 7.09034 | 39.26829 | 42.68293 | 18.04878
Chalcopyrite cl. | 2023-02-17 | MClnrT | 75 | 0.9237057 | 33.70941 | 2.265365 | 69.90291 | 24.27184 | 5.825243
Native Copper | 2023-02-17 | MClnrT | 0 | 0 | 0 | 0 | 0 | 0 | 0
CuMn mineral | 2023-02-17 | MClnrT | 4 | 0.02568406 | 0.529236 | 0.02728731 | 75 | 0 | 25
Accessory_phases | 2023-02-18 | MCOF | 18 | 0.2349033 | 0 | 0.003829344 | 100 | 0 | 0
Apatite | 2023-02-18 | MCOF | 18 | 0.2349033 | 0 | 0.003829344 | 100 | 0 | 0
Zircon | 2023-02-18 | MCOF | 0 | 0 | 0 | 0 | 0 | 0 | 0
Carbonate gangue | 2023-02-18 | MCOF | 2523 | 29.88955 | 0.8738193 | 6.472901 | 92.78487 | 6.20335 | 1.011776
Ankerite | 2023-02-18 | MCOF | 158 | 1.364981 | 0.4924468 | 2.224517 | 47.28033 | 39.74895 | 12.97071
Calcite | 2023-02-18 | MCOF | 2258 | 26.98472 | 0.3269543 | 3.115338 | 95.37509 | 4.388201 | 0.2367079
Dolomite_ | 2023-02-18 | MCOF | 107 | 1.539853 | 0.05441825 | 1.133046 | 81.54362 | 12.75168 | 5.704698
Chalcopyrite | 2023-02-18 | MCOF | 11 | 0.4861968 | 15.13637 | 1.52228 | 90.625 | 9.375 | 0
Chalcopyrite <20 | 2023-02-18 | MCOF | 124 | 1.283863 | 35.83564 | 3.688466 | 89.34911 | 6.508876 | 4.142012
Chalcopyrite >150 | 2023-02-18 | MCOF | 0 | 0 | 0 | 0 | 0 | 0 | 0
CPS floating Cu | 2023-02-18 | MCOF | 2 | 0.01961758 | 0.5261534 | 0.05642654 | 100 | 0 | 0
Cuprite | 2023-02-18 | MCOF | 0 | 0 | 0 | 0 | 0 | 0 | 0
Delafossite | 2023-02-18 | MCOF | 2 | 0.01961758 | 0.5261534 | 0.05642654 | 100 | 0 | 0
Malachite | 2023-02-18 | MCOF | 0 | 0 | 0 | 0 | 0 | 0 | 0
Fe_Ox | 2023-02-18 | MCOF | 466 | 6.656324 | 7.631245 | 47.81467 | 57.93201 | 35.83569 | 6.232295
Fe_oxyhydroxides | 2023-02-18 | MCOF | 176 | 2.048786 | 1.790461 | 12.04848 | 45.13274 | 45.57522 | 9.292035
Haematite | 2023-02-18 | MCOF | 40 | 0.3939833 | 0.6878333 | 2.429699 | 43.90244 | 26.82927 | 29.26829
Magnesioferrite | 2023-02-18 | MCOF | 0 | 0 | 0 | 0 | 0 | 0 | 0
Magnetite | 2023-02-18 | MCOF | 229 | 3.903028 | 5.097795 | 30.77851 | 65.55024 | 32.77512 | 1.674641
Tramp_Steel | 2023-02-18 | MCOF | 18 | 0.2937197 | 0.05515498 | 2.47668 | 66.66667 | 11.11111 | 22.22222
Fe_Ti_Ox | 2023-02-18 | MCOF | 78 | 1.333705 | 0.03901206 | 1.53057 | 80.74534 | 14.28571 | 4.968944
Ilmenite | 2023-02-18 | MCOF | 23 | 0.3220039 | 0 | 1.423569 | 70.27027 | 29.72973 | 0
Rutile | 2023-02-18 | MCOF | 55 | 1.011701 | 0.03901206 | 0.1070007 | 83.87097 | 9.677419 | 6.451613
Non floating Cu | 2023-02-18 | MCOF | 192 | 1.64755 | 17.71973 | 7.274261 | 52.64901 | 38.74172 | 8.609272
Chrysocolla | 2023-02-18 | MCOF | 49 | 0.4188226 | 8.66258 | 0.2500376 | 52.72727 | 45.45455 | 1.818182
Cu_Fe_Oxide | 2023-02-18 | MCOF | 93 | 0.9366396 | 4.935065 | 6.494547 | 60.1626 | 33.33333 | 6.504065
CuFe_Silicate | 2023-02-18 | MCOF | 45 | 0.2104991 | 2.876631 | 0.3988901 | 48.14815 | 25.92593 | 25.92593
Other sulphides | 2023-02-18 | MCOF | 10 | 0.1814898 | 0.07536282 | 0.1174822 | 84.21053 | 10.52632 | 5.263158
Arsenopyrite | 2023-02-18 | MCOF | 0 | 0 | 0 | 0 | 0 | 0 | 0
Galena | 2023-02-18 | MCOF | 1 | 0.01341683 | 0 | 0 | 0 | 100 | 0
Millerite | 2023-02-18 | MCOF | 0 | 0 | 0 | 0 | 0 | 0 | 0
Molybdenite | 2023-02-18 | MCOF | 0 | 0 | 0 | 0 | 0 | 0 | 0
Monazite_Ce | 2023-02-18 | MCOF | 9 | 0.168073 | 0.07536282 | 0.1174822 | 88.88889 | 5.555556 | 5.555556
Pentlandite | 2023-02-18 | MCOF | 0 | 0 | 0 | 0 | 0 | 0 | 0
Siegenite | 2023-02-18 | MCOF | 0 | 0 | 0 | 0 | 0 | 0 | 0
Sphalerite | 2023-02-18 | MCOF | 0 | 0 | 0 | 0 | 0 | 0 | 0
vaesite | 2023-02-18 | MCOF | 0 | 0 | 0 | 0 | 0 | 0 | 0
Pyrite | 2023-02-18 | MCOF | 121 | 2.07105 | 0.03815327 | 9.826025 | 91.22807 | 7.45614 | 1.315789
Pyrrhotite | 2023-02-18 | MCOF | 28 | 0.3092579 | 0 | 1.875303 | 89.18919 | 10.81081 | 0
Sec. Cu Sulphides | 2023-02-18 | MCOF | 18 | 0.3123582 | 18.09233 | 0.07101024 | 62.5 | 34.375 | 3.125
Bornite | 2023-02-18 | MCOF | 3 | 0.05656824 | 2.679107 | 0.04285823 | 83.33333 | 16.66667 | 0
Chalcocite | 2023-02-18 | MCOF | 10 | 0.2048786 | 12.87186 | 0.01996668 | 55 | 45 | 0
Covellite | 2023-02-18 | MCOF | 5 | 0.05091142 | 2.541372 | 0.00818534 | 66.66667 | 16.66667 | 16.66667
Silicate gangue | 2023-02-18 | MCOF | 5553 | 55.56887 | 4.032187 | 19.74527 | 75.57861 | 20.61719 | 3.804203
Amphibole | 2023-02-18 | MCOF | 103 | 0.6844395 | 0.9879534 | 2.060024 | 28 | 56.8 | 15.2
Biotite | 2023-02-18 | MCOF | 191 | 2.122125 | 1.424653 | 4.646865 | 60.49383 | 34.32099 | 5.185185
Garnets | 2023-02-18 | MCOF | 289 | 2.965735 | 0.5049637 | 4.913929 | 64.18685 | 28.20069 | 7.612457
Kaolinite | 2023-02-18 | MCOF | 1242 | 13.64243 | 0.1036902 | 0.2638777 | 81.61482 | 17.09193 | 1.293254
Muscovite | 2023-02-18 | MCOF | 1567 | 14.08604 | 0.2960306 | 1.846916 | 81.41561 | 15.02722 | 3.557169
Orthoclase | 2023-02-18 | MCOF | 3 | 0.01856599 | 0 | 0.001464394 | 100 | 0 | 0
Plagioclase | 2023-02-18 | MCOF | 143 | 0.7306732 | 0.0290887 | 0.1033287 | 24.51613 | 42.58065 | 32.90323
Quartz | 2023-02-18 | MCOF | 1556 | 17.883 | 0.02886855 | 0.4165905 | 79.84954 | 18.53842 | 1.612037
Silicate gangue_generic | 2023-02-18 | MCOF | 392 | 2.530885 | 0.2488957 | 4.767848 | 38.9899 | 42.42424 | 18.58586
Chalcopyrite cl. | 2023-02-18 | MCOF | 135 | 1.77006 | 50.97201 | 5.210746 | 89.69957 | 7.296137 | 3.004292
Native Copper | 2023-02-18 | MCOF | 0 | 0 | 0 | 0 | 0 | 0 | 0
CuMn mineral | 2023-02-18 | MCOF | 5 | 0.08158881 | 1.245453 | 0.1307863 | 6.666667 | 80 | 13.33333
Accessory_phases | 2023-02-18 | MCON | 14 | 0.1809133 | 0 | 0.001626592 | 68.57143 | 31.42857 | 0
Apatite | 2023-02-18 | MCON | 13 | 0.1771216 | 0 | 0.001626592 | 70.58824 | 29.41176 | 0
Zircon | 2023-02-18 | MCON | 0 | 0 | 0 | 0 | 0 | 0 | 0
Carbonate gangue | 2023-02-18 | MCON | 232 | 2.077684 | 0.07247514 | 0.1683706 | 88.26087 | 6.956522 | 4.782609
Ankerite | 2023-02-18 | MCON | 16 | 0.1038595 | 0.02928678 | 0.05163594 | 30 | 40 | 30
Calcite | 2023-02-18 | MCON | 210 | 1.80938 | 0.04232373 | 0.1109938 | 90.37037 | 5.679012 | 3.950617
Dolomite_ | 2023-02-18 | MCON | 6 | 0.1644441 | 0.0008646348 | 0.005740924 | 97.14286 | 2.857143 | 0
Chalcopyrite | 2023-02-18 | MCON | 332 | 14.9685 | 23.16743 | 14.64728 | 91.32441 | 8.029534 | 0.6460545
Chalcopyrite <20 | 2023-02-18 | MCON | 2407 | 22.94664 | 32.91043 | 21.74145 | 86.27333 | 11.16797 | 2.5587
Chalcopyrite >150 | 2023-02-18 | MCON | 1 | 0.1865019 | 0.2969501 | 0.1780195 | 100 | 0 | 0
CPS floating Cu | 2023-02-18 | MCON | 268 | 3.238272 | 10.02472 | 1.263169 | 31.04396 | 47.25275 | 21.7033
Cuprite | 2023-02-18 | MCON | 31 | 0.3720806 | 1.364013 | 0.04208201 | 0 | 37.83784 | 62.16216
Delafossite | 2023-02-18 | MCON | 123 | 1.248621 | 2.537601 | 1.122307 | 47.85714 | 37.85714 | 14.28571
Malachite | 2023-02-18 | MCON | 90 | 0.7580091 | 2.686105 | 0.0502285 | 38.01653 | 39.66942 | 22.31405
Fe_Ox | 2023-02-18 | MCON | 97 | 1.105856 | 0.03125933 | 2.620793 | 53.27869 | 40.98361 | 5.737705
Fe_oxyhydroxides | 2023-02-18 | MCON | 12 | 0.1071566 | 0.005323411 | 0.1822847 | 61.53846 | 30.76923 | 7.692308
Haematite | 2023-02-18 | MCON | 14 | 0.1223234 | 0.00150149 | 0.2194575 | 64.28571 | 35.71429 | 0
Magnesioferrite | 2023-02-18 | MCON | 0 | 0 | 0 | 0 | 0 | 0 | 0
Magnetite | 2023-02-18 | MCON | 61 | 0.7131682 | 0.02443442 | 1.744276 | 48.80952 | 45.2381 | 5.952381
Tramp_Steel | 2023-02-18 | MCON | 10 | 0.1632077 | 0 | 0.4747747 | 63.63636 | 27.27273 | 9.090909
Fe_Ti_Ox | 2023-02-18 | MCON | 16 | 0.2185994 | 0.01165748 | 0.09202335 | 82.75862 | 0 | 17.24138
Ilmenite | 2023-02-18 | MCON | 6 | 0.05539171 | 0.005406984 | 0.08701504 | 100 | 0 | 0
Rutile | 2023-02-18 | MCON | 10 | 0.1632077 | 0.0062505 | 0.005008316 | 77.27273 | 0 | 22.72727
Non floating Cu | 2023-02-18 | MCON | 104 | 0.7057497 | 0.5313303 | 1.052925 | 50.36496 | 35.0365 | 14.59854
Chrysocolla | 2023-02-18 | MCON | 28 | 0.1211694 | 0.2055803 | 0.01549225 | 42.85714 | 28.57143 | 28.57143
Cu_Fe_Oxide | 2023-02-18 | MCON | 47 | 0.4569816 | 0.2199774 | 0.9552447 | 51.51515 | 42.42424 | 6.060606
CuFe_Silicate | 2023-02-18 | MCON | 29 | 0.1275988 | 0.1057726 | 0.08218788 | 55.55556 | 27.77778 | 16.66667
Other sulphides | 2023-02-18 | MCON | 20 | 0.2148737 | 0.003285712 | 0.04242842 | 64 | 32 | 4
Arsenopyrite | 2023-02-18 | MCON | 0 | 0 | 0 | 0 | 0 | 0 | 0
Galena | 2023-02-18 | MCON | 2 | 0.02439873 | 0 | 0.01280845 | 50 | 50 | 0
Millerite | 2023-02-18 | MCON | 1 | 0.008852782 | 0 | 0.001761508 | 100 | 0 | 0
Molybdenite | 2023-02-18 | MCON | 6 | 0.05440257 | 0 | 0 | 66.66667 | 16.66667 | 16.66667
Monazite_Ce | 2023-02-18 | MCON | 1 | 0.0169802 | 0 | 0 | 100 | 0 | 0
Pentlandite | 2023-02-18 | MCON | 0 | 0 | 0 | 0 | 0 | 0 | 0
Siegenite | 2023-02-18 | MCON | 9 | 0.1035133 | 0.003285712 | 0.02711863 | 53.84615 | 46.15385 | 0
Sphalerite | 2023-02-18 | MCON | 1 | 0.006726136 | 0 | 0.0007398292 | 100 | 0 | 0
vaesite | 2023-02-18 | MCON | 0 | 0 | 0 | 0 | 0 | 0 | 0
Pyrite | 2023-02-18 | MCON | 1742 | 30.642 | 0.5574527 | 46.04401 | 84.66307 | 14.28571 | 1.051213
Pyrrhotite | 2023-02-18 | MCON | 369 | 5.061516 | 0.1918027 | 9.615868 | 79.42943 | 15.91592 | 4.654655
Sec. Cu Sulphides | 2023-02-18 | MCON | 746 | 10.77997 | 32.11902 | 1.832778 | 64.16526 | 27.99325 | 7.841484
Bornite | 2023-02-18 | MCON | 247 | 2.400307 | 5.847905 | 0.9123283 | 47.14286 | 31.42857 | 21.42857
Chalcocite | 2023-02-18 | MCON | 464 | 8.094196 | 25.60088 | 0.8926162 | 70.771 | 26.23705 | 2.991945
Covellite | 2023-02-18 | MCON | 35 | 0.2854651 | 0.6702323 | 0.02783365 | 37.83784 | 43.24324 | 18.91892
Silicate gangue | 2023-02-18 | MCON | 1250 | 7.668141 | 0.08218332 | 0.6992633 | 79.37428 | 16.1066 | 4.519119
Amphibole | 2023-02-18 | MCON | 9 | 0.07467989 | 0.007161054 | 0.04813014 | 33.33333 | 53.33333 | 13.33333
Biotite | 2023-02-18 | MCON | 7 | 0.04764346 | 0.0005842274 | 0.02531347 | 70 | 30 | 0
Garnets | 2023-02-18 | MCON | 65 | 0.3779 | 0.009458674 | 0.1892786 | 69.1358 | 16.04938 | 14.81481
Kaolinite | 2023-02-18 | MCON | 186 | 1.26603 | 0.01295356 | 0.02430739 | 81.84932 | 15.41096 | 2.739726
Muscovite | 2023-02-18 | MCON | 212 | 1.301705 | 0.01959339 | 0.07810419 | 77.5 | 16.07143 | 6.428571
Orthoclase | 2023-02-18 | MCON | 2 | 0.008440641 | 0 | 0.0002383763 | 0 | 0 | 100
Plagioclase | 2023-02-18 | MCON | 36 | 0.162878 | 0.00532408 | 0.01407898 | 44.73684 | 44.73684 | 10.52632
Quartz | 2023-02-18 | MCON | 650 | 4.010458 | 0.02172865 | 0.1034883 | 86.38344 | 11.87364 | 1.742919
Silicate gangue_generic | 2023-02-18 | MCON | 80 | 0.4044584 | 0.005379684 | 0.2104503 | 39.08046 | 42.52874 | 18.3908
Chalcopyrite cl. | 2023-02-18 | MCON | 2740 | 38.10165 | 56.37481 | 36.56675 | 88.32487 | 9.880348 | 1.794779
Native Copper | 2023-02-18 | MCON | 24 | 0.8595606 | 3.437005 | 0.04855087 | 0 | 86.36364 | 13.63636
CuMn mineral | 2023-02-18 | MCON | 0 | 0 | 0 | 0 | 0 | 0 | 0
Accessory_phases | 2023-02-18 | MFT | 19 | 0.2859103 | 0.06985815 | 0.01658515 | 91.83673 | 4.081633 | 4.081633
Apatite | 2023-02-18 | MFT | 18 | 0.2773172 | 0.06985815 | 0.01658515 | 91.66667 | 4.166667 | 4.166667
Zircon | 2023-02-18 | MFT | 1 | 0.008593032 | 0 | 0 | 100 | 0 | 0
Carbonate gangue | 2023-02-18 | MFT | 2542 | 30.28097 | 1.396298 | 7.839784 | 89.89098 | 8.259002 | 1.850017
Ankerite | 2023-02-18 | MFT | 226 | 1.537696 | 0.8906085 | 2.889981 | 41.1985 | 36.70412 | 22.09738
Calcite | 2023-02-18 | MFT | 2213 | 27.31034 | 0.4614754 | 3.809307 | 93.50508 | 5.587808 | 0.9071118
Dolomite_ | 2023-02-18 | MFT | 103 | 1.432934 | 0.04421402 | 1.140496 | 64.72727 | 34.18182 | 1.090909
Chalcopyrite | 2023-02-18 | MFT | 0 | 0 | 0 | 0 | 0 | 0 | 0
Chalcopyrite <20 | 2023-02-18 | MFT | 16 | 0.1761937 | 12.19633 | 0.633384 | 91.30435 | 8.695652 | 0
Chalcopyrite >150 | 2023-02-18 | MFT | 0 | 0 | 0 | 0 | 0 | 0 | 0
CPS floating Cu | 2023-02-18 | MFT | 2 | 0.01978226 | 1.950125 | 0.04949294 | 50 | 50 | 0
Cuprite | 2023-02-18 | MFT | 0 | 0 | 0 | 0 | 0 | 0 | 0
Delafossite | 2023-02-18 | MFT | 2 | 0.01978226 | 1.950125 | 0.04949294 | 50 | 50 | 0
Malachite | 2023-02-18 | MFT | 0 | 0 | 0 | 0 | 0 | 0 | 0
Fe_Ox | 2023-02-18 | MFT | 484 | 6.513372 | 15.51665 | 54.66384 | 48.67257 | 43.51032 | 7.817109
Fe_oxyhydroxides | 2023-02-18 | MFT | 164 | 1.819163 | 3.633556 | 12.65291 | 40.20101 | 48.24121 | 11.55779
Haematite | 2023-02-18 | MFT | 54 | 0.5717109 | 1.45972 | 4.028234 | 54.23729 | 32.20339 | 13.55932
Magnesioferrite | 2023-02-18 | MFT | 2 | 0.03400647 | 0 | 0.166674 | 50 | 0 | 50
Magnetite | 2023-02-18 | MFT | 224 | 3.42734 | 10.01144 | 31.66002 | 52.1978 | 43.95604 | 3.846154
Tramp_Steel | 2023-02-18 | MFT | 32 | 0.5594612 | 0.4119278 | 5.583331 | 50 | 32.35294 | 17.64706
Fe_Ti_Ox | 2023-02-18 | MFT | 56 | 0.9636994 | 0 | 0.7539217 | 87.06897 | 5.172414 | 7.758621
Ilmenite | 2023-02-18 | MFT | 12 | 0.1491897 | 0 | 0.7217722 | 58.82353 | 0 | 41.17647
Rutile | 2023-02-18 | MFT | 44 | 0.8145097 | 0 | 0.03214951 | 91.91919 | 6.060606 | 2.020202
Non floating Cu | 2023-02-18 | MFT | 205 | 1.813404 | 56.40395 | 9.38235 | 52.56798 | 36.85801 | 10.57402
Chrysocolla | 2023-02-18 | MFT | 37 | 0.2802791 | 19.74338 | 0.1593482 | 49.31507 | 39.72603 | 10.9589
Cu_Fe_Oxide | 2023-02-18 | MFT | 98 | 1.005933 | 15.01062 | 8.181211 | 52.67176 | 40.45802 | 6.870229
CuFe_Silicate | 2023-02-18 | MFT | 61 | 0.4284632 | 17.42598 | 0.9647112 | 51.37615 | 36.69725 | 11.92661
Other sulphides | 2023-02-18 | MFT | 6 | 0.1306324 | 0.06797916 | 0 | 69.23077 | 15.38462 | 15.38462
Arsenopyrite | 2023-02-18 | MFT | 0 | 0 | 0 | 0 | 0 | 0 | 0
Galena | 2023-02-18 | MFT | 2 | 0.02705891 | 0 | 0 | 0 | 50 | 50
Millerite | 2023-02-18 | MFT | 0 | 0 | 0 | 0 | 0 | 0 | 0
Molybdenite | 2023-02-18 | MFT | 0 | 0 | 0 | 0 | 0 | 0 | 0
Monazite_Ce | 2023-02-18 | MFT | 4 | 0.1035735 | 0.06797916 | 0 | 81.81818 | 9.090909 | 9.090909
Pentlandite | 2023-02-18 | MFT | 0 | 0 | 0 | 0 | 0 | 0 | 0
Siegenite | 2023-02-18 | MFT | 0 | 0 | 0 | 0 | 0 | 0 | 0
Sphalerite | 2023-02-18 | MFT | 0 | 0 | 0 | 0 | 0 | 0 | 0
vaesite | 2023-02-18 | MFT | 0 | 0 | 0 | 0 | 0 | 0 | 0
Pyrite | 2023-02-18 | MFT | 25 | 0.3022736 | 0 | 1.683241 | 78.78788 | 15.15152 | 6.060606
Pyrrhotite | 2023-02-18 | MFT | 6 | 0.1685697 | 0 | 1.224974 | 10 | 55 | 35
Sec. Cu Sulphides | 2023-02-18 | MFT | 2 | 0.01888639 | 2.749483 | 0 | 100 | 0 | 0
Bornite | 2023-02-18 | MFT | 0 | 0 | 0 | 0 | 0 | 0 | 0
Chalcocite | 2023-02-18 | MFT | 1 | 0.01032992 | 1.590289 | 0 | 100 | 0 | 0
Covellite | 2023-02-18 | MFT | 1 | 0.008556466 | 1.159194 | 0 | 100 | 0 | 0
Silicate gangue | 2023-02-18 | MFT | 5984 | 59.32631 | 9.649328 | 23.75243 | 71.11223 | 23.88022 | 5.007549
Amphibole | 2023-02-18 | MFT | 112 | 0.7785287 | 2.944761 | 2.617645 | 36.87943 | 46.80851 | 16.31206
Biotite | 2023-02-18 | MFT | 145 | 1.627411 | 3.783324 | 4.074494 | 47.4026 | 43.18182 | 9.415584
Garnets | 2023-02-18 | MFT | 433 | 3.078591 | 0.7617436 | 5.037837 | 59.66387 | 27.56303 | 12.77311
Kaolinite | 2023-02-18 | MFT | 1148 | 13.86754 | 0.7873855 | 0.5018808 | 75.9362 | 22.29542 | 1.768377
Muscovite | 2023-02-18 | MFT | 1872 | 16.51924 | 0.2778301 | 3.082345 | 77.46567 | 18.85144 | 3.682896
Orthoclase | 2023-02-18 | MFT | 8 | 0.04212414 | 0 | 0 | 44.44444 | 44.44444 | 11.11111
Plagioclase | 2023-02-18 | MFT | 186 | 0.9412112 | 0.05842819 | 0.1846104 | 31.81818 | 31.31313 | 36.86869
Quartz | 2023-02-18 | MFT | 1398 | 18.04281 | 0 | 0.6353907 | 76.04726 | 22.44898 | 1.503759
Silicate gangue_generic | 2023-02-18 | MFT | 646 | 3.892643 | 0.8630337 | 7.127134 | 39.7351 | 39.60265 | 20.66225
Chalcopyrite cl. | 2023-02-18 | MFT | 16 | 0.1761937 | 12.19633 | 0.633384 | 91.30435 | 8.695652 | 0
Native Copper | 2023-02-18 | MFT | 0 | 0 | 0 | 0 | 0 | 0 | 0
CuMn mineral | 2023-02-18 | MFT | 9 | 0.09872845 | 4.22398 | 0.07707892 | 72.22222 | 0 | 27.77778
Accessory_phases | 2023-02-18 | MRoST | 20 | 0.3158915 | 0 | 0.0364018 | 70.21277 | 27.65957 | 2.12766
Apatite | 2023-02-18 | MRoST | 20 | 0.3158915 | 0 | 0.0364018 | 70.21277 | 27.65957 | 2.12766
Zircon | 2023-02-18 | MRoST | 0 | 0 | 0 | 0 | 0 | 0 | 0
Carbonate gangue | 2023-02-18 | MRoST | 2151 | 24.8323 | 0.6664386 | 6.561943 | 93.45224 | 5.303919 | 1.243839
Ankerite | 2023-02-18 | MRoST | 158 | 1.380164 | 0.477518 | 2.361978 | 64.56311 | 23.30097 | 12.13592
Calcite | 2023-02-18 | MRoST | 1878 | 21.83971 | 0.1889206 | 3.036208 | 96.14674 | 3.193455 | 0.6598047
Dolomite_ | 2023-02-18 | MRoST | 115 | 1.612425 | 0 | 1.163757 | 77.44361 | 21.42857 | 1.12782
Chalcopyrite | 2023-02-18 | MRoST | 0 | 0 | 0 | 0 | 0 | 0 | 0
Chalcopyrite <20 | 2023-02-18 | MRoST | 14 | 0.160413 | 10.40168 | 0.5033184 | 77.77778 | 11.11111 | 11.11111
Chalcopyrite >150 | 2023-02-18 | MRoST | 0 | 0 | 0 | 0 | 0 | 0 | 0
CPS floating Cu | 2023-02-18 | MRoST | 2 | 0.01616466 | 2.41717 | 0.002787751 | 50 | 0 | 50
Cuprite | 2023-02-18 | MRoST | 0 | 0 | 0 | 0 | 0 | 0 | 0
Delafossite | 2023-02-18 | MRoST | 0 | 0 | 0 | 0 | 0 | 0 | 0
Malachite | 2023-02-18 | MRoST | 2 | 0.01616466 | 2.41717 | 0.002787751 | 50 | 0 | 50
Fe_Ox | 2023-02-18 | MRoST | 495 | 7.690209 | 16.95962 | 55.10344 | 60.60606 | 35.06494 | 4.329004
Fe_oxyhydroxides | 2023-02-18 | MRoST | 180 | 2.392795 | 4.377663 | 14.29885 | 51.11111 | 40.44444 | 8.444444
Haematite | 2023-02-18 | MRoST | 36 | 0.4621816 | 1.06422 | 2.839396 | 51.21951 | 36.58537 | 12.19512
Magnesioferrite | 2023-02-18 | MRoST | 2 | 0.1384631 | 0 | 0.6001056 | 100 | 0 | 0
Magnetite | 2023-02-18 | MRoST | 242 | 4.107631 | 11.34648 | 32.70649 | 66.13333 | 33.33333 | 0.5333333
Tramp_Steel | 2023-02-18 | MRoST | 25 | 0.5168437 | 0.1712595 | 4.319299 | 55.55556 | 29.62963 | 14.81481
Fe_Ti_Ox | 2023-02-18 | MRoST | 58 | 1.119828 | 0 | 0.7085534 | 74.13793 | 23.27586 | 2.586207
Ilmenite | 2023-02-18 | MRoST | 7 | 0.1327204 | 0 | 0.605278 | 61.53846 | 38.46154 | 0
Rutile | 2023-02-18 | MRoST | 50 | 0.9666891 | 0 | 0.08820339 | 75.24752 | 21.78218 | 2.970297
Non floating Cu | 2023-02-18 | MRoST | 175 | 1.691227 | 51.76376 | 7.797785 | 65 | 30.76923 | 4.230769
Chrysocolla | 2023-02-18 | MRoST | 43 | 0.4198557 | 25.5366 | 0.2157922 | 78.7234 | 20.21277 | 1.06383
Cu_Fe_Oxide | 2023-02-18 | MRoST | 91 | 1.027307 | 16.97838 | 7.093173 | 56.52174 | 36.52174 | 6.956522
CuFe_Silicate | 2023-02-18 | MRoST | 37 | 0.2057804 | 7.617765 | 0.4325501 | 57.77778 | 40 | 2.222222
Other sulphides | 2023-02-18 | MRoST | 7 | 0.1143224 | 0 | 0.00461311 | 100 | 0 | 0
Arsenopyrite | 2023-02-18 | MRoST | 0 | 0 | 0 | 0 | 0 | 0 | 0
Galena | 2023-02-18 | MRoST | 1 | 0.01573927 | 0 | 0 | 100 | 0 | 0
Millerite | 2023-02-18 | MRoST | 0 | 0 | 0 | 0 | 0 | 0 | 0
Molybdenite | 2023-02-18 | MRoST | 0 | 0 | 0 | 0 | 0 | 0 | 0
Monazite_Ce | 2023-02-18 | MRoST | 6 | 0.09858315 | 0 | 0.00461311 | 100 | 0 | 0
Pentlandite | 2023-02-18 | MRoST | 0 | 0 | 0 | 0 | 0 | 0 | 0
Siegenite | 2023-02-18 | MRoST | 0 | 0 | 0 | 0 | 0 | 0 | 0
Sphalerite | 2023-02-18 | MRoST | 0 | 0 | 0 | 0 | 0 | 0 | 0
vaesite | 2023-02-18 | MRoST | 0 | 0 | 0 | 0 | 0 | 0 | 0
Pyrite | 2023-02-18 | MRoST | 43 | 0.5860752 | 0 | 2.734731 | 98.18182 | 1.818182 | 0
Pyrrhotite | 2023-02-18 | MRoST | 10 | 0.1961028 | 0 | 1.209584 | 100 | 0 | 0
Sec. Cu Sulphides | 2023-02-18 | MRoST | 4 | 0.04711147 | 7.884557 | 0.02090426 | 75 | 25 | 0
Bornite | 2023-02-18 | MRoST | 1 | 0.01106003 | 1.568942 | 0.004556588 | 100 | 0 | 0
Chalcocite | 2023-02-18 | MRoST | 3 | 0.03605144 | 6.315615 | 0.01634767 | 66.66667 | 33.33333 | 0
Covellite | 2023-02-18 | MRoST | 0 | 0 | 0 | 0 | 0 | 0 | 0
Silicate gangue | 2023-02-18 | MRoST | 5841 | 63.21185 | 9.906774 | 25.31032 | 75.7384 | 19.86791 | 4.393689
Amphibole | 2023-02-18 | MRoST | 124 | 0.8607255 | 3.061751 | 2.513923 | 50 | 35.8209 | 14.1791
Biotite | 2023-02-18 | MRoST | 239 | 3.042678 | 3.245999 | 6.957875 | 66.46465 | 30.10101 | 3.434343
Garnets | 2023-02-18 | MRoST | 298 | 2.690586 | 1.204441 | 4.819085 | 58.16555 | 27.74049 | 14.09396
Kaolinite | 2023-02-18 | MRoST | 1026 | 12.63085 | 0.2424054 | 0.2632136 | 77.41364 | 20.50487 | 2.081488
Muscovite | 2023-02-18 | MRoST | 1825 | 18.22174 | 0.3311168 | 2.922046 | 81.79724 | 15.6682 | 2.534562
Orthoclase | 2023-02-18 | MRoST | 7 | 0.07622913 | 0 | 0.002243243 | 85.71429 | 14.28571 | 0
Plagioclase | 2023-02-18 | MRoST | 152 | 0.9290425 | 0 | 0.1162501 | 23.80952 | 36.90476 | 39.28571
Quartz | 2023-02-18 | MRoST | 1616 | 20.56145 | 0.1278996 | 0.5364805 | 81.19518 | 16.33772 | 2.467105
Silicate gangue_generic | 2023-02-18 | MRoST | 515 | 3.622755 | 1.203685 | 6.792027 | 47.84768 | 36.42384 | 15.72848
Chalcopyrite cl. | 2023-02-18 | MRoST | 14 | 0.160413 | 10.40168 | 0.5033184 | 77.77778 | 11.11111 | 11.11111
Native Copper | 2023-02-18 | MRoST | 0 | 0 | 0 | 0 | 0 | 0 | 0
CuMn mineral | 2023-02-18 | MRoST | 4 | 0.03828472 | 1.631013 | 0.05626958 | 66.66667 | 16.66667 | 16.66667
Accessory_phases | 2023-02-18 | MCT | 23 | 0.3156679 | 0 | 0.02307449 | 76.74419 | 16.27907 | 6.976744
Apatite | 2023-02-18 | MCT | 19 | 0.264002 | 0 | 0.01415473 | 81.57895 | 10.52632 | 7.894737
Zircon | 2023-02-18 | MCT | 4 | 0.05166594 | 0 | 0.008919766 | 40 | 60 | 0
Carbonate gangue | 2023-02-18 | MCT | 1714 | 19.76125 | 1.856395 | 4.871667 | 88.00732 | 9.246262 | 2.746414
Ankerite | 2023-02-18 | MCT | 192 | 1.447416 | 0.9937893 | 2.152647 | 46.41148 | 34.92823 | 18.66029
Calcite | 2023-02-18 | MCT | 1464 | 17.61206 | 0.8149456 | 2.245497 | 91.77943 | 6.495264 | 1.725304
Dolomite_ | 2023-02-18 | MCT | 58 | 0.7017774 | 0.04766048 | 0.4735232 | 66.07143 | 33.92857 | 0
Chalcopyrite | 2023-02-18 | MCT | 2 | 0.1658147 | 4.107617 | 0.5414044 | 77.77778 | 22.22222 | 0
Chalcopyrite <20 | 2023-02-18 | MCT | 74 | 0.7830138 | 13.83095 | 2.041891 | 75.29412 | 11.76471 | 12.94118
Chalcopyrite >150 | 2023-02-18 | MCT | 1 | 0.3039936 | 7.735601 | 0.9674114 | 0 | 100 | 0
CPS floating Cu | 2023-02-18 | MCT | 35 | 0.5119545 | 26.78425 | 0.2365497 | 41.17647 | 31.37255 | 27.45098
Cuprite | 2023-02-18 | MCT | 5 | 0.1475228 | 8.23597 | 0.0463883 | 0 | 54.54545 | 45.45455
Delafossite | 2023-02-18 | MCT | 6 | 0.07136495 | 2.767712 | 0.1736919 | 0 | 33.33333 | 66.66667
Malachite | 2023-02-18 | MCT | 23 | 0.2756983 | 14.62517 | 0.01646945 | 63.63636 | 24.24242 | 12.12121
Fe_Ox | 2023-02-18 | MCT | 370 | 5.700644 | 3.445091 | 41.11199 | 55.5102 | 35.5102 | 8.979592
Fe_oxyhydroxides | 2023-02-18 | MCT | 129 | 1.63792 | 0.7435513 | 9.673735 | 46.97987 | 38.25503 | 14.7651
Haematite | 2023-02-18 | MCT | 34 | 0.4078311 | 0.1945276 | 2.483424 | 51.42857 | 28.57143 | 20
Magnesioferrite | 2023-02-18 | MCT | 1 | 0.03066978 | 0 | 0.1077235 | 0 | 100 | 0
Magnetite | 2023-02-18 | MCT | 179 | 3.102375 | 2.507012 | 24.33424 | 60.21898 | 35.76642 | 4.014599
Tramp_Steel | 2023-02-18 | MCT | 25 | 0.4946739 | 0 | 4.379123 | 60 | 24 | 16
Fe_Ti_Ox | 2023-02-18 | MCT | 40 | 0.9576887 | 0 | 0.4625648 | 90.625 | 7.291667 | 2.083333
Ilmenite | 2023-02-18 | MCT | 2 | 0.08442435 | 0 | 0.4125678 | 87.5 | 12.5 | 0
Rutile | 2023-02-18 | MCT | 37 | 0.8310522 | 0 | 0.034788 | 90.47619 | 7.142857 | 2.380952
Non floating Cu | 2023-02-18 | MCT | 133 | 1.162923 | 11.11064 | 5.843076 | 50 | 38.55422 | 11.44578
Chrysocolla | 2023-02-18 | MCT | 27 | 0.1708274 | 3.987793 | 0.04699002 | 40.54054 | 40.54054 | 18.91892
Cu_Fe_Oxide | 2023-02-18 | MCT | 65 | 0.7756487 | 3.863154 | 5.40765 | 54.7619 | 38.09524 | 7.142857
CuFe_Silicate | 2023-02-18 | MCT | 39 | 0.203256 | 3.098142 | 0.3821855 | 46.51163 | 39.53488 | 13.95349
Other sulphides | 2023-02-18 | MCT | 2 | 0.02194154 | 0 | 0.002513233 | 100 | 0 | 0
Arsenopyrite | 2023-02-18 | MCT | 0 | 0 | 0 | 0 | 0 | 0 | 0
Galena | 2023-02-18 | MCT | 0 | 0 | 0 | 0 | 0 | 0 | 0
Millerite | 2023-02-18 | MCT | 0 | 0 | 0 | 0 | 0 | 0 | 0
Molybdenite | 2023-02-18 | MCT | 0 | 0 | 0 | 0 | 0 | 0 | 0
Monazite_Ce | 2023-02-18 | MCT | 1 | 0.01132254 | 0 | 0 | 100 | 0 | 0
Pentlandite | 2023-02-18 | MCT | 0 | 0 | 0 | 0 | 0 | 0 | 0
Siegenite | 2023-02-18 | MCT | 1 | 0.010619 | 0 | 0.002513233 | 100 | 0 | 0
Sphalerite | 2023-02-18 | MCT | 0 | 0 | 0 | 0 | 0 | 0 | 0
vaesite | 2023-02-18 | MCT | 0 | 0 | 0 | 0 | 0 | 0 | 0
Pyrite | 2023-02-18 | MCT | 177 | 2.775714 | 0.1721906 | 12.35379 | 76.5873 | 22.22222 | 1.190476
Pyrrhotite | 2023-02-18 | MCT | 77 | 2.118282 | 0.09369302 | 12.99454 | 84.21053 | 13.8756 | 1.913876
Sec. Cu Sulphides | 2023-02-18 | MCT | 34 | 0.5848365 | 28.058 | 0.191216 | 42.85714 | 24.4898 | 32.65306
Bornite | 2023-02-18 | MCT | 9 | 0.1028922 | 4.101577 | 0.0852513 | 44.44444 | 11.11111 | 44.44444
Chalcocite | 2023-02-18 | MCT | 18 | 0.4099198 | 21.20415 | 0.09202613 | 36.36364 | 27.27273 | 36.36364
Covellite | 2023-02-18 | MCT | 7 | 0.07202452 | 2.752276 | 0.01393859 | 71.42857 | 28.57143 | 0
Silicate gangue | 2023-02-18 | MCT | 6666 | 64.82352 | 2.805569 | 18.35674 | 70.92787 | 24.10994 | 4.962184
Amphibole | 2023-02-18 | MCT | 78 | 0.5710076 | 0.5448855 | 1.476056 | 40.69767 | 41.86047 | 17.44186
Biotite | 2023-02-18 | MCT | 58 | 0.6925654 | 0.4895117 | 1.455249 | 74.31193 | 20.18349 | 5.504587
Garnets | 2023-02-18 | MCT | 434 | 3.459376 | 0.2822671 | 4.914807 | 48.56115 | 37.76978 | 13.66906
Kaolinite | 2023-02-18 | MCT | 815 | 8.505599 | 0.1631363 | 0.2476526 | 70.63222 | 26.98844 | 2.379334
Muscovite | 2023-02-18 | MCT | 1943 | 18.70514 | 0.539526 | 2.638645 | 74.34538 | 21.51144 | 4.143189
Orthoclase | 2023-02-18 | MCT | 4 | 0.02251316 | 0 | 0 | 75 | 0 | 25
Plagioclase | 2023-02-18 | MCT | 226 | 1.400477 | 0.072979 | 0.2013577 | 37.14286 | 37.95918 | 24.89796
Quartz | 2023-02-18 | MCT | 2463 | 26.92851 | 0.1569584 | 1.189511 | 78.32107 | 19.68845 | 1.99048
Silicate gangue_generic | 2023-02-18 | MCT | 633 | 4.395738 | 0.5360962 | 6.113573 | 41.6079 | 40.47955 | 17.91255
Chalcopyrite cl. | 2023-02-18 | MCT | 77 | 1.252822 | 25.67417 | 3.550707 | 57.35294 | 34.55882 | 8.088235
Native Copper | 2023-02-18 | MCT | 1 | 0.01736855 | 1.155396 | 0 | 0 | 0 | 100
CuMn mineral | 2023-02-18 | MCT | 2 | 0.0131913 | 0.1615469 | 0.006250301 | 100 | 0 | 0
Accessory_phases | 2023-02-19 | MCOF | 10 | 0.3945995 | 0 | 0.003607973 | 92.68293 | 4.878049 | 2.439024
Apatite | 2023-02-19 | MCOF | 9 | 0.3804529 | 0 | 0.003607973 | 95 | 5 | 0
Zircon | 2023-02-19 | MCOF | 1 | 0.01414659 | 0 | 0 | 0 | 0 | 100
Carbonate gangue | 2023-02-19 | MCOF | 740 | 21.76796 | 0.2368357 | 7.405409 | 84.78011 | 12.65774 | 2.562141
Ankerite | 2023-02-19 | MCOF | 118 | 2.512524 | 0 | 4.336215 | 56.22642 | 32.07547 | 11.69811
Calcite | 2023-02-19 | MCOF | 569 | 17.48831 | 0.2368357 | 1.456451 | 92.67724 | 6.203358 | 1.119403
Dolomite_ | 2023-02-19 | MCOF | 53 | 1.767119 | 0 | 1.612743 | 39.32039 | 54.85437 | 5.825243
Chalcopyrite | 2023-02-19 | MCOF | 11 | 0.9963111 | 33.9612 | 3.63144 | 87.34177 | 12.65823 | 0
Chalcopyrite <20 | 2023-02-19 | MCOF | 30 | 0.592742 | 19.14241 | 1.830777 | 82.97872 | 14.89362 | 2.12766
Chalcopyrite >150 | 2023-02-19 | MCOF | 0 | 0 | 0 | 0 | 0 | 0 | 0
CPS floating Cu | 2023-02-19 | MCOF | 7 | 0.1015243 | 5.547768 | 0.1594512 | 0 | 71.42857 | 28.57143
Cuprite | 2023-02-19 | MCOF | 1 | 0.01836046 | 1.373203 | 0 | 0 | 0 | 100
Delafossite | 2023-02-19 | MCOF | 3 | 0.04885088 | 1.78253 | 0.1556122 | 0 | 100 | 0
Malachite | 2023-02-19 | MCOF | 3 | 0.034313 | 2.392034 | 0.003839012 | 0 | 66.66667 | 33.33333
Fe_Ox | 2023-02-19 | MCOF | 160 | 4.820675 | 1.112228 | 37.99216 | 34 | 54.33333 | 11.66667
Fe_oxyhydroxides | 2023-02-19 | MCOF | 67 | 1.745749 | 0.3140499 | 10.07346 | 12.06897 | 68.96552 | 18.96552
Haematite | 2023-02-19 | MCOF | 9 | 0.1435728 | 0.08074922 | 0.9870043 | 11.11111 | 77.77778 | 11.11111
Magnesioferrite | 2023-02-19 | MCOF | 1 | 0.01399609 | 0 | 0.06167675 | 100 | 0 | 0
Magnetite | 2023-02-19 | MCOF | 68 | 2.402662 | 0.7174291 | 21.62726 | 52.25806 | 42.58065 | 5.16129
Tramp_Steel | 2023-02-19 | MCOF | 15 | 0.514695 | 0 | 5.242756 | 26.31579 | 52.63158 | 21.05263
Fe_Ti_Ox | 2023-02-19 | MCOF | 35 | 1.572077 | 0 | 1.252221 | 82.6087 | 14.78261 | 2.608696
Ilmenite | 2023-02-19 | MCOF | 6 | 0.2311613 | 0 | 1.149461 | 62.5 | 31.25 | 6.25
Rutile | 2023-02-19 | MCOF | 29 | 1.340916 | 0 | 0.1027601 | 85.85859 | 12.12121 | 2.020202
Non floating Cu | 2023-02-19 | MCOF | 43 | 0.7362245 | 14.31836 | 2.755531 | 39.78495 | 49.46237 | 10.75269
Chrysocolla | 2023-02-19 | MCOF | 18 | 0.3160408 | 9.16375 | 0.2070877 | 56 | 40 | 4
Cu_Fe_Oxide | 2023-02-19 | MCOF | 12 | 0.2907575 | 2.50841 | 2.334765 | 30.43478 | 52.17391 | 17.3913
CuFe_Silicate | 2023-02-19 | MCOF | 13 | 0.1294262 | 2.646202 | 0.2136788 | 10 | 70 | 20
Other sulphides | 2023-02-19 | MCOF | 4 | 0.3700687 | 0 | 0 | 0 | 91.30435 | 8.695652
Arsenopyrite | 2023-02-19 | MCOF | 0 | 0 | 0 | 0 | 0 | 0 | 0
Galena | 2023-02-19 | MCOF | 2 | 0.0445467 | 0 | 0 | 0 | 0 | 100
Millerite | 2023-02-19 | MCOF | 0 | 0 | 0 | 0 | 0 | 0 | 0
Molybdenite | 2023-02-19 | MCOF | 0 | 0 | 0 | 0 | 0 | 0 | 0
Monazite_Ce | 2023-02-19 | MCOF | 2 | 0.325522 | 0 | 0 | 0 | 100 | 0
Pentlandite | 2023-02-19 | MCOF | 0 | 0 | 0 | 0 | 0 | 0 | 0
Siegenite | 2023-02-19 | MCOF | 0 | 0 | 0 | 0 | 0 | 0 | 0
Sphalerite | 2023-02-19 | MCOF | 0 | 0 | 0 | 0 | 0 | 0 | 0
vaesite | 2023-02-19 | MCOF | 0 | 0 | 0 | 0 | 0 | 0 | 0
Pyrite | 2023-02-19 | MCOF | 57 | 2.623861 | 0 | 13.67856 | 83.33333 | 10.91954 | 5.747126
Pyrrhotite | 2023-02-19 | MCOF | 16 | 0.5550278 | 0 | 3.801784 | 62.5 | 35 | 2.5
Sec. Cu Sulphides | 2023-02-19 | MCOF | 13 | 0.3371102 | 23.98257 | 0.1043497 | 52.38095 | 47.61905 | 0
Bornite | 2023-02-19 | MCOF | 3 | 0.06260617 | 3.928962 | 0.05496093 | 25 | 75 | 0
Chalcocite | 2023-02-19 | MCOF | 5 | 0.2040721 | 16.03458 | 0.0493888 | 66.66667 | 33.33333 | 0
Covellite | 2023-02-19 | MCOF | 5 | 0.07043195 | 4.019023 | 0 | 40 | 60 | 0
Silicate gangue | 2023-02-19 | MCOF | 2894 | 65.09691 | 1.69863 | 27.38471 | 65.92024 | 27.26129 | 6.818468
Amphibole | 2023-02-19 | MCOF | 60 | 0.8908136 | 0.2489015 | 3.091634 | 30.61224 | 46.93878 | 22.44898
Biotite | 2023-02-19 | MCOF | 105 | 2.426922 | 0.6996516 | 6.321556 | 35.12545 | 55.55556 | 9.318996
Garnets | 2023-02-19 | MCOF | 297 | 4.378279 | 0.1037907 | 6.815751 | 44.16342 | 35.99222 | 19.84436
Kaolinite | 2023-02-19 | MCOF | 633 | 15.60257 | 0.03757906 | 0.306617 | 62.20193 | 35.92085 | 1.87722
Muscovite | 2023-02-19 | MCOF | 700 | 16.97591 | 0.2963801 | 2.305937 | 80.5 | 16 | 3.5
Orthoclase | 2023-02-19 | MCOF | 2 | 0.01541075 | 0 | 0 | 0 | 50 | 50
Plagioclase | 2023-02-19 | MCOF | 165 | 1.72167 | 0.1034364 | 0.2581213 | 12.27273 | 35.90909 | 51.81818
Quartz | 2023-02-19 | MCOF | 640 | 19.21483 | 0.1755711 | 0.6208962 | 78.28975 | 19.51017 | 2.200083
Silicate gangue_generic | 2023-02-19 | MCOF | 270 | 3.395181 | 0.03331955 | 7.143184 | 24.25 | 48.25 | 27.5
Chalcopyrite cl. | 2023-02-19 | MCOF | 41 | 1.589053 | 53.10361 | 5.462217 | 85.71429 | 13.49206 | 0.7936508
Native Copper | 2023-02-19 | MCOF | 0 | 0 | 0 | 0 | 0 | 0 | 0
CuMn mineral | 2023-02-19 | MCOF | 0 | 0 | 0 | 0 | 0 | 0 | 0
Accessory_phases | 2023-02-19 | MCON | 30 | 0.2930557 | 0.009618388 | 0.01130019 | 63.21839 | 32.18391 | 4.597701
Apatite | 2023-02-19 | MCON | 28 | 0.2856123 | 0.009618388 | 0.01130019 | 64.70588 | 31.76471 | 3.529412
Zircon | 2023-02-19 | MCON | 1 | 0.004997684 | 0 | 0 | 0 | 0 | 100
Carbonate gangue | 2023-02-19 | MCON | 362 | 2.658417 | 0.1533744 | 0.4011916 | 77.51938 | 18.16168 | 4.318937
Ankerite | 2023-02-19 | MCON | 73 | 0.3550482 | 0.05103825 | 0.2107979 | 35.84906 | 44.33962 | 19.81132
Calcite | 2023-02-19 | MCON | 266 | 2.166996 | 0.09779443 | 0.1531605 | 83.7766 | 14.09574 | 2.12766
Dolomite_ | 2023-02-19 | MCON | 23 | 0.136373 | 0.004541697 | 0.03723319 | 71.11111 | 24.44444 | 4.444444
Chalcopyrite | 2023-02-19 | MCON | 304 | 10.44341 | 14.835 | 11.03503 | 68.89932 | 29.99147 | 1.109215
Chalcopyrite <20 | 2023-02-19 | MCON | 1906 | 12.40824 | 15.62144 | 12.6717 | 69.26391 | 19.71275 | 11.02334
Chalcopyrite >150 | 2023-02-19 | MCON | 3 | 0.3920736 | 0.5890995 | 0.4161954 | 100 | 0 | 0
CPS floating Cu | 2023-02-19 | MCON | 761 | 6.136454 | 17.43658 | 2.564476 | 27.74086 | 50.33223 | 21.92691
Cuprite | 2023-02-19 | MCON | 46 | 0.3956677 | 1.405916 | 0.06270532 | 0 | 29.5082 | 70.4918
Delafossite | 2023-02-19 | MCON | 321 | 2.496651 | 4.716962 | 2.330968 | 30.87558 | 41.01382 | 28.1106
Malachite | 2023-02-19 | MCON | 363 | 2.513303 | 8.490473 | 0.1271433 | 32.15434 | 58.03859 | 9.807074
Fe_Ox | 2023-02-19 | MCON | 345 | 2.647379 | 0.0214489 | 6.225343 | 28.18792 | 41.38702 | 30.42506
Fe_oxyhydroxides | 2023-02-19 | MCON | 88 | 0.5157184 | 0.005417383 | 0.8732684 | 25.7732 | 34.02062 | 40.20619
Haematite | 2023-02-19 | MCON | 102 | 0.5861113 | 0.001028991 | 1.08722 | 25 | 30.76923 | 44.23077
Magnesioferrite | 2023-02-19 | MCON | 0 | 0 | 0 | 0 | 0 | 0 | 0
Magnetite | 2023-02-19 | MCON | 109 | 1.073332 | 0.01211675 | 2.792625 | 28.06122 | 53.06122 | 18.87755
Tramp_Steel | 2023-02-19 | MCON | 45 | 0.4689316 | 0.002885776 | 1.468983 | 40.81633 | 32.65306 | 26.53061
Fe_Ti_Ox | 2023-02-19 | MCON | 36 | 0.4635086 | 0.0259487 | 0.3630835 | 62.76596 | 26.59574 | 10.6383
Ilmenite | 2023-02-19 | MCON | 16 | 0.2194727 | 0.001455738 | 0.3418947 | 83.72093 | 2.325581 | 13.95349
Rutile | 2023-02-19 | MCON | 20 | 0.2440358 | 0.02449296 | 0.02118889 | 45.09804 | 47.05882 | 7.843137
Non floating Cu | 2023-02-19 | MCON | 295 | 1.583468 | 1.227969 | 2.504423 | 17.44681 | 62.55319 | 20
Chrysocolla | 2023-02-19 | MCON | 113 | 0.3215531 | 0.4232981 | 0.03122987 | 17.36111 | 48.61111 | 34.02778
Cu_Fe_Oxide | 2023-02-19 | MCON | 108 | 1.058446 | 0.6099429 | 2.331857 | 16.87764 | 75.10549 | 8.016878
CuFe_Silicate | 2023-02-19 | MCON | 74 | 0.2034695 | 0.1947283 | 0.1413357 | 19.10112 | 51.68539 | 29.21348
Other sulphides | 2023-02-19 | MCON | 23 | 0.2222055 | 0.007552483 | 0.0632386 | 65.85366 | 24.39024 | 9.756098
Arsenopyrite | 2023-02-19 | MCON | 1 | 0.006592689 | 0 | 0.008193083 | 0 | 100 | 0
Galena | 2023-02-19 | MCON | 2 | 0.01573739 | 0 | 0.007921718 | 50 | 0 | 50
Millerite | 2023-02-19 | MCON | 0 | 0 | 0 | 0 | 0 | 0 | 0
Molybdenite | 2023-02-19 | MCON | 10 | 0.099422 | 0.007552483 | 0 | 64.70588 | 35.29412 | 0
Monazite_Ce | 2023-02-19 | MCON | 0 | 0 | 0 | 0 | 0 | 0 | 0
Pentlandite | 2023-02-19 | MCON | 4 | 0.03572812 | 0 | 0.03078488 | 85.71429 | 14.28571 | 0
Siegenite | 2023-02-19 | MCON | 3 | 0.02567959 | 0 | 0.009369509 | 0 | 40 | 60
Sphalerite | 2023-02-19 | MCON | 3 | 0.03904573 | 0 | 0.006969408 | 100 | 0 | 0
vaesite | 2023-02-19 | MCON | 0 | 0 | 0 | 0 | 0 | 0 | 0
Pyrite | 2023-02-19 | MCON | 1249 | 19.03983 | 0.2799477 | 30.56034 | 58.28204 | 36.96139 | 4.756575
Pyrrhotite | 2023-02-19 | MCON | 989 | 13.82359 | 0.3079883 | 28.43419 | 49.07801 | 47.76596 | 3.156028
Sec. Cu Sulphides | 2023-02-19 | MCON | 1855 | 17.58672 | 49.33036 | 3.168329 | 46.87294 | 44.1738 | 8.953259
Bornite | 2023-02-19 | MCON | 667 | 4.69442 | 11.03928 | 1.770257 | 40.87161 | 41.69611 | 17.43227
Chalcocite | 2023-02-19 | MCON | 950 | 11.64322 | 35.38116 | 1.374237 | 49.8452 | 45.87203 | 4.282766
Covellite | 2023-02-19 | MCON | 238 | 1.249081 | 2.909924 | 0.02383506 | 44.22311 | 39.44223 | 16.33466
Silicate gangue | 2023-02-19 | MCON | 2158 | 12.24922 | 0.1536767 | 1.575645 | 49.8007 | 40 | 10.1993
Amphibole | 2023-02-19 | MCON | 34 | 0.15093 | 0.01559936 | 0.1531852 | 19.14894 | 55.31915 | 25.53191
Biotite | 2023-02-19 | MCON | 8 | 0.03380348 | 0.0004991041 | 0.02616249 | 27.27273 | 72.72727 | 0
Garnets | 2023-02-19 | MCON | 368 | 1.462492 | 0.01022491 | 0.6309575 | 29.42387 | 41.15226 | 29.42387
Kaolinite | 2023-02-19 | MCON | 401 | 2.743441 | 0.05185426 | 0.06069299 | 45.56575 | 49.43935 | 4.994903
Muscovite | 2023-02-19 | MCON | 296 | 1.664229 | 0.03599495 | 0.1135818 | 57.83784 | 36.21622 | 5.945946
Orthoclase | 2023-02-19 | MCON | 2 | 0.02177714 | 0.0004857312 | 0.0004276555 | 100 | 0 | 0
Plagioclase | 2023-02-19 | MCON | 144 | 0.4534069 | 0.010565 | 0.0499889 | 15.85366 | 48.17073 | 35.97561
Quartz | 2023-02-19 | MCON | 673 | 4.942496 | 0.02387559 | 0.1394684 | 63.05587 | 34.15051 | 2.793615
Silicate gangue_generic | 2023-02-19 | MCON | 229 | 0.7646456 | 0.004577801 | 0.3967946 | 23.92157 | 41.17647 | 34.90196
Chalcopyrite cl. | 2023-02-19 | MCON | 2213 | 23.24373 | 31.04554 | 24.12293 | 69.61855 | 23.99847 | 6.382979
Native Copper | 2023-02-19 | MCON | 31 | 0.7308315 | 2.823227 | 0.043659 | 0 | 56.32184 | 43.67816
CuMn mineral | 2023-02-19 | MCON | 0 | 0 | 0 | 0 | 0 | 0 | 0
Accessory_phases | 2023-02-19 | MFT | 30 | 0.354128 | 0 | 0.006564743 | 85.96491 | 14.03509 | 0
Apatite | 2023-02-19 | MFT | 28 | 0.3359577 | 0 | 0.006564743 | 87.27273 | 12.72727 | 0
Zircon | 2023-02-19 | MFT | 2 | 0.01817033 | 0 | 0 | 50 | 50 | 0
Carbonate gangue | 2023-02-19 | MFT | 3396 | 38.5744 | 3.377542 | 14.34326 | 91.36326 | 7.007939 | 1.628798
Ankerite | 2023-02-19 | MFT | 249 | 1.857143 | 1.769783 | 5.115115 | 55.40984 | 29.5082 | 15.08197
Calcite | 2023-02-19 | MFT | 3080 | 35.84682 | 1.607759 | 8.225644 | 93.87695 | 5.21701 | 0.9060354
Dolomite_ | 2023-02-19 | MFT | 67 | 0.8704359 | 0 | 1.002497 | 51.89873 | 41.13924 | 6.962025
Chalcopyrite | 2023-02-19 | MFT | 1 | 0.06479461 | 8.234781 | 0.3602636 | 100 | 0 | 0
Chalcopyrite <20 | 2023-02-19 | MFT | 13 | 0.1133906 | 12.90707 | 0.5392984 | 92.85714 | 7.142857 | 0
Chalcopyrite >150 | 2023-02-19 | MFT | 0 | 0 | 0 | 0 | 0 | 0 | 0
CPS floating Cu | 2023-02-19 | MFT | 3 | 0.03307386 | 8.680777 | 0.05316222 | 33.33333 | 66.66667 | 0
Cuprite | 2023-02-19 | MFT | 0 | 0 | 0 | 0 | 0 | 0 | 0
Delafossite | 2023-02-19 | MFT | 1 | 0.0104576 | 1.117674 | 0.04884691 | 100 | 0 | 0
Malachite | 2023-02-19 | MFT | 1 | 0.007345451 | 2.335108 | 0.004315312 | 0 | 100 | 0
Fe_Ox | 2023-02-19 | MFT | 187 | 2.69694 | 6.336615 | 32.9218 | 55.30303 | 36.36364 | 8.333333
Fe_oxyhydroxides | 2023-02-19 | MFT | 81 | 1.043827 | 1.847432 | 9.859925 | 48.14815 | 39.81481 | 12.03704
Haematite | 2023-02-19 | MFT | 13 | 0.1536746 | 0.3034777 | 1.642771 | 46.66667 | 26.66667 | 26.66667
Magnesioferrite | 2023-02-19 | MFT | 1 | 0.008988512 | 0 | 0.06978473 | 100 | 0 | 0
Magnetite | 2023-02-19 | MFT | 80 | 1.264287 | 4.185705 | 17.94767 | 64.56693 | 32.28346 | 3.149606
Tramp_Steel | 2023-02-19 | MFT | 12 | 0.2261626 | 0 | 3.401646 | 30.76923 | 61.53846 | 7.692308
Fe_Ti_Ox | 2023-02-19 | MFT | 51 | 1.08964 | 0.386677 | 4.999709 | 90.90909 | 4.132231 | 4.958678
Ilmenite | 2023-02-19 | MFT | 22 | 0.5938217 | 0.1470012 | 4.931385 | 96.875 | 1.5625 | 1.5625
Rutile | 2023-02-19 | MFT | 29 | 0.4958179 | 0.2396758 | 0.06832463 | 84.21053 | 7.017544 | 8.77193
Non floating Cu | 2023-02-19 | MFT | 62 | 0.6206906 | 33.30988 | 4.195759 | 43.44262 | 50.81967 | 5.737705
Chrysocolla | 2023-02-19 | MFT | 5 | 0.05277126 | 6.744051 | 0.05116407 | 76.92308 | 23.07692 | 0
Cu_Fe_Oxide | 2023-02-19 | MFT | 24 | 0.235441 | 5.793397 | 3.011207 | 58.62069 | 34.48276 | 6.896552
CuFe_Silicate | 2023-02-19 | MFT | 33 | 0.3324783 | 20.77243 | 1.133389 | 32.5 | 61.25 | 6.25
Other sulphides | 2023-02-19 | MFT | 9 | 0.1373019 | 0.2299526 | 0.141155 | 60 | 10 | 30
Arsenopyrite | 2023-02-19 | MFT | 0 | 0 | 0 | 0 | 0 | 0 | 0
Galena | 2023-02-19 | MFT | 3 | 0.0429129 | 0 | 0 | 66.66667 | 0 | 33.33333
Millerite | 2023-02-19 | MFT | 0 | 0 | 0 | 0 | 0 | 0 | 0
Molybdenite | 2023-02-19 | MFT | 0 | 0 | 0 | 0 | 0 | 0 | 0
Monazite_Ce | 2023-02-19 | MFT | 4 | 0.04977509 | 0.2299526 | 0.135457 | 60 | 20 | 20
Pentlandite | 2023-02-19 | MFT | 0 | 0 | 0 | 0 | 0 | 0 | 0
Siegenite | 2023-02-19 | MFT | 0 | 0 | 0 | 0 | 0 | 0 | 0
Sphalerite | 2023-02-19 | MFT | 1 | 0.007886694 | 0 | 0.005698016 | 100 | 0 | 0
vaesite | 2023-02-19 | MFT | 0 | 0 | 0 | 0 | 0 | 0 | 0
Pyrite | 2023-02-19 | MFT | 16 | 0.2033723 | 0 | 1.637745 | 85.71429 | 4.761905 | 9.52381
Pyrrhotite | 2023-02-19 | MFT | 5 | 0.05346715 | 0 | 0.567357 | 66.66667 | 33.33333 | 0
Sec. Cu Sulphides | 2023-02-19 | MFT | 3 | 0.02901453 | 6.306551 | 0 | 33.33333 | 33.33333 | 33.33333
Bornite | 2023-02-19 | MFT | 0 | 0 | 0 | 0 | 0 | 0 | 0
Chalcocite | 2023-02-19 | MFT | 1 | 0.01092153 | 2.808947 | 0 | 100 | 0 | 0
Covellite | 2023-02-19 | MFT | 2 | 0.01809301 | 3.497605 | 0 | 0 | 50 | 50
Silicate gangue | 2023-02-19 | MFT | 5030 | 56.02978 | 20.23016 | 40.23393 | 76.9636 | 19.8194 | 3.217007
Amphibole | 2023-02-19 | MFT | 101 | 0.7472256 | 2.979335 | 4.271418 | 35.15625 | 50.78125 | 14.0625
Biotite | 2023-02-19 | MFT | 166 | 2.525057 | 10.99097 | 9.947532 | 57.9646 | 37.38938 | 4.646018
Garnets | 2023-02-19 | MFT | 429 | 2.992324 | 1.952135 | 7.759594 | 62.52285 | 27.4223 | 10.05484
Kaolinite | 2023-02-19 | MFT | 1115 | 12.95867 | 0.7754466 | 0.695401 | 75.71597 | 23.02864 | 1.255394
Muscovite | 2023-02-19 | MFT | 1455 | 15.80818 | 1.238973 | 5.769194 | 85.41379 | 12.58621 | 2
Orthoclase | 2023-02-19 | MFT | 6 | 0.03958811 | 0 | 0.002490521 | 75 | 12.5 | 12.5
Plagioclase | 2023-02-19 | MFT | 199 | 1.060451 | 0 | 0.1673616 | 43.6019 | 35.54502 | 20.85308
Quartz | 2023-02-19 | MFT | 983 | 15.77726 | 0.1605549 | 0.3624504 | 87.11039 | 12.30519 | 0.5844156
Silicate gangue_generic | 2023-02-19 | MFT | 535 | 3.515958 | 1.903607 | 10.41457 | 43.87597 | 42.63566 | 13.48837
Chalcopyrite cl. | 2023-02-19 | MFT | 14 | 0.1781852 | 21.14185 | 0.899562 | 95.45455 | 4.545455 | 0
Native Copper | 2023-02-19 | MFT | 1 | 0.01527081 | 5.227995 | 0 | 0 | 100 | 0
CuMn mineral | 2023-02-19 | MFT | 0 | 0 | 0 | 0 | 0 | 0 | 0
Accessory_phases | 2023-02-19 | MCT | 29 | 0.4500698 | 0 | 0.01640058 | 83.05085 | 13.55932 | 3.389831
Apatite | 2023-02-19 | MCT | 26 | 0.4168552 | 0 | 0.01640058 | 85.71429 | 12.5 | 1.785714
Zircon | 2023-02-19 | MCT | 3 | 0.03321462 | 0 | 0 | 33.33333 | 33.33333 | 33.33333
Carbonate gangue | 2023-02-19 | MCT | 3013 | 31.43309 | 6.911887 | 13.5764 | 85.22259 | 11.892 | 2.885408
Ankerite | 2023-02-19 | MCT | 379 | 3.138781 | 4.115757 | 6.311415 | 50.82742 | 34.98818 | 14.1844
Calcite | 2023-02-19 | MCT | 2593 | 27.87806 | 2.751383 | 6.863222 | 88.68789 | 9.52599 | 1.786123
Dolomite_ | 2023-02-19 | MCT | 41 | 0.4162427 | 0.04474699 | 0.4017646 | 75.80645 | 20.96774 | 3.225806
Chalcopyrite | 2023-02-19 | MCT | 0 | 0 | 0 | 0 | 0 | 0 | 0
Chalcopyrite <20 | 2023-02-19 | MCT | 49 | 0.5329886 | 18.15796 | 1.810662 | 83.33333 | 12.96296 | 3.703704
Chalcopyrite >150 | 2023-02-19 | MCT | 0 | 0 | 0 | 0 | 0 | 0 | 0
CPS floating Cu | 2023-02-19 | MCT | 10 | 0.1369573 | 10.20334 | 0.1885927 | 61.53846 | 38.46154 | 0
Cuprite | 2023-02-19 | MCT | 1 | 0.01436944 | 1.28269 | 0 | 0 | 100 | 0
Delafossite | 2023-02-19 | MCT | 3 | 0.05097619 | 2.623133 | 0.1885927 | 25 | 75 | 0
Malachite | 2023-02-19 | MCT | 6 | 0.07161166 | 6.29752 | 0 | 87.5 | 12.5 | 0
Fe_Ox | 2023-02-19 | MCT | 173 | 2.567537 | 2.379201 | 23.97346 | 60.47619 | 29.04762 | 10.47619
Fe_oxyhydroxides | 2023-02-19 | MCT | 77 | 1.036484 | 0.936156 | 7.968082 | 46.59091 | 35.22727 | 18.18182
Haematite | 2023-02-19 | MCT | 16 | 0.1997588 | 0.0559092 | 1.659947 | 62.5 | 25 | 12.5
Magnesioferrite | 2023-02-19 | MCT | 0 | 0 | 0 | 0 | 0 | 0 | 0
Magnetite | 2023-02-19 | MCT | 75 | 1.22529 | 1.387136 | 13.15053 | 73.26733 | 22.77228 | 3.960396
Tramp_Steel | 2023-02-19 | MCT | 5 | 0.1060041 | 0 | 1.194896 | 40 | 60 | 0
Fe_Ti_Ox | 2023-02-19 | MCT | 57 | 1.242368 | 0 | 4.697699 | 87.61062 | 8.849558 | 3.539823
Ilmenite | 2023-02-19 | MCT | 31 | 0.7123475 | 0 | 4.665072 | 96.8254 | 1.587302 | 1.587302
Rutile | 2023-02-19 | MCT | 26 | 0.5300205 | 0 | 0.03262716 | 76 | 18 | 6
Non floating Cu | 2023-02-19 | MCT | 82 | 0.6744216 | 9.213926 | 3.928631 | 43.43434 | 36.36364 | 20.20202
Chrysocolla | 2023-02-19 | MCT | 23 | 0.1187246 | 3.391162 | 0.08165099 | 45.83333 | 25 | 29.16667
Cu_Fe_Oxide | 2023-02-19 | MCT | 26 | 0.3561738 | 2.742645 | 3.407527 | 52.77778 | 36.11111 | 11.11111
CuFe_Silicate | 2023-02-19 | MCT | 32 | 0.1924563 | 2.998426 | 0.4309618 | 34.21053 | 42.10526 | 23.68421
Other sulphides | 2023-02-19 | MCT | 11 | 0.2441628 | 0 | 0.02057569 | 58.82353 | 23.52941 | 17.64706
Arsenopyrite | 2023-02-19 | MCT | 0 | 0 | 0 | 0 | 0 | 0 | 0
Galena | 2023-02-19 | MCT | 1 | 0.01743178 | 0 | 0 | 0 | 0 | 100
Millerite | 2023-02-19 | MCT | 0 | 0 | 0 | 0 | 0 | 0 | 0
Molybdenite | 2023-02-19 | MCT | 0 | 0 | 0 | 0 | 0 | 0 | 0
Monazite_Ce | 2023-02-19 | MCT | 9 | 0.1819737 | 0 | 0.02057569 | 66.66667 | 26.66667 | 6.666667
Pentlandite | 2023-02-19 | MCT | 0 | 0 | 0 | 0 | 0 | 0 | 0
Siegenite | 2023-02-19 | MCT | 0 | 0 | 0 | 0 | 0 | 0 | 0
Sphalerite | 2023-02-19 | MCT | 0 | 0 | 0 | 0 | 0 | 0 | 0
vaesite | 2023-02-19 | MCT | 0 | 0 | 0 | 0 | 0 | 0 | 0
Pyrite | 2023-02-19 | MCT | 110 | 1.687656 | 0.201366 | 10.47157 | 90.90909 | 6.993007 | 2.097902
Pyrrhotite | 2023-02-19 | MCT | 56 | 1.16197 | 0 | 9.723187 | 82.24299 | 17.75701 | 0
Sec. Cu Sulphides | 2023-02-19 | MCT | 49 | 0.6908169 | 48.17737 | 0.2050841 | 83.63636 | 10.90909 | 5.454545
Bornite | 2023-02-19 | MCT | 12 | 0.1592417 | 8.763369 | 0.1366221 | 69.23077 | 15.38462 | 15.38462
Chalcocite | 2023-02-19 | MCT | 25 | 0.3992821 | 31.59007 | 0.05018678 | 93.33333 | 6.666667 | 0
Covellite | 2023-02-19 | MCT | 12 | 0.1322931 | 7.823933 | 0.0182752 | 75 | 16.66667 | 8.333333
Silicate gangue | 2023-02-19 | MCT | 5484 | 59.1643 | 4.754948 | 31.38774 | 74.2107 | 20.84192 | 4.94738
Amphibole | 2023-02-19 | MCT | 150 | 1.266301 | 0.3767167 | 5.478394 | 55.05618 | 33.14607 | 11.79775
Biotite | 2023-02-19 | MCT | 120 | 1.259446 | 0.5892771 | 3.422738 | 54.05405 | 42.16216 | 3.783784
Garnets | 2023-02-19 | MCT | 409 | 3.479902 | 1.017502 | 6.551162 | 56.32184 | 29.50192 | 14.17625
Kaolinite | 2023-02-19 | MCT | 1245 | 13.38815 | 0.4897349 | 0.7144521 | 77.32531 | 20.86997 | 1.80472
Muscovite | 2023-02-19 | MCT | 1464 | 16.18216 | 0.7844684 | 4.831714 | 79.6798 | 16.21511 | 4.10509
Orthoclase | 2023-02-19 | MCT | 1 | 0.0542741 | 0 | 0.001811365 | 0 | 100 | 0
Plagioclase | 2023-02-19 | MCT | 205 | 1.273934 | 0.05485431 | 0.2004753 | 37.98077 | 41.82692 | 20.19231
Quartz | 2023-02-19 | MCT | 1258 | 17.29787 | 0.1811707 | 0.6153835 | 84.98737 | 13.02779 | 1.984843
Silicate gangue_generic | 2023-02-19 | MCT | 584 | 4.371044 | 1.23427 | 8.86792 | 38.90578 | 43.61702 | 17.4772
Chalcopyrite cl. | 2023-02-19 | MCT | 49 | 0.5329886 | 18.15796 | 1.810662 | 83.33333 | 12.96296 | 3.703704
Native Copper | 2023-02-19 | MCT | 0 | 0 | 0 | 0 | 0 | 0 | 0
CuMn mineral | 2023-02-19 | MCT | 1 | 0.00706694 | 0.08169269 | 0.008490775 | 0 | 100 | 0
Accessory_phases | 2023-02-20 | MCOF | 21 | 0.2971541 | 0 | 0.02141056 | 67.34694 | 30.61224 | 2.040816
Apatite | 2023-02-20 | MCOF | 20 | 0.2927155 | 0 | 0.02141056 | 66.66667 | 31.25 | 2.083333
Zircon | 2023-02-20 | MCOF | 0 | 0 | 0 | 0 | 0 | 0 | 0
Carbonate gangue | 2023-02-20 | MCOF | 766 | 10.0801 | 0.1013222 | 2.68777 | 85.30184 | 10.13123 | 4.566929
Ankerite | 2023-02-20 | MCOF | 80 | 0.6443678 | 0 | 1.075729 | 28.30189 | 43.39623 | 28.30189
Calcite | 2023-02-20 | MCOF | 653 | 8.880234 | 0.08395145 | 1.148384 | 90.57715 | 6.183746 | 3.239105
Dolomite_ | 2023-02-20 | MCOF | 33 | 0.5554995 | 0.01737078 | 0.4636571 | 56.43564 | 41.58416 | 1.980198
Chalcopyrite | 2023-02-20 | MCOF | 14 | 0.5094153 | 23.71877 | 1.669855 | 79.36508 | 20.63492 | 0
Chalcopyrite <20 | 2023-02-20 | MCOF | 70 | 0.8571115 | 35.13281 | 2.493746 | 87.73585 | 9.433962 | 2.830189
Chalcopyrite >150 | 2023-02-20 | MCOF | 0 | 0 | 0 | 0 | 0 | 0 | 0
CPS floating Cu | 2023-02-20 | MCOF | 3 | 0.03554734 | 2.469083 | 0.06796505 | 75 | 0 | 25
Cuprite | 2023-02-20 | MCOF | 0 | 0 | 0 | 0 | 0 | 0 | 0
Delafossite | 2023-02-20 | MCOF | 2 | 0.02088068 | 0.8651818 | 0.06218459 | 50 | 0 | 50
Malachite | 2023-02-20 | MCOF | 1 | 0.01466665 | 1.603902 | 0.00578046 | 100 | 0 | 0
Fe_Ox | 2023-02-20 | MCOF | 158 | 2.45184 | 0.7971863 | 19.03207 | 54.50644 | 31.75966 | 13.73391
Fe_oxyhydroxides | 2023-02-20 | MCOF | 78 | 0.9842096 | 0.1942709 | 6.013639 | 50 | 35.29412 | 14.70588
Haematite | 2023-02-20 | MCOF | 11 | 0.1125087 | 0 | 0.698924 | 18.18182 | 72.72727 | 9.090909
Magnesioferrite | 2023-02-20 | MCOF | 1 | 0.008973676 | 0 | 0.04442131 | 0 | 0 | 100
Magnetite | 2023-02-20 | MCOF | 46 | 0.964043 | 0.6029154 | 8.629421 | 67.01031 | 20.61856 | 12.37113
Tramp_Steel | 2023-02-20 | MCOF | 22 | 0.3821049 | 0 | 3.645662 | 40.90909 | 45.45455 | 13.63636
Fe_Ti_Ox | 2023-02-20 | MCOF | 54 | 1.279472 | 0.09873915 | 3.002664 | 67.83217 | 23.77622 | 8.391608
Ilmenite | 2023-02-20 | MCOF | 20 | 0.6021047 | 0.09873915 | 2.947251 | 78.46154 | 13.84615 | 7.692308
Rutile | 2023-02-20 | MCOF | 34 | 0.6773678 | 0 | 0.05541238 | 58.97436 | 32.05128 | 8.974359
Non floating Cu | 2023-02-20 | MCOF | 56 | 0.4660522 | 10.5234 | 1.873943 | 25.55556 | 48.88889 | 25.55556
Chrysocolla | 2023-02-20 | MCOF | 14 | 0.09726307 | 4.220136 | 0.07429442 | 12.5 | 41.66667 | 45.83333
Cu_Fe_Oxide | 2023-02-20 | MCOF | 17 | 0.1945261 | 1.909089 | 1.493177 | 45.83333 | 41.66667 | 12.5
CuFe_Silicate | 2023-02-20 | MCOF | 25 | 0.174263 | 4.394171 | 0.3064717 | 21.42857 | 57.14286 | 21.42857
Other sulphides | 2023-02-20 | MCOF | 13 | 0.1663121 | 0 | 0.1626107 | 75 | 0 | 25
Arsenopyrite | 2023-02-20 | MCOF | 0 | 0 | 0 | 0 | 0 | 0 | 0
Galena | 2023-02-20 | MCOF | 3 | 0.04284207 | 0 | 0.01365137 | 66.66667 | 0 | 33.33333
Millerite | 2023-02-20 | MCOF | 0 | 0 | 0 | 0 | 0 | 0 | 0
Molybdenite | 2023-02-20 | MCOF | 0 | 0 | 0 | 0 | 0 | 0 | 0
Monazite_Ce | 2023-02-20 | MCOF | 4 | 0.03975435 | 0 | 0 | 75 | 0 | 25
Pentlandite | 2023-02-20 | MCOF | 2 | 0.02778945 | 0 | 0.06649354 | 33.33333 | 0 | 66.66667
Siegenite | 2023-02-20 | MCOF | 4 | 0.05592626 | 0 | 0.08246578 | 100 | 0 | 0
Sphalerite | 2023-02-20 | MCOF | 0 | 0 | 0 | 0 | 0 | 0 | 0
vaesite | 2023-02-20 | MCOF | 0 | 0 | 0 | 0 | 0 | 0 | 0
Pyrite | 2023-02-20 | MCOF | 165 | 3.799686 | 0.3334977 | 19.39566 | 86.25954 | 10.94148 | 2.798982
Pyrrhotite | 2023-02-20 | MCOF | 25 | 0.6761327 | 0 | 4.577121 | 86.84211 | 11.84211 | 1.315789
Sec. Cu Sulphides | 2023-02-20 | MCOF | 20 | 0.2694612 | 23.07639 | 0.2119485 | 42.30769 | 50 | 7.692308
Bornite | 2023-02-20 | MCOF | 11 | 0.1404911 | 10.78242 | 0.1589835 | 42.85714 | 42.85714 | 14.28571
Chalcocite | 2023-02-20 | MCOF | 8 | 0.1199385 | 11.75621 | 0.05296495 | 36.36364 | 63.63636 | 0
Covellite | 2023-02-20 | MCOF | 1 | 0.009031571 | 0.5377519 | 0 | 100 | 0 | 0
Silicate gangue | 2023-02-20 | MCOF | 6859 | 79.10052 | 3.748801 | 44.80324 | 62.46065 | 29.62293 | 7.916416
Amphibole | 2023-02-20 | MCOF | 115 | 0.9150062 | 0.2478165 | 2.857307 | 33.75796 | 40.76433 | 25.47771
Biotite | 2023-02-20 | MCOF | 296 | 3.892877 | 1.535314 | 10.12179 | 36.53295 | 57.87966 | 5.587393
Garnets | 2023-02-20 | MCOF | 627 | 5.002641 | 0.2170759 | 7.672173 | 47.92576 | 35.15284 | 16.9214
Kaolinite | 2023-02-20 | MCOF | 968 | 11.31822 | 0.2243756 | 0.5557349 | 62.42152 | 32.86996 | 4.70852
Muscovite | 2023-02-20 | MCOF | 2142 | 25.46359 | 0.542835 | 6.433797 | 74.31075 | 21.2866 | 4.40265
Orthoclase | 2023-02-20 | MCOF | 3 | 0.01482104 | 0 | 0 | 66.66667 | 33.33333 | 0
Plagioclase | 2023-02-20 | MCOF | 289 | 1.675858 | 0.04093814 | 0.3788702 | 16.46707 | 42.51497 | 41.01796
Quartz | 2023-02-20 | MCOF | 1206 | 21.31016 | 0.1972119 | 0.9091144 | 74.63403 | 21.93425 | 3.431725
Silicate gangue_generic | 2023-02-20 | MCOF | 1173 | 8.772666 | 0.6143419 | 15.19997 | 31.01737 | 46.9603 | 22.02233
Chalcopyrite cl. | 2023-02-20 | MCOF | 84 | 1.366527 | 58.85159 | 4.163601 | 84.61538 | 13.60947 | 1.775148
Native Copper | 2023-02-20 | MCOF | 0 | 0 | 0 | 0 | 0 | 0 | 0
CuMn mineral | 2023-02-20 | MCOF | 0 | 0 | 0 | 0 | 0 | 0 | 0
Accessory_phases | 2023-02-20 | MCON | 7 | 0.0270114 | 0.003275686 | 0 | 25 | 62.5 | 12.5
Apatite | 2023-02-20 | MCON | 3 | 0.01408515 | 0 | 0 | 50 | 50 | 0
Zircon | 2023-02-20 | MCON | 1 | 0.005237359 | 0 | 0 | 0 | 0 | 100
Carbonate gangue | 2023-02-20 | MCON | 162 | 0.9633509 | 0.08216232 | 0.1293392 | 75.5627 | 21.22186 | 3.215434
Ankerite | 2023-02-20 | MCON | 37 | 0.1474261 | 0.01709912 | 0.08093977 | 33.33333 | 50 | 16.66667
Calcite | 2023-02-20 | MCON | 117 | 0.7428803 | 0.06081206 | 0.04343158 | 87.39837 | 11.38211 | 1.219512
Dolomite_ | 2023-02-20 | MCON | 8 | 0.07304444 | 0.00425114 | 0.004967894 | 26.08696 | 73.91304 | 0
Chalcopyrite | 2023-02-20 | MCON | 334 | 10.80418 | 16.6603 | 10.05143 | 77.09594 | 21.95333 | 0.9507347
Chalcopyrite <20 | 2023-02-20 | MCON | 3509 | 24.59188 | 33.35235 | 22.38681 | 72.33719 | 21.91001 | 5.7528
Chalcopyrite >150 | 2023-02-20 | MCON | 1 | 0.1213953 | 0.2003405 | 0.1128864 | 100 | 0 | 0
CPS floating Cu | 2023-02-20 | MCON | 355 | 2.273593 | 5.433867 | 1.13025 | 30.76923 | 49.51923 | 19.71154
Cuprite | 2023-02-20 | MCON | 7 | 0.06117681 | 0.2399528 | 0.005770912 | 0 | 0 | 100
Delafossite | 2023-02-20 | MCON | 231 | 1.458905 | 2.508081 | 1.093713 | 32.64463 | 46.28099 | 21.07438
Malachite | 2023-02-20 | MCON | 110 | 0.6478724 | 2.2337 | 0.02516791 | 32.02614 | 60.13072 | 7.843137
Fe_Ox | 2023-02-20 | MCON | 145 | 1.098564 | 0.001939025 | 2.210253 | 31.81818 | 50 | 18.18182
Fe_oxyhydroxides | 2023-02-20 | MCON | 54 | 0.3621578 | 0.001512005 | 0.5264823 | 21.53846 | 55.38462 | 23.07692
Haematite | 2023-02-20 | MCON | 29 | 0.1771787 | 0 | 0.2930677 | 23.33333 | 56.66667 | 20
Magnesioferrite | 2023-02-20 | MCON | 0 | 0 | 0 | 0 | 0 | 0 | 0
Magnetite | 2023-02-20 | MCON | 42 | 0.3385897 | 0.0004270196 | 0.7733901 | 50.84746 | 32.20339 | 16.94915
Tramp_Steel | 2023-02-20 | MCON | 20 | 0.2206377 | 0 | 0.6173127 | 22.72727 | 72.72727 | 4.545455
Fe_Ti_Ox | 2023-02-20 | MCON | 7 | 0.1123246 | 0.002107053 | 0.04132504 | 77.27273 | 22.72727 | 0
Ilmenite | 2023-02-20 | MCON | 4 | 0.03209275 | 0 | 0.04132504 | 16.66667 | 83.33333 | 0
Rutile | 2023-02-20 | MCON | 3 | 0.08023188 | 0.002107053 | 0 | 100 | 0 | 0
Non floating Cu | 2023-02-20 | MCON | 97 | 0.4303549 | 0.33032 | 0.5926893 | 48.8 | 36.8 | 14.4
Chrysocolla | 2023-02-20 | MCON | 22 | 0.0678628 | 0.08656361 | 0.006046072 | 34.48276 | 62.06897 | 3.448276
Cu_Fe_Oxide | 2023-02-20 | MCON | 39 | 0.2714512 | 0.1678542 | 0.5309735 | 58.62069 | 25.86207 | 15.51724
CuFe_Silicate | 2023-02-20 | MCON | 36 | 0.0910409 | 0.07590219 | 0.05566974 | 44.73684 | 34.21053 | 21.05263
Other sulphides | 2023-02-20 | MCON | 47 | 0.4293074 | 0.02886506 | 0.1363716 | 41.97531 | 51.85185 | 6.17284
Arsenopyrite | 2023-02-20 | MCON | 0 | 0 | 0 | 0 | 0 | 0 | 0
Galena | 2023-02-20 | MCON | 2 | 0.01649211 | 0.005233489 | 0.009529488 | 0 | 50 | 50
Millerite | 2023-02-20 | MCON | 1 | 0.005983961 | 0 | 0.0008495477 | 0 | 100 | 0
Molybdenite | 2023-02-20 | MCON | 7 | 0.04290177 | 0.004962791 | 0 | 14.28571 | 71.42857 | 14.28571
Monazite_Ce | 2023-02-20 | MCON | 1 | 0.01147762 | 0 | 0 | 100 | 0 | 0
Pentlandite | 2023-02-20 | MCON | 8 | 0.08023188 | 0 | 0.05844624 | 46.66667 | 46.66667 | 6.666667
Siegenite | 2023-02-20 | MCON | 14 | 0.1560844 | 0.0008716467 | 0.05746978 | 44.82759 | 48.27586 | 6.896552
Sphalerite | 2023-02-20 | MCON | 11 | 0.1000224 | 0.001094497 | 0.008711062 | 50 | 50 | 0
vaesite | 2023-02-20 | MCON | 1 | 0.005348792 | 0 | 0.001365504 | 0 | 100 | 0
Pyrite | 2023-02-20 | MCON | 2455 | 37.04747 | 0.7806338 | 52.56105 | 71.36829 | 27.41109 | 1.220615
Pyrrhotite | 2023-02-20 | MCON | 454 | 3.888761 | 0.1022641 | 6.973234 | 64.06869 | 28.26948 | 7.661823
Sec. Cu Sulphides | 2023-02-20 | MCON | 1576 | 14.5845 | 42.97415 | 2.976332 | 49.83539 | 41.48148 | 8.683128
Bornite | 2023-02-20 | MCON | 773 | 5.985744 | 15.36366 | 2.10559 | 45.88577 | 40.75508 | 13.35915
Chalcocite | 2023-02-20 | MCON | 627 | 7.649608 | 25.17771 | 0.8575447 | 52.59259 | 43.20988 | 4.197531
Covellite | 2023-02-20 | MCON | 176 | 0.9491431 | 2.432787 | 0.01319705 | 53.84615 | 34.06593 | 12.08791
Silicate gangue | 2023-02-20 | MCON | 717 | 3.543285 | 0.04673677 | 0.6888133 | 50.68966 | 39.31034 | 10
Amphibole | 2023-02-20 | MCON | 14 | 0.06730563 | 0.001914881 | 0.05599755 | 25 | 50 | 25
Biotite | 2023-02-20 | MCON | 15 | 0.05474711 | 0.002806995 | 0.03842364 | 23.52941 | 52.94118 | 23.52941
Garnets | 2023-02-20 | MCON | 154 | 0.7410863 | 0.004392026 | 0.2613631 | 44.25532 | 41.2766 | 14.46809
Kaolinite | 2023-02-20 | MCON | 83 | 0.4396038 | 0.01490686 | 0.01712126 | 48 | 48 | 4
Muscovite | 2023-02-20 | MCON | 102 | 0.5656347 | 0.008351097 | 0.04227658 | 60.55556 | 33.88889 | 5.555556
Orthoclase | 2023-02-20 | MCON | 0 | 0 | 0 | 0 | 0 | 0 | 0
Plagioclase | 2023-02-20 | MCON | 28 | 0.09560966 | 0.003678666 | 0.01090047 | 33.33333 | 36.36364 | 30.30303
Quartz | 2023-02-20 | MCON | 200 | 1.098508 | 0.006035429 | 0.04246843 | 64.24731 | 33.87097 | 1.88172
Silicate gangue_generic | 2023-02-20 | MCON | 120 | 0.4745047 | 0.00465081 | 0.2180665 | 29.13907 | 44.37086 | 26.49007
Chalcopyrite cl. | 2023-02-20 | MCON | 3844 | 35.51746 | 50.21299 | 32.55112 | 73.87932 | 21.8483 | 4.272381
Native Copper | 2023-02-20 | MCON | 7 | 0.1056386 | 0.4521331 | 0.005598555 | 0 | 16.66667 | 83.33333
CuMn mineral | 2023-02-20 | MCON | 0 | 0 | 0 | 0 | 0 | 0 | 0
Accessory_phases | 2023-02-20 | MFT | 31 | 0.5164808 | 0 | 0.004552195 | 89.41176 | 10.58824 | 0
Apatite | 2023-02-20 | MFT | 27 | 0.4895626 | 0 | 0.004552195 | 90 | 10 | 0
Zircon | 2023-02-20 | MFT | 1 | 0.009101837 | 0 | 0 | 100 | 0 | 0
Carbonate gangue | 2023-02-20 | MFT | 967 | 12.81816 | 1.019235 | 3.410539 | 88.81061 | 8.537091 | 2.6523
Ankerite | 2023-02-20 | MFT | 96 | 0.7686211 | 0.4044594 | 1.417696 | 53.96825 | 28.57143 | 17.46032
Calcite | 2023-02-20 | MFT | 815 | 11.08919 | 0.6147761 | 1.416735 | 91.15002 | 7.098912 | 1.751065
Dolomite_ | 2023-02-20 | MFT | 56 | 0.9603406 | 0 | 0.5761084 | 85.63218 | 11.49425 | 2.873563
Chalcopyrite | 2023-02-20 | MFT | 0 | 0 | 0 | 0 | 0 | 0 | 0
Chalcopyrite <20 | 2023-02-20 | MFT | 22 | 0.2271973 | 24.5588 | 0.753767 | 82.14286 | 10.71429 | 7.142857
Chalcopyrite >150 | 2023-02-20 | MFT | 0 | 0 | 0 | 0 | 0 | 0 | 0
CPS floating Cu | 2023-02-20 | MFT | 3 | 0.02519466 | 7.508901 | 0.02872386 | 66.66667 | 33.33333 | 0
Cuprite | 2023-02-20 | MFT | 0 | 0 | 0 | 0 | 0 | 0 | 0
Delafossite | 2023-02-20 | MFT | 1 | 0.01047679 | 2.888303 | 0.02872386 | 100 | 0 | 0
Malachite | 2023-02-20 | MFT | 2 | 0.01471786 | 4.620598 | 0 | 50 | 50 | 0
Fe_Ox | 2023-02-20 | MFT | 227 | 3.789463 | 11.40262 | 31.46577 | 55.29101 | 37.03704 | 7.671958
Fe_oxyhydroxides | 2023-02-20 | MFT | 94 | 1.152254 | 2.477452 | 7.674131 | 42.85714 | 41.17647 | 15.96639
Haematite | 2023-02-20 | MFT | 23 | 0.2463306 | 1.021955 | 1.742413 | 54.16667 | 37.5 | 8.333333
Magnesioferrite | 2023-02-20 | MFT | 0 | 0 | 0 | 0 | 0 | 0 | 0
Magnetite | 2023-02-20 | MFT | 98 | 2.204097 | 7.590537 | 20.37295 | 61.53846 | 35.74661 | 2.714932
Tramp_Steel | 2023-02-20 | MFT | 9 | 0.1568614 | 0.3126721 | 1.516666 | 44.44444 | 33.33333 | 22.22222
Fe_Ti_Ox | 2023-02-20 | MFT | 85 | 2.525469 | 0.6863507 | 5.850858 | 73.40426 | 20.21277 | 6.382979
Ilmenite | 2023-02-20 | MFT | 30 | 1.087573 | 0 | 5.75739 | 75.21368 | 23.07692 | 1.709402
Rutile | 2023-02-20 | MFT | 55 | 1.437897 | 0.6863507 | 0.0934677 | 72.12121 | 18.18182 | 9.69697
Non floating Cu | 2023-02-20 | MFT | 49 | 0.4661302 | 20.25721 | 2.727778 | 44.73684 | 46.05263 | 9.210526
Chrysocolla | 2023-02-20 | MFT | 9 | 0.04880134 | 5.10406 | 0.02166071 | 66.66667 | 33.33333 | 0
Cu_Fe_Oxide | 2023-02-20 | MFT | 24 | 0.3090751 | 9.186753 | 2.498841 | 31.57895 | 52.63158 | 15.78947
CuFe_Silicate | 2023-02-20 | MFT | 16 | 0.1082538 | 5.966395 | 0.2072768 | 53.84615 | 42.30769 | 3.846154
Other sulphides | 2023-02-20 | MFT | 1 | 0.03679466 | 0 | 0 | 0 | 0 | 100
Arsenopyrite | 2023-02-20 | MFT | 0 | 0 | 0 | 0 | 0 | 0 | 0
Galena | 2023-02-20 | MFT | 0 | 0 | 0 | 0 | 0 | 0 | 0
Millerite | 2023-02-20 | MFT | 0 | 0 | 0 | 0 | 0 | 0 | 0
Molybdenite | 2023-02-20 | MFT | 0 | 0 | 0 | 0 | 0 | 0 | 0
Monazite_Ce | 2023-02-20 | MFT | 0 | 0 | 0 | 0 | 0 | 0 | 0
Pentlandite | 2023-02-20 | MFT | 0 | 0 | 0 | 0 | 0 | 0 | 0
Siegenite | 2023-02-20 | MFT | 0 | 0 | 0 | 0 | 0 | 0 | 0
Sphalerite | 2023-02-20 | MFT | 0 | 0 | 0 | 0 | 0 | 0 | 0
vaesite | 2023-02-20 | MFT | 0 | 0 | 0 | 0 | 0 | 0 | 0
Pyrite | 2023-02-20 | MFT | 93 | 1.707582 | 2.966 | 9.27735 | 61.36364 | 33.52273 | 5.113636
Pyrrhotite | 2023-02-20 | MFT | 41 | 0.6606384 | 1.179806 | 4.643619 | 45.94595 | 50 | 4.054054
Sec. Cu Sulphides | 2023-02-20 | MFT | 5 | 0.06390651 | 17.3306 | 0.03163285 | 83.33333 | 16.66667 | 0
Bornite | 2023-02-20 | MFT | 2 | 0.02014023 | 4.420516 | 0.03163285 | 100 | 0 | 0
Chalcocite | 2023-02-20 | MFT | 3 | 0.04376628 | 12.91008 | 0 | 75 | 25 | 0
Covellite | 2023-02-20 | MFT | 0 | 0 | 0 | 0 | 0 | 0 | 0
Silicate gangue | 2023-02-20 | MFT | 6544 | 77.15176 | 13.09049 | 41.8036 | 69.93903 | 24.86812 | 5.192848
Amphibole | 2023-02-20 | MFT | 118 | 1.000079 | 1.708512 | 3.670642 | 28.07018 | 57.30994 | 14.61988
Biotite | 2023-02-20 | MFT | 314 | 4.119143 | 3.6297 | 11.56905 | 58.96739 | 36.00543 | 5.027174
Garnets | 2023-02-20 | MFT | 543 | 4.592632 | 3.579337 | 8.95421 | 55.13126 | 34.48687 | 10.38186
Kaolinite | 2023-02-20 | MFT | 1173 | 14.67847 | 0.5966686 | 0.5594487 | 74.1499 | 23.17835 | 2.671756
Muscovite | 2023-02-20 | MFT | 1922 | 20.81226 | 0.6821675 | 5.033206 | 76.35791 | 20.91315 | 2.728943
Orthoclase | 2023-02-20 | MFT | 5 | 0.09419433 | 0 | 0.0035751 | 94.73684 | 0 | 5.263158
Plagioclase | 2023-02-20 | MFT | 245 | 1.394711 | 0 | 0.2729139 | 30.68592 | 32.12996 | 37.18412
Quartz | 2023-02-20 | MFT | 1346 | 24.28922 | 0.07695664 | 0.5655814 | 77.37165 | 20.95922 | 1.669132
Silicate gangue_generic | 2023-02-20 | MFT | 808 | 5.15528 | 1.721292 | 10.28039 | 37.71186 | 37.8178 | 24.47034
Chalcopyrite cl. | 2023-02-20 | MFT | 22 | 0.2271973 | 24.5588 | 0.753767 | 82.14286 | 10.71429 | 7.142857
Native Copper | 2023-02-20 | MFT | 0 | 0 | 0 | 0 | 0 | 0 | 0
CuMn mineral | 2023-02-20 | MFT | 0 | 0 | 0 | 0 | 0 | 0 | 0
Accessory_phases | 2023-02-20 | MClnrT | 23 | 0.4091079 | 0 | 0.003561037 | 77.35849 | 18.86792 | 3.773585
Apatite | 2023-02-20 | MClnrT | 22 | 0.3977317 | 0 | 0.003561037 | 76.92308 | 19.23077 | 3.846154
Zircon | 2023-02-20 | MClnrT | 1 | 0.01137621 | 0 | 0 | 100 | 0 | 0
Carbonate gangue | 2023-02-20 | MClnrT | 385 | 4.884752 | 0.1544182 | 0.4429787 | 89.78202 | 7.493188 | 2.724796
Ankerite | 2023-02-20 | MClnrT | 43 | 0.3659752 | 0.124825 | 0.217316 | 33.33333 | 39.58333 | 27.08333
Calcite | 2023-02-20 | MClnrT | 312 | 4.132469 | 0.01785689 | 0.1760409 | 94.7619 | 4.285714 | 0.952381
Dolomite_ | 2023-02-20 | MClnrT | 30 | 0.3863071 | 0.01173631 | 0.04962174 | 82.14286 | 16.07143 | 1.785714
Chalcopyrite | 2023-02-20 | MClnrT | 69 | 5.273721 | 36.60645 | 5.921617 | 96.53846 | 1.730769 | 1.730769
Chalcopyrite <20 | 2023-02-20 | MClnrT | 268 | 3.651038 | 20.92222 | 3.745322 | 70.83333 | 23.61111 | 5.555556
Chalcopyrite >150 | 2023-02-20 | MClnrT | 1 | 0.2738278 | 1.890225 | 0.307403 | 0 | 100 | 0
CPS floating Cu | 2023-02-20 | MClnrT | 41 | 0.6818224 | 8.226314 | 0.4363381 | 39.65517 | 37.93103 | 22.41379
Cuprite | 2023-02-20 | MClnrT | 1 | 0.01476487 | 0.2410311 | 0.0008975585 | 0 | 0 | 100
Delafossite | 2023-02-20 | MClnrT | 16 | 0.3797476 | 3.572966 | 0.4254945 | 31.03448 | 48.27586 | 20.68966
Malachite | 2023-02-20 | MClnrT | 22 | 0.2299447 | 3.384389 | 0.007818323 | 56 | 20 | 24
Fe_Ox | 2023-02-20 | MClnrT | 175 | 3.063783 | 0.3706795 | 7.748914 | 43.27731 | 42.85714 | 13.86555
Fe_oxyhydroxides | 2023-02-20 | MClnrT | 50 | 0.7503459 | 0.09050971 | 1.556779 | 46.77419 | 38.70968 | 14.51613
Haematite | 2023-02-20 | MClnrT | 22 | 0.2950554 | 0.03183167 | 0.602126 | 34.78261 | 43.47826 | 21.73913
Magnesioferrite | 2023-02-20 | MClnrT | 0 | 0 | 0 | 0 | 0 | 0 | 0
Magnetite | 2023-02-20 | MClnrT | 89 | 1.720228 | 0.2346413 | 4.697954 | 43.47826 | 42.75362 | 13.76812
Tramp_Steel | 2023-02-20 | MClnrT | 12 | 0.2831951 | 0.01369683 | 0.8644741 | 38.46154 | 61.53846 | 0
Fe_Ti_Ox | 2023-02-20 | MClnrT | 33 | 0.8198134 | 0 | 0.3924221 | 91.89189 | 4.054054 | 4.054054
Ilmenite | 2023-02-20 | MClnrT | 9 | 0.2207469 | 0 | 0.3796534 | 84.21053 | 5.263158 | 10.52632
Rutile | 2023-02-20 | MClnrT | 24 | 0.5990665 | 0 | 0.01276867 | 94.54545 | 3.636364 | 1.818182
Non floating Cu | 2023-02-20 | MClnrT | 72 | 0.6299275 | 2.147449 | 0.9061483 | 44.08602 | 35.48387 | 20.43011
Chrysocolla | 2023-02-20 | MClnrT | 16 | 0.1219917 | 0.9465547 | 0.02162598 | 50 | 29.16667 | 20.83333
Cu_Fe_Oxide | 2023-02-20 | MClnrT | 24 | 0.3049793 | 0.528359 | 0.7456241 | 53.33333 | 23.33333 | 23.33333
CuFe_Silicate | 2023-02-20 | MClnrT | 32 | 0.2029565 | 0.6725351 | 0.1388982 | 33.33333 | 48.71795 | 17.94872
Other sulphides | 2023-02-20 | MClnrT | 27 | 0.3711308 | 0.2085134 | 0.1200774 | 33.33333 | 36.66667 | 30
Arsenopyrite | 2023-02-20 | MClnrT | 0 | 0 | 0 | 0 | 0 | 0 | 0
Galena | 2023-02-20 | MClnrT | 2 | 0.03582296 | 0 | 0 | 0 | 0 | 100
Millerite | 2023-02-20 | MClnrT | 0 | 0 | 0 | 0 | 0 | 0 | 0
Molybdenite | 2023-02-20 | MClnrT | 3 | 0.03993776 | 0 | 0 | 66.66667 | 0 | 33.33333
Monazite_Ce | 2023-02-20 | MClnrT | 6 | 0.08725797 | 0 | 0.002518353 | 42.85714 | 28.57143 | 28.57143
Pentlandite | 2023-02-20 | MClnrT | 7 | 0.08132781 | 0 | 0.0769135 | 28.57143 | 42.85714 | 28.57143
Siegenite | 2023-02-20 | MClnrT | 5 | 0.07014524 | 0 | 0.03926428 | 0 | 66.66667 | 33.33333
Sphalerite | 2023-02-20 | MClnrT | 1 | 0.00987552 | 0 | 0 | 100 | 0 | 0
vaesite | 2023-02-20 | MClnrT | 0 | 0 | 0 | 0 | 0 | 0 | 0
Pyrite | 2023-02-20 | MClnrT | 917 | 21.80355 | 0.7297819 | 36.40421 | 85.31702 | 12.90323 | 1.779755
Pyrrhotite | 2023-02-20 | MClnrT | 695 | 17.1281 | 0.4542439 | 36.98462 | 86.38436 | 13.22476 | 0.3908795
Sec. Cu Sulphides | 2023-02-20 | MClnrT | 85 | 2.092448 | 27.3367 | 0.4021416 | 41.77215 | 37.34177 | 20.88608
Bornite | 2023-02-20 | MClnrT | 33 | 0.4908714 | 5.314174 | 0.1972827 | 48.71795 | 12.82051 | 38.46154
Chalcocite | 2023-02-20 | MClnrT | 41 | 1.476971 | 20.70469 | 0.1945744 | 37.96296 | 47.22222 | 14.81481
Covellite | 2023-02-20 | MClnrT | 11 | 0.1246058 | 1.317831 | 0.0102844 | 54.54545 | 27.27273 | 18.18182
Silicate gangue | 2023-02-20 | MClnrT | 3288 | 38.91698 | 0.9530039 | 6.184244 | 74.18589 | 21.82836 | 3.985753
Amphibole | 2023-02-20 | MClnrT | 53 | 0.4385893 | 0.1975194 | 0.4536715 | 43.33333 | 30 | 26.66667
Biotite | 2023-02-20 | MClnrT | 95 | 1.482974 | 0.1571728 | 1.232033 | 79.71698 | 19.33962 | 0.9433962
Garnets | 2023-02-20 | MClnrT | 290 | 2.781072 | 0.1762439 | 1.597557 | 68.71921 | 24.13793 | 7.142857
Kaolinite | 2023-02-20 | MClnrT | 561 | 6.932397 | 0.08485298 | 0.1022321 | 72.54362 | 25.06887 | 2.387511
Muscovite | 2023-02-20 | MClnrT | 845 | 10.47067 | 0.09389844 | 0.7798789 | 80.11734 | 17.20991 | 2.672751
Orthoclase | 2023-02-20 | MClnrT | 1 | 0.006196405 | 0 | 0 | 100 | 0 | 0
Plagioclase | 2023-02-20 | MClnrT | 140 | 0.9691564 | 0.02598917 | 0.06500463 | 37.01299 | 40.25974 | 22.72727
Quartz | 2023-02-20 | MClnrT | 930 | 12.76435 | 0.03147357 | 0.2074565 | 82.01005 | 16.78392 | 1.20603
Silicate gangue_generic | 2023-02-20 | MClnrT | 363 | 2.928237 | 0.1758663 | 1.711789 | 42.65734 | 42.89044 | 14.45221
Chalcopyrite cl. | 2023-02-20 | MClnrT | 338 | 9.198587 | 59.4189 | 9.974342 | 83.46196 | 13.34068 | 3.197354
Native Copper | 2023-02-20 | MClnrT | 2 | 0.05736515 | 1.027928 | 0.002127668 | 0 | 100 | 0
CuMn mineral | 2023-02-20 | MClnrT | 0 | 0 | 0 | 0 | 0 | 0 | 0
Accessory_phases | 2023-02-20 | MRoST | 23 | 0.233114 | 0 | 0.006581352 | 76.92308 | 20.51282 | 2.564103
Apatite | 2023-02-20 | MRoST | 21 | 0.2074069 | 0 | 0.006581352 | 75 | 22.22222 | 2.777778
Zircon | 2023-02-20 | MRoST | 2 | 0.02570708 | 0 | 0 | 100 | 0 | 0
Carbonate gangue | 2023-02-20 | MRoST | 1004 | 12.21951 | 0.2377494 | 2.7838 | 90.08163 | 6.938776 | 2.979592
Ankerite | 2023-02-20 | MRoST | 93 | 0.6489671 | 0.1469274 | 1.202131 | 45.13274 | 30.0885 | 24.77876
Calcite | 2023-02-20 | MRoST | 866 | 11.0873 | 0.09082196 | 1.262473 | 93.13725 | 5.258467 | 1.604278
Dolomite_ | 2023-02-20 | MRoST | 45 | 0.4832384 | 0 | 0.3191962 | 70.96774 | 19.35484 | 9.677419
Chalcopyrite | 2023-02-20 | MRoST | 2 | 0.09930956 | 8.327268 | 0.3577388 | 0 | 100 | 0
Chalcopyrite <20 | 2023-02-20 | MRoST | 35 | 0.351403 | 24.31876 | 1.092856 | 80.43478 | 15.21739 | 4.347826
Chalcopyrite >150 | 2023-02-20 | MRoST | 1 | 0.2291759 | 19.55066 | 0.8387189 | 100 | 0 | 0
CPS floating Cu | 2023-02-20 | MRoST | 6 | 0.0598191 | 9.586386 | 0.03569647 | 57.14286 | 28.57143 | 14.28571
Cuprite | 2023-02-20 | MRoST | 2 | 0.02224301 | 4.31645 | 0.00232146 | 50 | 50 | 0
Delafossite | 2023-02-20 | MRoST | 1 | 0.009863497 | 0.6874705 | 0.02904088 | 100 | 0 | 0
Malachite | 2023-02-20 | MRoST | 3 | 0.0277126 | 4.582466 | 0.004334132 | 50 | 25 | 25
Fe_Ox | 2023-02-20 | MRoST | 216 | 3.054402 | 4.988195 | 24.72068 | 55.2795 | 37.26708 | 7.453416
Fe_oxyhydroxides | 2023-02-20 | MRoST | 115 | 1.221542 | 0.8433777 | 7.965901 | 36.56716 | 50.74627 | 12.68657
Haematite | 2023-02-20 | MRoST | 7 | 0.07730356 | 0.07132118 | 0.5433864 | 50 | 25 | 25
Magnesioferrite | 2023-02-20 | MRoST | 0 | 0 | 0 | 0 | 0 | 0 | 0
Magnetite | 2023-02-20 | MRoST | 78 | 1.530483 | 3.908014 | 14.05786 | 70.55215 | 27.60736 | 1.840491
Tramp_Steel | 2023-02-20 | MRoST | 12 | 0.1969053 | 0.1654823 | 1.997163 | 41.66667 | 41.66667 | 16.66667
Fe_Ti_Ox | 2023-02-20 | MRoST | 77 | 1.743706 | 0.1669532 | 3.095808 | 80.76923 | 12.5 | 6.730769
Ilmenite | 2023-02-20 | MRoST | 20 | 0.5950916 | 0.1117925 | 3.024165 | 91.17647 | 4.411765 | 4.411765
Rutile | 2023-02-20 | MRoST | 57 | 1.148614 | 0.05516076 | 0.07164268 | 75.71429 | 16.42857 | 7.857143
Non floating Cu | 2023-02-20 | MRoST | 55 | 0.4274486 | 11.76706 | 1.980985 | 61.62791 | 37.2093 | 1.162791
Chrysocolla | 2023-02-20 | MRoST | 8 | 0.03828714 | 2.539476 | 0.02099303 | 50 | 40 | 10
Cu_Fe_Oxide | 2023-02-20 | MRoST | 17 | 0.1837783 | 2.96493 | 1.465794 | 75 | 25 | 0
CuFe_Silicate | 2023-02-20 | MRoST | 29 | 0.1999136 | 6.141419 | 0.4830918 | 56.86275 | 43.13725 | 0
Other sulphides | 2023-02-20 | MRoST | 10 | 0.1380343 | 0.4558853 | 0.01111447 | 58.33333 | 0 | 41.66667
Arsenopyrite | 2023-02-20 | MRoST | 0 | 0 | 0 | 0 | 0 | 0 | 0
Galena | 2023-02-20 | MRoST | 0 | 0 | 0 | 0 | 0 | 0 | 0
Millerite | 2023-02-20 | MRoST | 0 | 0 | 0 | 0 | 0 | 0 | 0
Molybdenite | 2023-02-20 | MRoST | 1 | 0.02005517 | 0 | 0 | 0 | 0 | 100
Monazite_Ce | 2023-02-20 | MRoST | 6 | 0.06572626 | 0 | 0 | 71.42857 | 0 | 28.57143
Pentlandite | 2023-02-20 | MRoST | 0 | 0 | 0 | 0 | 0 | 0 | 0
Siegenite | 2023-02-20 | MRoST | 1 | 0.008806043 | 0 | 0.01111447 | 100 | 0 | 0
Sphalerite | 2023-02-20 | MRoST | 0 | 0 | 0 | 0 | 0 | 0 | 0
vaesite | 2023-02-20 | MRoST | 0 | 0 | 0 | 0 | 0 | 0 | 0
Pyrite | 2023-02-20 | MRoST | 183 | 2.68546 | 0.174061 | 14.47235 | 88.77551 | 9.52381 | 1.70068
Pyrrhotite | 2023-02-20 | MRoST | 60 | 1.168287 | 0.1318546 | 8.200338 | 79.85612 | 18.70504 | 1.438849
Sec. Cu Sulphides | 2023-02-20 | MRoST | 9 | 0.08671126 | 12.83433 | 0.03133084 | 88.88889 | 0 | 11.11111
Bornite | 2023-02-20 | MRoST | 3 | 0.02844188 | 3.391038 | 0.02635127 | 66.66667 | 0 | 33.33333
Chalcocite | 2023-02-20 | MRoST | 4 | 0.04120426 | 6.873241 | 0.002261112 | 100 | 0 | 0
Covellite | 2023-02-20 | MRoST | 2 | 0.01706513 | 2.57005 | 0.002718452 | 100 | 0 | 0
Silicate gangue | 2023-02-20 | MRoST | 7625 | 77.44546 | 7.460836 | 42.35114 | 72.84683 | 22.60186 | 4.551315
Amphibole | 2023-02-20 | MRoST | 113 | 0.7598357 | 1.004407 | 2.724117 | 42.02899 | 46.37681 | 11.5942
Biotite | 2023-02-20 | MRoST | 342 | 4.025547 | 1.242278 | 11.49614 | 69.89529 | 27.74869 | 2.356021
Garnets | 2023-02-20 | MRoST | 587 | 4.390861 | 1.187219 | 8.544137 | 56.87427 | 30.78731 | 12.33843
Kaolinite | 2023-02-20 | MRoST | 1268 | 13.22463 | 0.4148524 | 0.4484039 | 73.89413 | 23.71284 | 2.393038
Muscovite | 2023-02-20 | MRoST | 2555 | 25.56826 | 1.132365 | 6.289385 | 80.39413 | 17.21295 | 2.392922
Orthoclase | 2023-02-20 | MRoST | 5 | 0.02800431 | 0 | 0.0009732788 | 33.33333 | 33.33333 | 33.33333
Plagioclase | 2023-02-20 | MRoST | 264 | 1.393652 | 0 | 0.2588425 | 28.91156 | 39.79592 | 31.29252
Quartz | 2023-02-20 | MRoST | 1497 | 21.75129 | 0.1764984 | 0.6416357 | 79.56464 | 18.68059 | 1.754776
Silicate gangue_generic | 2023-02-20 | MRoST | 951 | 5.825225 | 2.06818 | 11.54415 | 41.12974 | 40.7767 | 18.09356
Chalcopyrite cl. | 2023-02-20 | MRoST | 38 | 0.6798885 | 52.19669 | 2.289313 | 75.2809 | 22.47191 | 2.247191
Native Copper | 2023-02-20 | MRoST | 0 | 0 | 0 | 0 | 0 | 0 | 0
CuMn mineral | 2023-02-20 | MRoST | 1 | 0.005469592 | 0.1212324 | 0.01110546 | 100 | 0 | 0
Accessory_phases | 2023-02-13 | MRoST | 9 | 0.307372 | 0 | 0.04685444 | 80 | 13.33333 | 6.666667
Apatite | 2023-02-13 | MRoST | 8 | 0.2921818 | 0 | 0.04685444 | 85.71429 | 7.142857 | 7.142857
Zircon | 2023-02-13 | MRoST | 0 | 0 | 0 | 0 | 0 | 0 | 0
Carbonate gangue | 2023-02-13 | MRoST | 524 | 17.20114 | 1.463175 | 6.205698 | 86.07864 | 11.26461 | 2.656748
Ankerite | 2023-02-13 | MRoST | 80 | 2.080408 | 0.7043817 | 3.107436 | 52 | 34 | 14
Calcite | 2023-02-13 | MRoST | 408 | 13.72785 | 0.7587936 | 2.18046 | 93.4811 | 5.345502 | 1.173403
Dolomite_ | 2023-02-13 | MRoST | 36 | 1.392883 | 0 | 0.9178018 | 55.40541 | 41.89189 | 2.702703
Chalcopyrite | 2023-02-13 | MRoST | 0 | 0 | 0 | 0 | 0 | 0 | 0
Chalcopyrite <20 | 2023-02-13 | MRoST | 5 | 0.1660364 | 9.802012 | 0.3725398 | 66.66667 | 16.66667 | 16.66667
Chalcopyrite >150 | 2023-02-13 | MRoST | 0 | 0 | 0 | 0 | 0 | 0 | 0
CPS floating Cu | 2023-02-13 | MRoST | 0 | 0 | 0 | 0 | 0 | 0 | 0
Cuprite | 2023-02-13 | MRoST | 0 | 0 | 0 | 0 | 0 | 0 | 0
Delafossite | 2023-02-13 | MRoST | 0 | 0 | 0 | 0 | 0 | 0 | 0
Malachite | 2023-02-13 | MRoST | 0 | 0 | 0 | 0 | 0 | 0 | 0
Fe_Ox | 2023-02-13 | MRoST | 136 | 6.406468 | 10.98003 | 47.1494 | 66.85083 | 27.07182 | 6.077348
Fe_oxyhydroxides | 2023-02-13 | MRoST | 45 | 1.849252 | 2.26707 | 11.23496 | 48.21429 | 50 | 1.785714
Haematite | 2023-02-13 | MRoST | 15 | 0.5600591 | 0.9982552 | 3.451765 | 43.75 | 18.75 | 37.5
Magnesioferrite | 2023-02-13 | MRoST | 0 | 0 | 0 | 0 | 0 | 0 | 0
Magnetite | 2023-02-13 | MRoST | 62 | 3.163211 | 7.7147 | 25.44878 | 79.56989 | 17.2043 | 3.225806
Tramp_Steel | 2023-02-13 | MRoST | 11 | 0.772723 | 0 | 6.766277 | 76.92308 | 15.38462 | 7.692308
Fe_Ti_Ox | 2023-02-13 | MRoST | 11 | 0.4477831 | 0 | 0.1499928 | 93.33333 | 0 | 6.666667
Ilmenite | 2023-02-13 | MRoST | 1 | 0.03170146 | 0 | 0.1362335 | 100 | 0 | 0
Rutile | 2023-02-13 | MRoST | 10 | 0.4160816 | 0 | 0.01375929 | 92.85714 | 0 | 7.142857
Non floating Cu | 2023-02-13 | MRoST | 39 | 1.473457 | 54.41805 | 7.122911 | 63.38028 | 28.16901 | 8.450704
Chrysocolla | 2023-02-13 | MRoST | 12 | 0.3606041 | 30.28264 | 0.1986036 | 53.84615 | 34.61538 | 11.53846
Cu_Fe_Oxide | 2023-02-13 | MRoST | 19 | 0.9708571 | 18.83819 | 6.666514 | 80 | 14.28571 | 5.714286
CuFe_Silicate | 2023-02-13 | MRoST | 8 | 0.1419961 | 5.297219 | 0.257793 | 30 | 60 | 10
Other sulphides | 2023-02-13 | MRoST | 0 | 0 | 0 | 0 | 0 | 0 | 0
Arsenopyrite | 2023-02-13 | MRoST | 0 | 0 | 0 | 0 | 0 | 0 | 0
Galena | 2023-02-13 | MRoST | 0 | 0 | 0 | 0 | 0 | 0 | 0
Millerite | 2023-02-13 | MRoST | 0 | 0 | 0 | 0 | 0 | 0 | 0
Molybdenite | 2023-02-13 | MRoST | 0 | 0 | 0 | 0 | 0 | 0 | 0
Monazite_Ce | 2023-02-13 | MRoST | 0 | 0 | 0 | 0 | 0 | 0 | 0
Pentlandite | 2023-02-13 | MRoST | 0 | 0 | 0 | 0 | 0 | 0 | 0
Siegenite | 2023-02-13 | MRoST | 0 | 0 | 0 | 0 | 0 | 0 | 0
Sphalerite | 2023-02-13 | MRoST | 0 | 0 | 0 | 0 | 0 | 0 | 0
vaesite | 2023-02-13 | MRoST | 0 | 0 | 0 | 0 | 0 | 0 | 0
Pyrite | 2023-02-13 | MRoST | 20 | 1.091917 | 0 | 5.140026 | 63.63636 | 33.33333 | 3.030303
Pyrrhotite | 2023-02-13 | MRoST | 2 | 0.1826796 | 0 | 1.140498 | 100 | 0 | 0
Sec. Cu Sulphides | 2023-02-13 | MRoST | 2 | 0.1055394 | 16.0235 | 0.008041136 | 66.66667 | 33.33333 | 0
Bornite | 2023-02-13 | MRoST | 0 | 0 | 0 | 0 | 0 | 0 | 0
Chalcocite | 2023-02-13 | MRoST | 1 | 0.07463051 | 12.86138 | 0 | 100 | 0 | 0
Covellite | 2023-02-13 | MRoST | 1 | 0.03090892 | 3.162116 | 0.008041136 | 0 | 100 | 0
Silicate gangue | 2023-02-13 | MRoST | 2265 | 72.6176 | 7.313241 | 32.66404 | 72.25678 | 23.78701 | 3.956208
Amphibole | 2023-02-13 | MRoST | 30 | 0.638256 | 0.7728196 | 1.814331 | 34.375 | 40.625 | 25
Biotite | 2023-02-13 | MRoST | 89 | 3.321124 | 0.1580736 | 7.898234 | 58.62069 | 40.22989 | 1.149425
Garnets | 2023-02-13 | MRoST | 222 | 5.607195 | 1.812158 | 7.579532 | 66.33333 | 24 | 9.666667
Kaolinite | 2023-02-13 | MRoST | 409 | 14.39953 | 1.792957 | 0.3683412 | 74.66828 | 24.12545 | 1.206273
Muscovite | 2023-02-13 | MRoST | 652 | 21.64179 | 1.184492 | 3.719347 | 80.80895 | 17.55594 | 1.635112
Orthoclase | 2023-02-13 | MRoST | 3 | 0.08453722 | 0 | 0 | 20 | 80 | 0
Plagioclase | 2023-02-13 | MRoST | 91 | 1.699991 | 0 | 0.1960336 | 34.34343 | 37.37374 | 28.28283
Quartz | 2023-02-13 | MRoST | 466 | 18.46445 | 0.1322893 | 0.7221432 | 79.62085 | 19.33649 | 1.042654
Silicate gangue_generic | 2023-02-13 | MRoST | 290 | 6.369615 | 1.460451 | 10.04142 | 42.39766 | 42.39766 | 15.20468
Chalcopyrite cl. | 2023-02-13 | MRoST | 5 | 0.1660364 | 9.802012 | 0.3725398 | 66.66667 | 16.66667 | 16.66667
Native Copper | 2023-02-13 | MRoST | 0 | 0 | 0 | 0 | 0 | 0 | 0
CuMn Mineral | 2023-02-13 | MRoST | 0 | 0 | 0 | 0 | 0 | 0 | 0
Accessory_phases | 2023-02-13 | MFT | 8 | 0.108182 | 0 | 0.004502244 | 25 | 75 | 0
Apatite | 2023-02-13 | MFT | 6 | 0.09443511 | 0 | 0 | 30 | 70 | 0
Zircon | 2023-02-13 | MFT | 0 | 0 | 0 | 0 | 0 | 0 | 0
Carbonate gangue | 2023-02-13 | MFT | 705 | 10.29035 | 0.6173793 | 6.843297 | 75.18189 | 18.99757 | 5.820534
Ankerite | 2023-02-13 | MFT | 114 | 1.430871 | 0.5030625 | 3.805054 | 49.34211 | 40.78947 | 9.868421
Calcite | 2023-02-13 | MFT | 520 | 7.386021 | 0.1143169 | 1.309477 | 80.48246 | 14.36404 | 5.153509
Dolomite_ | 2023-02-13 | MFT | 71 | 1.473457 | 0 | 1.728765 | 69.9422 | 24.27746 | 5.780347
Chalcopyrite | 2023-02-13 | MFT | 0 | 0 | 0 | 0 | 0 | 0 | 0
Chalcopyrite <20 | 2023-02-13 | MFT | 6 | 0.08765132 | 10.80247 | 0.3382291 | 71.42857 | 14.28571 | 14.28571
Chalcopyrite >150 | 2023-02-13 | MFT | 0 | 0 | 0 | 0 | 0 | 0 | 0
CPS floating Cu | 2023-02-13 | MFT | 7 | 0.08430426 | 20.46922 | 0.06955094 | 28.57143 | 28.57143 | 42.85714
Cuprite | 2023-02-13 | MFT | 0 | 0 | 0 | 0 | 0 | 0 | 0
Delafossite | 2023-02-13 | MFT | 1 | 0.01616753 | 4.384434 | 0.06955094 | 0 | 100 | 0
Malachite | 2023-02-13 | MFT | 6 | 0.06813673 | 16.08478 | 0 | 33.33333 | 16.66667 | 50
Fe_Ox | 2023-02-13 | MFT | 167 | 3.380956 | 8.164408 | 42.74155 | 43.80952 | 41.90476 | 14.28571
Fe_oxyhydroxides | 2023-02-13 | MFT | 66 | 1.135612 | 0.5177047 | 11.84243 | 39.47368 | 36.84211 | 23.68421
Haematite | 2023-02-13 | MFT | 32 | 0.5860356 | 0.5487669 | 6.455521 | 56.75676 | 29.72973 | 13.51351
Magnesioferrite | 2023-02-13 | MFT | 0 | 0 | 0 | 0 | 0 | 0 | 0
Magnetite | 2023-02-13 | MFT | 53 | 1.246633 | 7.097937 | 17.60211 | 39.50617 | 56.79012 | 3.703704
Tramp_Steel | 2023-02-13 | MFT | 15 | 0.4034411 | 0 | 6.796537 | 60 | 13.33333 | 26.66667
Fe_Ti_Ox | 2023-02-13 | MFT | 28 | 0.736056 | 0.5522183 | 1.293759 | 77.77778 | 16.66667 | 5.555556
Ilmenite | 2023-02-13 | MFT | 7 | 0.1577903 | 0.5522183 | 1.263988 | 72.72727 | 18.18182 | 9.090909
Rutile | 2023-02-13 | MFT | 21 | 0.5782656 | 0 | 0.02977045 | 79.06977 | 16.27907 | 4.651163
Non floating Cu | 2023-02-13 | MFT | 44 | 0.6080007 | 42.02094 | 3.427109 | 66.23377 | 23.37662 | 10.38961
Chrysocolla | 2023-02-13 | MFT | 16 | 0.3012361 | 29.30501 | 0.2967487 | 79.16667 | 20.83333 | 0
Cu_Fe_Oxide | 2023-02-13 | MFT | 17 | 0.225927 | 7.435248 | 2.845383 | 27.77778 | 27.77778 | 44.44444
CuFe_Silicate | 2023-02-13 | MFT | 7 | 0.04497622 | 3.230229 | 0.1982114 | 85.71429 | 14.28571 | 0
Other sulphides | 2023-02-13 | MFT | 114 | 4.090893 | 2.646135 | 0.1617795 | 8.474576 | 5.084746 | 86.44068
Arsenopyrite | 2023-02-13 | MFT | 0 | 0 | 0 | 0 | 0 | 0 | 0
Galena | 2023-02-13 | MFT | 65 | 1.481675 | 0 | 0.0461813 | 13.43284 | 5.970149 | 80.59701
Millerite | 2023-02-13 | MFT | 0 | 0 | 0 | 0 | 0 | 0 | 0
Molybdenite | 2023-02-13 | MFT | 3 | 0.04930947 | 0 | 0 | 33.33333 | 33.33333 | 33.33333
Monazite_Ce | 2023-02-13 | MFT | 4 | 0.06156213 | 0 | 0 | 0 | 25 | 75
Pentlandite | 2023-02-13 | MFT | 0 | 0 | 0 | 0 | 0 | 0 | 0
Siegenite | 2023-02-13 | MFT | 0 | 0 | 0 | 0 | 0 | 0 | 0
Sphalerite | 2023-02-13 | MFT | 0 | 0 | 0 | 0 | 0 | 0 | 0
vaesite | 2023-02-13 | MFT | 0 | 0 | 0 | 0 | 0 | 0 | 0
Pyrite | 2023-02-13 | MFT | 18 | 0.3892759 | 0 | 3.027878 | 76.92308 | 15.38462 | 7.692308
Pyrrhotite | 2023-02-13 | MFT | 2 | 0.02755354 | 0 | 0.3087693 | 100 | 0 | 0
Sec. Cu Sulphides | 2023-02-13 | MFT | 2 | 0.02797192 | 5.788425 | 0 | 100 | 0 | 0
Bornite | 2023-02-13 | MFT | 0 | 0 | 0 | 0 | 0 | 0 | 0
Chalcocite | 2023-02-13 | MFT | 0 | 0 | 0 | 0 | 0 | 0 | 0
Covellite | 2023-02-13 | MFT | 2 | 0.02797192 | 5.788425 | 0 | 100 | 0 | 0
Silicate gangue | 2023-02-13 | MFT | 7130 | 80.13414 | 8.938804 | 41.78358 | 66.23984 | 22.67276 | 11.0874
Amphibole | 2023-02-13 | MFT | 91 | 0.9656887 | 1.826502 | 4.398705 | 22.42991 | 60.74766 | 16.82243
Biotite | 2023-02-13 | MFT | 122 | 2.210977 | 3.361024 | 7.653838 | 38.671875 | 53.125 | 8.203125
Garnets | 2023-02-13 | MFT | 1064 | 10.66468 | 1.146432 | 14.76782 | 51.07058 | 28.07296 | 20.85646
Kaolinite | 2023-02-13 | MFT | 657 | 9.518013 | 0.9983187 | 0.6102421 | 54.99587 | 37.98514 | 7.018993
Muscovite | 2023-02-13 | MFT | 974 | 13.51761 | 0.1802379 | 2.983873 | 72.25686 | 21.88279 | 5.860349
Orthoclase | 2023-02-13 | MFT | 7 | 0.1147566 | 0 | 0.006098491 | 73.33333 | 26.66667 | 0
Plagioclase | 2023-02-13 | MFT | 93 | 0.7769978 | 0.1361288 | 0.2406885 | 30 | 30 | 40
Quartz | 2023-02-13 | MFT | 3245 | 34.01382 | 0.281023 | 0.9928708 | 79.8603 | 13.15483 | 6.984866
Silicate gangue_generic | 2023-02-13 | MFT | 846 | 7.601548 | 0.8326814 | 9.042473 | 46.11973 | 25.1663 | 28.71397
Chalcopyrite cl. | 2023-02-13 | MFT | 6 | 0.08765132 | 10.80247 | 0.3382291 | 71.42857 | 14.28571 | 14.28571
Native Copper | 2023-02-13 | MFT | 0 | 0 | 0 | 0 | 0 | 0 | 0
CuMn Mineral | 2023-02-13 | MFT | 0 | 0 | 0 | 0 | 0 | 0 | 0
Accessory_phases | 2023-02-13 | MCT | 15 | 0.2510376 | 0 | 0.005544895 | 54.16667 | 33.33333 | 12.5
Apatite | 2023-02-13 | MCT | 14 | 0.2357898 | 0 | 0.005544895 | 56.52174 | 30.43478 | 13.04348
Zircon | 2023-02-13 | MCT | 1 | 0.01524782 | 0 | 0 | 0 | 100 | 0
Carbonate gangue | 2023-02-13 | MCT | 610 | 9.210951 | 1.097655 | 3.313058 | 81.58668 | 13.6141 | 4.799216
Ankerite | 2023-02-13 | MCT | 113 | 1.308069 | 0.6609388 | 1.730717 | 55.46875 | 25.78125 | 18.75
Calcite | 2023-02-13 | MCT | 432 | 6.848836 | 0.4042244 | 0.9429821 | 88.44673 | 8.85751 | 2.695764
Dolomite_ | 2023-02-13 | MCT | 65 | 1.054046 | 0.03249202 | 0.6393585 | 64.03509 | 32.45614 | 3.508772
Chalcopyrite | 2023-02-13 | MCT | 6 | 0.7748166 | 18.69819 | 2.011948 | 63.15789 | 36.84211 | 0
Chalcopyrite <20 | 2023-02-13 | MCT | 52 | 0.8563762 | 14.80175 | 1.844319 | 63.49206 | 26.98413 | 9.52381
Chalcopyrite >150 | 2023-02-13 | MCT | 0 | 0 | 0 | 0 | 0 | 0 | 0
CPS floating Cu | 2023-02-13 | MCT | 15 | 0.2771535 | 13.22866 | 0.139891 | 35 | 50 | 15
Cuprite | 2023-02-13 | MCT | 1 | 0.03957946 | 2.352949 | 0 | 0 | 0 | 100
Delafossite | 2023-02-13 | MCT | 3 | 0.05265366 | 1.782169 | 0.1321273 | 66.66667 | 0 | 33.33333
Malachite | 2023-02-13 | MCT | 11 | 0.1849204 | 9.093539 | 0.007763689 | 33.33333 | 66.66667 | 0
Fe_Ox | 2023-02-13 | MCT | 205 | 5.014296 | 1.310382 | 31.71084 | 41.48936 | 48.22695 | 10.28369
Fe_oxyhydroxides | 2023-02-13 | MCT | 69 | 1.297687 | 0.6121324 | 6.557059 | 43.75 | 33.75 | 22.5
Haematite | 2023-02-13 | MCT | 14 | 0.2751097 | 0.1330652 | 1.374922 | 43.75 | 56.25 | 0
Magnesioferrite | 2023-02-13 | MCT | 1 | 0.01508561 | 0 | 0.05555015 | 0 | 100 | 0
Magnetite | 2023-02-13 | MCT | 89 | 2.539574 | 0.5651842 | 17.33101 | 36.84211 | 58.55263 | 4.605263
Tramp_Steel | 2023-02-13 | MCT | 28 | 0.8467409 | 0 | 6.226673 | 51.72414 | 34.48276 | 13.7931
Fe_Ti_Ox | 2023-02-13 | MCT | 35 | 1.066699 | 0.2697382 | 1.008004 | 86.11111 | 11.11111 | 2.777778
Ilmenite | 2023-02-13 | MCT | 7 | 0.2491559 | 0 | 0.9593071 | 93.75 | 6.25 | 0
Rutile | 2023-02-13 | MCT | 28 | 0.8175429 | 0.2697382 | 0.04869661 | 83.92857 | 12.5 | 3.571429
Non floating Cu | 2023-02-13 | MCT | 117 | 1.514401 | 16.28019 | 4.920428 | 53.65854 | 34.14634 | 12.19512
Chrysocolla | 2023-02-13 | MCT | 30 | 0.3065786 | 5.926101 | 0.1466549 | 37.77778 | 48.88889 | 13.33333
Cu_Fe_Oxide | 2023-02-13 | MCT | 37 | 0.6949115 | 3.132118 | 4.192286 | 62.7451 | 27.45098 | 9.803922
CuFe_Silicate | 2023-02-13 | MCT | 43 | 0.3766537 | 5.191007 | 0.5137333 | 51.85185 | 31.48148 | 16.66667
Other sulphides | 2023-02-13 | MCT | 4 | 0.08467409 | 0 | 0.006476135 | 80 | 0 | 20
Arsenopyrite | 2023-02-13 | MCT | 0 | 0 | 0 | 0 | 0 | 0 | 0
Galena | 2023-02-13 | MCT | 0 | 0 | 0 | 0 | 0 | 0 | 0
Millerite | 2023-02-13 | MCT | 0 | 0 | 0 | 0 | 0 | 0 | 0
Molybdenite | 2023-02-13 | MCT | 1 | 0.0178432 | 0 | 0 | 0 | 0 | 100
Monazite_Ce | 2023-02-13 | MCT | 3 | 0.06683089 | 0 | 0.006476135 | 100 | 0 | 0
Pentlandite | 2023-02-13 | MCT | 0 | 0 | 0 | 0 | 0 | 0 | 0
Siegenite | 2023-02-13 | MCT | 0 | 0 | 0 | 0 | 0 | 0 | 0
Sphalerite | 2023-02-13 | MCT | 0 | 0 | 0 | 0 | 0 | 0 | 0
vaesite | 2023-02-13 | MCT | 0 | 0 | 0 | 0 | 0 | 0 | 0
Pyrite | 2023-02-13 | MCT | 127 | 3.884594 | 0.1995604 | 14.80388 | 56.90377 | 37.23849 | 5.857741
Pyrrhotite | 2023-02-13 | MCT | 92 | 3.27533 | 0.03921824 | 16.95827 | 75.79909 | 24.20091 | 0
Sec. Cu Sulphides | 2023-02-13 | MCT | 40 | 0.7303059 | 31.53299 | 0.2197136 | 57.14286 | 19.04762 | 23.80952
Bornite | 2023-02-13 | MCT | 12 | 0.2024392 | 6.983837 | 0.1318506 | 50 | 16.66667 | 33.33333
Chalcocite | 2023-02-13 | MCT | 21 | 0.4215861 | 20.44278 | 0.06543617 | 60.86957 | 17.3913 | 21.73913
Covellite | 2023-02-13 | MCT | 7 | 0.1062806 | 4.106368 | 0.02242682 | 57.14286 | 28.57143 | 14.28571
Silicate gangue | 2023-02-13 | MCT | 5406 | 73.02173 | 2.541668 | 23.05762 | 70.47654 | 24.18965 | 5.333817
Amphibole | 2023-02-13 | MCT | 68 | 0.6956252 | 0.7602337 | 1.607301 | 46.47887 | 36.61972 | 16.90141
Biotite | 2023-02-13 | MCT | 131 | 2.156432 | 0.3286775 | 3.982 | 51.73913 | 44.78261 | 3.478261
Garnets | 2023-02-13 | MCT | 418 | 4.572206 | 0.2377817 | 4.745653 | 55.02008 | 32.32932 | 12.6506
Kaolinite | 2023-02-13 | MCT | 619 | 9.658556 | 0.1495035 | 0.3063209 | 65.81272 | 30.65371 | 3.533569
Muscovite | 2023-02-13 | MCT | 1296 | 17.70272 | 0.4136402 | 2.867437 | 76.12403 | 20.31008 | 3.565891
Orthoclase | 2023-02-13 | MCT | 3 | 0.03322079 | 0 | 0.002009993 | 75 | 25 | 0
Plagioclase | 2023-02-13 | MCT | 207 | 1.897867 | 0 | 0.2286809 | 34.22222 | 40 | 25.77778
Quartz | 2023-02-13 | MCT | 1993 | 29.18742 | 0.09895985 | 1.18494 | 82.15022 | 15.84683 | 2.002946
Silicate gangue_generic | 2023-02-13 | MCT | 642 | 6.72429 | 0.5528716 | 7.794731 | 40.95238 | 43.26531 | 15.78231
Chalcopyrite cl. | 2023-02-13 | MCT | 58 | 1.631193 | 33.49994 | 3.856268 | 63.33333 | 31.66667 | 5
Native Copper | 2023-02-13 | MCT | 0 | 0 | 0 | 0 | 0 | 0 | 0
CuMn Mineral | 2023-02-13 | MCT | 0 | 0 | 0 | 0 | 0 | 0 | 0
Accessory_phases | 2023-02-13 | MCON | 12 | 0.09830938 | 0.02339932 | 0.002171329 | 85.71429 | 0 | 14.28571
Apatite | 2023-02-13 | MCON | 11 | 0.09485729 | 0.01890178 | 0.002171329 | 85 | 0 | 15
Zircon | 2023-02-13 | MCON | 0 | 0 | 0 | 0 | 0 | 0 | 0
Carbonate gangue | 2023-02-13 | MCON | 138 | 1.031213 | 0.05233383 | 0.1812554 | 84.95935 | 13.00813 | 2.03252
Ankerite | 2023-02-13 | MCON | 25 | 0.1891142 | 0.02156627 | 0.113142 | 45 | 50 | 5
Calcite | 2023-02-13 | MCON | 101 | 0.756547 | 0.03023993 | 0.05264116 | 94.62366 | 3.763441 | 1.612903
Dolomite_ | 2023-02-13 | MCON | 12 | 0.08555167 | 0.0005276248 | 0.01547229 | 75 | 25 | 0
Chalcopyrite | 2023-02-13 | MCON | 268 | 9.741349 | 14.2797 | 9.899757 | 91.15558 | 8.586185 | 0.2582311
Chalcopyrite <20 | 2023-02-13 | MCON | 2465 | 21.04861 | 28.68011 | 20.78946 | 87.7801 | 9.889453 | 2.330445
Chalcopyrite >150 | 2023-02-13 | MCON | 0 | 0 | 0 | 0 | 0 | 0 | 0
CPS floating Cu | 2023-02-13 | MCON | 337 | 3.355667 | 10.00821 | 1.088382 | 35.05882 | 48 | 16.94118
Cuprite | 2023-02-13 | MCON | 40 | 0.4394654 | 1.481594 | 0.0626701 | 8.333333 | 54.16667 | 37.5
Delafossite | 2023-02-13 | MCON | 118 | 1.023108 | 1.845182 | 0.8855371 | 50 | 38.09524 | 11.90476
Malachite | 2023-02-13 | MCON | 149 | 1.003806 | 3.337283 | 0.08115015 | 45.45455 | 37.5 | 17.04545
Fe_Ox | 2023-02-13 | MCON | 100 | 0.9623513 | 0.02414342 | 2.261331 | 42.37288 | 38.98305 | 18.64407
Fe_oxyhydroxides | 2023-02-13 | MCON | 15 | 0.1500907 | 0.004199536 | 0.2619168 | 35 | 55 | 10
Haematite | 2023-02-13 | MCON | 14 | 0.1113673 | 0.0007972225 | 0.1940787 | 50 | 35.71429 | 14.28571
Magnesioferrite | 2023-02-13 | MCON | 0 | 0 | 0 | 0 | 0 | 0 | 0
Magnetite | 2023-02-13 | MCON | 59 | 0.5565361 | 0.01753541 | 1.383871 | 38.88889 | 37.5 | 23.61111
Tramp_Steel | 2023-02-13 | MCON | 10 | 0.1350816 | 0 | 0.407152 | 70 | 30 | 0
Fe_Ti_Ox | 2023-02-13 | MCON | 19 | 0.2197327 | 0.006925719 | 0.09105618 | 90.625 | 9.375 | 0
Ilmenite | 2023-02-13 | MCON | 5 | 0.05763481 | 0.005309989 | 0.08888288 | 100 | 0 | 0
Rutile | 2023-02-13 | MCON | 14 | 0.1620979 | 0.001615729 | 0.002173299 | 87.5 | 12.5 | 0
Non floating Cu | 2023-02-13 | MCON | 118 | 0.6301556 | 0.4564801 | 0.9317313 | 42.14286 | 42.14286 | 15.71429
Chrysocolla | 2023-02-13 | MCON | 36 | 0.13238 | 0.1752974 | 0.01959986 | 47.61905 | 40.47619 | 11.90476
Cu_Fe_Oxide | 2023-02-13 | MCON | 46 | 0.3719246 | 0.1714065 | 0.8344688 | 33.89831 | 52.54237 | 13.55932
CuFe_Silicate | 2023-02-13 | MCON | 36 | 0.125851 | 0.1097762 | 0.07766268 | 48.71795 | 28.20513 | 23.07692
Other sulphides | 2023-02-13 | MCON | 26 | 0.2438973 | 0.01050025 | 0.1262526 | 60.60606 | 33.33333 | 6.060606
Arsenopyrite | 2023-02-13 | MCON | 0 | 0 | 0 | 0 | 0 | 0 | 0
Galena | 2023-02-13 | MCON | 1 | 0.01110671 | 0 | 0 | 0 | 0 | 100
Millerite | 2023-02-13 | MCON | 0 | 0 | 0 | 0 | 0 | 0 | 0
Molybdenite | 2023-02-13 | MCON | 5 | 0.04127493 | 0 | 0 | 80 | 20 | 0
Monazite_Ce | 2023-02-13 | MCON | 2 | 0.01545934 | 0.001670166 | 0 | 100 | 0 | 0
Pentlandite | 2023-02-13 | MCON | 11 | 0.1080653 | 0.001918027 | 0.1089568 | 53.33333 | 40 | 6.666667
Siegenite | 2023-02-13 | MCON | 3 | 0.03624689 | 0.0018722 | 0.01433156 | 40 | 60 | 0
Sphalerite | 2023-02-13 | MCON | 3 | 0.02449479 | 0 | 0.002313054 | 100 | 0 | 0
vaesite | 2023-02-13 | MCON | 0 | 0 | 0 | 0 | 0 | 0 | 0
Pyrite | 2023-02-13 | MCON | 1894 | 30.71733 | 0.5557111 | 48.01619 | 85.82619 | 13.51285 | 0.6609547
Pyrrhotite | 2023-02-13 | MCON | 575 | 6.649331 | 0.2348318 | 13.13532 | 75.23413 | 21.9563 | 2.809573
Sec. Cu Sulphides | 2023-02-13 | MCON | 1258 | 15.76644 | 45.50445 | 2.491227 | 76.17538 | 20.23244 | 3.592182
Bornite | 2023-02-13 | MCON | 300 | 2.435071 | 5.616157 | 0.9221928 | 60.89744 | 25.64103 | 13.46154
Chalcocite | 2023-02-13 | MCON | 908 | 12.96611 | 39.06678 | 1.549586 | 79.3329 | 19.03205 | 1.635056
Covellite | 2023-02-13 | MCON | 50 | 0.3652606 | 0.8215066 | 0.01944847 | 75 | 23.07692 | 1.923077
Silicate gangue | 2023-02-13 | MCON | 1657 | 9.496446 | 0.1611525 | 0.9830661 | 73.37026 | 23.0507 | 3.579037
Amphibole | 2023-02-13 | MCON | 20 | 0.1133184 | 0.01638344 | 0.06926832 | 20 | 68 | 12
Biotite | 2023-02-13 | MCON | 16 | 0.09542764 | 0.003750581 | 0.07296102 | 77.27273 | 13.63636 | 9.090909
Garnets | 2023-02-13 | MCON | 116 | 0.6243921 | 0.0112742 | 0.2824856 | 48.97959 | 40.81633 | 10.20408
Kaolinite | 2023-02-13 | MCON | 429 | 2.47501 | 0.04546995 | 0.06249687 | 73.68421 | 25.35885 | 0.9569378
Muscovite | 2023-02-13 | MCON | 257 | 1.582976 | 0.04230018 | 0.1236721 | 78.07487 | 17.91444 | 4.010695
Orthoclase | 2023-02-13 | MCON | 0 | 0 | 0 | 0 | 0 | 0 | 0
Plagioclase | 2023-02-13 | MCON | 103 | 0.4175522 | 0.01480467 | 0.03656047 | 51.40187 | 39.25234 | 9.345794
Quartz | 2023-02-13 | MCON | 611 | 3.667165 | 0.02018009 | 0.1181122 | 83.29718 | 15.18438 | 1.518438
Silicate gangue_generic | 2023-02-13 | MCON | 101 | 0.4571161 | 0.006400917 | 0.1981307 | 37.03704 | 45.37037 | 17.59259
Chalcopyrite cl. | 2023-02-13 | MCON | 2733 | 30.78996 | 42.95982 | 30.68922 | 88.84804 | 9.477124 | 1.674837
Native Copper | 2023-02-13 | MCON | 30 | 0.8892871 | 3.344149 | 0.05902511 | 2.666667 | 85.33333 | 12
CuMn Mineral | 2023-02-13 | MCON | 0 | 0 | 0 | 0 | 0 | 0 | 0
Accessory_phases | 2023-02-24 | MCOF | 59 | 0.9839112 | 0.01511531 | 0.03369049 | 88.18898 | 11.02362 | 0.7874016
Apatite | 2023-02-24 | MCOF | 54 | 0.9053607 | 0.01511531 | 0.02037745 | 88.33333 | 11.66667 | 0
Zircon | 2023-02-24 | MCOF | 5 | 0.07855054 | 0 | 0.01331304 | 85.71429 | 0 | 14.28571
Carbonate gangue | 2023-02-24 | MCOF | 2055 | 40.52895 | 0.2826591 | 6.396452 | 96.47853 | 2.942595 | 0.5788712
Ankerite | 2023-02-24 | MCOF | 108 | 1.609451 | 0.1504081 | 2.063482 | 78.03738 | 14.95327 | 7.009346
Calcite | 2023-02-24 | MCOF | 1870 | 37.58581 | 0.132251 | 3.495372 | 97.62438 | 2.237907 | 0.1377173
Dolomite_ | 2023-02-24 | MCOF | 77 | 1.333688 | 0 | 0.8375982 | 82.65306 | 10.71429 | 6.632653
Chalcopyrite | 2023-02-24 | MCOF | 8 | 0.5602158 | 20.01299 | 1.281486 | 92.85714 | 7.142857 | 0
Chalcopyrite <20 | 2023-02-24 | MCOF | 43 | 0.5902274 | 19.97997 | 1.314158 | 94.91525 | 3.389831 | 1.694915
Chalcopyrite >150 | 2023-02-24 | MCOF | 0 | 0 | 0 | 0 | 0 | 0 | 0
CPS floating Cu | 2023-02-24 | MCOF | 7 | 0.09180147 | 4.439022 | 0.09648664 | 37.5 | 25 | 37.5
Cuprite | 2023-02-24 | MCOF | 0 | 0 | 0 | 0 | 0 | 0 | 0
Delafossite | 2023-02-24 | MCOF | 4 | 0.06458335 | 2.33957 | 0.09384042 | 0 | 40 | 60
Malachite | 2023-02-24 | MCOF | 3 | 0.02721812 | 2.099452 | 0.002646226 | 100 | 0 | 0
Fe_Ox | 2023-02-24 | MCOF | 281 | 5.896902 | 6.597969 | 32.69746 | 59.70772 | 33.40292 | 6.889353
Fe_oxyhydroxides | 2023-02-24 | MCOF | 68 | 0.9550218 | 0.9248822 | 4.01913 | 46.25 | 26.25 | 27.5
Haematite | 2023-02-24 | MCOF | 13 | 0.2277727 | 0.365946 | 1.021225 | 44.44444 | 44.44444 | 11.11111
Magnesioferrite | 2023-02-24 | MCOF | 1 | 0.01110213 | 0 | 0.03783291 | 0 | 0 | 100
Magnetite | 2023-02-24 | MCOF | 190 | 4.537189 | 5.30714 | 26.60233 | 63.68564 | 34.68835 | 1.626016
Tramp_Steel | 2023-02-24 | MCOF | 6 | 0.1289279 | 0 | 0.8752699 | 33.33333 | 33.33333 | 33.33333
Fe_Ti_Ox | 2023-02-24 | MCOF | 108 | 2.764072 | 0.02954948 | 4.493014 | 89.6 | 8.8 | 1.6
Ilmenite | 2023-02-24 | MCOF | 39 | 1.249169 | 0.02954948 | 4.467279 | 87.15596 | 12.84404 | 0
Rutile | 2023-02-24 | MCOF | 69 | 1.514903 | 0 | 0.02573502 | 91.48936 | 5.673759 | 2.836879
Non floating Cu | 2023-02-24 | MCOF | 115 | 1.657202 | 19.39899 | 6.844442 | 61.80905 | 34.67337 | 3.517588
Chrysocolla | 2023-02-24 | MCOF | 17 | 0.2055684 | 5.71556 | 0.09266317 | 68.29268 | 31.70732 | 0
Cu_Fe_Oxide | 2023-02-24 | MCOF | 78 | 1.233411 | 8.600332 | 6.494704 | 67.47967 | 29.26829 | 3.252033
CuFe_Silicate | 2023-02-24 | MCOF | 11 | 0.08213188 | 1.357827 | 0.1209318 | 50 | 31.25 | 18.75
Other sulphides | 2023-02-24 | MCOF | 10 | 0.1874947 | 0.07867321 | 0.03365316 | 57.14286 | 7.142857 | 35.71429
Arsenopyrite | 2023-02-24 | MCOF | 0 | 0 | 0 | 0 | 0 | 0 | 0
Galena | 2023-02-24 | MCOF | 3 | 0.05300371 | 0 | 0 | 0 | 0 | 100
Millerite | 2023-02-24 | MCOF | 0 | 0 | 0 | 0 | 0 | 0 | 0
Molybdenite | 2023-02-24 | MCOF | 0 | 0 | 0 | 0 | 0 | 0 | 0
Monazite_Ce | 2023-02-24 | MCOF | 6 | 0.1229591 | 0.07867321 | 0.02285917 | 70 | 10 | 20
Pentlandite | 2023-02-24 | MCOF | 0 | 0 | 0 | 0 | 0 | 0 | 0
Siegenite | 2023-02-24 | MCOF | 1 | 0.01153189 | 0 | 0.01079399 | 100 | 0 | 0
Sphalerite | 2023-02-24 | MCOF | 0 | 0 | 0 | 0 | 0 | 0 | 0
vaesite | 2023-02-24 | MCOF | 0 | 0 | 0 | 0 | 0 | 0 | 0
Pyrite | 2023-02-24 | MCOF | 100 | 3.253568 | 0.1667767 | 11.34537 | 86.76471 | 12.86765 | 0.3676471
Pyrrhotite | 2023-02-24 | MCOF | 45 | 0.9245566 | 0.0241754 | 4.128846 | 91.66667 | 8.333333 | 0
Sec. Cu Sulphides | 2023-02-24 | MCOF | 16 | 0.363147 | 27.82495 | 0.0257883 | 100 | 0 | 0
Bornite | 2023-02-24 | MCOF | 1 | 0.01241528 | 0.7754003 | 0.01033999 | 100 | 0 | 0
Chalcocite | 2023-02-24 | MCOF | 15 | 0.3507318 | 27.04955 | 0.01544831 | 100 | 0 | 0
Covellite | 2023-02-24 | MCOF | 0 | 0 | 0 | 0 | 0 | 0 | 0
Silicate gangue | 2023-02-24 | MCOF | 2672 | 42.19795 | 1.14916 | 31.30915 | 75.52842 | 20.08768 | 4.383905
Amphibole | 2023-02-24 | MCOF | 96 | 1.175298 | 0.4878013 | 2.836867 | 44.17178 | 47.85276 | 7.97546
Biotite | 2023-02-24 | MCOF | 619 | 10.48115 | 0.4164518 | 19.08475 | 76.4977 | 20.34233 | 3.159974
Garnets | 2023-02-24 | MCOF | 129 | 1.702708 | 0.06385316 | 3.258852 | 55.55556 | 33.33333 | 11.11111
Kaolinite | 2023-02-24 | MCOF | 575 | 9.400065 | 0 | 0.04641065 | 82.63193 | 15.16366 | 2.204409
Muscovite | 2023-02-24 | MCOF | 614 | 9.163482 | 0 | 1.116936 | 87.95004 | 9.772226 | 2.277737
Orthoclase | 2023-02-24 | MCOF | 11 | 0.1894763 | 0 | 0.001186586 | 90.32258 | 6.451613 | 3.225806
Plagioclase | 2023-02-24 | MCOF | 57 | 0.4034967 | 0 | 0.04619375 | 23.07692 | 35.38462 | 41.53846
Quartz | 2023-02-24 | MCOF | 221 | 6.396617 | 0.04536141 | 0.07737385 | 77.34916 | 19.88131 | 2.769535
Silicate gangue_generic | 2023-02-24 | MCOF | 308 | 2.578702 | 0.08361119 | 4.401535 | 30.02611 | 51.69713 | 18.27676
Chalcopyrite cl. | 2023-02-24 | MCOF | 51 | 1.150443 | 39.99296 | 2.595645 | 93.91304 | 5.217391 | 0.8695652
Native Copper | 2023-02-24 | MCOF | 0 | 0 | 0 | 0 | 0 | 0 | 0
CuMn Mineral | 2023-02-24 | MCOF | 0 | 0 | 0 | 0 | 0 | 0 | 0
Accessory_phases | 2023-02-24 | MCON | 39 | 0.3214822 | 0.0005317365 | 0.007451806 | 86.17021 | 12.76596 | 1.06383
Apatite | 2023-02-24 | MCON | 35 | 0.2966911 | 0.0005317365 | 0.006971533 | 91.01124 | 8.988764 | 0
Zircon | 2023-02-24 | MCON | 4 | 0.02479107 | 0 | 0.0004802726 | 0 | 80 | 20
Carbonate gangue | 2023-02-24 | MCON | 395 | 2.322059 | 0.03956538 | 0.2014018 | 92.90162 | 5.728518 | 1.369863
Ankerite | 2023-02-24 | MCON | 35 | 0.1761221 | 0.02168696 | 0.08817935 | 52.83019 | 33.96226 | 13.20755
Calcite | 2023-02-24 | MCON | 353 | 2.109858 | 0.01787842 | 0.1075925 | 95.79946 | 3.658537 | 0.5420054
Dolomite_ | 2023-02-24 | MCON | 7 | 0.03607893 | 0 | 0.005629909 | 91.66667 | 8.333333 | 0
Chalcopyrite | 2023-02-24 | MCON | 407 | 12.33677 | 25.71222 | 10.14598 | 91.18595 | 8.312433 | 0.5016123
Chalcopyrite <20 | 2023-02-24 | MCON | 2186 | 14.0076 | 28.07242 | 11.35519 | 92.48974 | 5.175134 | 2.335121
Chalcopyrite >150 | 2023-02-24 | MCON | 4 | 0.5569447 | 1.170484 | 0.4580477 | 100 | 0 | 0
CPS floating Cu | 2023-02-24 | MCON | 184 | 1.439739 | 6.182021 | 0.3992266 | 39.55224 | 43.28358 | 17.16418
Cuprite | 2023-02-24 | MCON | 22 | 0.2252295 | 1.135351 | 0.02445864 | 2.857143 | 77.14286 | 20
Delafossite | 2023-02-24 | MCON | 68 | 0.4337489 | 1.070176 | 0.3321442 | 35.52632 | 43.42105 | 21.05263
Malachite | 2023-02-24 | MCON | 82 | 0.4890699 | 2.399252 | 0.03323106 | 54.91803 | 34.42623 | 10.65574
Fe_Ox | 2023-02-24 | MCON | 172 | 1.331755 | 0.03039315 | 2.487908 | 42.38683 | 32.09877 | 25.5144
Fe_oxyhydroxides | 2023-02-24 | MCON | 24 | 0.1476915 | 0.008234379 | 0.2035787 | 50 | 21.42857 | 28.57143
Haematite | 2023-02-24 | MCON | 20 | 0.1341883 | 0.001539188 | 0.2062523 | 29.16667 | 50 | 20.83333
Magnesioferrite | 2023-02-24 | MCON | 0 | 0 | 0 | 0 | 0 | 0 | 0
Magnetite | 2023-02-24 | MCON | 125 | 1.021392 | 0.02061958 | 2.011706 | 43.08511 | 31.91489 | 25
Tramp_Steel | 2023-02-24 | MCON | 3 | 0.02848336 | 0 | 0.06637089 | 33.33333 | 0 | 66.66667
Fe_Ti_Ox | 2023-02-24 | MCON | 22 | 0.252869 | 0 | 0.1242 | 65.38462 | 25 | 9.615385
Ilmenite | 2023-02-24 | MCON | 6 | 0.09621047 | 0 | 0.1196983 | 57.89474 | 36.84211 | 5.263158
Rutile | 2023-02-24 | MCON | 16 | 0.1566585 | 0 | 0.004501719 | 69.69697 | 18.18182 | 12.12121
Non floating Cu | 2023-02-24 | MCON | 74 | 0.4081033 | 0.3350002 | 0.6332126 | 32.71028 | 48.59813 | 18.69159
Chrysocolla | 2023-02-24 | MCON | 12 | 0.03101522 | 0.06179119 | 0.002804462 | 21.42857 | 21.42857 | 57.14286
Cu_Fe_Oxide | 2023-02-24 | MCON | 50 | 0.3367366 | 0.2193767 | 0.6095804 | 36.84211 | 48.68421 | 14.47368
CuFe_Silicate | 2023-02-24 | MCON | 10 | 0.03402179 | 0.04524187 | 0.01890885 | 20 | 73.33333 | 6.666667
Other sulphides | 2023-02-24 | MCON | 19 | 0.1479236 | 0.01159849 | 0.0430258 | 74.07407 | 22.22222 | 3.703704
Arsenopyrite | 2023-02-24 | MCON | 0 | 0 | 0 | 0 | 0 | 0 | 0
Galena | 2023-02-24 | MCON | 2 | 0.0156131 | 0.001159329 | 0.0003875825 | 50 | 50 | 0
Millerite | 2023-02-24 | MCON | 4 | 0.03399015 | 0.003458666 | 0.003078735 | 66.66667 | 33.33333 | 0
Molybdenite | 2023-02-24 | MCON | 3 | 0.0174065 | 0 | 0 | 100 | 0 | 0
Monazite_Ce | 2023-02-24 | MCON | 1 | 0.005432938 | 0.005970553 | 0.001630275 | 100 | 0 | 0
Pentlandite | 2023-02-24 | MCON | 4 | 0.02531854 | 0 | 0.02469539 | 60 | 40 | 0
Siegenite | 2023-02-24 | MCON | 4 | 0.04585821 | 0.00100994 | 0.01256068 | 77.77778 | 11.11111 | 11.11111
Sphalerite | 2023-02-24 | MCON | 1 | 0.004304153 | 0 | 0.0006731366 | 100 | 0 | 0
vaesite | 2023-02-24 | MCON | 0 | 0 | 0 | 0 | 0 | 0 | 0
Pyrite | 2023-02-24 | MCON | 2841 | 45.63281 | 0.318565 | 57.53414 | 91.96201 | 7.783183 | 0.2548066
Pyrrhotite | 2023-02-24 | MCON | 916 | 9.556326 | 0.1635682 | 15.33272 | 85.13995 | 12.87532 | 1.984733
Sec. Cu Sulphides | 2023-02-24 | MCON | 820 | 9.013739 | 37.94672 | 1.004667 | 76.56658 | 18.47258 | 4.960836
Bornite | 2023-02-24 | MCON | 168 | 1.075194 | 3.636742 | 0.3453344 | 50 | 29.59184 | 20.40816
Chalcocite | 2023-02-24 | MCON | 628 | 7.820054 | 33.93501 | 0.6536487 | 81.09756 | 16.69207 | 2.210366
Covellite | 2023-02-24 | MCON | 24 | 0.1184908 | 0.3749642 | 0.005684182 | 45.83333 | 25 | 29.16667
Silicate gangue | 2023-02-24 | MCON | 576 | 2.671877 | 0.01691421 | 0.272826 | 78.33511 | 14.83458 | 6.830309
Amphibole | 2023-02-24 | MCON | 13 | 0.04778875 | 0.003434586 | 0.03452682 | 46.66667 | 20 | 33.33333
Biotite | 2023-02-24 | MCON | 7 | 0.03353652 | 0 | 0.02166329 | 100 | 0 | 0
Garnets | 2023-02-24 | MCON | 56 | 0.2388383 | 0.006683518 | 0.1212539 | 36.25 | 37.5 | 26.25
Kaolinite | 2023-02-24 | MCON | 128 | 0.5965155 | 0 | 0.004705286 | 82.32558 | 16.74419 | 0.9302326
Muscovite | 2023-02-24 | MCON | 102 | 0.4789636 | 0.004583269 | 0.0232001 | 81.36646 | 10.55901 | 8.074534
Orthoclase | 2023-02-24 | MCON | 13 | 0.04050967 | 0.0002527754 | 0.0001608991 | 86.66667 | 6.666667 | 6.666667
Plagioclase | 2023-02-24 | MCON | 15 | 0.04114263 | 0 | 0.002157798 | 33.33333 | 26.66667 | 40
Quartz | 2023-02-24 | MCON | 210 | 1.087484 | 0.001583718 | 0.01059763 | 88.68895 | 9.511568 | 1.799486
Silicate gangue_generic | 2023-02-24 | MCON | 30 | 0.1011476 | 0.0003763469 | 0.05285995 | 41.17647 | 32.35294 | 26.47059
Chalcopyrite cl. | 2023-02-24 | MCON | 2597 | 26.90131 | 54.95512 | 21.95922 | 92.04732 | 6.506737 | 1.445942
Native Copper | 2023-02-24 | MCON | 12 | 0.2916907 | 1.577241 | 0.009392695 | 31.42857 | 40 | 28.57143
CuMn Mineral | 2023-02-24 | MCON | 0 | 0 | 0 | 0 | 0 | 0 | 0
Accessory_phases | 2023-02-24 | MFT | 32 | 0.3784723 | 0 | 0.01582186 | 79.6875 | 10.9375 | 9.375
Apatite | 2023-02-24 | MFT | 27 | 0.3200189 | 0 | 0.01109426 | 80.70175 | 8.77193 | 10.52632
Zircon | 2023-02-24 | MFT | 5 | 0.05845338 | 0 | 0.004727597 | 71.42857 | 28.57143 | 0
Carbonate gangue | 2023-02-24 | MFT | 1765 | 20.83417 | 0.242789 | 6.123176 | 94.34579 | 4.485981 | 1.168224
Ankerite | 2023-02-24 | MFT | 146 | 1.331991 | 0.05746117 | 2.459305 | 68.90756 | 20.16807 | 10.92437
Calcite | 2023-02-24 | MFT | 1546 | 18.67681 | 0.1472028 | 2.965875 | 96.8033 | 2.861562 | 0.3351379
Dolomite_ | 2023-02-24 | MFT | 73 | 0.8253653 | 0.03812503 | 0.6979959 | 73.00613 | 20.2454 | 6.748466
Chalcopyrite | 2023-02-24 | MFT | 0 | 0 | 0 | 0 | 0 | 0 | 0
Chalcopyrite <20 | 2023-02-24 | MFT | 17 | 0.1712204 | 13.99444 | 0.5289886 | 78.26087 | 13.04348 | 8.695652
Chalcopyrite >150 | 2023-02-24 | MFT | 0 | 0 | 0 | 0 | 0 | 0 | 0
CPS floating Cu | 2023-02-24 | MFT | 5 | 0.03661776 | 6.257141 | 0.04381411 | 60 | 20 | 20
Cuprite | 2023-02-24 | MFT | 0 | 0 | 0 | 0 | 0 | 0 | 0
Delafossite | 2023-02-24 | MFT | 1 | 0.009611939 | 1.041699 | 0.0376966 | 100 | 0 | 0
Malachite | 2023-02-24 | MFT | 4 | 0.02700582 | 5.215442 | 0.006117509 | 50 | 25 | 25
Fe_Ox | 2023-02-24 | MFT | 283 | 4.306877 | 9.453109 | 35.14027 | 70.67834 | 24.72648 | 4.595186
Fe_oxyhydroxides | 2023-02-24 | MFT | 75 | 0.7550969 | 1.341947 | 4.786943 | 55.29412 | 32.94118 | 11.76471
Haematite | 2023-02-24 | MFT | 22 | 0.2354126 | 0.1697929 | 1.542841 | 60 | 24 | 16
Magnesioferrite | 2023-02-24 | MFT | 1 | 0.008261648 | 0 | 0.0392501 | 100 | 0 | 0
Magnetite | 2023-02-24 | MFT | 158 | 2.891399 | 7.941369 | 24.92369 | 76.58228 | 21.83544 | 1.582278
Tramp_Steel | 2023-02-24 | MFT | 22 | 0.3837669 | 0 | 3.678467 | 58.33333 | 33.33333 | 8.333333
Fe_Ti_Ox | 2023-02-24 | MFT | 94 | 1.848477 | 0.7647909 | 6.057699 | 83.33333 | 14.86486 | 1.801802
Ilmenite | 2023-02-24 | MFT | 47 | 1.176885 | 0.7647909 | 6.005032 | 83.33333 | 16.66667 | 0
Rutile | 2023-02-24 | MFT | 47 | 0.671592 | 0 | 0.05266734 | 83.33333 | 11.90476 | 4.761905
Non floating Cu | 2023-02-24 | MFT | 167 | 1.553279 | 44.20604 | 9.390709 | 64.14343 | 27.88845 | 7.968127
Chrysocolla | 2023-02-24 | MFT | 23 | 0.1641669 | 13.66253 | 0.08360274 | 63.63636 | 20.45455 | 15.90909
Cu_Fe_Oxide | 2023-02-24 | MFT | 107 | 1.164093 | 20.30039 | 8.8368 | 63.46154 | 32.05128 | 4.487179
CuFe_Silicate | 2023-02-24 | MFT | 28 | 0.118417 | 4.743623 | 0.3522847 | 54.83871 | 25.80645 | 19.35484
Other sulphides | 2023-02-24 | MFT | 7 | 0.09434269 | 0 | 0 | 66.66667 | 0 | 33.33333
Arsenopyrite | 2023-02-24 | MFT | 0 | 0 | 0 | 0 | 0 | 0 | 0
Galena | 2023-02-24 | MFT | 3 | 0.03944271 | 0 | 0 | 0 | 0 | 100
Millerite | 2023-02-24 | MFT | 0 | 0 | 0 | 0 | 0 | 0 | 0
Molybdenite | 2023-02-24 | MFT | 0 | 0 | 0 | 0 | 0 | 0 | 0
Monazite_Ce | 2023-02-24 | MFT | 4 | 0.05489998 | 0 | 0 | 100 | 0 | 0
Pentlandite | 2023-02-24 | MFT | 0 | 0 | 0 | 0 | 0 | 0 | 0
Siegenite | 2023-02-24 | MFT | 0 | 0 | 0 | 0 | 0 | 0 | 0
Sphalerite | 2023-02-24 | MFT | 0 | 0 | 0 | 0 | 0 | 0 | 0
vaesite | 2023-02-24 | MFT | 0 | 0 | 0 | 0 | 0 | 0 | 0
Pyrite | 2023-02-24 | MFT | 55 | 0.8100146 | 0 | 4.11312 | 81.31868 | 17.58242 | 1.098901
Pyrrhotite | 2023-02-24 | MFT | 12 | 0.1638116 | 0 | 1.083271 | 50 | 50 | 0
Sec. Cu Sulphides | 2023-02-24 | MFT | 9 | 0.1179372 | 19.59265 | 0.06395255 | 58.33333 | 33.33333 | 8.333333
Bornite | 2023-02-24 | MFT | 1 | 0.009238832 | 1.259279 | 0.008360493 | 100 | 0 | 0
Chalcocite | 2023-02-24 | MFT | 7 | 0.1003835 | 17.09455 | 0.05199725 | 60 | 40 | 0
Covellite | 2023-02-24 | MFT | 1 | 0.008314949 | 1.238826 | 0.003594803 | 0 | 0 | 100
Silicate gangue | 2023-02-24 | MFT | 6571 | 69.68478 | 5.489034 | 37.43917 | 79.10966 | 17.61928 | 3.27106
Amphibole | 2023-02-24 | MFT | 169 | 1.507742 | 1.321104 | 5.742683 | 53.02491 | 40.21352 | 6.761566
Biotite | 2023-02-24 | MFT | 456 | 5.86378 | 1.531166 | 15.88577 | 72.94221 | 24.78109 | 2.276708
Garnets | 2023-02-24 | MFT | 291 | 2.222401 | 0.9967308 | 4.41738 | 55.88235 | 30.31674 | 13.8009
Kaolinite | 2023-02-24 | MFT | 1466 | 16.53207 | 0.4743139 | 0.2814741 | 80.66704 | 17.8632 | 1.469757
Muscovite | 2023-02-24 | MFT | 1749 | 16.97987 | 0.3727471 | 3.544241 | 88.22662 | 9.825907 | 1.947477
Orthoclase | 2023-02-24 | MFT | 7 | 0.05458018 | 0 | 0.002480975 | 91.66667 | 8.333333 | 0
Plagioclase | 2023-02-24 | MFT | 221 | 1.076324 | 0.1782303 | 0.1815002 | 32.61803 | 36.0515 | 31.33047
Quartz | 2023-02-24 | MFT | 1667 | 22.09111 | 0.0602183 | 0.4858454 | 83.84484 | 15.04689 | 1.108269
Silicate gangue_generic | 2023-02-24 | MFT | 521 | 3.036236 | 0.5545231 | 6.606947 | 42.73927 | 37.45875 | 19.80198
Chalcopyrite cl. | 2023-02-24 | MFT | 17 | 0.1712204 | 13.99444 | 0.5289886 | 78.26087 | 13.04348 | 8.695652
Native Copper | 2023-02-24 | MFT | 0 | 0 | 0 | 0 | 0 | 0 | 0
CuMn Mineral | 2023-02-24 | MFT | 0 | 0 | 0 | 0 | 0 | 0 | 0
Accessory_phases | 2023-02-25 | MCON | 41 | 0.3497465 | 0.001841373 | 0.002968037 | 89.83051 | 9.322034 | 0.8474576
Apatite | 2023-02-25 | MCON | 38 | 0.3281504 | 0.001841373 | 0.001909887 | 93.80531 | 6.19469 | 0
Zircon | 2023-02-25 | MCON | 3 | 0.0215961 | 0 | 0.00105815 | 0 | 80 | 20
Carbonate gangue | 2023-02-25 | MCON | 398 | 2.567188 | 0.03100416 | 0.2144114 | 93.33986 | 3.232125 | 3.428012
Ankerite | 2023-02-25 | MCON | 25 | 0.141845 | 0.01104746 | 0.0832961 | 71.42857 | 10.20408 | 18.36735
Calcite | 2023-02-25 | MCON | 360 | 2.331055 | 0.0199567 | 0.1155665 | 95.29915 | 2.136752 | 2.564103
Dolomite_ | 2023-02-25 | MCON | 13 | 0.09428765 | 0 | 0.01554888 | 72.22222 | 22.22222 | 5.555556
Chalcopyrite | 2023-02-25 | MCON | 558 | 16.59582 | 32.82895 | 14.15442 | 92.27378 | 7.633411 | 0.09280742
Chalcopyrite <20 | 2023-02-25 | MCON | 1529 | 8.9371 | 17.04123 | 7.512785 | 89.53037 | 6.247307 | 4.222318
Chalcopyrite >150 | 2023-02-25 | MCON | 12 | 1.582571 | 3.160042 | 1.356772 | 100 | 0 | 0
CPS floating Cu | 2023-02-25 | MCON | 266 | 2.205008 | 9.805651 | 0.4411964 | 16.44144 | 60.81081 | 22.74775
Cuprite | 2023-02-25 | MCON | 41 | 0.302713 | 1.461488 | 0.02557262 | 1.851852 | 44.44444 | 53.7037
Delafossite | 2023-02-25 | MCON | 62 | 0.3977358 | 0.9278826 | 0.3518911 | 22.5 | 42.5 | 35
Malachite | 2023-02-25 | MCON | 125 | 0.6914428 | 3.228494 | 0.03662092 | 27.27273 | 57.07071 | 15.65657
Fe_Ox | 2023-02-25 | MCON | 152 | 1.034177 | 0.01937601 | 2.013238 | 31.30841 | 40.18692 | 28.50467
Fe_oxyhydroxides | 2023-02-25 | MCON | 16 | 0.105683 | 0.001879082 | 0.1398174 | 26.08696 | 47.82609 | 26.08696
Haematite | 2023-02-25 | MCON | 19 | 0.1168946 | 0.00224385 | 0.1923102 | 25 | 41.66667 | 33.33333
Magnesioferrite | 2023-02-25 | MCON | 0 | 0 | 0 | 0 | 0 | 0 | 0
Magnetite | 2023-02-25 | MCON | 111 | 0.7619747 | 0.01525308 | 1.55672 | 32.29814 | 39.75155 | 27.95031
Tramp_Steel | 2023-02-25 | MCON | 6 | 0.04962508 | 0 | 0.1243901 | 50 | 16.66667 | 33.33333
Fe_Ti_Ox | 2023-02-25 | MCON | 23 | 0.2489525 | 0.003266564 | 0.1981646 | 79.31034 | 10.34483 | 10.34483
Ilmenite | 2023-02-25 | MCON | 10 | 0.1455669 | 0.000601013 | 0.1929395 | 75.75758 | 18.18182 | 6.060606
Rutile | 2023-02-25 | MCON | 13 | 0.1033856 | 0.002665551 | 0.005225079 | 84 | 0 | 16
Non floating Cu | 2023-02-25 | MCON | 70 | 0.2742705 | 0.3478321 | 0.3232824 | 21.21212 | 32.32323 | 46.46465
Chrysocolla | 2023-02-25 | MCON | 22 | 0.05210633 | 0.1247 | 0.005891901 | 18.51852 | 7.407407 | 74.07407
Cu_Fe_Oxide | 2023-02-25 | MCON | 32 | 0.1621086 | 0.1168119 | 0.2846717 | 33.33333 | 33.33333 | 33.33333
CuFe_Silicate | 2023-02-25 | MCON | 15 | 0.05729859 | 0.1051078 | 0.03196584 | 6.896552 | 51.72414 | 41.37931
Other sulphides | 2023-02-25 | MCON | 15 | 0.177961 | 0.001905905 | 0.02748915 | 85 | 2.5 | 12.5
Arsenopyrite | 2023-02-25 | MCON | 0 | 0 | 0 | 0 | 0 | 0 | 0
Galena | 2023-02-25 | MCON | 0 | 0 | 0 | 0 | 0 | 0 | 0
Millerite | 2023-02-25 | MCON | 4 | 0.07402407 | 0 | 0.004135176 | 100 | 0 | 0
Molybdenite | 2023-02-25 | MCON | 3 | 0.01516322 | 0 | 0 | 0 | 33.33333 | 66.66667
Monazite_Ce | 2023-02-25 | MCON | 1 | 0.01419829 | 0 | 0 | 100 | 0 | 0
Pentlandite | 2023-02-25 | MCON | 2 | 0.01764447 | 0 | 0.01452265 | 25 | 0 | 75
Siegenite | 2023-02-25 | MCON | 1 | 0.004438688 | 0 | 0.0009386133 | 100 | 0 | 0
Sphalerite | 2023-02-25 | MCON | 4 | 0.0524923 | 0.001905905 | 0.007892719 | 100 | 0 | 0
vaesite | 2023-02-25 | MCON | 0 | 0 | 0 | 0 | 0 | 0 | 0
Pyrite | 2023-02-25 | MCON | 2566 | 43.72518 | 0.2347619 | 57.27933 | 89.165 | 10.68759 | 0.147415
Pyrrhotite | 2023-02-25 | MCON | 868 | 9.227122 | 0.1241551 | 15.38218 | 83.79247 | 12.71809 | 3.48944
Sec. Cu Sulphides | 2023-02-25 | MCON | 755 | 8.896122 | 36.36817 | 0.7797251 | 77.88684 | 16.16628 | 5.946882
Bornite | 2023-02-25 | MCON | 123 | 0.7072493 | 2.210092 | 0.2558788 | 31.75676 | 29.05405 | 39.18919
Chalcocite | 2023-02-25 | MCON | 602 | 8.016839 | 33.63903 | 0.520298 | 82.90155 | 14.2487 | 2.849741
Covellite | 2023-02-25 | MCON | 30 | 0.1720336 | 0.5190434 | 0.003548264 | 55 | 42.5 | 2.5
Silicate gangue | 2023-02-25 | MCON | 969 | 4.176116 | 0.03181183 | 0.3140427 | 79.53873 | 15.84861 | 4.612655
Amphibole | 2023-02-25 | MCON | 15 | 0.08048452 | 0.004567209 | 0.07755727 | 68.96552 | 13.7931 | 17.24138
Biotite | 2023-02-25 | MCON | 12 | 0.06374066 | 0 | 0.04731075 | 62.5 | 33.33333 | 4.166667
Garnets | 2023-02-25 | MCON | 43 | 0.1690469 | 0.003897331 | 0.06011125 | 50.76923 | 21.53846 | 27.69231
Kaolinite | 2023-02-25 | MCON | 223 | 0.9184315 | 0.007254733 | 0.007237284 | 82.89474 | 14.21053 | 2.894737
Muscovite | 2023-02-25 | MCON | 130 | 0.5753201 | 0.004415947 | 0.02262275 | 79.72973 | 15.76577 | 4.504505
Orthoclase | 2023-02-25 | MCON | 10 | 0.0635201 | 0.0001849271 | 0.000849716 | 74.07407 | 25.92593 | 0
Plagioclase | 2023-02-25 | MCON | 22 | 0.05256582 | 0.001063231 | 0.00186084 | 45.45455 | 45.45455 | 9.090909
Quartz | 2023-02-25 | MCON | 475 | 2.126021 | 0.00761916 | 0.01383444 | 84.99427 | 13.7457 | 1.260023
Silicate gangue_generic | 2023-02-25 | MCON | 37 | 0.1166189 | 0.002809296 | 0.08028724 | 26.66667 | 28.88889 | 44.44444
Chalcopyrite cl. | 2023-02-25 | MCON | 2099 | 27.11549 | 53.03022 | 23.02398 | 91.82051 | 6.731042 | 1.448452
Native Copper | 2023-02-25 | MCON | 38 | 0.8131161 | 4.187787 | 0.02711178 | 0 | 88.39286 | 11.60714
CuMn Mineral | 2023-02-25 | MCON | 0 | 0 | 0 | 0 | 0 | 0 | 0
Accessory_phases | 2023-02-25 | MCOF | 30 | 0.827643 | 0 | 0.001411345 | 91.08911 | 4.950495 | 3.960396
Apatite | 2023-02-25 | MCOF | 28 | 0.7916008 | 0 | 0.001411345 | 90.81633 | 5.102041 | 4.081633
Zircon | 2023-02-25 | MCOF | 2 | 0.03604227 | 0 | 0 | 100 | 0 | 0
Carbonate gangue | 2023-02-25 | MCOF | 1500 | 35.63111 | 0.4542524 | 9.944744 | 93.92038 | 5.118651 | 0.9609727
Ankerite | 2023-02-25 | MCOF | 107 | 1.594295 | 0.1686028 | 3.122537 | 56.56566 | 31.31313 | 12.12121
Calcite | 2023-02-25 | MCOF | 1303 | 32.28109 | 0.2856497 | 4.888999 | 96.90987 | 2.76824 | 0.3218884
Dolomite_ | 2023-02-25 | MCOF | 90 | 1.755719 | 0 | 1.933209 | 66.80498 | 29.04564 | 4.149378
Chalcopyrite | 2023-02-25 | MCOF | 3 | 0.2570504 | 15.91236 | 0.9400907 | 100 | 0 | 0
Chalcopyrite <20 | 2023-02-25 | MCOF | 24 | 0.3106026 | 18.75552 | 1.050394 | 96.55172 | 3.448276 | 0
Chalcopyrite >150 | 2023-02-25 | MCOF | 0 | 0 | 0 | 0 | 0 | 0 | 0
CPS floating Cu | 2023-02-25 | MCOF | 2 | 0.02354251 | 2.104224 | 0.05560147 | 0 | 100 | 0
Cuprite | 2023-02-25 | MCOF | 0 | 0 | 0 | 0 | 0 | 0 | 0
Delafossite | 2023-02-25 | MCOF | 1 | 0.01382899 | 0.6443775 | 0.05411792 | 0 | 100 | 0
Malachite | 2023-02-25 | MCOF | 1 | 0.00971352 | 1.459846 | 0.001483556 | 0 | 100 | 0
Fe_Ox | 2023-02-25 | MCOF | 139 | 3.196489 | 5.587153 | 26.55841 | 62.3431 | 32.63598 | 5.020921
Fe_oxyhydroxides | 2023-02-25 | MCOF | 43 | 0.7157331 | 1.013033 | 4.410153 | 57.14286 | 28.57143 | 14.28571
Haematite | 2023-02-25 | MCOF | 16 | 0.2845039 | 0.3034273 | 2.061622 | 42.85714 | 42.85714 | 14.28571
Magnesioferrite | 2023-02-25 | MCOF | 0 | 0 | 0 | 0 | 0 | 0 | 0
Magnetite | 2023-02-25 | MCOF | 72 | 2.027314 | 4.270693 | 18.4125 | 66.23377 | 33.11688 | 0.6493506
Tramp_Steel | 2023-02-25 | MCOF | 7 | 0.1610399 | 0 | 1.653585 | 71.42857 | 28.57143 | 0
Fe_Ti_Ox | 2023-02-25 | MCOF | 68 | 2.270663 | 0 | 5.630892 | 73.95833 | 19.79167 | 6.25
Ilmenite | 2023-02-25 | MCOF | 27 | 0.9938465 | 0 | 5.576503 | 72.83951 | 14.81481 | 12.34568
Rutile | 2023-02-25 | MCOF | 41 | 1.276817 | 0 | 0.05438833 | 74.77477 | 23.42342 | 1.801802
Non floating Cu | 2023-02-25 | MCOF | 76 | 1.0759 | 17.84431 | 7.648992 | 63.39286 | 29.46429 | 7.142857
Chrysocolla | 2023-02-25 | MCOF | 6 | 0.04831198 | 2.468417 | 0.02410026 | 55.55556 | 33.33333 | 11.11111
Cu_Fe_Oxide | 2023-02-25 | MCOF | 54 | 0.9232957 | 11.92404 | 7.380739 | 61.62791 | 32.55814 | 5.813953
CuFe_Silicate | 2023-02-25 | MCOF | 12 | 0.06594969 | 1.84865 | 0.1732231 | 66.66667 | 16.66667 | 16.66667
Other sulphides | 2023-02-25 | MCOF | 6 | 0.09133265 | 0 | 0.0107753 | 71.42857 | 14.28571 | 14.28571
Arsenopyrite | 2023-02-25 | MCOF | 0 | 0 | 0 | 0 | 0 | 0 | 0
Galena | 2023-02-25 | MCOF | 0 | 0 | 0 | 0 | 0 | 0 | 0
Millerite | 2023-02-25 | MCOF | 0 | 0 | 0 | 0 | 0 | 0 | 0
Molybdenite | 2023-02-25 | MCOF | 0 | 0 | 0 | 0 | 0 | 0 | 0
Monazite_Ce | 2023-02-25 | MCOF | 5 | 0.07898626 | 0 | 0 | 83.33333 | 0 | 16.66667
Pentlandite | 2023-02-25 | MCOF | 0 | 0 | 0 | 0 | 0 | 0 | 0
Siegenite | 2023-02-25 | MCOF | 1 | 0.0123464 | 0 | 0.0107753 | 0 | 100 | 0
Sphalerite | 2023-02-25 | MCOF | 0 | 0 | 0 | 0 | 0 | 0 | 0
vaesite | 2023-02-25 | MCOF | 0 | 0 | 0 | 0 | 0 | 0 | 0
Pyrite | 2023-02-25 | MCOF | 49 | 1.050134 | 0.1050956 | 5.631769 | 92.68293 | 4.878049 | 2.439024
Pyrrhotite | 2023-02-25 | MCOF | 34 | 0.8602345 | 0 | 6.080246 | 87.67123 | 12.32877 | 0
Sec. Cu Sulphides | 2023-02-25 | MCOF | 10 | 0.2852196 | 36.57433 | 0.02829748 | 95 | 5 | 0
Bornite | 2023-02-25 | MCOF | 1 | 0.01329219 | 1.123 | 0.00581198 | 100 | 0 | 0
Chalcocite | 2023-02-25 | MCOF | 8 | 0.2599645 | 34.52643 | 0.006939488 | 100 | 0 | 0
Covellite | 2023-02-25 | MCOF | 1 | 0.01196297 | 0.9249065 | 0.01554601 | 0 | 100 | 0
Silicate gangue | 2023-02-25 | MCOF | 2890 | 54.10525 | 2.662746 | 36.41514 | 75.72016 | 18.76286 | 5.516975
Amphibole | 2023-02-25 | MCOF | 72 | 0.9726812 | 0.5186919 | 3.798614 | 36.50794 | 54.7619 | 8.730159
Biotite | 2023-02-25 | MCOF | 367 | 7.424325 | 0.6353673 | 21.35376 | 72.23881 | 24.27861 | 3.482587
Garnets | 2023-02-25 | MCOF | 122 | 1.396165 | 0.359929 | 3.535547 | 51.29534 | 24.87047 | 23.8342
Kaolinite | 2023-02-25 | MCOF | 783 | 15.4355 | 0.4361282 | 0.09229923 | 79.61672 | 18.11847 | 2.264808
Muscovite | 2023-02-25 | MCOF | 557 | 9.70258 | 0.06505978 | 1.993339 | 82.83804 | 13.81872 | 3.343239
Orthoclase | 2023-02-25 | MCOF | 5 | 0.07852614 | 0 | 0 | 100 | 0 | 0
Plagioclase | 2023-02-25 | MCOF | 69 | 0.5649179 | 0 | 0.05595944 | 14.11765 | 29.41176 | 56.47059
Quartz | 2023-02-25 | MCOF | 673 | 15.99318 | 0.07746669 | 0.1714749 | 81.27912 | 15.07836 | 3.642524
Silicate gangue_generic | 2023-02-25 | MCOF | 224 | 2.133703 | 0.5701027 | 5.126125 | 28.04054 | 36.14865 | 35.81081
Chalcopyrite cl. | 2023-02-25 | MCOF | 27 | 0.567653 | 34.66788 | 1.990485 | 98.11321 | 1.886792 | 0
Native Copper | 2023-02-25 | MCOF | 0 | 0 | 0 | 0 | 0 | 0 | 0
CuMn Mineral | 2023-02-25 | MCOF | 0 | 0 | 0 | 0 | 0 | 0 | 0
Accessory_phases | 2023-02-25 | MFT | 32 | 0.4031859 | 0 | 0.005684646 | 82.66667 | 14.66667 | 2.666667
Apatite | 2023-02-25 | MFT | 29 | 0.3644655 | 0 | 0.002655996 | 84.28571 | 12.85714 | 2.857143
Zircon | 2023-02-25 | MFT | 3 | 0.03872034 | 0 | 0.00302865 | 60 | 40 | 0
Carbonate gangue | 2023-02-25 | MFT | 2001 | 22.48629 | 1.467105 | 8.786467 | 91.26585 | 6.882673 | 1.851479
Ankerite | 2023-02-25 | MFT | 206 | 1.743898 | 1.323559 | 3.620107 | 64.28571 | 24.70238 | 11.0119
Calcite | 2023-02-25 | MFT | 1714 | 19.62008 | 0.1435461 | 4.014652 | 94.85662 | 3.982704 | 1.160674
Dolomite_ | 2023-02-25 | MFT | 81 | 1.122313 | 0 | 1.151708 | 63.17992 | 35.14644 | 1.67364
Chalcopyrite | 2023-02-25 | MFT | 0 | 0 | 0 | 0 | 0 | 0 | 0
Chalcopyrite <20 | 2023-02-25 | MFT | 19 | 0.1587864 | 10.88984 | 0.5349828 | 78.26087 | 17.3913 | 4.347826
Chalcopyrite >150 | 2023-02-25 | MFT | 0 | 0 | 0 | 0 | 0 | 0 | 0
CPS floating Cu | 2023-02-25 | MFT | 3 | 0.024089 | 3.313128 | 0.05938625 | 66.66667 | 0 | 33.33333
Cuprite | 2023-02-25 | MFT | 0 | 0 | 0 | 0 | 0 | 0 | 0
Delafossite | 2023-02-25 | MFT | 2 | 0.01782783 | 1.980235 | 0.0576036 | 50 | 0 | 50
Malachite | 2023-02-25 | MFT | 1 | 0.006261162 | 1.332893 | 0.001782652 | 100 | 0 | 0
Fe_Ox | 2023-02-25 | MFT | 300 | 3.925353 | 7.636488 | 35.23954 | 56.55022 | 37.99127 | 5.458515
Fe_oxyhydroxides | 2023-02-25 | MFT | 103 | 1.054511 | 1.356796 | 7.406617 | 32.03125 | 56.25 | 11.71875
Haematite | 2023-02-25 | MFT | 28 | 0.3143762 | 0.9911968 | 2.337038 | 55.55556 | 36.11111 | 8.333333
Magnesioferrite | 2023-02-25 | MFT | 1 | 0.007661685 | 0 | 0.04453699 | 0 | 100 | 0
Magnetite | 2023-02-25 | MFT | 152 | 2.35049 | 5.288495 | 23.36576 | 67.14801 | 31.04693 | 1.805054
Tramp_Steel | 2023-02-25 | MFT | 12 | 0.1779488 | 0 | 1.964991 | 66.66667 | 16.66667 | 16.66667
Fe_Ti_Ox | 2023-02-25 | MFT | 87 | 1.439902 | 0.5213572 | 3.677199 | 76.19048 | 19.57672 | 4.232804
Ilmenite | 2023-02-25 | MFT | 34 | 0.6168892 | 0.4460313 | 3.60136 | 75.64103 | 23.07692 | 1.282051
Rutile | 2023-02-25 | MFT | 53 | 0.8230133 | 0.07532592 | 0.07583942 | 76.57658 | 17.11712 | 6.306306
Non floating Cu | 2023-02-25 | MFT | 144 | 1.321847 | 65.41298 | 6.586143 | 67.87004 | 23.10469 | 9.025271
Chrysocolla | 2023-02-25 | MFT | 24 | 0.3390914 | 34.4511 | 0.08635081 | 84.69388 | 13.26531 | 2.040816
Cu_Fe_Oxide | 2023-02-25 | MFT | 71 | 0.6712625 | 13.38601 | 5.656708 | 59.79381 | 32.98969 | 7.216495
CuFe_Silicate | 2023-02-25 | MFT | 42 | 0.2373475 | 13.28245 | 0.6606321 | 59.70149 | 20.89552 | 19.40299
Other sulphides | 2023-02-25 | MFT | 8 | 0.08007697 | 0 | 0 | 77.77778 | 11.11111 | 11.11111
Arsenopyrite | 2023-02-25 | MFT | 0 | 0 | 0 | 0 | 0 | 0 | 0
Galena | 2023-02-25 | MFT | 1 | 0.01219279 | 0 | 0 | 0 | 0 | 100
Millerite | 2023-02-25 | MFT | 0 | 0 | 0 | 0 | 0 | 0 | 0
Molybdenite | 2023-02-25 | MFT | 0 | 0 | 0 | 0 | 0 | 0 | 0
Monazite_Ce | 2023-02-25 | MFT | 7 | 0.06788418 | 0 | 0 | 87.5 | 12.5 | 0
Pentlandite | 2023-02-25 | MFT | 0 | 0 | 0 | 0 | 0 | 0 | 0
Siegenite | 2023-02-25 | MFT | 0 | 0 | 0 | 0 | 0 | 0 | 0
Sphalerite | 2023-02-25 | MFT | 0 | 0 | 0 | 0 | 0 | 0 | 0
vaesite | 2023-02-25 | MFT | 0 | 0 | 0 | 0 | 0 | 0 | 0
Pyrite | 2023-02-25 | MFT | 49 | 0.6934072 | 0 | 3.852161 | 73.80952 | 22.61905 | 3.571429
Pyrrhotite | 2023-02-25 | MFT | 10 | 0.1443198 | 0 | 1.099986 | 57.89474 | 42.10526 | 0
Sec. Cu Sulphides | 2023-02-25 | MFT | 1 | 0.01861872 | 3.651302 | 0 | 100 | 0 | 0
Bornite | 2023-02-25 | MFT | 0 | 0 | 0 | 0 | 0 | 0 | 0
Chalcocite | 2023-02-25 | MFT | 1 | 0.01861872 | 3.651302 | 0 | 100 | 0 | 0
Covellite | 2023-02-25 | MFT | 0 | 0 | 0 | 0 | 0 | 0 | 0
Silicate gangue | 2023-02-25 | MFT | 6839 | 69.30413 | 7.107795 | 40.15845 | 72.68255 | 22.39772 | 4.919731
Amphibole | 2023-02-25 | MFT | 197 | 1.353465 | 2.068363 | 5.750519 | 45.95588 | 41.54412 | 12.5
Biotite | 2023-02-25 | MFT | 404 | 4.642734 | 1.089671 | 13.8418 | 66.35897 | 30.25641 | 3.384615
Garnets | 2023-02-25 | MFT | 373 | 2.476009 | 1.409244 | 5.147757 | 48.96422 | 35.96987 | 15.06591
Kaolinite | 2023-02-25 | MFT | 1518 | 17.20353 | 0.3677801 | 0.5285491 | 75.08816 | 23.12343 | 1.788413
Muscovite | 2023-02-25 | MFT | 1779 | 17.2987 | 0.6860544 | 4.713544 | 80.25786 | 15.98174 | 3.760408
Orthoclase | 2023-02-25 | MFT | 12 | 0.1012331 | 0 | 0.003047951 | 75 | 12.5 | 12.5
Plagioclase | 2023-02-25 | MFT | 263 | 1.233778 | 0 | 0.2801176 | 24.65278 | 33.33333 | 42.01389
Quartz | 2023-02-25 | MFT | 1567 | 20.69207 | 0.1414013 | 0.6680112 | 79.91137 | 18.23169 | 1.856932
Silicate gangue_generic | 2023-02-25 | MFT | 685 | 3.731092 | 1.171771 | 8.632812 | 38.23163 | 41.46949 | 20.29888
Chalcopyrite cl. | 2023-02-25 | MFT | 19 | 0.1587864 | 10.88984 | 0.5349828 | 78.26087 | 17.3913 | 4.347826
Native Copper | 2023-02-25 | MFT | 0 | 0 | 0 | 0 | 0 | 0 | 0
CuMn Mineral | 2023-02-25 | MFT | 0 | 0 | 0 | 0 | 0 | 0 | 0
Accessory_phases | 2023-02-27 | MCOF | 52 | 0.5959994 | 0 | 0.01219719 | 89.91597 | 6.722689 | 3.361345
Apatite | 2023-02-27 | MCOF | 47 | 0.5558385 | 0 | 0.01219719 | 91.15044 | 5.309735 | 3.539823
Zircon | 2023-02-27 | MCOF | 4 | 0.03658061 | 0 | 0 | 60 | 40 | 0
Carbonate gangue | 2023-02-27 | MCOF | 2330 | 29.27123 | 0.07697814 | 7.071978 | 94.60877 | 4.42955 | 0.9616786
Ankerite | 2023-02-27 | MCOF | 123 | 1.323907 | 0.06324872 | 2.705251 | 56.66667 | 34.81481 | 8.518519
Calcite | 2023-02-27 | MCOF | 2025 | 25.19677 | 0.01372942 | 2.185969 | 98.0077 | 1.523523 | 0.4687762
Dolomite_ | 2023-02-27 | MCOF | 182 | 2.750551 | 0 | 2.180758 | 78.3871 | 19.19355 | 2.419355
Chalcopyrite | 2023-02-27 | MCOF | 17 | 0.6978803 | 29.38049 | 2.521421 | 100 | 0 | 0
Chalcopyrite <20 | 2023-02-27 | MCOF | 96 | 0.8413697 | 33.78837 | 2.87498 | 92.24806 | 7.751938 | 0
Chalcopyrite >150 | 2023-02-27 | MCOF | 0 | 0 | 0 | 0 | 0 | 0 | 0
CPS floating Cu | 2023-02-27 | MCOF | 7 | 0.07077959 | 3.795684 | 0.1753777 | 55.55556 | 33.33333 | 11.11111
Cuprite | 2023-02-27 | MCOF | 0 | 0 | 0 | 0 | 0 | 0 | 0
Delafossite | 2023-02-27 | MCOF | 5 | 0.05894927 | 2.675193 | 0.172324 | 42.85714 | 42.85714 | 14.28571
Malachite | 2023-02-27 | MCOF | 2 | 0.01183033 | 1.120491 | 0.003053672 | 100 | 0 | 0
Fe_Ox | 2023-02-27 | MCOF | 257 | 3.729277 | 4.012473 | 31.85396 | 59.42982 | 34.21053 | 6.359649
Fe_oxyhydroxides | 2023-02-27 | MCOF | 52 | 0.5837332 | 0.5782693 | 3.634201 | 29.33333 | 53.33333 | 17.33333
Haematite | 2023-02-27 | MCOF | 27 | 0.2722532 | 0.129625 | 1.902598 | 39.39394 | 36.36364 | 24.24242
Magnesioferrite | 2023-02-27 | MCOF | 2 | 0.02171487 | 0 | 0.08489095 | 0 | 100 | 0
Magnetite | 2023-02-27 | MCOF | 159 | 2.589363 | 3.254216 | 23.71355 | 69.65944 | 28.48297 | 1.857585
Tramp_Steel | 2023-02-27 | MCOF | 13 | 0.2381631 | 0.05036303 | 2.381116 | 35.29412 | 52.94118 | 11.76471
Fe_Ti_Ox | 2023-02-27 | MCOF | 114 | 1.797431 | 0 | 2.882207 | 78.57143 | 15.87302 | 5.555556
Ilmenite | 2023-02-27 | MCOF | 27 | 0.5155531 | 0 | 2.844545 | 86.95652 | 7.246377 | 5.797101
Rutile | 2023-02-27 | MCOF | 87 | 1.281878 | 0 | 0.03766195 | 75.40984 | 19.12568 | 5.464481
Non floating Cu | 2023-02-27 | MCOF | 98 | 1.060137 | 15.86946 | 6.312976 | 56.73077 | 35.57692 | 7.692308
Chrysocolla | 2023-02-27 | MCOF | 16 | 0.2353612 | 8.119266 | 0.1382134 | 86.11111 | 12.5 | 1.388889
Cu_Fe_Oxide | 2023-02-27 | MCOF | 63 | 0.7518483 | 6.25699 | 6.023826 | 37.3913 | 54.78261 | 7.826087
CuFe_Silicate | 2023-02-27 | MCOF | 17 | 0.063588 | 1.373116 | 0.1349372 | 57.89474 | 10.52632 | 31.57895
Other sulphides | 2023-02-27 | MCOF | 9 | 0.09753792 | 0 | 0.02190232 | 100 | 0 | 0
Arsenopyrite | 2023-02-27 | MCOF | 0 | 0 | 0 | 0 | 0 | 0 | 0
Galena | 2023-02-27 | MCOF | 1 | 0.011519 | 0 | 0 | 100 | 0 | 0
Millerite | 2023-02-27 | MCOF | 0 | 0 | 0 | 0 | 0 | 0 | 0
Molybdenite | 2023-02-27 | MCOF | 0 | 0 | 0 | 0 | 0 | 0 | 0
Monazite_Ce | 2023-02-27 | MCOF | 6 | 0.07214942 | 0 | 0 | 100 | 0 | 0
Pentlandite | 2023-02-27 | MCOF | 0 | 0 | 0 | 0 | 0 | 0 | 0
Siegenite | 2023-02-27 | MCOF | 1 | 0.007518483 | 0 | 0.01750749 | 100 | 0 | 0
Sphalerite | 2023-02-27 | MCOF | 1 | 0.006351017 | 0 | 0.004394826 | 100 | 0 | 0
vaesite | 2023-02-27 | MCOF | 0 | 0 | 0 | 0 | 0 | 0 | 0
Pyrite | 2023-02-27 | MCOF | 175 | 3.111671 | 0.09802585 | 17.16931 | 91.22807 | 8.02005 | 0.7518797
Pyrrhotite | 2023-02-27 | MCOF | 112 | 1.64331 | 0.09109588 | 11.56894 | 79.47598 | 18.77729 | 1.746725
Sec. Cu Sulphides | 2023-02-27 | MCOF | 14 | 0.1438007 | 11.42543 | 0.08816819 | 35.29412 | 58.82353 | 5.882353
Bornite | 2023-02-27 | MCOF | 6 | 0.0485666 | 3.400993 | 0.05891891 | 50 | 50 | 0
Chalcocite | 2023-02-27 | MCOF | 7 | 0.08794913 | 7.536337 | 0.02924928 | 30 | 60 | 10
Covellite | 2023-02-27 | MCOF | 1 | 0.00728499 | 0.4880958 | 0 | 0 | 100 | 0
Silicate gangue | 2023-02-27 | MCOF | 6017 | 56.93958 | 1.461994 | 17.44658 | 78.49565 | 17.31988 | 4.18447
Amphibole | 2023-02-27 | MCOF | 72 | 0.4653988 | 0.1498034 | 1.82766 | 41.41414 | 39.39394 | 19.19192
Biotite | 2023-02-27 | MCOF | 200 | 2.289806 | 0.6806229 | 6.329978 | 73.87033 | 21.80747 | 4.3222
Garnets | 2023-02-27 | MCOF | 199 | 1.643154 | 0.2471921 | 4.045031 | 58.17694 | 29.49062 | 12.33244
Kaolinite | 2023-02-27 | MCOF | 2114 | 19.89643 | 0.01652377 | 0.1793751 | 81.91358 | 16.41975 | 1.666667
Muscovite | 2023-02-27 | MCOF | 1274 | 10.88639 | 0.1340517 | 1.347106 | 81.33065 | 14.71774 | 3.951613
Orthoclase | 2023-02-27 | MCOF | 7 | 0.03187961 | 0 | 0 | 87.5 | 0 | 12.5
Plagioclase | 2023-02-27 | MCOF | 234 | 1.052276 | 0.07267386 | 0.1353231 | 21.53846 | 31.92308 | 46.53846
Quartz | 2023-02-27 | MCOF | 1655 | 18.83497 | 0.03055447 | 0.1670541 | 82.15068 | 15.35261 | 2.496715
Silicate gangue_generic | 2023-02-27 | MCOF | 190 | 0.9832869 | 0.0867055 | 2.58527 | 35.26786 | 37.5 | 27.23214
Chalcopyrite cl. | 2023-02-27 | MCOF | 113 | 1.53925 | 63.16886 | 5.396402 | 95.76271 | 4.237288 | 0
Native Copper | 2023-02-27 | MCOF | 0 | 0 | 0 | 0 | 0 | 0 | 0
CuMn Mineral | 2023-02-27 | MCOF | 0 | 0 | 0 | 0 | 0 | 0 | 0
Accessory_phases | 2023-02-27 | MCON | 28 | 0.2336316 | 0.001125752 | 0.002495349 | 89.28571 | 10.71429 | 0
Apatite | 2023-02-27 | MCON | 26 | 0.2214336 | 0.001125752 | 0.002495349 | 90.74074 | 9.259259 | 0
Zircon | 2023-02-27 | MCON | 2 | 0.01219805 | 0 | 0 | 50 | 50 | 0
Carbonate gangue | 2023-02-27 | MCON | 192 | 1.178578 | 0.025452 | 0.08868409 | 89.12387 | 8.761329 | 2.114804
Ankerite | 2023-02-27 | MCON | 14 | 0.06131468 | 0.007789901 | 0.0315104 | 46.66667 | 33.33333 | 20
Calcite | 2023-02-27 | MCON | 160 | 0.9952184 | 0.0172918 | 0.04078745 | 91.87279 | 6.713781 | 1.413428
Dolomite_ | 2023-02-27 | MCON | 18 | 0.1220454 | 0.0003702932 | 0.01638623 | 84.84848 | 15.15152 | 0
Chalcopyrite | 2023-02-27 | MCON | 413 | 14.66961 | 29.18191 | 12.45992 | 93.88436 | 5.967383 | 0.148258
Chalcopyrite <20 | 2023-02-27 | MCON | 2606 | 20.30801 | 38.55592 | 16.93025 | 91.64659 | 6.586345 | 1.767068
Chalcopyrite >150 | 2023-02-27 | MCON | 1 | 0.1631165 | 0.3259617 | 0.1385071 | 100 | 0 | 0
CPS floating Cu | 2023-02-27 | MCON | 167 | 1.46958 | 5.965274 | 0.4303678 | 37.15596 | 44.49541 | 18.34862
Cuprite | 2023-02-27 | MCON | 21 | 0.1899782 | 0.9194699 | 0.01929387 | 0 | 54.16667 | 45.83333
Delafossite | 2023-02-27 | MCON | 63 | 0.4773851 | 1.111287 | 0.3677234 | 42.64706 | 33.82353 | 23.52941
Malachite | 2023-02-27 | MCON | 69 | 0.4536638 | 2.146542 | 0.02708273 | 45.65217 | 42.3913 | 11.95652
Fe_Ox | 2023-02-27 | MCON | 100 | 1.097825 | 0.01464881 | 2.128505 | 53.125 | 35 | 11.875
Fe_oxyhydroxides | 2023-02-27 | MCON | 19 | 0.1557198 | 0.003140931 | 0.2052518 | 58.33333 | 25 | 16.66667
Haematite | 2023-02-27 | MCON | 11 | 0.1375525 | 0 | 0.209805 | 35 | 65 | 0
Magnesioferrite | 2023-02-27 | MCON | 1 | 0.006034143 | 0 | 0.006861959 | 0 | 0 | 100
Magnetite | 2023-02-27 | MCON | 63 | 0.7284444 | 0.01150788 | 1.530373 | 55.9633 | 32.11009 | 11.92661
Tramp_Steel | 2023-02-27 | MCON | 6 | 0.07007392 | 0 | 0.1762131 | 50 | 33.33333 | 16.66667
Fe_Ti_Ox | 2023-02-27 | MCON | 15 | 0.1934819 | 0.00648646 | 0.0139021 | 78.78788 | 18.18182 | 3.030303
Ilmenite | 2023-02-27 | MCON | 2 | 0.01245759 | 0 | 0.01134443 | 0 | 50 | 50
Rutile | 2023-02-27 | MCON | 13 | 0.1810243 | 0.00648646 | 0.002557672 | 83.87097 | 16.12903 | 0
Non floating Cu | 2023-02-27 | MCON | 46 | 0.2538233 | 0.2457543 | 0.385516 | 51.78571 | 26.78571 | 21.42857
Chrysocolla | 2023-02-27 | MCON | 11 | 0.03542626 | 0.08710598 | 0.004170049 | 0 | 61.53846 | 38.46154
Cu_Fe_Oxide | 2023-02-27 | MCON | 29 | 0.2016572 | 0.1360822 | 0.3698611 | 72.97297 | 16.21622 | 10.81081
CuFe_Silicate | 2023-02-27 | MCON | 6 | 0.01673988 | 0.02256607 | 0.01148482 | 33.33333 | 16.66667 | 50
Other sulphides | 2023-02-27 | MCON | 32 | 0.3580907 | 0.02441587 | 0.1287048 | 79.31034 | 13.7931 | 6.896552
Arsenopyrite | 2023-02-27 | MCON | 0 | 0 | 0 | 0 | 0 | 0 | 0
Galena | 2023-02-27 | MCON | 0 | 0 | 0 | 0 | 0 | 0 | 0
Millerite | 2023-02-27 | MCON | 1 | 0.01393692 | 0 | 0.00190284 | 100 | 0 | 0
Molybdenite | 2023-02-27 | MCON | 10 | 0.07137159 | 0.01833561 | 0.001323784 | 60 | 30 | 10
Monazite_Ce | 2023-02-27 | MCON | 0 | 0 | 0 | 0 | 0 | 0 | 0
Pentlandite | 2023-02-27 | MCON | 10 | 0.149491 | 0.003836541 | 0.1116154 | 87.5 | 12.5 | 0
Siegenite | 2023-02-27 | MCON | 5 | 0.04387406 | 0.002243721 | 0.009989344 | 28.57143 | 28.57143 | 42.85714
Sphalerite | 2023-02-27 | MCON | 6 | 0.07941711 | 0 | 0.003873434 | 100 | 0 | 0
vaesite | 2023-02-27 | MCON | 0 | 0 | 0 | 0 | 0 | 0 | 0
Pyrite | 2023-02-27 | MCON | 2535 | 41.10124 | 0.3355523 | 53.6853 | 90.19298 | 9.395761 | 0.4112623
Pyrrhotite | 2023-02-27 | MCON | 766 | 7.507707 | 0.097043 | 12.44106 | 82.47012 | 14.82072 | 2.709163
Sec. Cu Sulphides | 2023-02-27 | MCON | 566 | 6.444439 | 25.18541 | 0.827541 | 64.9162 | 29.05028 | 6.03352
Bornite | 2023-02-27 | MCON | 139 | 1.052666 | 3.35999 | 0.3590121 | 39.10256 | 37.17949 | 23.71795
Chalcocite | 2023-02-27 | MCON | 408 | 5.264238 | 21.43681 | 0.4620047 | 71.03064 | 26.60167 | 2.367688
Covellite | 2023-02-27 | MCON | 19 | 0.1275345 | 0.3886148 | 0.006524181 | 47.61905 | 52.38095 | 0
Silicate gangue | 2023-02-27 | MCON | 1046 | 5.020874 | 0.03504374 | 0.339246 | 84.69529 | 11.5651 | 3.739612
Amphibole | 2023-02-27 | MCON | 14 | 0.07054108 | 0.002311557 | 0.04285399 | 50 | 27.77778 | 22.22222
Biotite | 2023-02-27 | MCON | 7 | 0.03000202 | 0 | 0.01832634 | 37.5 | 50 | 12.5
Garnets | 2023-02-27 | MCON | 51 | 0.1983092 | 0.003828361 | 0.0874564 | 48.14815 | 31.48148 | 20.37037
Kaolinite | 2023-02-27 | MCON | 354 | 1.713255 | 0.008136139 | 0.02018657 | 90.43825 | 7.968127 | 1.593625
Muscovite | 2023-02-27 | MCON | 138 | 0.6257601 | 0.004258942 | 0.03506799 | 84.79532 | 11.69591 | 3.508772
Orthoclase | 2023-02-27 | MCON | 1 | 0.003322023 | 0 | 0.0002992237 | 100 | 0 | 0
Plagioclase | 2023-02-27 | MCON | 48 | 0.1686965 | 0.005722507 | 0.008126648 | 50 | 38 | 12
Quartz | 2023-02-27 | MCON | 390 | 2.042655 | 0.00697106 | 0.02714503 | 91.41414 | 7.744108 | 0.8417508
Silicate gangue_generic | 2023-02-27 | MCON | 42 | 0.1646737 | 0.003815179 | 0.09887968 | 37.77778 | 35.55556 | 26.66667
Chalcopyrite cl. | 2023-02-27 | MCON | 3020 | 35.14073 | 68.06379 | 29.52868 | 92.61953 | 6.297385 | 1.083088
Native Copper | 2023-02-27 | MCON | 14 | 0.3485529 | 1.787975 | 0.01626773 | 29.41176 | 64.70588 | 5.882353
CuMn Mineral | 2023-02-27 | MCON | 0 | 0 | 0 | 0 | 0 | 0 | 0
Accessory_phases | 2023-02-27 | MFT | 35 | 0.3695936 | 0 | 0.01448107 | 79.22078 | 15.58442 | 5.194805
Apatite | 2023-02-27 | MFT | 30 | 0.3217399 | 0 | 0.01448107 | 85.71429 | 10 | 4.285714
Zircon | 2023-02-27 | MFT | 5 | 0.04785372 | 0 | 0 | 14.28571 | 71.42857 | 14.28571
Carbonate gangue | 2023-02-27 | MFT | 2304 | 26.39012 | 0.5811649 | 11.25184 | 90.21838 | 7.476494 | 2.305126
Ankerite | 2023-02-27 | MFT | 225 | 2.167162 | 0.2685846 | 5.835715 | 64.48203 | 23.89006 | 11.62791
Calcite | 2023-02-27 | MFT | 1909 | 22.27877 | 0.3125802 | 3.188635 | 94.40906 | 4.423213 | 1.167728
Dolomite_ | 2023-02-27 | MFT | 170 | 1.944185 | 0 | 2.227492 | 65.67164 | 27.71855 | 6.609808
Chalcopyrite | 2023-02-27 | MFT | 1 | 0.02437776 | 4.083231 | 0.1295196 | 100 | 0 | 0
Chalcopyrite <20 | 2023-02-27 | MFT | 14 | 0.09751104 | 13.65165 | 0.443044 | 81.25 | 0 | 18.75
Chalcopyrite >150 | 2023-02-27 | MFT | 0 | 0 | 0 | 0 | 0 | 0 | 0
CPS floating Cu | 2023-02-27 | MFT | 0 | 0 | 0 | 0 | 0 | 0 | 0
Cuprite | 2023-02-27 | MFT | 0 | 0 | 0 | 0 | 0 | 0 | 0
Delafossite | 2023-02-27 | MFT | 0 | 0 | 0 | 0 | 0 | 0 | 0
Malachite | 2023-02-27 | MFT | 0 | 0 | 0 | 0 | 0 | 0 | 0
Fe_Ox | 2023-02-27 | MFT | 261 | 3.327288 | 8.658801 | 37.44629 | 50.90498 | 39.59276 | 9.502262
Fe_oxyhydroxides | 2023-02-27 | MFT | 90 | 0.9599834 | 2.534489 | 8.579384 | 35.60606 | 44.69697 | 19.69697
Haematite | 2023-02-27 | MFT | 31 | 0.3006493 | 0.7438765 | 2.875957 | 35.89744 | 48.71795 | 15.38462
Magnesioferrite | 2023-02-27 | MFT | 7 | 0.07439871 | 0 | 0.4395428 | 27.27273 | 72.72727 | 0
Magnetite | 2023-02-27 | MFT | 112 | 1.715388 | 5.380436 | 22.01534 | 64.62882 | 31.87773 | 3.49345
Tramp_Steel | 2023-02-27 | MFT | 15 | 0.2094509 | 0 | 3.021823 | 50 | 37.5 | 12.5
Fe_Ti_Ox | 2023-02-27 | MFT | 75 | 1.249724 | 0 | 2.390333 | 77.65957 | 17.02128 | 5.319149
Ilmenite | 2023-02-27 | MFT | 18 | 0.3071947 | 0 | 2.359998 | 95.45455 | 2.272727 | 2.272727
Rutile | 2023-02-27 | MFT | 57 | 0.9425291 | 0 | 0.0303351 | 72.22222 | 21.52778 | 6.25
Non floating Cu | 2023-02-27 | MFT | 51 | 0.6191893 | 44.00763 | 3.736507 | 74.02597 | 21.42857 | 4.545455
Chrysocolla | 2023-02-27 | MFT | 16 | 0.2840678 | 32.00898 | 0.2601306 | 84.94624 | 11.82796 | 3.225806
Cu_Fe_Oxide | 2023-02-27 | MFT | 23 | 0.2932313 | 8.760745 | 3.358087 | 58.33333 | 37.5 | 4.166667
CuFe_Silicate | 2023-02-27 | MFT | 11 | 0.03752662 | 2.934885 | 0.1132814 | 50 | 33.33333 | 16.66667
Other sulphides | 2023-02-27 | MFT | 5 | 0.1151253 | 0 | 0.02480953 | 86.66667 | 0 | 13.33333
Arsenopyrite | 2023-02-27 | MFT | 0 | 0 | 0 | 0 | 0 | 0 | 0
Galena | 2023-02-27 | MFT | 1 | 0.01076345 | 0 | 0 | 0 | 0 | 100
Millerite | 2023-02-27 | MFT | 0 | 0 | 0 | 0 | 0 | 0 | 0
Molybdenite | 2023-02-27 | MFT | 0 | 0 | 0 | 0 | 0 | 0 | 0
Monazite_Ce | 2023-02-27 | MFT | 3 | 0.09738013 | 0 | 0 | 100 | 0 | 0
Pentlandite | 2023-02-27 | MFT | 1 | 0.006981697 | 0 | 0.02480953 | 0 | 0 | 100
Siegenite | 2023-02-27 | MFT | 0 | 0 | 0 | 0 | 0 | 0 | 0
Sphalerite | 2023-02-27 | MFT | 0 | 0 | 0 | 0 | 0 | 0 | 0
vaesite | 2023-02-27 | MFT | 0 | 0 | 0 | 0 | 0 | 0 | 0
Pyrite | 2023-02-27 | MFT | 75 | 0.9619034 | 0.1676574 | 7.250966 | 77.27273 | 21.21212 | 1.515152
Pyrrhotite | 2023-02-27 | MFT | 31 | 0.4827844 | 0 | 4.771744 | 91.66667 | 4.166667 | 4.166667
Sec. Cu Sulphides | 2023-02-27 | MFT | 8 | 0.0712424 | 22.32536 | 0.053544 | 100 | 0 | 0
Bornite | 2023-02-27 | MFT | 2 | 0.01512701 | 4.362156 | 0.01921172 | 100 | 0 | 0
Chalcocite | 2023-02-27 | MFT | 5 | 0.04930824 | 16.50824 | 0.03433228 | 100 | 0 | 0
Covellite | 2023-02-27 | MFT | 1 | 0.006807155 | 1.454961 | 0 | 100 | 0 | 0
Silicate gangue | 2023-02-27 | MFT | 6939 | 66.28271 | 6.524509 | 32.48336 | 70.2985 | 22.97193 | 6.729571
Amphibole | 2023-02-27 | MFT | 132 | 0.7423581 | 1.833762 | 3.581141 | 33.13609 | 40.23669 | 26.62722
Biotite | 2023-02-27 | MFT | 288 | 3.144266 | 1.603871 | 12.08253 | 55.88235 | 38.90374 | 5.213904
Garnets | 2023-02-27 | MFT | 297 | 2.058146 | 0.7129096 | 4.946747 | 46.8 | 30.2 | 23
Kaolinite | 2023-02-27 | MFT | 2091 | 19.81551 | 0.4588436 | 0.4537763 | 71.77606 | 24.6332 | 3.590734
Muscovite | 2023-02-27 | MFT | 1640 | 14.20845 | 0.7420466 | 3.184632 | 78.43533 | 16.39723 | 5.167436
Orthoclase | 2023-02-27 | MFT | 2 | 0.03351215 | 0 | 0.001768036 | 11.11111 | 88.88889 | 0
Plagioclase | 2023-02-27 | MFT | 415 | 1.732043 | 0.04433778 | 0.3208712 | 23.36245 | 32.75109 | 43.88646
Quartz | 2023-02-27 | MFT | 1577 | 21.61977 | 0.1372347 | 0.5412455 | 76.89428 | 20.12837 | 2.977358
Silicate gangue_generic | 2023-02-27 | MFT | 423 | 2.050874 | 0.5309855 | 6.205685 | 30.6 | 32.8 | 36.6
Chalcopyrite cl. | 2023-02-27 | MFT | 15 | 0.1218888 | 17.73488 | 0.5725636 | 85 | 0 | 15
Native Copper | 2023-02-27 | MFT | 0 | 0 | 0 | 0 | 0 | 0 | 0
CuMn Mineral | 2023-02-27 | MFT | 0 | 0 | 0 | 0 | 0 | 0 | 0
Accessory_phases | 2023-03-03 | MCOF | 46 | 0.5809845 | 0.01025197 | 0.02305725 | 85.84071 | 10.61947 | 3.539823
Apatite | 2023-03-03 | MCOF | 45 | 0.5733702 | 0.01025197 | 0.02305725 | 85.71429 | 10.71429 | 3.571429
Zircon | 2023-03-03 | MCOF | 1 | 0.007614263 | 0 | 0 | 100 | 0 | 0
Carbonate gangue | 2023-03-03 | MCOF | 3187 | 36.38599 | 0.9597496 | 16.37075 | 90.70195 | 7.190984 | 2.107068
Ankerite | 2023-03-03 | MCOF | 335 | 2.898604 | 0.5630485 | 7.107556 | 59.6831 | 29.40141 | 10.91549
Calcite | 2023-03-03 | MCOF | 2625 | 30.58319 | 0.3837563 | 5.705654 | 95.36319 | 3.560149 | 1.076658
Dolomite_ | 2023-03-03 | MCOF | 227 | 2.904193 | 0.01294473 | 3.557538 | 67.09062 | 27.34499 | 5.564388
Chalcopyrite | 2023-03-03 | MCOF | 12 | 0.5294667 | 19.60107 | 2.470216 | 100 | 0 | 0
Chalcopyrite <20 | 2023-03-03 | MCOF | 122 | 1.147178 | 38.99311 | 4.944684 | 88.7574 | 6.508876 | 4.733728
Chalcopyrite >150 | 2023-03-03 | MCOF | 0 | 0 | 0 | 0 | 0 | 0 | 0
CPS floating Cu | 2023-03-03 | MCOF | 15 | 0.1521395 | 13.63861 | 0.06800784 | 40.90909 | 50 | 9.090909
Cuprite | 2023-03-03 | MCOF | 2 | 0.01976468 | 1.809876 | 0.006759679 | 0 | 50 | 50
Delafossite | 2023-03-03 | MCOF | 1 | 0.008764503 | 0.2860915 | 0.03885674 | 0 | 100 | 0
Malachite | 2023-03-03 | MCOF | 11 | 0.1108118 | 10.28037 | 0.01965471 | 50 | 44.44444 | 5.555556
Fe_Ox | 2023-03-03 | MCOF | 161 | 2.153378 | 1.443146 | 23.88383 | 62.99213 | 30.70866 | 6.299213
Fe_oxyhydroxides | 2023-03-03 | MCOF | 51 | 0.4860168 | 0.4088858 | 4.309749 | 40 | 43.33333 | 16.66667
Haematite | 2023-03-03 | MCOF | 18 | 0.1803122 | 0.04130872 | 1.579892 | 52.38095 | 47.61905 | 0
Magnesioferrite | 2023-03-03 | MCOF | 0 | 0 | 0 | 0 | 0 | 0 | 0
Magnetite | 2023-03-03 | MCOF | 85 | 1.384986 | 0.9491531 | 16.64484 | 72.28916 | 24.6988 | 3.012048
Tramp_Steel | 2023-03-03 | MCOF | 7 | 0.1020635 | 0.04379796 | 1.349357 | 71.42857 | 14.28571 | 14.28571
Fe_Ti_Ox | 2023-03-03 | MCOF | 63 | 1.141653 | 0.2301775 | 2.130943 | 65.58442 | 30.51948 | 3.896104
Ilmenite | 2023-03-03 | MCOF | 16 | 0.3032745 | 0.03036659 | 2.059128 | 84.61538 | 12.82051 | 2.564103
Rutile | 2023-03-03 | MCOF | 47 | 0.838379 | 0.1998109 | 0.07181543 | 59.13043 | 36.52174 | 4.347826
Non floating Cu | 2023-03-03 | MCOF | 45 | 0.4016119 | 4.734719 | 3.557489 | 73.52941 | 20.58824 | 5.882353
Chrysocolla | 2023-03-03 | MCOF | 8 | 0.03061906 | 1.194513 | 0.007621882 | 88.88889 | 11.11111 | 0
Cu_Fe_Oxide | 2023-03-03 | MCOF | 27 | 0.3334075 | 2.733667 | 3.401909 | 73.46939 | 24.4898 | 2.040816
CuFe_Silicate | 2023-03-03 | MCOF | 8 | 0.02786496 | 0.5067662 | 0.1124847 | 50 | 12.5 | 37.5
Other sulphides | 2023-03-03 | MCOF | 4 | 0.06509385 | 0 | 0.1224843 | 100 | 0 | 0
Arsenopyrite | 2023-03-03 | MCOF | 0 | 0 | 0 | 0 | 0 | 0 | 0
Galena | 2023-03-03 | MCOF | 0 | 0 | 0 | 0 | 0 | 0 | 0
Millerite | 2023-03-03 | MCOF | 0 | 0 | 0 | 0 | 0 | 0 | 0
Molybdenite | 2023-03-03 | MCOF | 0 | 0 | 0 | 0 | 0 | 0 | 0
Monazite_Ce | 2023-03-03 | MCOF | 2 | 0.04171644 | 0 | 0 | 100 | 0 | 0
Pentlandite | 2023-03-03 | MCOF | 1 | 0.01555254 | 0 | 0.1060869 | 100 | 0 | 0
Siegenite | 2023-03-03 | MCOF | 1 | 0.007824871 | 0 | 0.01639733 | 100 | 0 | 0
Sphalerite | 2023-03-03 | MCOF | 0 | 0 | 0 | 0 | 0 | 0 | 0
vaesite | 2023-03-03 | MCOF | 0 | 0 | 0 | 0 | 0 | 0 | 0
Pyrite | 2023-03-03 | MCOF | 111 | 1.704461 | 0 | 12.19417 | 88.09524 | 10.47619 | 1.428571
Pyrrhotite | 2023-03-03 | MCOF | 51 | 0.6796297 | 0 | 6.215534 | 75.82418 | 19.78022 | 4.395604
Sec. Cu Sulphides | 2023-03-03 | MCOF | 22 | 0.2548996 | 18.43219 | 0.1289389 | 82.75862 | 13.7931 | 3.448276
Bornite | 2023-03-03 | MCOF | 7 | 0.06739433 | 4.32187 | 0.09619653 | 62.5 | 37.5 | 0
Chalcocite | 2023-03-03 | MCOF | 13 | 0.1647597 | 12.69617 | 0.03144664 | 94.44444 | 5.555556 | 0
Covellite | 2023-03-03 | MCOF | 2 | 0.02274559 | 1.414148 | 0.001295692 | 66.66667 | 0 | 33.33333
Silicate gangue | 2023-03-03 | MCOF | 5173 | 54.79412 | 1.956975 | 27.8899 | 79.01875 | 17.72637 | 3.254886
Amphibole | 2023-03-03 | MCOF | 75 | 0.4452238 | 0.2733608 | 1.918925 | 43.95604 | 41.75824 | 14.28571
Biotite | 2023-03-03 | MCOF | 305 | 3.862619 | 0.6431743 | 13.68387 | 82.90909 | 16.36364 | 0.7272727
Garnets | 2023-03-03 | MCOF | 216 | 1.838488 | 0.4142177 | 4.980735 | 72.06983 | 18.70324 | 9.226933
Kaolinite | 2023-03-03 | MCOF | 1811 | 20.1576 | 0.1203099 | 0.3719799 | 78.10188 | 20.77785 | 1.120271
Muscovite | 2023-03-03 | MCOF | 971 | 9.543718 | 0.2049846 | 2.398152 | 85.01675 | 12.35041 | 2.632839
Orthoclase | 2023-03-03 | MCOF | 11 | 0.07050484 | 0 | 0.001951024 | 82.35294 | 0 | 17.64706
Plagioclase | 2023-03-03 | MCOF | 294 | 1.33525 | 0.02789182 | 0.148499 | 23.34385 | 35.33123 | 41.32492
Quartz | 2023-03-03 | MCOF | 1232 | 15.99198 | 0.04553475 | 0.2703416 | 85.69128 | 13.02013 | 1.288591
Silicate gangue_generic | 2023-03-03 | MCOF | 218 | 1.242648 | 0.1689297 | 3.740065 | 41.54412 | 37.13235 | 21.32353
Chalcopyrite cl. | 2023-03-03 | MCOF | 134 | 1.676645 | 58.59418 | 7.414899 | 92.30769 | 4.453441 | 3.238866
Native Copper | 2023-03-03 | MCOF | 1 | 0.01279844 | 1.262273 | 0.002736699 | 0 | 100 | 0
CuMn mineral | 2023-03-03 | MCOF | 2 | 0.009720336 | 0.2997727 | 0.03547316 | 100 | 0 | 0
Accessory_phases | 2023-03-03 | MCON | 28 | 0.3181373 | 0 | 0.004367519 | 95.08197 | 3.278689 | 1.639344
Apatite | 2023-03-03 | MCON | 26 | 0.2954109 | 0 | 0.004367519 | 94.82759 | 3.448276 | 1.724138
Zircon | 2023-03-03 | MCON | 2 | 0.0227264 | 0 | 0 | 100 | 0 | 0
Carbonate gangue | 2023-03-03 | MCON | 337 | 3.013246 | 0.12003 | 0.478915 | 91.7037 | 6.962963 | 1.333333
Ankerite | 2023-03-03 | MCON | 46 | 0.4061739 | 0.07419827 | 0.2732608 | 78.75 | 12.5 | 8.75
Calcite | 2023-03-03 | MCON | 269 | 2.441702 | 0.04473731 | 0.1691156 | 93.38104 | 6.261181 | 0.3577818
Dolomite_ | 2023-03-03 | MCON | 22 | 0.1653708 | 0.001094389 | 0.03653862 | 94.44444 | 5.555556 | 0
Chalcopyrite | 2023-03-03 | MCON | 193 | 8.30674 | 22.37385 | 8.418886 | 92.76423 | 7.235772 | 0
Chalcopyrite <20 | 2023-03-03 | MCON | 1809 | 16.76881 | 42.21718 | 16.23797 | 90.25373 | 7.61176 | 2.134515
Chalcopyrite >150 | 2023-03-03 | MCON | 1 | 0.1755896 | 0.4861435 | 0.1775143 | 100 | 0 | 0
CPS floating Cu | 2023-03-03 | MCON | 90 | 0.8514018 | 4.151771 | 0.4157601 | 55.04587 | 24.77064 | 20.18349
Cuprite | 2023-03-03 | MCON | 7 | 0.06882391 | 0.4391376 | 0.009497062 | 0 | 28.57143 | 71.42857
Delafossite | 2023-03-03 | MCON | 39 | 0.3749533 | 1.02958 | 0.3722631 | 55.81395 | 27.90698 | 16.27907
Malachite | 2023-03-03 | MCON | 38 | 0.3184919 | 2.058157 | 0.02791049 | 69.23077 | 17.30769 | 13.46154
Fe_Ox | 2023-03-03 | MCON | 165 | 1.920058 | 0.1181473 | 4.43709 | 47.72727 | 43.63636 | 8.636364
Fe_oxyhydroxides | 2023-03-03 | MCON | 36 | 0.3465373 | 0.02364656 | 0.6231879 | 34.88372 | 48.83721 | 16.27907
Haematite | 2023-03-03 | MCON | 18 | 0.2050211 | 0.007467137 | 0.3769722 | 50 | 37.5 | 12.5
Magnesioferrite | 2023-03-03 | MCON | 1 | 0.007494876 | 0 | 0.01095592 | 100 | 0 | 0
Magnetite | 2023-03-03 | MCON | 95 | 1.128906 | 0.07456369 | 2.769357 | 49.26471 | 44.85294 | 5.882353
Tramp_Steel | 2023-03-03 | MCON | 15 | 0.2320994 | 0.01246986 | 0.6566173 | 62.5 | 31.25 | 6.25
Fe_Ti_Ox | 2023-03-03 | MCON | 39 | 0.6179646 | 0.01102123 | 0.2208047 | 90.47619 | 8.333333 | 1.190476
Ilmenite | 2023-03-03 | MCON | 9 | 0.1392596 | 0.006094174 | 0.2132138 | 88.88889 | 5.555556 | 5.555556
Rutile | 2023-03-03 | MCON | 30 | 0.478705 | 0.004927056 | 0.007590978 | 90.90909 | 9.090909 | 0
Non floating Cu | 2023-03-03 | MCON | 70 | 0.5430964 | 0.4799783 | 0.9953482 | 67.02128 | 23.40426 | 9.574468
Chrysocolla | 2023-03-03 | MCON | 9 | 0.03046304 | 0.08906575 | 0.003879529 | 77.77778 | 22.22222 | 0
Cu_Fe_Oxide | 2023-03-03 | MCON | 46 | 0.4467913 | 0.3215784 | 0.9421687 | 71.21212 | 21.21212 | 7.575758
CuFe_Silicate | 2023-03-03 | MCON | 15 | 0.06584208 | 0.06933414 | 0.0493 | 47.36842 | 31.57895 | 21.05263
Other sulphides | 2023-03-03 | MCON | 16 | 0.1705125 | 0.009304005 | 0.0318743 | 81.81818 | 13.63636 | 4.545455
Arsenopyrite | 2023-03-03 | MCON | 0 | 0 | 0 | 0 | 0 | 0 | 0
Galena | 2023-03-03 | MCON | 0 | 0 | 0 | 0 | 0 | 0 | 0
Millerite | 2023-03-03 | MCON | 1 | 0.008655373 | 0 | 0.001197544 | 100 | 0 | 0
Molybdenite | 2023-03-03 | MCON | 1 | 0.008864907 | 0 | 0 | 100 | 0 | 0
Monazite_Ce | 2023-03-03 | MCON | 5 | 0.07470699 | 0.004319036 | 0.001697757 | 77.77778 | 11.11111 | 11.11111
Pentlandite | 2023-03-03 | MCON | 2 | 0.01547329 | 0 | 0.01570741 | 50 | 50 | 0
Siegenite | 2023-03-03 | MCON | 2 | 0.023355 | 0 | 0.007712206 | 66.66667 | 33.33333 | 0
Sphalerite | 2023-03-03 | MCON | 5 | 0.03945689 | 0.004984969 | 0.005559383 | 100 | 0 | 0
vaesite | 2023-03-03 | MCON | 0 | 0 | 0 | 0 | 0 | 0 | 0
Pyrite | 2023-03-03 | MCON | 1858 | 31.1942 | 0.430038 | 47.38485 | 87.67797 | 11.9855 | 0.336526
Pyrrhotite | 2023-03-03 | MCON | 757 | 9.681816 | 0.4041049 | 18.64825 | 81.19724 | 15.50269 | 3.300077
Sec. Cu Sulphides | 2023-03-03 | MCON | 440 | 5.573576 | 28.98877 | 1.003161 | 72.45223 | 24.04459 | 3.503185
Bornite | 2023-03-03 | MCON | 143 | 1.391307 | 6.076408 | 0.4955303 | 63.85542 | 28.31325 | 7.831325
Chalcocite | 2023-03-03 | MCON | 281 | 4.061578 | 22.38058 | 0.5064735 | 75.78475 | 22.19731 | 2.017937
Covellite | 2023-03-03 | MCON | 16 | 0.1206917 | 0.5317836 | 0.001157112 | 68.75 | 31.25 | 0
Silicate gangue | 2023-03-03 | MCON | 3070 | 20.8555 | 0.2096608 | 1.544224 | 78.40366 | 17.85492 | 3.741426
Amphibole | 2023-03-03 | MCON | 19 | 0.09735279 | 0.01667977 | 0.07671541 | 35 | 30 | 35
Biotite | 2023-03-03 | MCON | 8 | 0.07918779 | 0 | 0.05909759 | 52.94118 | 47.05882 | 0
Garnets | 2023-03-03 | MCON | 166 | 0.9487707 | 0.04130066 | 0.4252298 | 53.84615 | 31.25 | 14.90385
Kaolinite | 2023-03-03 | MCON | 587 | 4.00589 | 0.02399068 | 0.084074 | 77.77778 | 19.25926 | 2.962963
Muscovite | 2023-03-03 | MCON | 525 | 3.686222 | 0.04328959 | 0.2116744 | 77.68187 | 18.12577 | 4.192355
Orthoclase | 2023-03-03 | MCON | 1 | 0.004126211 | 0.001013832 | 0.0003971453 | 0 | 0 | 100
Plagioclase | 2023-03-03 | MCON | 158 | 0.6956534 | 0.01535865 | 0.04271714 | 33.73494 | 47.59036 | 18.6747
Quartz | 2023-03-03 | MCON | 1441 | 10.52015 | 0.04720637 | 0.2429437 | 86.72351 | 12.26147 | 1.015022
Silicate gangue_generic | 2023-03-03 | MCON | 157 | 0.7726975 | 0.02082126 | 0.3854728 | 47.05882 | 39.41176 | 13.52941
Chalcopyrite cl. | 2023-03-03 | MCON | 2003 | 25.25114 | 65.07717 | 24.83437 | 91.14737 | 7.435143 | 1.417491
Native Copper | 2023-03-03 | MCON | 6 | 0.08913261 | 0.6248963 | 0.006089528 | 0 | 57.14286 | 42.85714
CuMn mineral | 2023-03-03 | MCON | 0 | 0 | 0 | 0 | 0 | 0 | 0
Accessory_phases | 2023-03-03 | MFT | 23 | 0.3516403 | 0 | 0.009597581 | 85.48387 | 12.90323 | 1.612903
Apatite | 2023-03-03 | MFT | 22 | 0.3432705 | 0 | 0.009597581 | 86.88525 | 11.47541 | 1.639344
Zircon | 2023-03-03 | MFT | 1 | 0.008369845 | 0 | 0 | 0 | 100 | 0
Carbonate gangue | 2023-03-03 | MFT | 2399 | 25.51837 | 1.388413 | 10.1416 | 88.4852 | 9.28489 | 2.229912
Ankerite | 2023-03-03 | MFT | 314 | 2.52431 | 1.106873 | 4.763097 | 58.44444 | 30.22222 | 11.33333
Calcite | 2023-03-03 | MFT | 1975 | 21.75568 | 0.2815397 | 4.228053 | 92.30257 | 6.499556 | 1.19787
Dolomite_ | 2023-03-03 | MFT | 110 | 1.238381 | 0 | 1.150446 | 73.36066 | 22.13115 | 4.508197
Chalcopyrite | 2023-03-03 | MFT | 1 | 0.02984651 | 1.951728 | 0.1197801 | 100 | 0 | 0
Chalcopyrite <20 | 2023-03-03 | MFT | 34 | 0.3357732 | 19.12214 | 1.051475 | 88.88889 | 4.444444 | 6.666667
Chalcopyrite >150 | 2023-03-03 | MFT | 0 | 0 | 0 | 0 | 0 | 0 | 0
CPS floating Cu | 2023-03-03 | MFT | 4 | 0.08282584 | 12.51127 | 0.03178915 | 0 | 100 | 0
Cuprite | 2023-03-03 | MFT | 1 | 0.03258897 | 5.31368 | 0 | 0 | 100 | 0
Delafossite | 2023-03-03 | MFT | 1 | 0.009634225 | 0.5773689 | 0.03021282 | 0 | 100 | 0
Malachite | 2023-03-03 | MFT | 2 | 0.04060265 | 6.620218 | 0.001576322 | 0 | 100 | 0
Fe_Ox | 2023-03-03 | MFT | 331 | 4.387615 | 7.714224 | 37.07068 | 55.21739 | 35.86957 | 8.913043
Fe_oxyhydroxides | 2023-03-03 | MFT | 111 | 1.139724 | 2.362625 | 7.51141 | 42.1875 | 34.375 | 23.4375
Haematite | 2023-03-03 | MFT | 26 | 0.2737117 | 0.103552 | 1.910878 | 55.17241 | 41.37931 | 3.448276
Magnesioferrite | 2023-03-03 | MFT | 3 | 0.05796563 | 0 | 0.211971 | 71.42857 | 28.57143 | 0
Magnetite | 2023-03-03 | MFT | 160 | 2.402858 | 5.126214 | 22.27741 | 62.59542 | 35.1145 | 2.290076
Tramp_Steel | 2023-03-03 | MFT | 28 | 0.4968482 | 0.1218337 | 5.058392 | 45.16129 | 41.93548 | 12.90323
Fe_Ti_Ox | 2023-03-03 | MFT | 55 | 0.8852446 | 0.1033664 | 1.022934 | 64.22018 | 28.44037 | 7.33945
Ilmenite | 2023-03-03 | MFT | 13 | 0.1795065 | 0.04386621 | 0.945815 | 71.42857 | 4.761905 | 23.80952
Rutile | 2023-03-03 | MFT | 41 | 0.6971902 | 0.05950017 | 0.06925726 | 62.06897 | 34.48276 | 3.448276
Non floating Cu | 2023-03-03 | MFT | 180 | 1.736476 | 40.89003 | 10.39756 | 58.78378 | 31.41892 | 9.797297
Chrysocolla | 2023-03-03 | MFT | 23 | 0.1271504 | 7.716983 | 0.08181536 | 50 | 26.47059 | 23.52941
Cu_Fe_Oxide | 2023-03-03 | MFT | 94 | 1.18923 | 18.26222 | 9.475585 | 55.97484 | 38.36478 | 5.660377
CuFe_Silicate | 2023-03-03 | MFT | 53 | 0.3292732 | 11.2463 | 0.7819731 | 62.7907 | 23.25581 | 13.95349
Other sulphides | 2023-03-03 | MFT | 3 | 0.0733697 | 0 | 0.0353807 | 75 | 25 | 0
Arsenopyrite | 2023-03-03 | MFT | 0 | 0 | 0 | 0 | 0 | 0 | 0
Galena | 2023-03-03 | MFT | 0 | 0 | 0 | 0 | 0 | 0 | 0
Millerite | 2023-03-03 | MFT | 0 | 0 | 0 | 0 | 0 | 0 | 0
Molybdenite | 2023-03-03 | MFT | 0 | 0 | 0 | 0 | 0 | 0 | 0
Monazite_Ce | 2023-03-03 | MFT | 3 | 0.0733697 | 0 | 0.0353807 | 75 | 25 | 0
Pentlandite | 2023-03-03 | MFT | 0 | 0 | 0 | 0 | 0 | 0 | 0
Siegenite | 2023-03-03 | MFT | 0 | 0 | 0 | 0 | 0 | 0 | 0
Sphalerite | 2023-03-03 | MFT | 0 | 0 | 0 | 0 | 0 | 0 | 0
vaesite | 2023-03-03 | MFT | 0 | 0 | 0 | 0 | 0 | 0 | 0
Pyrite | 2023-03-03 | MFT | 40 | 0.4460949 | 0.04726953 | 2.42879 | 86 | 6 | 8
Pyrrhotite | 2023-03-03 | MFT | 22 | 0.5007838 | 0.04349552 | 3.574637 | 73.77049 | 24.59016 | 1.639344
Sec. Cu Sulphides | 2023-03-03 | MFT | 2 | 0.02685474 | 2.983508 | 0.02503807 | 100 | 0 | 0
Bornite | 2023-03-03 | MFT | 1 | 0.01852051 | 2.062672 | 0.02503807 | 100 | 0 | 0
Chalcocite | 2023-03-03 | MFT | 0 | 0 | 0 | 0 | 0 | 0 | 0
Covellite | 2023-03-03 | MFT | 1 | 0.008334228 | 0.920836 | 0 | 100 | 0 | 0
Silicate gangue | 2023-03-03 | MFT | 6374 | 65.60444 | 13.24456 | 34.08617 | 72.14815 | 23.08148 | 4.77037
Amphibole | 2023-03-03 | MFT | 182 | 1.231578 | 1.703488 | 4.128733 | 42.35808 | 37.55459 | 20.08734
Biotite | 2023-03-03 | MFT | 225 | 3.134257 | 2.068424 | 8.407046 | 65.84565 | 28.89984 | 5.254516
Garnets | 2023-03-03 | MFT | 448 | 3.371569 | 3.08787 | 6.443541 | 57.3991 | 30.49327 | 12.10762
Kaolinite | 2023-03-03 | MFT | 1274 | 14.27546 | 2.095695 | 0.5759476 | 73.0643 | 25.36089 | 1.574803
Muscovite | 2023-03-03 | MFT | 1855 | 18.32494 | 2.11917 | 4.316678 | 78.67909 | 18.30639 | 3.014525
Orthoclase | 2023-03-03 | MFT | 2 | 0.01367668 | 0 | 0.000909327 | 100 | 0 | 0
Plagioclase | 2023-03-03 | MFT | 254 | 1.268655 | 0.07530392 | 0.2209826 | 29.19708 | 35.0365 | 35.76642
Quartz | 2023-03-03 | MFT | 1403 | 19.02768 | 0.09760784 | 0.8343851 | 81.99405 | 16.36905 | 1.636905
Silicate gangue_generic | 2023-03-03 | MFT | 684 | 4.253555 | 1.807889 | 8.514618 | 38.13459 | 43.68359 | 18.18182
Chalcopyrite cl. | 2023-03-03 | MFT | 35 | 0.3656197 | 21.07387 | 1.171255 | 89.79592 | 4.081633 | 6.122449
Native Copper | 2023-03-03 | MFT | 0 | 0 | 0 | 0 | 0 | 0 | 0
CuMn mineral | 2023-03-03 | MFT | 10 | 0.09082172 | 3.664525 | 0.05818377 | 82.35294 | 17.64706 | 0
Accessory_phases | 2023-03-03 | MClnrT | 26 | 0.3530096 | 0 | 0.01179213 | 91.37931 | 6.896552 | 1.724138
Apatite | 2023-03-03 | MClnrT | 23 | 0.3265198 | 0 | 0.008408335 | 94.54545 | 3.636364 | 1.818182
Zircon | 2023-03-03 | MClnrT | 3 | 0.02648981 | 0 | 0.003383795 | 33.33333 | 66.66667 | 0
Carbonate gangue | 2023-03-03 | MClnrT | 1013 | 10.41589 | 0.769006 | 2.646424 | 85.58513 | 10.54746 | 3.867403
Ankerite | 2023-03-03 | MClnrT | 226 | 1.828642 | 0.6341757 | 1.596895 | 58.57605 | 27.50809 | 13.91586
Calcite | 2023-03-03 | MClnrT | 737 | 8.105355 | 0.1348303 | 0.8757627 | 91.0804 | 7.035176 | 1.884422
Dolomite_ | 2023-03-03 | MClnrT | 50 | 0.4818891 | 0 | 0.1737658 | 81.11111 | 14.44444 | 4.444444
Chalcopyrite | 2023-03-03 | MClnrT | 12 | 0.8344101 | 10.72455 | 1.294788 | 92.45283 | 7.54717 | 0
Chalcopyrite <20 | 2023-03-03 | MClnrT | 254 | 2.542589 | 25.84357 | 3.747421 | 74.613 | 19.19505 | 6.19195
Chalcopyrite >150 | 2023-03-03 | MClnrT | 0 | 0 | 0 | 0 | 0 | 0 | 0
CPS floating Cu | 2023-03-03 | MClnrT | 42 | 0.7029005 | 15.76901 | 0.6341431 | 37.17949 | 47.4359 | 15.38462
Cuprite | 2023-03-03 | MClnrT | 4 | 0.1146013 | 3.506968 | 0.005305302 | 0 | 60 | 40
Delafossite | 2023-03-03 | MClnrT | 22 | 0.3455699 | 4.806791 | 0.6093457 | 38.23529 | 41.17647 | 20.58824
Malachite | 2023-03-03 | MClnrT | 16 | 0.2427293 | 7.455247 | 0.01949201 | 47.05882 | 50 | 2.941176
Fe_Ox | 2023-03-03 | MClnrT | 275 | 3.567069 | 1.09848 | 12.60048 | 60.88154 | 30.85399 | 8.264463
Fe_oxyhydroxides | 2023-03-03 | MClnrT | 90 | 0.958142 | 0.3060616 | 2.782518 | 55.88235 | 31.37255 | 12.7451
Haematite | 2023-03-03 | MClnrT | 24 | 0.2389719 | 0.06694571 | 0.6474031 | 62.5 | 20.83333 | 16.66667
Magnesioferrite | 2023-03-03 | MClnrT | 1 | 0.08736 | 0 | 0.1771335 | 100 | 0 | 0
Magnetite | 2023-03-03 | MClnrT | 146 | 2.051175 | 0.725473 | 7.99678 | 60.37736 | 33.96226 | 5.660377
Tramp_Steel | 2023-03-03 | MClnrT | 12 | 0.219809 | 0 | 0.9690937 | 76.92308 | 15.38462 | 7.692308
Fe_Ti_Ox | 2023-03-03 | MClnrT | 44 | 1.139062 | 0 | 0.5669308 | 79.69925 | 18.04511 | 2.255639
Ilmenite | 2023-03-03 | MClnrT | 10 | 0.234463 | 0 | 0.5442453 | 96.15385 | 0 | 3.846154
Rutile | 2023-03-03 | MClnrT | 34 | 0.9045987 | 0 | 0.02268558 | 75.70093 | 22.42991 | 1.869159
Non floating Cu | 2023-03-03 | MClnrT | 151 | 1.383106 | 6.603512 | 3.310701 | 49.15966 | 43.27731 | 7.563025
Chrysocolla | 2023-03-03 | MClnrT | 22 | 0.1854287 | 1.882551 | 0.05627353 | 59.57447 | 36.17021 | 4.255319
Cu_Fe_Oxide | 2023-03-03 | MClnrT | 69 | 0.8600733 | 2.730893 | 2.886713 | 50.45872 | 44.0367 | 5.504587
CuFe_Silicate | 2023-03-03 | MClnrT | 57 | 0.3150596 | 1.890035 | 0.3523757 | 42.30769 | 44.87179 | 12.82051
Other sulphides | 2023-03-03 | MClnrT | 10 | 0.1532651 | 0.01393964 | 0.1258998 | 46.66667 | 40 | 13.33333
Arsenopyrite | 2023-03-03 | MClnrT | 0 | 0 | 0 | 0 | 0 | 0 | 0
Galena | 2023-03-03 | MClnrT | 3 | 0.04170736 | 0 | 0.002277172 | 0 | 66.66667 | 33.33333
Millerite | 2023-03-03 | MClnrT | 0 | 0 | 0 | 0 | 0 | 0 | 0
Molybdenite | 2023-03-03 | MClnrT | 1 | 0.0103329 | 0 | 0 | 100 | 0 | 0
Monazite_Ce | 2023-03-03 | MClnrT | 2 | 0.02902607 | 0.01393964 | 0.004116331 | 0 | 66.66667 | 33.33333
Pentlandite | 2023-03-03 | MClnrT | 3 | 0.06312465 | 0 | 0.1129894 | 71.42857 | 28.57143 | 0
Siegenite | 2023-03-03 | MClnrT | 1 | 0.009074168 | 0 | 0.006516897 | 100 | 0 | 0
Sphalerite | 2023-03-03 | MClnrT | 0 | 0 | 0 | 0 | 0 | 0 | 0
vaesite | 2023-03-03 | MClnrT | 0 | 0 | 0 | 0 | 0 | 0 | 0
Pyrite | 2023-03-03 | MClnrT | 602 | 9.920602 | 0.6583771 | 23.00595 | 78.463 | 17.45731 | 4.079696
Pyrrhotite | 2023-03-03 | MClnrT | 660 | 13.71879 | 0.7433488 | 41.1283 | 80.36616 | 18.93939 | 0.6944444
Sec. Cu Sulphides | 2023-03-03 | MClnrT | 80 | 1.428402 | 35.81665 | 0.3438572 | 71.01449 | 19.56522 | 9.42029
Bornite | 2023-03-03 | MClnrT | 23 | 0.2735401 | 5.576511 | 0.1516263 | 53.57143 | 25 | 21.42857
Chalcocite | 2023-03-03 | MClnrT | 50 | 1.093315 | 29.11058 | 0.1750861 | 76.69903 | 16.50485 | 6.796117
Covellite | 2023-03-03 | MClnrT | 7 | 0.06154653 | 1.129551 | 0.01714479 | 57.14286 | 42.85714 | 0
Silicate gangue | 2023-03-03 | MClnrT | 6360 | 53.84091 | 1.959566 | 10.58331 | 70.95365 | 23.61322 | 5.433131
Amphibole | 2023-03-03 | MClnrT | 100 | 0.6070863 | 0.3672585 | 0.8082677 | 39.25234 | 38.31776 | 22.42991
Biotite | 2023-03-03 | MClnrT | 114 | 1.194484 | 0.2307707 | 1.321296 | 74.09091 | 21.36364 | 4.545455
Garnets | 2023-03-03 | MClnrT | 460 | 3.142198 | 0.3091266 | 2.365941 | 56.34518 | 31.81049 | 11.84433
Kaolinite | 2023-03-03 | MClnrT | 864 | 8.508413 | 0.2105111 | 0.2383279 | 70.61556 | 26.42276 | 2.961672
Muscovite | 2023-03-03 | MClnrT | 1683 | 14.07668 | 0.2268254 | 1.408634 | 77.04178 | 18.96876 | 3.989462
Orthoclase | 2023-03-03 | MClnrT | 4 | 0.05290447 | 0 | 0.0006520781 | 90.90909 | 0 | 9.090909
Plagioclase | 2023-03-03 | MClnrT | 242 | 1.289546 | 0.04455052 | 0.1284411 | 33.33333 | 34.84848 | 31.81818
Quartz | 2023-03-03 | MClnrT | 2110 | 20.06368 | 0.05294571 | 0.7473019 | 78.75931 | 19.42928 | 1.811414
Silicate gangue_generic | 2023-03-03 | MClnrT | 767 | 4.693994 | 0.5175779 | 3.470651 | 41.87359 | 41.42212 | 16.70429
Chalcopyrite cl. | 2023-03-03 | MClnrT | 266 | 3.377 | 36.56812 | 5.04221 | 79.02098 | 16.31702 | 4.662005
Native Copper | 2023-03-03 | MClnrT | 0 | 0 | 0 | 0 | 0 | 0 | 0
CuMn mineral | 2023-03-03 | MClnrT | 3 | 0.02254452 | 0.1000324 | 0.01533923 | 25 | 75 | 0
Accessory_phases | 2023-03-03 | MRoST | 29 | 0.2979224 | 0.2281519 | 0.01389687 | 56.36364 | 38.18182 | 5.454545
Apatite | 2023-03-03 | MRoST | 27 | 0.2820898 | 0.2281519 | 0.01389687 | 56.60377 | 39.62264 | 3.773585
Zircon | 2023-03-03 | MRoST | 2 | 0.0158326 | 0 | 0 | 50 | 0 | 50
Carbonate gangue | 2023-03-03 | MRoST | 2763 | 27.96861 | 1.284233 | 10.38513 | 90.46831 | 6.834354 | 2.697336
Ankerite | 2023-03-03 | MRoST | 292 | 2.228354 | 1.060412 | 4.763588 | 64.28571 | 18.80952 | 16.90476
Calcite | 2023-03-03 | MRoST | 2326 | 24.23296 | 0.1816479 | 4.093835 | 94.10435 | 4.652477 | 1.243172
Dolomite_ | 2023-03-03 | MRoST | 145 | 1.507297 | 0.04217348 | 1.527705 | 64.01274 | 27.70701 | 8.280255
Chalcopyrite | 2023-03-03 | MRoST | 3 | 0.1340886 | 12.43773 | 0.5351167 | 100 | 0 | 0
Chalcopyrite <20 | 2023-03-03 | MRoST | 24 | 0.1976043 | 13.63464 | 0.6929952 | 78.57143 | 10.71429 | 10.71429
Chalcopyrite >150 | 2023-03-03 | MRoST | 0 | 0 | 0 | 0 | 0 | 0 | 0
CPS floating Cu | 2023-03-03 | MRoST | 7 | 0.0861024 | 15.58794 | 0.0876238 | 16.66667 | 75 | 8.333333
Cuprite | 2023-03-03 | MRoST | 1 | 0.01027435 | 2.339395 | 0 | 0 | 0 | 100
Delafossite | 2023-03-03 | MRoST | 2 | 0.01822433 | 1.577292 | 0.0828695 | 50 | 50 | 0
Malachite | 2023-03-03 | MRoST | 4 | 0.05760372 | 11.67125 | 0.004754299 | 11.11111 | 88.88889 | 0
Fe_Ox | 2023-03-03 | MRoST | 294 | 4.073088 | 6.932512 | 37.87664 | 60.08772 | 32.67544 | 7.236842
Fe_oxyhydroxides | 2023-03-03 | MRoST | 93 | 1.00217 | 2.213141 | 7.514115 | 41.17647 | 42.01681 | 16.80672
Haematite | 2023-03-03 | MRoST | 32 | 0.330295 | 0.4749289 | 2.557045 | 56.75676 | 35.13514 | 8.108108
Magnesioferrite | 2023-03-03 | MRoST | 1 | 0.007832084 | 0.05739853 | 0.04150446 | 0 | 100 | 0
Magnetite | 2023-03-03 | MRoST | 146 | 2.394091 | 4.039067 | 24.12555 | 69.92754 | 27.53623 | 2.536232
Tramp_Steel | 2023-03-03 | MRoST | 21 | 0.3334952 | 0.1479771 | 3.608003 | 45.45455 | 40.90909 | 13.63636
Fe_Ti_Ox | 2023-03-03 | MRoST | 67 | 1.299621 | 0 | 1.799316 | 80.47337 | 12.42604 | 7.100592
Ilmenite | 2023-03-03 | MRoST | 17 | 0.2991351 | 0 | 1.786334 | 45.94595 | 32.43243 | 21.62162
Rutile | 2023-03-03 | MRoST | 50 | 1.000486 | 0 | 0.01298176 | 90.15152 | 6.818182 | 3.030303
Non floating Cu | 2023-03-03 | MRoST | 104 | 0.8974895 | 30.87205 | 5.442466 | 54.5977 | 39.65517 | 5.747126
Chrysocolla | 2023-03-03 | MRoST | 18 | 0.152094 | 9.736577 | 0.09821074 | 58.13953 | 39.53488 | 2.325581
Cu_Fe_Oxide | 2023-03-03 | MRoST | 55 | 0.5376347 | 10.09685 | 4.803375 | 65.78947 | 23.68421 | 10.52632
CuFe_Silicate | 2023-03-03 | MRoST | 28 | 0.177443 | 9.682272 | 0.5030803 | 38.77551 | 59.18367 | 2.040816
Other sulphides | 2023-03-03 | MRoST | 6 | 0.06939395 | 0 | 0 | 87.5 | 0 | 12.5
Arsenopyrite | 2023-03-03 | MRoST | 0 | 0 | 0 | 0 | 0 | 0 | 0
Galena | 2023-03-03 | MRoST | 0 | 0 | 0 | 0 | 0 | 0 | 0
Millerite | 2023-03-03 | MRoST | 0 | 0 | 0 | 0 | 0 | 0 | 0
Molybdenite | 2023-03-03 | MRoST | 0 | 0 | 0 | 0 | 0 | 0 | 0
Monazite_Ce | 2023-03-03 | MRoST | 6 | 0.06939395 | 0 | 0 | 87.5 | 0 | 12.5
Pentlandite | 2023-03-03 | MRoST | 0 | 0 | 0 | 0 | 0 | 0 | 0
Siegenite | 2023-03-03 | MRoST | 0 | 0 | 0 | 0 | 0 | 0 | 0
Sphalerite | 2023-03-03 | MRoST | 0 | 0 | 0 | 0 | 0 | 0 | 0
vaesite | 2023-03-03 | MRoST | 0 | 0 | 0 | 0 | 0 | 0 | 0
Pyrite | 2023-03-03 | MRoST | 82 | 1.071682 | 0 | 6.228093 | 81.10236 | 15.74803 | 3.149606
Pyrrhotite | 2023-03-03 | MRoST | 47 | 0.8152947 | 0 | 6.280316 | 85.71429 | 13.33333 | 0.952381
Sec. Cu Sulphides | 2023-03-03 | MRoST | 5 | 0.07461534 | 13.64956 | 0.03699124 | 100 | 0 | 0
Bornite | 2023-03-03 | MRoST | 2 | 0.01751692 | 2.587185 | 0.01876278 | 100 | 0 | 0
Chalcocite | 2023-03-03 | MRoST | 3 | 0.05709842 | 11.06237 | 0.01822846 | 100 | 0 | 0
Covellite | 2023-03-03 | MRoST | 0 | 0 | 0 | 0 | 0 | 0 | 0
Silicate gangue | 2023-03-03 | MRoST | 5974 | 62.99984 | 5.373194 | 30.61908 | 71.79933 | 23.15499 | 5.045672
Amphibole | 2023-03-03 | MRoST | 131 | 0.8342096 | 1.33203 | 2.947916 | 38.41463 | 45.12195 | 16.46341
Biotite | 2023-03-03 | MRoST | 295 | 4.020706 | 0.9166386 | 12.33251 | 59.8063 | 37.4092 | 2.784504
Garnets | 2023-03-03 | MRoST | 349 | 2.659776 | 1.061779 | 4.97833 | 56.63082 | 25.98566 | 17.38351
Kaolinite | 2023-03-03 | MRoST | 1567 | 18.19302 | 1.146026 | 0.4378434 | 70.17288 | 28.53664 | 1.29048
Muscovite | 2023-03-03 | MRoST | 1404 | 13.41813 | 0.1217796 | 2.781366 | 83.29204 | 13.48673 | 3.221239
Orthoclase | 2023-03-03 | MRoST | 5 | 0.05605414 | 0 | 0 | 53.84615 | 38.46154 | 7.692308
Plagioclase | 2023-03-03 | MRoST | 338 | 1.681624 | 0 | 0.224477 | 29.6875 | 29.42708 | 40.88542
Quartz | 2023-03-03 | MRoST | 1368 | 18.99196 | 0.09362333 | 0.5509745 | 80.98707 | 17.03878 | 1.974148
Silicate gangue_generic | 2023-03-03 | MRoST | 478 | 2.726374 | 0.6282582 | 5.925391 | 31.35889 | 41.63763 | 27.00348
Chalcopyrite cl. | 2023-03-03 | MRoST | 27 | 0.331693 | 26.07237 | 1.228112 | 87.23404 | 6.382979 | 6.382979
Native Copper | 2023-03-03 | MRoST | 0 | 0 | 0 | 0 | 0 | 0 | 0
CuMn mineral | 2023-03-03 | MRoST | 3 | 0.03031775 | 1.356355 | 0.03780069 | 16.66667 | 83.33333 | 0
Accessory_phases | 2023-03-04 | MCOF | 41 | 0.5784388 | 0 | 0.009292952 | 89.16667 | 8.333333 | 2.5
Apatite | 2023-03-04 | MCOF | 39 | 0.5642154 | 0 | 0.009292952 | 89.83051 | 7.627119 | 2.542373
Zircon | 2023-03-04 | MCOF | 2 | 0.01422341 | 0 | 0 | 50 | 50 | 0
Carbonate gangue | 2023-03-04 | MCOF | 2687 | 30.26375 | 0.8832404 | 11.55202 | 90.3168 | 7.782369 | 1.900826
Ankerite | 2023-03-04 | MCOF | 333 | 2.764486 | 0.3606783 | 5.641501 | 62.75862 | 27.93103 | 9.310345
Calcite | 2023-03-04 | MCOF | 2142 | 25.31287 | 0.5225621 | 3.818487 | 94.58934 | 4.357687 | 1.052973
Dolomite_ | 2023-03-04 | MCOF | 212 | 2.186395 | 0 | 2.092031 | 69.82249 | 26.42998 | 3.747535
Chalcopyrite | 2023-03-04 | MCOF | 29 | 1.191922 | 31.37119 | 4.558678 | 97.87234 | 2.12766 | 0
Chalcopyrite <20 | 2023-03-04 | MCOF | 181 | 1.534282 | 37.56762 | 5.404578 | 89.66942 | 6.61157 | 3.719008
Chalcopyrite >150 | 2023-03-04 | MCOF | 0 | 0 | 0 | 0 | 0 | 0 | 0
CPS floating Cu | 2023-03-04 | MCOF | 12 | 0.1491037 | 4.711673 | 0.6824184 | 30 | 60 | 10
Cuprite | 2023-03-04 | MCOF | 0 | 0 | 0 | 0 | 0 | 0 | 0
Delafossite | 2023-03-04 | MCOF | 8 | 0.1146044 | 2.598702 | 0.6786294 | 0 | 85.71429 | 14.28571
Malachite | 2023-03-04 | MCOF | 4 | 0.03449933 | 2.112971 | 0.003789041 | 100 | 0 | 0
Fe_Ox | 2023-03-04 | MCOF | 188 | 2.638881 | 1.509611 | 22.93289 | 57.22892 | 31.92771 | 10.84337
Fe_oxyhydroxides | 2023-03-04 | MCOF | 63 | 0.6960391 | 0.454067 | 4.596771 | 28.26087 | 52.17391 | 19.56522
Haematite | 2023-03-04 | MCOF | 19 | 0.1603916 | 0.01576259 | 1.137244 | 50 | 10 | 40
Magnesioferrite | 2023-03-04 | MCOF | 2 | 0.04221629 | 0 | 0.1826776 | 100 | 0 | 0
Magnetite | 2023-03-04 | MCOF | 90 | 1.558522 | 1.039781 | 15.14217 | 71.5 | 25 | 3.5
Tramp_Steel | 2023-03-04 | MCOF | 13 | 0.177036 | 0 | 1.849858 | 30.76923 | 46.15385 | 23.07692
Fe_Ti_Ox | 2023-03-04 | MCOF | 76 | 1.18478 | 0 | 1.979748 | 83.04094 | 14.03509 | 2.923977
Ilmenite | 2023-03-04 | MCOF | 18 | 0.3268358 | 0 | 1.93927 | 82.22222 | 17.77778 | 0
Rutile | 2023-03-04 | MCOF | 58 | 0.8579439 | 0 | 0.04047752 | 83.33333 | 12.69841 | 3.968254
Non floating Cu | 2023-03-04 | MCOF | 156 | 1.079844 | 13.99982 | 5.237911 | 44.27481 | 47.32824 | 8.396947
Chrysocolla | 2023-03-04 | MCOF | 19 | 0.1175701 | 3.090804 | 0.06162843 | 40.54054 | 37.83784 | 21.62162
Cu_Fe_Oxide | 2023-03-04 | MCOF | 50 | 0.4639252 | 3.381123 | 3.811677 | 50.68493 | 43.83562 | 5.479452
CuFe_Silicate | 2023-03-04 | MCOF | 86 | 0.4847307 | 7.311665 | 1.364606 | 40.9396 | 52.34899 | 6.711409
Other sulphides | 2023-03-04 | MCOF | 8 | 0.07792612 | 0 | 0.00928288 | 70 | 30 | 0
Arsenopyrite | 2023-03-04 | MCOF | 0 | 0 | 0 | 0 | 0 | 0 | 0
Galena | 2023-03-04 | MCOF | 0 | 0 | 0 | 0 | 0 | 0 | 0
Millerite | 2023-03-04 | MCOF | 0 | 0 | 0 | 0 | 0 | 0 | 0
Molybdenite | 2023-03-04 | MCOF | 0 | 0 | 0 | 0 | 0 | 0 | 0
Monazite_Ce | 2023-03-04 | MCOF | 8 | 0.07792612 | 0 | 0.00928288 | 70 | 30 | 0
Pentlandite | 2023-03-04 | MCOF | 0 | 0 | 0 | 0 | 0 | 0 | 0
Siegenite | 2023-03-04 | MCOF | 0 | 0 | 0 | 0 | 0 | 0 | 0
Sphalerite | 2023-03-04 | MCOF | 0 | 0 | 0 | 0 | 0 | 0 | 0
vaesite | 2023-03-04 | MCOF | 0 | 0 | 0 | 0 | 0 | 0 | 0
Pyrite | 2023-03-04 | MCOF | 150 | 2.243909 | 0 | 12.86273 | 88.17568 | 9.121622 | 2.702703
Pyrrhotite | 2023-03-04 | MCOF | 61 | 0.7254543 | 0.02301402 | 5.368761 | 78.84615 | 19.23077 | 1.923077
Sec. Cu Sulphides | 2023-03-04 | MCOF | 17 | 0.1647494 | 7.917511 | 0.1051139 | 75 | 15 | 10
Bornite | 2023-03-04 | MCOF | 6 | 0.05507788 | 2.311313 | 0.0864105 | 57.14286 | 14.28571 | 28.57143
Chalcocite | 2023-03-04 | MCOF | 10 | 0.1025901 | 5.27894 | 0.01870344 | 83.33333 | 16.66667 | 0
Covellite | 2023-03-04 | MCOF | 1 | 0.007081441 | 0.3272582 | 0 | 100 | 0 | 0
Silicate gangue | 2023-03-04 | MCOF | 5878 | 58.16696 | 2.016316 | 29.29657 | 73.59685 | 21.28991 | 5.113237
Amphibole | 2023-03-04 | MCOF | 123 | 0.6763079 | 0.4317286 | 2.218725 | 43.91892 | 30.40541 | 25.67568
Biotite | 2023-03-04 | MCOF | 383 | 4.941424 | 0.6765308 | 14.86826 | 77.52212 | 20.44248 | 2.035398
Garnets | 2023-03-04 | MCOF | 284 | 2.081127 | 0.3697184 | 4.367174 | 59.46502 | 21.39918 | 19.1358
Kaolinite | 2023-03-04 | MCOF | 1996 | 21.14323 | 0.1208733 | 0.3868128 | 75.00471 | 23.18841 | 1.806889
Muscovite | 2023-03-04 | MCOF | 1090 | 9.771481 | 0.2308073 | 2.163375 | 80.78603 | 14.32314 | 4.89083
Orthoclase | 2023-03-04 | MCOF | 15 | 0.1433235 | 0 | 0.007794264 | 21.62162 | 75.67568 | 2.702703
Plagioclase | 2023-03-04 | MCOF | 358 | 1.542181 | 0.017941 | 0.1661501 | 25 | 36.73469 | 38.26531
Quartz | 2023-03-04 | MCOF | 1235 | 15.6021 | 0.07595966 | 0.2795891 | 79.43973 | 18.24724 | 2.31303
Silicate gangue_generic | 2023-03-04 | MCOF | 358 | 1.937228 | 0.09275728 | 4.480993 | 33.9207 | 39.42731 | 26.65198
Chalcopyrite cl. | 2023-03-04 | MCOF | 210 | 2.726204 | 68.93881 | 9.963256 | 93.25581 | 4.651163 | 2.093023
Native Copper | 2023-03-04 | MCOF | 0 | 0 | 0 | 0 | 0 | 0 | 0
CuMn mineral | 2023-03-04 | MCOF | 1 | 0.01361816 | 0.216231 | 0 | 100 | 0 | 0
Accessory_phases | 2023-03-04 | MCON | 10 | 0.08487675 | 0 | 0.002683885 | 75 | 18.75 | 6.25
Apatite | 2023-03-04 | MCON | 9 | 0.07721993 | 0 | 0.001980594 | 80 | 20 | 0
Zircon | 2023-03-04 | MCON | 1 | 0.007656828 | 0 | 0.0007032904 | 0 | 0 | 100
Carbonate gangue | 2023-03-04 | MCON | 166 | 1.445169 | 0.07779121 | 0.2304978 | 85.89342 | 11.91223 | 2.194357
Ankerite | 2023-03-04 | MCON | 31 | 0.2309267 | 0.03181603 | 0.1200041 | 66.66667 | 22.22222 | 11.11111
Calcite | 2023-03-04 | MCON | 124 | 1.121383 | 0.04174766 | 0.09525769 | 92.51969 | 6.692913 | 0.7874016
Dolomite_ | 2023-03-04 | MCON | 11 | 0.0928594 | 0.004227517 | 0.01523597 | 45 | 55 | 0
Chalcopyrite | 2023-03-04 | MCON | 304 | 12.36185 | 18.82098 | 11.75061 | 92.9873 | 7.0127 | 0
Chalcopyrite <20 | 2023-03-04 | MCON | 4485 | 41.31084 | 60.09043 | 37.64288 | 93.42366 | 5.717118 | 0.8592201
Chalcopyrite >150 | 2023-03-04 | MCON | 0 | 0 | 0 | 0 | 0 | 0 | 0
CPS floating Cu | 2023-03-04 | MCON | 100 | 1.021014 | 2.168877 | 0.6373763 | 46.08696 | 41.73913 | 12.17391
Cuprite | 2023-03-04 | MCON | 3 | 0.02981276 | 0.1109799 | 0.004851605 | 0 | 33.33333 | 66.66667
Delafossite | 2023-03-04 | MCON | 77 | 0.7315203 | 1.104249 | 0.6128269 | 57.83133 | 28.91566 | 13.25301
Malachite | 2023-03-04 | MCON | 15 | 0.1052407 | 0.3477333 | 0.007285505 | 29.41176 | 64.70588 | 5.882353
Fe_Ox | 2023-03-04 | MCON | 87 | 1.078309 | 0.02260477 | 2.403536 | 50 | 43.33333 | 6.666667
Fe_oxyhydroxides | 2023-03-04 | MCON | 17 | 0.1710568 | 0.001252052 | 0.2641054 | 61.90476 | 33.33333 | 4.761905
Haematite | 2023-03-04 | MCON | 9 | 0.07770866 | 0.001187472 | 0.1345734 | 66.66667 | 33.33333 | 0
Magnesioferrite | 2023-03-04 | MCON | 1 | 0.007575373 | 0 | 0.006457974 | 0 | 0 | 100
Magnetite | 2023-03-04 | MCON | 48 | 0.6460245 | 0.01737778 | 1.514678 | 41.55844 | 50.64935 | 7.792208
Tramp_Steel | 2023-03-04 | MCON | 12 | 0.1759441 | 0.002787463 | 0.4837212 | 75 | 25 | 0
Fe_Ti_Ox | 2023-03-04 | MCON | 12 | 0.1407553 | 0.007226924 | 0.03875719 | 73.68421 | 26.31579 | 0
Ilmenite | 2023-03-04 | MCON | 3 | 0.02345922 | 0.001266498 | 0.03480196 | 100 | 0 | 0
Rutile | 2023-03-04 | MCON | 9 | 0.1172961 | 0.005960426 | 0.003955231 | 68.75 | 31.25 | 0
Non floating Cu | 2023-03-04 | MCON | 89 | 0.617678 | 0.3358309 | 1.098204 | 74.5283 | 19.81132 | 5.660377
Chrysocolla | 2023-03-04 | MCON | 9 | 0.03079022 | 0.03764358 | 0.004969018 | 44.44444 | 44.44444 | 11.11111
Cu_Fe_Oxide | 2023-03-04 | MCON | 58 | 0.5063281 | 0.2426429 | 1.048349 | 83.78378 | 13.51351 | 2.702703
CuFe_Silicate | 2023-03-04 | MCON | 22 | 0.08055961 | 0.05554441 | 0.0448858 | 56.52174 | 30.43478 | 13.04348
Other sulphides | 2023-03-04 | MCON | 28 | 0.3050676 | 0.005429985 | 0.1267596 | 57.89474 | 26.31579 | 15.78947
Arsenopyrite | 2023-03-04 | MCON | 0 | 0 | 0 | 0 | 0 | 0 | 0
Galena | 2023-03-04 | MCON | 1 | 0.01205543 | 0 | 0 | 0 | 0 | 100
Millerite | 2023-03-04 | MCON | 0 | 0 | 0 | 0 | 0 | 0 | 0
Molybdenite | 2023-03-04 | MCON | 7 | 0.06272083 | 0.003951246 | 0.004553428 | 42.85714 | 28.57143 | 28.57143
Monazite_Ce | 2023-03-04 | MCON | 0 | 0 | 0 | 0 | 0 | 0 | 0
Pentlandite | 2023-03-04 | MCON | 13 | 0.1329356 | 0 | 0.09830824 | 52.94118 | 41.17647 | 5.882353
Siegenite | 2023-03-04 | MCON | 5 | 0.0629489 | 0 | 0.02087117 | 62.5 | 12.5 | 25
Sphalerite | 2023-03-04 | MCON | 1 | 0.02658711 | 0.001478739 | 0.002309239 | 100 | 0 | 0
vaesite | 2023-03-04 | MCON | 1 | 0.007819739 | 0 | 0.0007175365 | 100 | 0 | 0
Pyrite | 2023-03-04 | MCON | 1456 | 24.48556 | 0.4943628 | 35.44118 | 81.93333 | 17.5 | 0.5666667
Pyrrhotite | 2023-03-04 | MCON | 415 | 4.814043 | 0.226682 | 8.768126 | 78.31513 | 17.94072 | 3.74415
Sec. Cu Sulphides | 2023-03-04 | MCON | 558 | 6.380158 | 17.61277 | 1.326154 | 73.88889 | 22.08333 | 4.027778
Bornite | 2023-03-04 | MCON | 274 | 2.617658 | 6.385574 | 0.8506343 | 70.87379 | 23.6246 | 5.501618
Chalcocite | 2023-03-04 | MCON | 271 | 3.663385 | 11.00065 | 0.4708136 | 75.8794 | 21.60804 | 2.512563
Covellite | 2023-03-04 | MCON | 13 | 0.0991152 | 0.2265488 | 0.004705959 | 84.61538 | 0 | 15.38462
Silicate gangue | 2023-03-04 | MCON | 917 | 5.954683 | 0.1370128 | 0.533231 | 75.18409 | 20.17673 | 4.639175
Amphibole | 2023-03-04 | MCON | 10 | 0.05411911 | 0.00851832 | 0.0385182 | 36.36364 | 54.54545 | 9.090909
Biotite | 2023-03-04 | MCON | 2 | 0.01883254 | 0 | 0.01462925 | 100 | 0 | 0
Garnets | 2023-03-04 | MCON | 56 | 0.2720129 | 0.007348447 | 0.1070904 | 64.40678 | 22.0339 | 13.55932
Kaolinite | 2023-03-04 | MCON | 224 | 1.615281 | 0.04385327 | 0.05648696 | 80.1061 | 17.77188 | 2.122016
Muscovite | 2023-03-04 | MCON | 166 | 1.093395 | 0.03532589 | 0.08635239 | 78.15126 | 15.54622 | 6.302521
Orthoclase | 2023-03-04 | MCON | 0 | 0 | 0 | 0 | 0 | 0 | 0
Plagioclase | 2023-03-04 | MCON | 57 | 0.2668486 | 0.01208119 | 0.02384288 | 53.96825 | 31.74603 | 14.28571
Quartz | 2023-03-04 | MCON | 339 | 2.335577 | 0.02564809 | 0.08749961 | 79.11275 | 19.77819 | 1.109057
Silicate gangue_generic | 2023-03-04 | MCON | 63 | 0.2986163 | 0.004237635 | 0.1188113 | 38.46154 | 36.92308 | 24.61538
Chalcopyrite cl. | 2023-03-04 | MCON | 4789 | 53.67269 | 78.91141 | 49.39349 | 93.32316 | 6.015516 | 0.6613252
Native Copper | 2023-03-04 | MCON | 5 | 0.1544399 | 0.6059147 | 0.01241233 | 0 | 100 | 0
CuMn mineral | 2023-03-04 | MCON | 0 | 0 | 0 | 0 | 0 | 0 | 0
Accessory_phases | 2023-03-04 | MFT | 28 | 0.2580228 | 0 | 0.01426962 | 87.23404 | 6.382979 | 6.382979
Apatite | 2023-03-04 | MFT | 26 | 0.242024 | 0 | 0.008081961 | 91.11111 | 4.444444 | 4.444444
Zircon | 2023-03-04 | MFT | 2 | 0.01599877 | 0 | 0.006187658 | 0 | 50 | 50
Carbonate gangue | 2023-03-04 | MFT | 3092 | 33.51883 | 3.240661 | 18.9886 | 88.53611 | 9.075583 | 2.388311
Ankerite | 2023-03-04 | MFT | 417 | 4.053136 | 2.375092 | 10.2138 | 70.37037 | 20.37037 | 9.259259
Calcite | 2023-03-04 | MFT | 2469 | 26.99184 | 0.66918 | 5.617024 | 93.25017 | 5.485304 | 1.264525
Dolomite_ | 2023-03-04 | MFT | 206 | 2.473853 | 0.1963894 | 3.157773 | 61.37255 | 33.52941 | 5.098039
Chalcopyrite | 2023-03-04 | MFT | 1 | 0.02852547 | 2.632577 | 0.1528215 | 100 | 0 | 0
Chalcopyrite <20 | 2023-03-04 | MFT | 47 | 0.3850939 | 32.22625 | 1.592067 | 77.77778 | 14.81481 | 7.407407
Chalcopyrite >150 | 2023-03-04 | MFT | 0 | 0 | 0 | 0 | 0 | 0 | 0
CPS floating Cu | 2023-03-04 | MFT | 3 | 0.03135079 | 3.198887 | 0.107538 | 0 | 50 | 50
Cuprite | 2023-03-04 | MFT | 0 | 0 | 0 | 0 | 0 | 0 | 0
Delafossite | 2023-03-04 | MFT | 2 | 0.01841561 | 1.470904 | 0.0993341 | 0 | 0 | 100
Malachite | 2023-03-04 | MFT | 1 | 0.01293518 | 1.727983 | 0.008203918 | 0 | 100 | 0
Fe_Ox | 2023-03-04 | MFT | 186 | 2.343123 | 4.710958 | 25.99724 | 59.765625 | 34.375 | 5.859375
Fe_oxyhydroxides | 2023-03-04 | MFT | 52 | 0.5361291 | 0.7637331 | 4.402002 | 46.03175 | 39.68254 | 14.28571
Haematite | 2023-03-04 | MFT | 24 | 0.261597 | 0.3118061 | 2.388989 | 48.27586 | 51.72414 | 0
Magnesioferrite | 2023-03-04 | MFT | 0 | 0 | 0 | 0 | 0 | 0 | 0
Magnetite | 2023-03-04 | MFT | 93 | 1.279732 | 3.494584 | 15.61899 | 70.54795 | 26.0274 | 3.424658
Tramp_Steel | 2023-03-04 | MFT | 16 | 0.2604056 | 0.140835 | 3.550959 | 41.17647 | 52.94118 | 5.882353
Fe_Ti_Ox | 2023-03-04 | MFT | 75 | 1.230544 | 0 | 3.258156 | 86.6242 | 5.095541 | 8.280255
Ilmenite | 2023-03-04 | MFT | 22 | 0.4493273 | 0 | 3.253685 | 92.72727 | 7.272727 | 0
Rutile | 2023-03-04 | MFT | 53 | 0.7812168 | 0 | 0.00447121 | 83.33333 | 3.921569 | 12.7451
Non floating Cu | 2023-03-04 | MFT | 88 | 0.7527083 | 38.55901 | 5.299116 | 62.75862 | 35.17241 | 2.068966
Chrysocolla | 2023-03-04 | MFT | 18 | 0.1215226 | 13.63628 | 0.07428189 | 61.76471 | 38.23529 | 0
Cu_Fe_Oxide | 2023-03-04 | MFT | 34 | 0.4432001 | 11.79897 | 4.643922 | 62.90323 | 37.09677 | 0
CuFe_Silicate | 2023-03-04 | MFT | 34 | 0.1573496 | 10.96229 | 0.5147438 | 69.76744 | 23.25581 | 6.976744
Other sulphides | 2023-03-04 | MFT | 10 | 0.1353088 | 0 | 0.05776988 | 93.33333 | 6.666667 | 0
Arsenopyrite | 2023-03-04 | MFT | 0 | 0 | 0 | 0 | 0 | 0 | 0
Galena | 2023-03-04 | MFT | 1 | 0.01259478 | 0 | 0 | 0 | 100 | 0
Millerite | 2023-03-04 | MFT | 0 | 0 | 0 | 0 | 0 | 0 | 0
Molybdenite | 2023-03-04 | MFT | 1 | 0.009360985 | 0 | 0 | 100 | 0 | 0
Monazite_Ce | 2023-03-04 | MFT | 7 | 0.1051834 | 0 | 0 | 100 | 0 | 0
Pentlandite | 2023-03-04 | MFT | 1 | 0.008169587 | 0 | 0.05776988 | 100 | 0 | 0
Siegenite | 2023-03-04 | MFT | 0 | 0 | 0 | 0 | 0 | 0 | 0
Sphalerite | 2023-03-04 | MFT | 0 | 0 | 0 | 0 | 0 | 0 | 0
vaesite | 2023-03-04 | MFT | 0 | 0 | 0 | 0 | 0 | 0 | 0
Pyrite | 2023-03-04 | MFT | 60 | 0.8697547 | 0.2487804 | 6.154366 | 82.35294 | 15.68627 | 1.960784
Pyrrhotite | 2023-03-04 | MFT | 16 | 0.2432324 | 0.1251821 | 2.266249 | 93.54839 | 0 | 6.451613
Sec. Cu Sulphides | 2023-03-04 | MFT | 4 | 0.04413279 | 7.7463 | 0.04933441 | 100 | 0 | 0
Bornite | 2023-03-04 | MFT | 2 | 0.02655116 | 4.321307 | 0.0459661 | 100 | 0 | 0
Chalcocite | 2023-03-04 | MFT | 1 | 0.009616285 | 1.963925 | 0.003368312 | 100 | 0 | 0
Covellite | 2023-03-04 | MFT | 1 | 0.007965347 | 1.461068 | 0 | 100 | 0 | 0
Silicate gangue | 2023-03-04 | MFT | 5670 | 60.15444 | 7.31139 | 36.06247 | 73.72531 | 22.07166 | 4.203032
Amphibole | 2023-03-04 | MFT | 113 | 0.6579241 | 1.613498 | 2.671267 | 46.875 | 32.03125 | 21.09375
Biotite | 2023-03-04 | MFT | 344 | 4.176038 | 1.270317 | 15.73586 | 63.72203 | 33.80448 | 2.473498
Garnets | 2023-03-04 | MFT | 351 | 2.716592 | 1.851433 | 7.116911 | 60.46099 | 28.36879 | 11.17021
Kaolinite | 2023-03-04 | MFT | 1761 | 20.40276 | 1.24555 | 0.6273992 | 71.74199 | 27.22685 | 1.031154
Muscovite | 2023-03-04 | MFT | 1152 | 11.37993 | 0.4473806 | 3.075501 | 83.93083 | 13.74947 | 2.319696
Orthoclase | 2023-03-04 | MFT | 14 | 0.1089278 | 0 | 0.004958984 | 52 | 40 | 8
Plagioclase | 2023-03-04 | MFT | 355 | 1.71255 | 0.2681103 | 0.2736725 | 34.62532 | 29.45736 | 35.91731
Quartz | 2023-03-04 | MFT | 1154 | 16.56631 | 0.1937378 | 0.4823668 | 84.07296 | 13.88511 | 2.041928
Silicate gangue_generic | 2023-03-04 | MFT | 389 | 2.150235 | 0.3811688 | 5.69766 | 38.61607 | 36.60714 | 24.77679
Chalcopyrite cl. | 2023-03-04 | MFT | 48 | 0.4136194 | 34.85883 | 1.744889 | 79.31034 | 13.7931 | 6.896552
Native Copper | 2023-03-04 | MFT | 0 | 0 | 0 | 0 | 0 | 0 | 0
CuMn mineral | 2023-03-04 | MFT | 2 | 0.03063595 | 2.161473 | 0.06616864 | 16.66667 | 83.33333 | 0
Accessory_phases | 2023-03-04 | MRoST | 36 | 0.3854158 | 0 | 0.01873439 | 88.88889 | 2.777778 | 8.333333
Apatite | 2023-03-04 | MRoST | 31 | 0.3469103 | 0 | 0.0132841 | 89.55224 | 1.492537 | 8.955224
Zircon | 2023-03-04 | MRoST | 5 | 0.03850553 | 0 | 0.005450295 | 80 | 20 | 0
Carbonate gangue | 2023-03-04 | MRoST | 3052 | 34.00781 | 2.712704 | 15.78254 | 91.66556 | 6.569343 | 1.765096
Ankerite | 2023-03-04 | MRoST | 358 | 3.076182 | 2.024313 | 7.484167 | 67.78523 | 22.65101 | 9.563758
Calcite | 2023-03-04 | MRoST | 2482 | 28.49865 | 0.688391 | 5.380741 | 95.04519 | 4.347149 | 0.6076659
Dolomite_ | 2023-03-04 | MRoST | 212 | 2.432976 | 0 | 2.917634 | 77.35125 | 15.54702 | 7.101727
Chalcopyrite | 2023-03-04 | MRoST | 0 | 0 | 0 | 0 | 0 | 0 | 0
Chalcopyrite <20 | 2023-03-04 | MRoST | 45 | 0.3226764 | 25.26953 | 1.373469 | 85.10638 | 6.382979 | 8.510638
Chalcopyrite >150 | 2023-03-04 | MRoST | 1 | 0.2402909 | 22.74956 | 1.130464 | 0 | 100 | 0
CPS floating Cu | 2023-03-04 | MRoST | 4 | 0.02490571 | 3.523391 | 0.00290837 | 75 | 0 | 25
Cuprite | 2023-03-04 | MRoST | 0 | 0 | 0 | 0 | 0 | 0 | 0
Delafossite | 2023-03-04 | MRoST | 0 | 0 | 0 | 0 | 0 | 0 | 0
Malachite | 2023-03-04 | MRoST | 4 | 0.02490571 | 3.523391 | 0.00290837 | 75 | 0 | 25
Fe_Ox | 2023-03-04 | MRoST | 172 | 2.462879 | 4.627003 | 26.02303 | 53.33333 | 35.08772 | 11.57895
Fe_oxyhydroxides | 2023-03-04 | MRoST | 70 | 0.7701107 | 1.568235 | 6.362136 | 26.59574 | 53.19149 | 20.21277
Haematite | 2023-03-04 | MRoST | 19 | 0.2171057 | 0.2551086 | 1.878278 | 32 | 52 | 16
Magnesioferrite | 2023-03-04 | MRoST | 1 | 0.00761918 | 0 | 0.05300547 | 0 | 0 | 100
Magnetite | 2023-03-04 | MRoST | 70 | 1.291082 | 2.80366 | 15.43151 | 71.89542 | 22.22222 | 5.882353
Tramp_Steel | 2023-03-04 | MRoST | 12 | 0.1769616 | 0 | 2.298099 | 75 | 25 | 0
Fe_Ti_Ox | 2023-03-04 | MRoST | 58 | 1.107485 | 0 | 1.887193 | 66.89189 | 20.94595 | 12.16216
Ilmenite | 2023-03-04 | MRoST | 13 | 0.2595437 | 0 | 1.851582 | 78.78788 | 15.15152 | 6.060606
Rutile | 2023-03-04 | MRoST | 45 | 0.847941 | 0 | 0.03561045 | 63.47826 | 22.6087 | 13.91304
Non floating Cu | 2023-03-04 | MRoST | 84 | 0.6774516 | 28.33803 | 3.984663 | 64.38356 | 23.9726 | 11.64384
Chrysocolla | 2023-03-04 | MRoST | 13 | 0.07225932 | 6.811739 | 0.04043183 | 76.19048 | 0 | 23.80952
Cu_Fe_Oxide | 2023-03-04 | MRoST | 34 | 0.3234465 | 7.62246 | 3.179361 | 46.80851 | 31.91489 | 21.2766
CuFe_Silicate | 2023-03-04 | MRoST | 32 | 0.2571678 | 12.6657 | 0.717019 | 71.23288 | 26.0274 | 2.739726
Other sulphides | 2023-03-04 | MRoST | 5 | 0.08438447 | 0 | 0.009325843 | 60 | 40 | 0
Arsenopyrite | 2023-03-04 | MRoST | 0 | 0 | 0 | 0 | 0 | 0 | 0
Galena | 2023-03-04 | MRoST | 0 | 0 | 0 | 0 | 0 | 0 | 0
Millerite | 2023-03-04 | MRoST | 0 | 0 | 0 | 0 | 0 | 0 | 0
Molybdenite | 2023-03-04 | MRoST | 0 | 0 | 0 | 0 | 0 | 0 | 0
Monazite_Ce | 2023-03-04 | MRoST | 5 | 0.08438447 | 0 | 0.009325843 | 60 | 40 | 0
Pentlandite | 2023-03-04 | MRoST | 0 | 0 | 0 | 0 | 0 | 0 | 0
Siegenite | 2023-03-04 | MRoST | 0 | 0 | 0 | 0 | 0 | 0 | 0
Sphalerite | 2023-03-04 | MRoST | 0 | 0 | 0 | 0 | 0 | 0 | 0
vaesite | 2023-03-04 | MRoST | 0 | 0 | 0 | 0 | 0 | 0 | 0
Pyrite | 2023-03-04 | MRoST | 78 | 1.149267 | 0.1471567 | 7.974094 | 82.85714 | 16.42857 | 0.7142857
Pyrrhotite | 2023-03-04 | MRoST | 40 | 0.7553639 | 0.1034499 | 6.845632 | 97 | 2 | 1
Sec. Cu Sulphides | 2023-03-04 | MRoST | 3 | 0.03470414 | 6.131836 | 0.02608832 | 100 | 0 | 0
Bornite | 2023-03-04 | MRoST | 1 | 0.008520373 | 1.254522 | 0.01788487 | 100 | 0 | 0
Chalcocite | 2023-03-04 | MRoST | 1 | 0.01851543 | 3.638679 | 0.002227663 | 100 | 0 | 0
Covellite | 2023-03-04 | MRoST | 1 | 0.007668336 | 1.238636 | 0.005975782 | 100 | 0 | 0
Silicate gangue | 2023-03-04 | MRoST | 5501 | 58.74262 | 6.39734 | 34.94186 | 77.15192 | 19.16339 | 3.684687
Amphibole | 2023-03-04 | MRoST | 109 | 0.6630817 | 1.61967 | 2.794973 | 30.59701 | 41.04478 | 28.35821
Biotite | 2023-03-04 | MRoST | 329 | 4.688008 | 1.414221 | 16.96755 | 76.46465 | 21.41414 | 2.121212
Garnets | 2023-03-04 | MRoST | 309 | 2.239695 | 1.818754 | 5.366964 | 50.5176 | 36.23188 | 13.25052
Kaolinite | 2023-03-04 | MRoST | 1711 | 19.01282 | 0.5500968 | 0.487114 | 77.74252 | 20.96555 | 1.291931
Muscovite | 2023-03-04 | MRoST | 1184 | 10.91863 | 0.2528212 | 3.107746 | 85.23064 | 12.23022 | 2.539145
Orthoclase | 2023-03-04 | MRoST | 15 | 0.1216447 | 0 | 0.006064228 | 79.31034 | 20.68966 | 0
Plagioclase | 2023-03-04 | MRoST | 304 | 1.422902 | 0.1505618 | 0.2167694 | 31.73653 | 32.63473 | 35.62874
Quartz | 2023-03-04 | MRoST | 1166 | 17.3424 | 0.05403421 | 0.3531784 | 85.4031 | 13.92088 | 0.676014
Silicate gangue_generic | 2023-03-04 | MRoST | 335 | 1.852886 | 0.5371811 | 5.016417 | 38.40399 | 36.65835 | 24.93766
Chalcopyrite cl. | 2023-03-04 | MRoST | 46 | 0.5629673 | 48.01909 | 2.503933 | 48.78049 | 46.34146 | 4.878049
Native Copper | 2023-03-04 | MRoST | 0 | 0 | 0 | 0 | 0 | 0 | 0
CuMn mineral | 2023-03-04 | MRoST | 5 | 0.024578 | 1.238135 | 0.04785178 | 80 | 20 | 0
Accessory_phases | 2023-03-06 | MCOF | 32 | 0.3090001 | 0 | 0.01402096 | 70.90909 | 23.63636 | 5.454545
Apatite | 2023-03-06 | MCOF | 29 | 0.288461 | 0 | 0.0128543 | 71.15385 | 23.07692 | 5.769231
Zircon | 2023-03-06 | MCOF | 2 | 0.01650154 | 0 | 0.001166654 | 50 | 50 | 0
Carbonate gangue | 2023-03-06 | MCOF | 2221 | 19.5785 | 0.8033244 | 9.459399 | 68.73592 | 24.0801 | 7.18398
Ankerite | 2023-03-06 | MCOF | 576 | 3.787893 | 0.5377663 | 6.546077 | 44.23358 | 37.37226 | 18.39416
Calcite | 2023-03-06 | MCOF | 1552 | 14.90005 | 0.2655581 | 2.238607 | 76.08557 | 19.41252 | 4.501916
Dolomite_ | 2023-03-06 | MCOF | 93 | 0.8905565 | 0 | 0.6747147 | 33.70787 | 55.05618 | 11.23596
Chalcopyrite | 2023-03-06 | MCOF | 3 | 0.1250431 | 4.087904 | 0.395321 | 100 | 0 | 0
Chalcopyrite <20 | 2023-03-06 | MCOF | 103 | 0.9120787 | 24.45828 | 2.516543 | 72.58065 | 15.32258 | 12.09677
Chalcopyrite >150 | 2023-03-06 | MCOF | 0 | 0 | 0 | 0 | 0 | 0 | 0
CPS floating Cu | 2023-03-06 | MCOF | 11 | 0.1369628 | 9.494909 | 0.04502617 | 33.33333 | 44.44444 | 22.22222
Cuprite | 2023-03-06 | MCOF | 1 | 0.01070845 | 0.7318787 | 0.00252109 | 0 | 0 | 100
Delafossite | 2023-03-06 | MCOF | 1 | 0.01899433 | 0.4751258 | 0.03327045 | 0 | 100 | 0
Malachite | 2023-03-06 | MCOF | 8 | 0.09339169 | 7.08962 | 0.009234629 | 42.85714 | 42.85714 | 14.28571
Fe_Ox | 2023-03-06 | MCOF | 259 | 3.364014 | 1.775735 | 23.41191 | 42.49292 | 41.92635 | 15.58074
Fe_oxyhydroxides | 2023-03-06 | MCOF | 109 | 1.149841 | 0.3268375 | 6.25192 | 27.48092 | 45.80153 | 26.71756
Haematite | 2023-03-06 | MCOF | 35 | 0.3442502 | 0.1816634 | 2.074173 | 37.83784 | 48.64865 | 13.51351
Magnesioferrite | 2023-03-06 | MCOF | 2 | 0.01632599 | 0 | 0.05371704 | 0 | 50 | 50
Magnetite | 2023-03-06 | MCOF | 82 | 1.374192 | 1.203073 | 10.91858 | 52.63158 | 40.78947 | 6.578947
Tramp_Steel | 2023-03-06 | MCOF | 30 | 0.4739804 | 0.0641613 | 4.086237 | 66.66667 | 20 | 13.33333
Fe_Ti_Ox | 2023-03-06 | MCOF | 74 | 1.123334 | 0 | 3.118071 | 69.34307 | 22.62774 | 8.029197
Ilmenite | 2023-03-06 | MCOF | 41 | 0.6572528 | 0 | 3.09954 | 79.48718 | 11.53846 | 8.974359
Rutile | 2023-03-06 | MCOF | 33 | 0.4660807 | 0 | 0.01853118 | 55.9322 | 37.28814 | 6.779661
Non floating Cu | 2023-03-06 | MCOF | 78 | 0.5489395 | 6.807901 | 2.205112 | 49.53271 | 37.38318 | 13.08411
Chrysocolla | 2023-03-06 | MCOF | 10 | 0.04792469 | 1.311668 | 0.02059105 | 38.46154 | 30.76923 | 30.76923
Cu_Fe_Oxide | 2023-03-06 | MCOF | 26 | 0.250683 | 1.688884 | 1.728419 | 35.29412 | 52.94118 | 11.76471
CuFe_Silicate | 2023-03-06 | MCOF | 38 | 0.1660687 | 2.64062 | 0.3799902 | 45.45455 | 40.90909 | 13.63636
Other sulphides | 2023-03-06 | MCOF | 12 | 0.153833 | 0.2661253 | 0.01890274 | 62.5 | 31.25 | 6.25
Arsenopyrite | 2023-03-06 | MCOF | 0 | 0 | 0 | 0 | 0 | 0 | 0
Galena | 2023-03-06 | MCOF | 2 | 0.02598115 | 0 | 0 | 50 | 0 | 50
Millerite | 2023-03-06 | MCOF | 0 | 0 | 0 | 0 | 0 | 0 | 0
Molybdenite | 2023-03-06 | MCOF | 3 | 0.02896547 | 0.2661253 | 0 | 100 | 0 | 0
Monazite_Ce | 2023-03-06 | MCOF | 6 | 0.09040737 | 0 | 0.009790922 | 50 | 50 | 0
Pentlandite | 2023-03-06 | MCOF | 0 | 0 | 0 | 0 | 0 | 0 | 0
Siegenite | 2023-03-06 | MCOF | 1 | 0.008478983 | 0 | 0.009111817 | 100 | 0 | 0
Sphalerite | 2023-03-06 | MCOF | 0 | 0 | 0 | 0 | 0 | 0 | 0
vaesite | 2023-03-06 | MCOF | 0 | 0 | 0 | 0 | 0 | 0 | 0
Pyrite | 2023-03-06 | MCOF | 131 | 1.679839 | 0.0798172 | 7.630642 | 62.30366 | 30.89005 | 6.806283
Pyrrhotite | 2023-03-06 | MCOF | 38 | 0.4370099 | 0.02866933 | 2.634923 | 53.7037 | 33.33333 | 12.96296
Sec. Cu Sulphides | 2023-03-06 | MCOF | 56 | 0.7890018 | 49.87367 | 0.1197308 | 79.51807 | 18.07229 | 2.409639
Bornite | 2023-03-06 | MCOF | 11 | 0.1004136 | 4.855111 | 0.07394001 | 63.63636 | 36.36364 | 0
Chalcocite | 2023-03-06 | MCOF | 32 | 0.5653533 | 38.96154 | 0.03596656 | 85.96491 | 10.52632 | 3.508772
Covellite | 2023-03-06 | MCOF | 13 | 0.1232349 | 6.057019 | 0.009824258 | 66.66667 | 33.33333 | 0
Silicate gangue | 2023-03-06 | MCOF | 8089 | 70.82208 | 2.32367 | 48.42738 | 50.27876 | 40.04623 | 9.675007
Amphibole | 2023-03-06 | MCOF | 263 | 1.526849 | 0.2524431 | 3.680367 | 22.91667 | 43.75 | 33.33333
Biotite | 2023-03-06 | MCOF | 525 | 6.438076 | 0.8334885 | 15.8223 | 29.31442 | 63.43578 | 7.249803
Garnets | 2023-03-06 | MCOF | 645 | 3.944605 | 0.2803774 | 5.164242 | 48.74055 | 30.10076 | 21.15869
Kaolinite | 2023-03-06 | MCOF | 1184 | 11.87472 | 0.1855023 | 0.3425503 | 46.96734 | 48.21151 | 4.821151
Muscovite | 2023-03-06 | MCOF | 1493 | 14.52961 | 0.3412669 | 3.952161 | 55.67291 | 37.64906 | 6.678024
Orthoclase | 2023-03-06 | MCOF | 9 | 0.04494036 | 0 | 0.001438923 | 80 | 10 | 10
Plagioclase | 2023-03-06 | MCOF | 382 | 1.894166 | 0.06621235 | 0.2897411 | 27.22892 | 35.66265 | 37.10843
Quartz | 2023-03-06 | MCOF | 1694 | 19.29197 | 0.03416627 | 0.6008008 | 67.97685 | 28.67133 | 3.351821
Silicate gangue_generic | 2023-03-06 | MCOF | 1880 | 11.11874 | 0.3302133 | 18.422 | 35.08459 | 44.92431 | 19.9911
Chalcopyrite cl. | 2023-03-06 | MCOF | 106 | 1.037122 | 28.54618 | 2.911864 | 75.88652 | 13.47518 | 10.6383
Native Copper | 2023-03-06 | MCOF | 1 | 0.01386832 | 1.198284 | 0 | 0 | 0 | 100
CuMn mineral | 2023-03-06 | MCOF | 4 | 0.08426318 | 1.16673 | 0.07611212 | 100 | 0 | 0
Accessory_phases | 2023-03-06 | MCON | 26 | 0.2055272 | 0.01353718 | 0.002495776 | 42.42424 | 54.54545 | 3.030303
Apatite | 2023-03-06 | MCON | 15 | 0.1469682 | 0.00575148 | 0.002495776 | 40.90909 | 59.09091 | 0
Zircon | 2023-03-06 | MCON | 1 | 0.009935999 | 0 | 0 | 0 | 100 | 0
Carbonate gangue | 2023-03-06 | MCON | 190 | 1.520102 | 0.1135464 | 0.3513103 | 63.52941 | 30.58824 | 5.882353
Ankerite | 2023-03-06 | MCON | 52 | 0.3729171 | 0.05157649 | 0.2405338 | 51.78571 | 41.07143 | 7.142857
Calcite | 2023-03-06 | MCON | 123 | 1.002585 | 0.05591905 | 0.07321647 | 68 | 26.28571 | 5.714286
Dolomite_ | 2023-03-06 | MCON | 15 | 0.1446005 | 0.006050827 | 0.03756004 | 58.33333 | 37.5 | 4.166667
Chalcopyrite | 2023-03-06 | MCON | 172 | 9.150146 | 15.91498 | 9.78876 | 47.91868 | 52.08132 | 0
Chalcopyrite <20 | 2023-03-06 | MCON | 2819 | 32.18938 | 49.35993 | 31.738 | 69.0699 | 26.41717 | 4.512933
Chalcopyrite >150 | 2023-03-06 | MCON | 0 | 0 | 0 | 0 | 0 | 0 | 0
CPS floating Cu | 2023-03-06 | MCON | 335 | 3.224929 | 9.250677 | 1.377377 | 61.0951 | 23.91931 | 14.98559
Cuprite | 2023-03-06 | MCON | 2 | 0.02579132 | 0.1210768 | 0.003255267 | 0 | 0 | 100
Delafossite | 2023-03-06 | MCON | 118 | 1.349562 | 2.679647 | 1.361182 | 56.77966 | 29.66102 | 13.55932
Malachite | 2023-03-06 | MCON | 213 | 1.799473 | 6.204235 | 0.008219344 | 64.73214 | 21.42857 | 13.83929
Fe_Ox | 2023-03-06 | MCON | 291 | 4.111495 | 0.02474865 | 10.69672 | 57.80731 | 29.56811 | 12.62458
Fe_oxyhydroxides | 2023-03-06 | MCON | 80 | 0.8667574 | 0.006997813 | 1.388886 | 50 | 32.92683 | 17.07317
Haematite | 2023-03-06 | MCON | 72 | 0.817923 | 0.002283188 | 1.5581 | 58.90411 | 30.13699 | 10.9589
Magnesioferrite | 2023-03-06 | MCON | 1 | 0.009830297 | 0 | 0.01123811 | 0 | 0 | 100
Magnetite | 2023-03-06 | MCON | 37 | 0.4572674 | 0.01546765 | 1.193556 | 47.61905 | 35.71429 | 16.66667
Tramp_Steel | 2023-03-06 | MCON | 101 | 1.959717 | 0 | 6.544943 | 67.96117 | 24.27184 | 7.76699
Fe_Ti_Ox | 2023-03-06 | MCON | 19 | 0.327888 | 0.01775554 | 0.1314582 | 67.64706 | 20.58824 | 11.76471
Ilmenite | 2023-03-06 | MCON | 5 | 0.07103183 | 0 | 0.1222016 | 57.14286 | 42.85714 | 0
Rutile | 2023-03-06 | MCON | 14 | 0.2568562 | 0.01775554 | 0.009256604 | 70.37037 | 14.81481 | 14.81481
Non floating Cu | 2023-03-06 | MCON | 136 | 0.7986852 | 0.8087765 | 0.9070824 | 38.73239 | 44.3662 | 16.90141
Chrysocolla | 2023-03-06 | MCON | 65 | 0.2974458 | 0.4409856 | 0.003989899 | 40.29851 | 40.29851 | 19.40299
Cu_Fe_Oxide | 2023-03-06 | MCON | 33 | 0.3285222 | 0.2130185 | 0.778781 | 37.83784 | 56.75676 | 5.405405
CuFe_Silicate | 2023-03-06 | MCON | 38 | 0.1727173 | 0.1547724 | 0.1243114 | 36.84211 | 39.47368 | 23.68421
Other sulphides | 2023-03-06 | MCON | 164 | 1.990878 | 0.2081853 | 0.0469029 | 52.66272 | 36.09467 | 11.2426
Arsenopyrite | 2023-03-06 | MCON | 0 | 0 | 0 | 0 | 0 | 0 | 0
Galena | 2023-03-06 | MCON | 9 | 0.1407952 | 0.02972668 | 0.01284745 | 22.22222 | 66.66667 | 11.11111
Millerite | 2023-03-06 | MCON | 0 | 0 | 0 | 0 | 0 | 0 | 0
Molybdenite | 2023-03-06 | MCON | 147 | 1.767339 | 0.1784586 | 0 | 53.28947 | 35.52632 | 11.18421
Monazite_Ce | 2023-03-06 | MCON | 4 | 0.04354927 | 0 | 0 | 75 | 0 | 25
Pentlandite | 2023-03-06 | MCON | 1 | 0.0101474 | 0 | 0.01335406 | 100 | 0 | 0
Siegenite | 2023-03-06 | MCON | 2 | 0.02042165 | 0 | 0.009622781 | 50 | 50 | 0
Sphalerite | 2023-03-06 | MCON | 1 | 0.008625293 | 0 | 0.0110786 | 100 | 0 | 0
vaesite | 2023-03-06 | MCON | 0 | 0 | 0 | 0 | 0 | 0 | 0
Pyrite | 2023-03-06 | MCON | 1232 | 24.46602 | 0.3450026 | 37.59423 | 58.57143 | 38.2684 | 3.160173
Pyrrhotite | 2023-03-06 | MCON | 170 | 2.085587 | 0.01548992 | 4.308769 | 46.72897 | 41.58879 | 11.68224
Sec. Cu Sulphides | 2023-03-06 | MCON | 564 | 7.424137 | 23.77548 | 1.348993 | 47.69688 | 40.56464 | 11.73848
Bornite | 2023-03-06 | MCON | 235 | 2.858185 | 8.34104 | 1.009655 | 49.61538 | 35.38462 | 15
Chalcocite | 2023-03-06 | MCON | 162 | 2.794976 | 10.49381 | 0.3263867 | 44.87179 | 47.00855 | 8.119658
Covellite | 2023-03-06 | MCON | 167 | 1.770976 | 4.940626 | 0.01295125 | 48.60335 | 39.6648 | 11.73184
Silicate gangue | 2023-03-06 | MCON | 1691 | 12.49909 | 0.1518933 | 1.707903 | 48.16176 | 43.47426 | 8.363971
Amphibole | 2023-03-06 | MCON | 9 | 0.07022849 | 0.006732605 | 0.06465233 | 18.18182 | 63.63636 | 18.18182
Biotite | 2023-03-06 | MCON | 5 | 0.03054791 | 0 | 0.02665007 | 40 | 40 | 20
Garnets | 2023-03-06 | MCON | 274 | 1.729012 | 0.009967179 | 0.7059685 | 46.02076 | 39.10035 | 14.87889
Kaolinite | 2023-03-06 | MCON | 245 | 2.034935 | 0.04055172 | 0.04861354 | 38.79781 | 56.01093 | 5.191257
Muscovite | 2023-03-06 | MCON | 211 | 1.75271 | 0.05693138 | 0.1093386 | 50 | 43.87755 | 6.122449
Orthoclase | 2023-03-06 | MCON | 1 | 0.005411949 | 0 | 0 | 100 | 0 | 0
Plagioclase | 2023-03-06 | MCON | 76 | 0.4397208 | 0.02203578 | 0.03875793 | 30 | 47.5 | 22.5
Quartz | 2023-03-06 | MCON | 587 | 4.677847 | 0.01324621 | 0.1105606 | 56.52695 | 37.72455 | 5.748503
Silicate gangue_generic | 2023-03-06 | MCON | 282 | 1.75271 | 0.002428443 | 0.6006358 | 42.17687 | 46.59864 | 11.22449
Chalcopyrite cl. | 2023-03-06 | MCON | 2991 | 41.33953 | 65.27491 | 41.52676 | 64.38826 | 32.09771 | 3.514035
Native Copper | 2023-03-06 | MCON | 2 | 0.05010281 | 0.2457183 | 0.004720109 | 0 | 0 | 100
CuMn mineral | 2023-03-06 | MCON | 0 | 0 | 0 | 0 | 0 | 0 | 0
Accessory_phases | 2023-03-06 | MFT | 25 | 0.2616075 | 0 | 0.02417572 | 69.04762 | 28.57143 | 2.380952
Apatite | 2023-03-06 | MFT | 25 | 0.2616075 | 0 | 0.02417572 | 69.04762 | 28.57143 | 2.380952
Zircon | 2023-03-06 | MFT | 0 | 0 | 0 | 0 | 0 | 0 | 0
Carbonate gangue | 2023-03-06 | MFT | 2358 | 23.16462 | 3.439634 | 12.11082 | 78.76211 | 17.50532 | 3.732577
Ankerite | 2023-03-06 | MFT | 476 | 3.650914 | 1.458794 | 7.671798 | 52.04082 | 37.07483 | 10.88435
Calcite | 2023-03-06 | MFT | 1794 | 18.63734 | 1.98084 | 3.546937 | 84.4368 | 13.21296 | 2.350244
Dolomite_ | 2023-03-06 | MFT | 88 | 0.8763613 | 0 | 0.8920887 | 52.5641 | 39.74359 | 7.692308
Chalcopyrite | 2023-03-06 | MFT | 1 | 0.04129503 | 6.81117 | 0.1625712 | 100 | 0 | 0
Chalcopyrite <20 | 2023-03-06 | MFT | 36 | 0.3138422 | 38.1161 | 1.03994 | 89.47368 | 7.894737 | 2.631579
Chalcopyrite >150 | 2023-03-06 | MFT | 0 | 0 | 0 | 0 | 0 | 0 | 0
CPS floating Cu | 2023-03-06 | MFT | 0 | 0 | 0 | 0 | 0 | 0 | 0
Cuprite | 2023-03-06 | MFT | 0 | 0 | 0 | 0 | 0 | 0 | 0
Delafossite | 2023-03-06 | MFT | 0 | 0 | 0 | 0 | 0 | 0 | 0
Malachite | 2023-03-06 | MFT | 0 | 0 | 0 | 0 | 0 | 0 | 0
Fe_Ox | 2023-03-06 | MFT | 233 | 3.40685 | 3.705326 | 29.51564 | 39.04762 | 47.61905 | 13.33333
Fe_oxyhydroxides | 2023-03-06 | MFT | 111 | 1.291086 | 2.041539 | 8.743458 | 31.29771 | 45.03817 | 23.66412
Haematite | 2023-03-06 | MFT | 26 | 0.2925147 | 0.1799115 | 2.092134 | 39.28571 | 50 | 10.71429
Magnesioferrite | 2023-03-06 | MFT | 0 | 0 | 0 | 0 | 0 | 0 | 0
Magnetite | 2023-03-06 | MFT | 57 | 1.076036 | 1.483875 | 10.9144 | 49.0566 | 48.11321 | 2.830189
Tramp_Steel | 2023-03-06 | MFT | 37 | 0.6741241 | 0 | 7.336253 | 50 | 36.84211 | 13.15789
Fe_Ti_Ox | 2023-03-06 | MFT | 43 | 0.6995516 | 0 | 1.582483 | 64.93506 | 27.27273 | 7.792208
Ilmenite | 2023-03-06 | MFT | 16 | 0.2649189 | 0 | 1.543009 | 46.42857 | 42.85714 | 10.71429
Rutile | 2023-03-06 | MFT | 27 | 0.4346326 | 0 | 0.03947379 | 75.5102 | 18.36735 | 6.122449
Non floating Cu | 2023-03-06 | MFT | 52 | 0.377273 | 26.11033 | 1.846446 | 44.28571 | 44.28571 | 11.42857
Chrysocolla | 2023-03-06 | MFT | 9 | 0.0496723 | 7.260049 | 0.02826885 | 41.66667 | 41.66667 | 16.66667
Cu_Fe_Oxide | 2023-03-06 | MFT | 16 | 0.1572956 | 4.755818 | 1.418666 | 42.10526 | 42.10526 | 15.78947
CuFe_Silicate | 2023-03-06 | MFT | 25 | 0.1525649 | 12.47045 | 0.3946834 | 44.44444 | 50 | 5.555556
Other sulphides | 2023-03-06 | MFT | 7 | 0.08633519 | 0 | 0.05399922 | 62.5 | 12.5 | 25
Arsenopyrite | 2023-03-06 | MFT | 0 | 0 | 0 | 0 | 0 | 0 | 0
Galena | 2023-03-06 | MFT | 1 | 0.01458631 | 0 | 0.003624203 | 0 | 0 | 100
Millerite | 2023-03-06 | MFT | 0 | 0 | 0 | 0 | 0 | 0 | 0
Molybdenite | 2023-03-06 | MFT | 2 | 0.02168235 | 0 | 0 | 100 | 0 | 0
Monazite_Ce | 2023-03-06 | MFT | 3 | 0.04060513 | 0 | 0 | 75 | 0 | 25
Pentlandite | 2023-03-06 | MFT | 1 | 0.009461391 | 0 | 0.05037502 | 0 | 100 | 0
Siegenite | 2023-03-06 | MFT | 0 | 0 | 0 | 0 | 0 | 0 | 0
Sphalerite | 2023-03-06 | MFT | 0 | 0 | 0 | 0 | 0 | 0 | 0
vaesite | 2023-03-06 | MFT | 0 | 0 | 0 | 0 | 0 | 0 | 0
Pyrite | 2023-03-06 | MFT | 52 | 0.8295274 | 0 | 4.570268 | 85.71429 | 11.90476 | 2.380952
Pyrrhotite | 2023-03-06 | MFT | 16 | 0.2453457 | 0 | 1.846382 | 70.37037 | 29.62963 | 0
Sec. Cu Sulphides | 2023-03-06 | MFT | 4 | 0.05479722 | 17.09555 | 0.02437358 | 100 | 0 | 0
Bornite | 2023-03-06 | MFT | 1 | 0.01024984 | 2.711119 | 0.004608381 | 100 | 0 | 0
Chalcocite | 2023-03-06 | MFT | 3 | 0.04454738 | 14.38443 | 0.0197652 | 100 | 0 | 0
Covellite | 2023-03-06 | MFT | 0 | 0 | 0 | 0 | 0 | 0 | 0
Silicate gangue | 2023-03-06 | MFT | 7360 | 70.51896 | 4.721895 | 47.2229 | 56.77992 | 37.05234 | 6.167738
Amphibole | 2023-03-06 | MFT | 169 | 1.226275 | 0.6153331 | 4.598926 | 30.09709 | 56.79612 | 13.1068
Biotite | 2023-03-06 | MFT | 231 | 2.757128 | 1.516274 | 8.578626 | 33.67769 | 60.12397 | 6.198347
Garnets | 2023-03-06 | MFT | 699 | 4.814054 | 0.5744059 | 8.128097 | 46.58169 | 39.74508 | 13.67323
Kaolinite | 2023-03-06 | MFT | 1126 | 13.13121 | 0.2541873 | 0.4013212 | 45.7955 | 50.53296 | 3.671536
Muscovite | 2023-03-06 | MFT | 1805 | 18.05978 | 0.7636803 | 4.973511 | 68.97507 | 28.13173 | 2.893198
Orthoclase | 2023-03-06 | MFT | 12 | 0.09082935 | 0 | 0.003224001 | 27.77778 | 66.66667 | 5.555556
Plagioclase | 2023-03-06 | MFT | 395 | 2.26009 | 0 | 0.4481958 | 30.38549 | 43.76417 | 25.85034
Quartz | 2023-03-06 | MFT | 1301 | 17.71281 | 0.1290382 | 0.656939 | 70.92303 | 26.3639 | 2.713064
Silicate gangue_generic | 2023-03-06 | MFT | 1596 | 10.1555 | 0.8689764 | 19.06856 | 46.03175 | 41.26984 | 12.69841
Chalcopyrite cl. | 2023-03-06 | MFT | 37 | 0.3551372 | 44.92727 | 1.202512 | 90.69767 | 6.976744 | 2.325581
Native Copper | 2023-03-06 | MFT | 0 | 0 | 0 | 0 | 0 | 0 | 0
CuMn mineral | 2023-03-06 | MFT | 2 | 0.01774011 | 1.624015 | 0.004827606 | 66.66667 | 0 | 33.33333
Accessory_phases | 2023-03-06 | MRoST | 13 | 0.1295787 | 0 | 0.004536269 | 82.35294 | 17.64706 | 0
Apatite | 2023-03-06 | MRoST | 11 | 0.112905 | 0 | 0.004536269 | 86.66667 | 13.33333 | 0
Zircon | 2023-03-06 | MRoST | 1 | 0.01119522 | 0 | 0 | 0 | 100 | 0
Carbonate gangue | 2023-03-06 | MRoST | 622 | 6.419957 | 0.388176 | 2.73611 | 79.42387 | 16.25514 | 4.320988
Ankerite | 2023-03-06 | MRoST | 99 | 0.8703687 | 0.2743866 | 1.682777 | 43.96552 | 41.37931 | 14.65517
Calcite | 2023-03-06 | MRoST | 483 | 5.06081 | 0.1137895 | 0.6533264 | 84.82143 | 12.11735 | 3.061224
Dolomite_ | 2023-03-06 | MRoST | 40 | 0.4887785 | 0 | 0.4000071 | 77.77778 | 20.83333 | 1.388889
Chalcopyrite | 2023-03-06 | MRoST | 1 | 0.03992167 | 2.308703 | 0.1158346 | 0 | 100 | 0
Chalcopyrite <20 | 2023-03-06 | MRoST | 30 | 0.309393 | 15.69463 | 0.8948258 | 93.54839 | 0 | 6.451613
Chalcopyrite >150 | 2023-03-06 | MRoST | 0 | 0 | 0 | 0 | 0 | 0 | 0
CPS floating Cu | 2023-03-06 | MRoST | 11 | 0.2552272 | 36.06233 | 0.1178014 | 15.78947 | 57.89474 | 26.31579
Cuprite | 2023-03-06 | MRoST | 1 | 0.01452996 | 2.278602 | 0.002683512 | 0 | 100 | 0
Delafossite | 2023-03-06 | MRoST | 2 | 0.06443205 | 6.266372 | 0.09985269 | 0 | 40 | 60
Malachite | 2023-03-06 | MRoST | 7 | 0.06336017 | 8.972833 | 0.004839119 | 42.85714 | 28.57143 | 28.57143
Fe_Ox | 2023-03-06 | MRoST | 242 | 3.908298 | 2.608596 | 28.84157 | 59.58904 | 31.84932 | 8.561644
Fe_oxyhydroxides | 2023-03-06 | MRoST | 84 | 1.190981 | 0.629782 | 6.680541 | 56 | 34 | 10
Haematite | 2023-03-06 | MRoST | 26 | 0.3282343 | 0 | 1.958849 | 73.07692 | 19.23077 | 7.692308
Magnesioferrite | 2023-03-06 | MRoST | 0 | 0 | 0 | 0 | 0 | 0 | 0
Magnetite | 2023-03-06 | MRoST | 93 | 1.545655 | 1.978814 | 12.61473 | 57.14286 | 37.30159 | 5.555556
Tramp_Steel | 2023-03-06 | MRoST | 38 | 0.8360684 | 0 | 7.549998 | 66.66667 | 17.94872 | 15.38462
Fe_Ti_Ox | 2023-03-06 | MRoST | 59 | 0.9103856 | 0 | 1.635798 | 80.72289 | 13.25301 | 6.024096
Ilmenite | 2023-03-06 | MRoST | 24 | 0.331569 | 0 | 1.615172 | 79.31034 | 10.34483 | 10.34483
Rutile | 2023-03-06 | MRoST | 35 | 0.5788166 | 0 | 0.02062639 | 81.48148 | 14.81481 | 3.703704
Non floating Cu | 2023-03-06 | MRoST | 110 | 1.251721 | 23.44478 | 7.642079 | 56.86275 | 34.64052 | 8.496732
Chrysocolla | 2023-03-06 | MRoST | 13 | 0.07503178 | 4.668685 | 0.01137301 | 80 | 20 | 0
Cu_Fe_Oxide | 2023-03-06 | MRoST | 61 | 0.9504026 | 12.66422 | 7.20864 | 48.42105 | 44.21053 | 7.368421
CuFe_Silicate | 2023-03-06 | MRoST | 33 | 0.2048487 | 5.204286 | 0.4049797 | 67.5 | 20 | 12.5
Other sulphides | 2023-03-06 | MRoST | 7 | 0.1073074 | 1.080616 | 0.06265386 | 71.42857 | 14.28571 | 14.28571
Arsenopyrite | 2023-03-06 | MRoST | 0 | 0 | 0 | 0 | 0 | 0 | 0
Galena | 2023-03-06 | MRoST | 4 | 0.07050605 | 0 | 0.03186873 | 50 | 25 | 25
Millerite | 2023-03-06 | MRoST | 0 | 0 | 0 | 0 | 0 | 0 | 0
Molybdenite | 2023-03-06 | MRoST | 1 | 0.01310079 | 1.080616 | 0 | 100 | 0 | 0
Monazite_Ce | 2023-03-06 | MRoST | 1 | 0.0122671 | 0 | 0 | 100 | 0 | 0
Pentlandite | 2023-03-06 | MRoST | 1 | 0.01143341 | 0 | 0.03078513 | 100 | 0 | 0
Siegenite | 2023-03-06 | MRoST | 0 | 0 | 0 | 0 | 0 | 0 | 0
Sphalerite | 2023-03-06 | MRoST | 0 | 0 | 0 | 0 | 0 | 0 | 0
vaesite | 2023-03-06 | MRoST | 0 | 0 | 0 | 0 | 0 | 0 | 0
Pyrite | 2023-03-06 | MRoST | 103 | 1.873579 | 0.4049937 | 8.749696 | 81.52866 | 18.47134 | 0
Pyrrhotite | 2023-03-06 | MRoST | 24 | 0.3404061 | 0.1424369 | 2.091398 | 83.87097 | 16.12903 | 0
Sec. Cu Sulphides | 2023-03-06 | MRoST | 8 | 0.09735076 | 10.3976 | 0.01995963 | 87.5 | 12.5 | 0
Bornite | 2023-03-06 | MRoST | 1 | 0.0123862 | 1.110245 | 0.005177163 | 0 | 100 | 0
Chalcocite | 2023-03-06 | MRoST | 3 | 0.04037424 | 5.290519 | 0.01478247 | 100 | 0 | 0
Covellite | 2023-03-06 | MRoST | 4 | 0.04459032 | 3.996832 | 0 | 100 | 0 | 0
Silicate gangue | 2023-03-06 | MRoST | 7925 | 84.33615 | 7.467145 | 47.08398 | 62.84204 | 31.70087 | 5.45709
Amphibole | 2023-03-06 | MRoST | 102 | 0.8056746 | 1.192657 | 2.222739 | 38.39286 | 41.07143 | 20.53571
Biotite | 2023-03-06 | MRoST | 323 | 4.267998 | 1.234949 | 10.84092 | 57.90323 | 36.29032 | 5.806452
Garnets | 2023-03-06 | MRoST | 846 | 6.505017 | 1.467494 | 9.189696 | 56.26943 | 33.05699 | 10.67358
Kaolinite | 2023-03-06 | MRoST | 1167 | 13.26207 | 1.056398 | 0.4022624 | 50.87388 | 46.48087 | 2.645253
Muscovite | 2023-03-06 | MRoST | 2362 | 27.94998 | 1.337129 | 4.998681 | 74.98198 | 22.23023 | 2.787791
Orthoclase | 2023-03-06 | MRoST | 6 | 0.05488039 | 0 | 0 | 66.66667 | 33.33333 | 0
Plagioclase | 2023-03-06 | MRoST | 326 | 2.19855 | 0 | 0.315265 | 35.77465 | 37.1831 | 27.04225
Quartz | 2023-03-06 | MRoST | 1214 | 17.19443 | 0.03988929 | 0.5712116 | 70.81498 | 27.23935 | 1.945668
Silicate gangue_generic | 2023-03-06 | MRoST | 1554 | 11.8423 | 1.13863 | 18.27679 | 49.57459 | 38.34373 | 12.08168
Chalcopyrite cl. | 2023-03-06 | MRoST | 31 | 0.3493146 | 18.00334 | 1.01066 | 82.85714 | 11.42857 | 5.714286
Native Copper | 2023-03-06 | MRoST | 1 | 0.112905 | 18.54452 | 0.0104261 | 0 | 100 | 0
CuMn mineral | 2023-03-06 | MRoST | 3 | 0.02143765 | 0.9075849 | 0.01708557 | 66.66667 | 0 | 33.33333
Accessory_phases | 2023-03-06 | MClnrT | 48 | 0.7210979 | 0 | 0.006558514 | 85.71429 | 13.26531 | 1.020408
Apatite | 2023-03-06 | MClnrT | 39 | 0.6168417 | 0 | 0.003736708 | 92.04545 | 7.954545 | 0
Zircon | 2023-03-06 | MClnrT | 9 | 0.1042562 | 0 | 0.002821806 | 30 | 60 | 10
Carbonate gangue | 2023-03-06 | MClnrT | 1125 | 13.36369 | 0.3710465 | 1.362291 | 91.78832 | 6.979927 | 1.231752
Ankerite | 2023-03-06 | MClnrT | 134 | 1.243754 | 0.1816734 | 0.7081956 | 64.60674 | 26.40449 | 8.988764
Calcite | 2023-03-06 | MClnrT | 968 | 11.85442 | 0.1893731 | 0.5946021 | 94.77688 | 4.716024 | 0.5070994
Dolomite_ | 2023-03-06 | MClnrT | 23 | 0.2655205 | 0 | 0.05949352 | 66.66667 | 30.95238 | 2.380952
Chalcopyrite | 2023-03-06 | MClnrT | 11 | 0.5855426 | 6.641774 | 0.5507064 | 74.60317 | 25.39683 | 0
Chalcopyrite <20 | 2023-03-06 | MClnrT | 225 | 2.500174 | 22.99429 | 2.171744 | 76.95167 | 17.47212 | 5.576208
Chalcopyrite >150 | 2023-03-06 | MClnrT | 0 | 0 | 0 | 0 | 0 | 0 | 0
CPS floating Cu | 2023-03-06 | MClnrT | 57 | 0.9639926 | 20.89489 | 0.4791663 | 31.76471 | 31.76471 | 36.47059
Cuprite | 2023-03-06 | MClnrT | 10 | 0.1759046 | 4.762715 | 0.01471704 | 15.38462 | 30.76923 | 53.84615
Delafossite | 2023-03-06 | MClnrT | 24 | 0.456021 | 7.215788 | 0.4455485 | 52.63158 | 15.78947 | 31.57895
Malachite | 2023-03-06 | MClnrT | 19 | 0.2444475 | 6.318951 | 0.01401393 | 17.24138 | 51.72414 | 31.03448
Fe_Ox | 2023-03-06 | MClnrT | 412 | 6.378815 | 1.086083 | 13.457 | 47.54717 | 37.35849 | 15.09434
Fe_oxyhydroxides | 2023-03-06 | MClnrT | 99 | 1.220019 | 0.3705199 | 2.029687 | 51.81818 | 40 | 8.181818
Haematite | 2023-03-06 | MClnrT | 21 | 0.3174268 | 0.01031747 | 0.5220836 | 37.03704 | 48.14815 | 14.81481
Magnesioferrite | 2023-03-06 | MClnrT | 1 | 0.01031471 | 0 | 0.01242372 | 100 | 0 | 0
Magnetite | 2023-03-06 | MClnrT | 246 | 3.918369 | 0.6315147 | 8.711364 | 45.77259 | 36.44315 | 17.78426
Tramp_Steel | 2023-03-06 | MClnrT | 43 | 0.8784138 | 0.07373059 | 2.142078 | 50 | 36.36364 | 13.63636
Fe_Ti_Ox | 2023-03-06 | MClnrT | 79 | 1.529239 | 0.4134091 | 0.2751776 | 78.94737 | 17.76316 | 3.289474
Ilmenite | 2023-03-06 | MClnrT | 13 | 0.1916539 | 0.02349792 | 0.2515212 | 72.22222 | 16.66667 | 11.11111
Rutile | 2023-03-06 | MClnrT | 66 | 1.337585 | 0.3899111 | 0.02365644 | 79.85075 | 17.91045 | 2.238806
Non floating Cu | 2023-03-06 | MClnrT | 147 | 1.421655 | 6.348206 | 2.228018 | 54.87179 | 34.35897 | 10.76923
Chrysocolla | 2023-03-06 | MClnrT | 18 | 0.1350894 | 1.529032 | 0.01498936 | 58.62069 | 27.58621 | 13.7931
Cu_Fe_Oxide | 2023-03-06 | MClnrT | 85 | 1.006183 | 3.01135 | 2.03812 | 57.40741 | 37.03704 | 5.555556
CuFe_Silicate | 2023-03-06 | MClnrT | 42 | 0.2670733 | 1.691224 | 0.1716344 | 48.21429 | 32.14286 | 19.64286
Other sulphides | 2023-03-06 | MClnrT | 16 | 0.261195 | 0.01643277 | 0.0628766 | 60.86957 | 30.43478 | 8.695652
Arsenopyrite | 2023-03-06 | MClnrT | 0 | 0 | 0 | 0 | 0 | 0 | 0
Galena | 2023-03-06 | MClnrT | 0 | 0 | 0 | 0 | 0 | 0 | 0
Millerite | 2023-03-06 | MClnrT | 0 | 0 | 0 | 0 | 0 | 0 | 0
Molybdenite | 2023-03-06 | MClnrT | 5 | 0.06100096 | 0 | 0 | 40 | 60 | 0
Monazite_Ce | 2023-03-06 | MClnrT | 5 | 0.125662 | 0 | 0 | 81.81818 | 18.18182 | 0
Pentlandite | 2023-03-06 | MClnrT | 6 | 0.07453208 | 0.01643277 | 0.0628766 | 42.85714 | 28.57143 | 28.57143
Siegenite | 2023-03-06 | MClnrT | 0 | 0 | 0 | 0 | 0 | 0 | 0
Sphalerite | 2023-03-06 | MClnrT | 0 | 0 | 0 | 0 | 0 | 0 | 0
vaesite | 2023-03-06 | MClnrT | 0 | 0 | 0 | 0 | 0 | 0 | 0
Pyrite | 2023-03-06 | MClnrT | 1598 | 29.45015 | 1.013233 | 40.27535 | 84.45283 | 14.56604 | 0.9811321
Pyrrhotite | 2023-03-06 | MClnrT | 1072 | 19.82817 | 0.6790227 | 34.98901 | 72.76947 | 25.63177 | 1.598762
Sec. Cu Sulphides | 2023-03-06 | MClnrT | 102 | 1.820801 | 39.00804 | 0.3488009 | 41.33333 | 50 | 8.666667
Bornite | 2023-03-06 | MClnrT | 33 | 0.4844585 | 8.386881 | 0.1672486 | 33.33333 | 52.38095 | 14.28571
Chalcocite | 2023-03-06 | MClnrT | 61 | 1.253292 | 29.26247 | 0.1692386 | 45 | 50 | 5
Covellite | 2023-03-06 | MClnrT | 8 | 0.08305003 | 1.358686 | 0.01231362 | 37.5 | 37.5 | 25
Silicate gangue | 2023-03-06 | MClnrT | 2309 | 21.17547 | 0.5335735 | 3.793307 | 76.28001 | 19.58345 | 4.136535
Amphibole | 2023-03-06 | MClnrT | 74 | 0.5560182 | 0.1059972 | 0.4853267 | 38.55422 | 44.57831 | 16.86747
Biotite | 2023-03-06 | MClnrT | 71 | 0.9295437 | 0.0570434 | 0.6389879 | 68.96552 | 28.96552 | 2.068966
Garnets | 2023-03-06 | MClnrT | 184 | 1.343396 | 0.06628884 | 0.7494262 | 59.34579 | 31.30841 | 9.345794
Kaolinite | 2023-03-06 | MClnrT | 389 | 3.529515 | 0.009700266 | 0.03424651 | 77.85124 | 18.67769 | 3.471074
Muscovite | 2023-03-06 | MClnrT | 789 | 8.313388 | 0.1090299 | 0.3074756 | 87.65989 | 11.36193 | 0.9781791
Orthoclase | 2023-03-06 | MClnrT | 8 | 0.07950088 | 0.01082629 | 0.001429209 | 78.57143 | 21.42857 | 0
Plagioclase | 2023-03-06 | MClnrT | 59 | 0.3518092 | 0.0157188 | 0.01696297 | 47.54098 | 39.34426 | 13.11475
Quartz | 2023-03-06 | MClnrT | 385 | 3.43879 | 0.0361085 | 0.0485495 | 82.5641 | 13.84615 | 3.589744
Silicate gangue_generic | 2023-03-06 | MClnrT | 330 | 2.345764 | 0.1228603 | 1.433889 | 52.53333 | 36 | 11.46667
Chalcopyrite cl. | 2023-03-06 | MClnrT | 236 | 3.085717 | 29.63606 | 2.722451 | 76.50602 | 18.9759 | 4.518072
Native Copper | 2023-03-06 | MClnrT | 4 | 0.08761956 | 2.597438 | 0.004886764 | 0 | 40 | 60
CuMn mineral | 2023-03-06 | MClnrT | 2 | 0.0133093 | 0.1166002 | 0.003274823 | 50 | 50 | 0
Accessory_phases | 2023-03-07 | MCOF | 15 | 0.1337488 | 0 | 0.005662067 | 57.89474 | 36.84211 | 5.263158
Apatite | 2023-03-07 | MCOF | 14 | 0.1285507 | 0 | 0.005662067 | 61.11111 | 33.33333 | 5.555556
Zircon | 2023-03-07 | MCOF | 0 | 0 | 0 | 0 | 0 | 0 | 0
Carbonate gangue | 2023-03-07 | MCOF | 2011 | 23.02344 | 1.063009 | 7.160399 | 87.28106 | 10.56319 | 2.155753
Ankerite | 2023-03-07 | MCOF | 209 | 1.765538 | 0.7662095 | 4.004609 | 58.46774 | 29.43548 | 12.09677
Calcite | 2023-03-07 | MCOF | 1706 | 20.27885 | 0.2967997 | 2.327757 | 90.18423 | 8.45666 | 1.359106
Dolomite_ | 2023-03-07 | MCOF | 96 | 0.9790466 | 0 | 0.8280332 | 71.05263 | 25.65789 | 3.289474
Chalcopyrite | 2023-03-07 | MCOF | 5 | 0.2177994 | 12.12898 | 0.8468655 | 65.21739 | 34.78261 | 0
Chalcopyrite <20 | 2023-03-07 | MCOF | 80 | 1.02271 | 51.63483 | 3.570553 | 86.11111 | 9.259259 | 4.62963
Chalcopyrite >150 | 2023-03-07 | MCOF | 0 | 0 | 0 | 0 | 0 | 0 | 0
CPS floating Cu | 2023-03-07 | MCOF | 4 | 0.04162982 | 2.310229 | 0.07979539 | 50 | 50 | 0
Cuprite | 2023-03-07 | MCOF | 0 | 0 | 0 | 0 | 0 | 0 | 0
Delafossite | 2023-03-07 | MCOF | 2 | 0.02445356 | 1.168344 | 0.07979539 | 100 | 0 | 0
Malachite | 2023-03-07 | MCOF | 2 | 0.01717626 | 1.141885 | 0 | 0 | 100 | 0
Fe_Ox | 2023-03-07 | MCOF | 223 | 3.49573 | 1.772217 | 31.44455 | 58.27338 | 30.21583 | 11.51079
Fe_oxyhydroxides | 2023-03-07 | MCOF | 91 | 1.209118 | 0.6022262 | 8.731218 | 55.14019 | 27.1028 | 17.75701
Haematite | 2023-03-07 | MCOF | 31 | 0.4072581 | 0 | 3.03796 | 47.05882 | 41.17647 | 11.76471
Magnesioferrite | 2023-03-07 | MCOF | 1 | 0.01050916 | 0 | 0.05330232 | 0 | 0 | 100
Magnetite | 2023-03-07 | MCOF | 61 | 1.129 | 1.143552 | 11.4566 | 62.8866 | 30.92784 | 6.185567
Tramp_Steel | 2023-03-07 | MCOF | 35 | 0.7119106 | 0 | 7.99606 | 68.57143 | 25.71429 | 5.714286
Fe_Ti_Ox | 2023-03-07 | MCOF | 51 | 0.9600623 | 0 | 1.405913 | 55.91398 | 31.1828 | 12.90323
Ilmenite | 2023-03-07 | MCOF | 14 | 0.2278114 | 0 | 1.346136 | 52.38095 | 14.28571 | 33.33333
Rutile | 2023-03-07 | MCOF | 37 | 0.7322509 | 0 | 0.05977773 | 56.94444 | 36.11111 | 6.944444
Non floating Cu | 2023-03-07 | MCOF | 66 | 0.6359735 | 15.33955 | 3.326219 | 45.54455 | 41.58416 | 12.87129
Chrysocolla | 2023-03-07 | MCOF | 16 | 0.1281439 | 5.415167 | 0.09421747 | 55.55556 | 37.03704 | 7.407407
Cu_Fe_Oxide | 2023-03-07 | MCOF | 25 | 0.3037485 | 3.937274 | 2.580373 | 43.75 | 28.125 | 28.125
CuFe_Silicate | 2023-03-07 | MCOF | 25 | 0.204081 | 5.987106 | 0.6516276 | 40.47619 | 54.7619 | 4.761905
Other sulphides | 2023-03-07 | MCOF | 11 | 0.1491622 | 0 | 0.01955342 | 36.36364 | 9.090909 | 54.54545
Arsenopyrite | 2023-03-07 | MCOF | 0 | 0 | 0 | 0 | 0 | 0 | 0
Galena | 2023-03-07 | MCOF | 4 | 0.06689699 | 0 | 0.01185945 | 25 | 0 | 75
Millerite | 2023-03-07 | MCOF | 0 | 0 | 0 | 0 | 0 | 0 | 0
Molybdenite | 2023-03-07 | MCOF | 1 | 0.01243018 | 0 | 0 | 100 | 0 | 0
Monazite_Ce | 2023-03-07 | MCOF | 6 | 0.06983504 | 0 | 0.007693973 | 33.33333 | 16.66667 | 50
Pentlandite | 2023-03-07 | MCOF | 0 | 0 | 0 | 0 | 0 | 0 | 0
Siegenite | 2023-03-07 | MCOF | 0 | 0 | 0 | 0 | 0 | 0 | 0
Sphalerite | 2023-03-07 | MCOF | 0 | 0 | 0 | 0 | 0 | 0 | 0
vaesite | 2023-03-07 | MCOF | 0 | 0 | 0 | 0 | 0 | 0 | 0
Pyrite | 2023-03-07 | MCOF | 123 | 2.241908 | 0 | 13.09819 | 74.24242 | 22.22222 | 3.535354
Pyrrhotite | 2023-03-07 | MCOF | 69 | 1.041875 | 0 | 7.978313 | 69 | 27 | 4
Sec. Cu Sulphides | 2023-03-07 | MCOF | 5 | 0.1139057 | 12.66548 | 0.06880238 | 88.88889 | 11.11111 | 0
Bornite | 2023-03-07 | MCOF | 1 | 0.01175217 | 0.9663788 | 0.02415351 | 0 | 100 | 0
Chalcocite | 2023-03-07 | MCOF | 4 | 0.1021535 | 11.6991 | 0.04464887 | 100 | 0 | 0
Covellite | 2023-03-07 | MCOF | 0 | 0 | 0 | 0 | 0 | 0 | 0
Silicate gangue | 2023-03-07 | MCOF | 6470 | 66.89584 | 3.085713 | 30.9921 | 63.85253 | 30.25806 | 5.889401
Amphibole | 2023-03-07 | MCOF | 66 | 0.5050723 | 0.3058281 | 1.783243 | 48.64865 | 27.02703 | 24.32432
Biotite | 2023-03-07 | MCOF | 138 | 1.78963 | 0.5272582 | 5.205558 | 60.94891 | 29.19708 | 9.854015
Garnets | 2023-03-07 | MCOF | 601 | 4.656212 | 0.4310389 | 7.500043 | 48.76374 | 38.5989 | 12.63736
Kaolinite | 2023-03-07 | MCOF | 1324 | 15.33523 | 0.847314 | 0.4845043 | 59.03101 | 37.7907 | 3.178295
Muscovite | 2023-03-07 | MCOF | 1742 | 18.66101 | 0.294451 | 3.654025 | 75.81967 | 21.10656 | 3.07377
Orthoclase | 2023-03-07 | MCOF | 6 | 0.04628549 | 0 | 0 | 62.5 | 25 | 12.5
Plagioclase | 2023-03-07 | MCOF | 368 | 2.450328 | 0.186795 | 0.3838482 | 33.81295 | 42.92566 | 23.26139
Quartz | 2023-03-07 | MCOF | 1195 | 16.02081 | 0 | 0.6404485 | 71.88785 | 25.79439 | 2.317757
Silicate gangue_generic | 2023-03-07 | MCOF | 1001 | 7.055237 | 0.4718162 | 10.98089 | 49.05149 | 35.77236 | 15.17615
Chalcopyrite cl. | 2023-03-07 | MCOF | 85 | 1.24051 | 63.7638 | 4.417419 | 82.44275 | 13.74046 | 3.816794
Native Copper | 2023-03-07 | MCOF | 0 | 0 | 0 | 0 | 0 | 0 | 0
CuMn mineral | 2023-03-07 | MCOF | 0 | 0 | 0 | 0 | 0 | 0 | 0
Accessory_phases | 2023-03-07 | MCON | 13 | 0.1387721 | 0 | 0.001279158 | 83.33333 | 16.66667 | 0
Apatite | 2023-03-07 | MCON | 10 | 0.09832284 | 0 | 0.001279158 | 100 | 0 | 0
Zircon | 2023-03-07 | MCON | 1 | 0.0324977 | 0 | 0 | 0 | 100 | 0
Carbonate gangue | 2023-03-07 | MCON | 174 | 1.610071 | 0.06389808 | 0.3459256 | 84.89426 | 12.38671 | 2.719033
Ankerite | 2023-03-07 | MCON | 41 | 0.3757115 | 0.02637057 | 0.2404988 | 73.91304 | 20.28986 | 5.797101
Calcite | 2023-03-07 | MCON | 119 | 1.091491 | 0.03357441 | 0.07452237 | 90.12876 | 7.725322 | 2.145923
Dolomite_ | 2023-03-07 | MCON | 14 | 0.1428689 | 0.003953094 | 0.03090445 | 68.96552 | 31.03448 | 0
Chalcopyrite | 2023-03-07 | MCON | 253 | 11.36402 | 17.70687 | 11.8062 | 87.25303 | 11.79095 | 0.9560229
Chalcopyrite <20 | 2023-03-07 | MCON | 3119 | 29.61597 | 43.78058 | 28.96799 | 83.7124 | 13.54854 | 2.739056
Chalcopyrite >150 | 2023-03-07 | MCON | 1 | 0.3404135 | 0.5399127 | 0.3593898 | 100 | 0 | 0
CPS floating Cu | 2023-03-07 | MCON | 270 | 2.412678 | 5.41685 | 1.459987 | 58.78378 | 33.78378 | 7.432432
Cuprite | 2023-03-07 | MCON | 3 | 0.0316334 | 0.1027087 | 0.007410486 | 0 | 66.66667 | 33.33333
Delafossite | 2023-03-07 | MCON | 159 | 1.533684 | 2.611889 | 1.426506 | 53.65854 | 34.14634 | 12.19512
Malachite | 2023-03-07 | MCON | 108 | 0.8473604 | 2.702252 | 0.02607008 | 66.66667 | 32.55814 | 0.7751938
Fe_Ox | 2023-03-07 | MCON | 177 | 2.234304 | 0.00528434 | 5.632398 | 51.67464 | 35.4067 | 12.91866
Fe_oxyhydroxides | 2023-03-07 | MCON | 33 | 0.3025052 | 0 | 0.4704288 | 45.71429 | 34.28571 | 20
Haematite | 2023-03-07 | MCON | 38 | 0.3573019 | 0 | 0.6481708 | 51.28205 | 38.46154 | 10.25641
Magnesioferrite | 2023-03-07 | MCON | 0 | 0 | 0 | 0 | 0 | 0 | 0
Magnetite | 2023-03-07 | MCON | 50 | 0.7032814 | 0.00528434 | 1.793679 | 37.97468 | 46.83544 | 15.18987
Tramp_Steel | 2023-03-07 | MCON | 56 | 0.8712151 | 0 | 2.720119 | 75 | 17.85714 | 7.142857
Fe_Ti_Ox | 2023-03-07 | MCON | 11 | 0.1820217 | 0.006283525 | 0.08872244 | 56.52174 | 43.47826 | 0
Ilmenite | 2023-03-07 | MCON | 4 | 0.04978372 | 0.001766723 | 0.08500727 | 50 | 50 | 0
Rutile | 2023-03-07 | MCON | 7 | 0.132238 | 0.004516802 | 0.003715174 | 58.82353 | 41.17647 | 0
Non floating Cu | 2023-03-07 | MCON | 115 | 0.6247165 | 0.4647114 | 0.8633721 | 47.24409 | 32.28346 | 20.47244
Chrysocolla | 2023-03-07 | MCON | 32 | 0.1343123 | 0.1697107 | 0.01006404 | 40.54054 | 45.94595 | 13.51351
Cu_Fe_Oxide | 2023-03-07 | MCON | 39 | 0.3194455 | 0.157838 | 0.7360079 | 50 | 25 | 25
CuFe_Silicate | 2023-03-07 | MCON | 44 | 0.1709587 | 0.1371627 | 0.1173001 | 50 | 28.26087 | 21.73913
Other sulphides | 2023-03-07 | MCON | 37 | 0.3742595 | 0.001837842 | 0.07850692 | 60 | 32.5 | 7.5
Arsenopyrite | 2023-03-07 | MCON | 0 | 0 | 0 | 0 | 0 | 0 | 0
Galena | 2023-03-07 | MCON | 2 | 0.0255833 | 0 | 0.004290845 | 50 | 0 | 50
Millerite | 2023-03-07 | MCON | 0 | 0 | 0 | 0 | 0 | 0 | 0
Molybdenite | 2023-03-07 | MCON | 27 | 0.2566973 | 0 | 0 | 62.96296 | 33.33333 | 3.703704
Monazite_Ce | 2023-03-07 | MCON | 1 | 0.008902297 | 0 | 0 | 100 | 0 | 0
Pentlandite | 2023-03-07 | MCON | 5 | 0.06637829 | 0.001837842 | 0.06961879 | 50 | 37.5 | 12.5
Siegenite | 2023-03-07 | MCON | 2 | 0.01669829 | 0 | 0.004597287 | 50 | 50 | 0
Sphalerite | 2023-03-07 | MCON | 0 | 0 | 0 | 0 | 0 | 0 | 0
vaesite | 2023-03-07 | MCON | 0 | 0 | 0 | 0 | 0 | 0 | 0
Pyrite | 2023-03-07 | MCON | 1405 | 25.89427 | 0.2643027 | 40.955 | 78.39465 | 19.83278 | 1.772575
Pyrrhotite | 2023-03-07 | MCON | 300 | 3.163634 | 0.05205285 | 6.346625 | 69.7733 | 22.16625 | 8.060453
Sec. Cu Sulphides | 2023-03-07 | MCON | 882 | 10.69562 | 31.58638 | 1.884997 | 65.81498 | 28.01762 | 6.167401
Bornite | 2023-03-07 | MCON | 287 | 2.795494 | 6.947982 | 1.072006 | 57.23473 | 30.54662 | 12.21865
Chalcocite | 2023-03-07 | MCON | 508 | 7.188216 | 22.91292 | 0.7999594 | 69.02174 | 27.44565 | 3.532609
Covellite | 2023-03-07 | MCON | 87 | 0.7119072 | 1.72547 | 0.013031 | 69.31818 | 23.86364 | 6.818182
Silicate gangue | 2023-03-07 | MCON | 1742 | 11.34925 | 0.111047 | 1.209601 | 62.55144 | 33.00412 | 4.444444
Amphibole | 2023-03-07 | MCON | 13 | 0.07830564 | 0.0006551697 | 0.07041526 | 0 | 66.66667 | 33.33333
Biotite | 2023-03-07 | MCON | 10 | 0.05994789 | 0.004405258 | 0.04784841 | 75 | 16.66667 | 8.333333
Garnets | 2023-03-07 | MCON | 180 | 0.9588206 | 0.005702172 | 0.3890592 | 44.38776 | 44.38776 | 11.22449
Kaolinite | 2023-03-07 | MCON | 314 | 2.14127 | 0.02572209 | 0.04940365 | 58.81104 | 37.15499 | 4.03397
Muscovite | 2023-03-07 | MCON | 246 | 1.681756 | 0.02883669 | 0.1024715 | 71.88406 | 25.50725 | 2.608696
Orthoclase | 2023-03-07 | MCON | 2 | 0.008850439 | 0 | 0 | 50 | 50 | 0
Plagioclase | 2023-03-07 | MCON | 130 | 0.642694 | 0.0229158 | 0.05138673 | 39.86014 | 46.85315 | 13.28671
Quartz | 2023-03-07 | MCON | 621 | 4.61744 | 0.02038495 | 0.09706567 | 70.63492 | 27.87698 | 1.488095
Silicate gangue_generic | 2023-03-07 | MCON | 226 | 1.160168 | 0.002424876 | 0.4019503 | 54.20168 | 38.23529 | 7.563025
Chalcopyrite cl. | 2023-03-07 | MCON | 3373 | 41.3204 | 62.02736 | 41.13359 | 84.82033 | 12.95355 | 2.226117
Native Copper | 2023-03-07 | MCON | 0 | 0 | 0 | 0 | 0 | 0 | 0
CuMn mineral | 2023-03-07 | MCON | 0 | 0 | 0 | 0 | 0 | 0 | 0
Accessory_phases | 2023-03-07 | MFT | 22 | 0.3371743 | 0 | 0.005395949 | 78 | 22 | 0
Apatite | 2023-03-07 | MFT | 21 | 0.3272413 | 0 | 0.005395949 | 77.55102 | 22.44898 | 0
Zircon | 2023-03-07 | MFT | 1 | 0.009933053 | 0 | 0 | 100 | 0 | 0
Carbonate gangue | 2023-03-07 | MFT | 1962 | 21.33201 | 1.17306 | 9.59409 | 82.36264 | 14.23077 | 3.406593
Ankerite | 2023-03-07 | MFT | 351 | 3.088968 | 1.111494 | 6.023134 | 54.52586 | 31.25 | 14.22414
Calcite | 2023-03-07 | MFT | 1519 | 17.16489 | 0.06156666 | 2.547839 | 88.82216 | 9.309309 | 1.868535
Dolomite_ | 2023-03-07 | MFT | 92 | 1.078159 | 0 | 1.023118 | 46.36872 | 52.51397 | 1.117318
Chalcopyrite | 2023-03-07 | MFT | 0 | 0 | 0 | 0 | 0 | 0 | 0
Chalcopyrite <20 | 2023-03-07 | MFT | 18 | 0.1948147 | 20.52312 | 0.6261639 | 81.81818 | 4.545455 | 13.63636
Chalcopyrite >150 | 2023-03-07 | MFT | 0 | 0 | 0 | 0 | 0 | 0 | 0
CPS floating Cu | 2023-03-07 | MFT | 5 | 0.05036269 | 9.562342 | 0.1157189 | 60 | 40 | 0
Cuprite | 2023-03-07 | MFT | 0 | 0 | 0 | 0 | 0 | 0 | 0
Delafossite | 2023-03-07 | MFT | 3 | 0.03430074 | 5.837516 | 0.1157189 | 66.66667 | 33.33333 | 0
Malachite | 2023-03-07 | MFT | 2 | 0.01606196 | 3.724826 | 0 | 50 | 50 | 0
Fe_Ox | 2023-03-07 | MFT | 251 | 3.761436 | 5.856316 | 32.60591 | 50.80386 | 40.51447 | 8.681672
Fe_oxyhydroxides | 2023-03-07 | MFT | 93 | 1.046141 | 1.196395 | 6.829639 | 46.46465 | 35.35354 | 18.18182
Haematite | 2023-03-07 | MFT | 26 | 0.3024298 | 0 | 2.034998 | 51.85185 | 37.03704 | 11.11111
Magnesioferrite | 2023-03-07 | MFT | 3 | 0.02948215 | 0 | 0.09308405 | 100 | 0 | 0
Magnetite | 2023-03-07 | MFT | 83 | 1.425816 | 4.659921 | 13.48395 | 48.0916 | 50.38168 | 1.526718
Tramp_Steel | 2023-03-07 | MFT | 45 | 0.951037 | 0 | 10.12221 | 62 | 30 | 8
Fe_Ti_Ox | 2023-03-07 | MFT | 63 | 1.437968 | 0.06761739 | 3.742098 | 80.27211 | 16.32653 | 3.401361
Ilmenite | 2023-03-07 | MFT | 25 | 0.6289525 | 0.06761739 | 3.692742 | 90.32258 | 9.677419 | 0
Rutile | 2023-03-07 | MFT | 37 | 0.7988711 | 0 | 0.03226279 | 72.61905 | 21.42857 | 5.952381
Non floating Cu | 2023-03-07 | MFT | 70 | 0.6016894 | 38.72784 | 2.916495 | 41 | 50 | 9
Chrysocolla | 2023-03-07 | MFT | 9 | 0.08876346 | 13.92431 | 0.02915554 | 20 | 80 | 0
Cu_Fe_Oxide | 2023-03-07 | MFT | 27 | 0.2840431 | 8.249136 | 2.384109 | 62.5 | 28.125 | 9.375
CuFe_Silicate | 2023-03-07 | MFT | 30 | 0.1908414 | 13.00072 | 0.4425501 | 35.71429 | 50 | 14.28571
Other sulphides | 2023-03-07 | MFT | 9 | 0.1217961 | 0 | 0 | 44.44444 | 22.22222 | 33.33333
Arsenopyrite | 2023-03-07 | MFT | 0 | 0 | 0 | 0 | 0 | 0 | 0
Galena | 2023-03-07 | MFT | 5 | 0.07819638 | 0 | 0 | 20 | 20 | 60
Millerite | 2023-03-07 | MFT | 0 | 0 | 0 | 0 | 0 | 0 | 0
Molybdenite | 2023-03-07 | MFT | 1 | 0.01162379 | 0 | 0 | 0 | 100 | 0
Monazite_Ce | 2023-03-07 | MFT | 2 | 0.02176818 | 0 | 0 | 100 | 0 | 0
Pentlandite | 2023-03-07 | MFT | 0 | 0 | 0 | 0 | 0 | 0 | 0
Siegenite | 2023-03-07 | MFT | 1 | 0.0102078 | 0 | 0 | 100 | 0 | 0
Sphalerite | 2023-03-07 | MFT | 0 | 0 | 0 | 0 | 0 | 0 | 0
vaesite | 2023-03-07 | MFT | 0 | 0 | 0 | 0 | 0 | 0 | 0
Pyrite | 2023-03-07 | MFT | 63 | 0.7623513 | 0 | 4.043608 | 77.77778 | 12.5 | 9.722222
Pyrrhotite | 2023-03-07 | MFT | 13 | 0.2143426 | 0 | 1.548212 | 45.45455 | 54.54545 | 0
Sec. Cu Sulphides | 2023-03-07 | MFT | 5 | 0.06864374 | 17.47058 | 0.0261672 | 100 | 0 | 0
Bornite | 2023-03-07 | MFT | 1 | 0.01098976 | 2.573031 | 0.01851727 | 100 | 0 | 0
Chalcocite | 2023-03-07 | MFT | 3 | 0.04776319 | 13.41489 | 0.007649927 | 100 | 0 | 0
Covellite | 2023-03-07 | MFT | 1 | 0.009890785 | 1.482653 | 0 | 100 | 0 | 0
Silicate gangue | 2023-03-07 | MFT | 6873 | 71.11128 | 6.61913 | 44.77614 | 63.13259 | 31.18735 | 5.680059
Amphibole | 2023-03-07 | MFT | 159 | 1.295651 | 2.096843 | 4.531588 | 44.82759 | 36.94581 | 18.2266
Biotite | 2023-03-07 | MFT | 268 | 3.878435 | 1.135305 | 11.39104 | 54.33071 | 42.67717 | 2.992126
Garnets | 2023-03-07 | MFT | 749 | 5.388851 | 1.087321 | 7.875678 | 59.71143 | 28.52386 | 11.76471
Kaolinite | 2023-03-07 | MFT | 1070 | 12.72847 | 0.1793609 | 0.3596398 | 56.37555 | 41.57205 | 2.052402
Muscovite | 2023-03-07 | MFT | 1757 | 18.69003 | 0.4866329 | 4.029094116 | 72.00255 | 25.09566 | 2.901786
Orthoclase | 2023-03-07 | MFT | 11 | 0.08115516 | 0 | 0 | 26.66667 | 60 | 13.33333
Plagioclase | 2023-03-07 | MFT | 271 | 1.63198 | 0 | 0.2442501 | 30.97643 | 39.73064 | 29.29293
Quartz | 2023-03-07 | MFT | 1223 | 18.00017 | 0.07896631 | 0.5467739 | 75.29558 | 22.77536 | 1.92906
Silicate gangue_generic | 2023-03-07 | MFT | 1351 | 9.23178 | 1.47738 | 15.63437 | 45.19045 | 38.9929 | 15.81666
Chalcopyrite cl. | 2023-03-07 | MFT | 18 | 0.1948147 | 20.52312 | 0.6261639 | 81.81818 | 4.545455 | 13.63636
Native Copper | 2023-03-07 | MFT | 0 | 0 | 0 | 0 | 0 | 0 | 0
CuMn mineral | 2023-03-07 | MFT | 4 | 0.03804148 | 3.553673 | 0.06067967 | 33.33333 | 66.66667 | 0
Accessory_phases | 2023-03-07 | MRoST | 32 | 1.092215 | 0 | 0.03909991 | 74.11765 | 25.88235 | 0
Apatite | 2023-03-07 | MRoST | 29 | 1.017482 | 0 | 0.03423395 | 76.54321 | 23.45679 | 0
Zircon | 2023-03-07 | MRoST | 3 | 0.07473298 | 0 | 0.004865962 | 25 | 75 | 0
Carbonate gangue | 2023-03-07 | MRoST | 499 | 12.70047 | 0.3404407 | 1.782532 | 90.97938 | 7.474227 | 1.546392
Ankerite | 2023-03-07 | MRoST | 54 | 0.8264354 | 0.2768928 | 0.7591127 | 54.54545 | 37.87879 | 7.575758
Calcite | 2023-03-07 | MRoST | 422 | 10.94504 | 0.06354797 | 0.6966054 | 95.47244 | 3.444882 | 1.082677
Dolomite_ | 2023-03-07 | MRoST | 23 | 0.9289945 | 0 | 0.3268141 | 64.63415 | 32.92683 | 2.439024
Chalcopyrite | 2023-03-07 | MRoST | 2 | 0.2498387 | 7.019909 | 0.4155103 | 100 | 0 | 0
Chalcopyrite <20 | 2023-03-07 | MRoST | 30 | 0.6162688 | 14.59309 | 0.9416066 | 64.86486 | 29.72973 | 5.405405
Chalcopyrite >150 | 2023-03-07 | MRoST | 0 | 0 | 0 | 0 | 0 | 0 | 0
CPS floating Cu | 2023-03-07 | MRoST | 16 | 0.4949072 | 24.24961 | 0.3652866 | 17.3913 | 30.43478 | 52.17391
Cuprite | 2023-03-07 | MRoST | 1 | 0.04849693 | 2.843445 | 0.005341986 | 0 | 0 | 100
Delafossite | 2023-03-07 | MRoST | 6 | 0.2150561 | 5.043095 | 0.3438882 | 10 | 10 | 80
Malachite | 2023-03-07 | MRoST | 7 | 0.1057392 | 7.300384 | 0.009762685 | 42.85714 | 28.57143 | 28.57143
Fe_Ox | 2023-03-07 | MRoST | 276 | 8.383172 | 5.508457 | 33.83186 | 57.32984 | 36.12565 | 6.544503
Fe_oxyhydroxides | 2023-03-07 | MRoST | 78 | 1.74907 | 1.124973 | 5.422458 | 45.45455 | 39.77273 | 14.77273
Haematite | 2023-03-07 | MRoST | 17 | 0.4002985 | 0 | 1.233581 | 47.36842 | 36.84211 | 15.78947
Magnesioferrite | 2023-03-07 | MRoST | 0 | 0 | 0 | 0 | 0 | 0 | 0
Magnetite | 2023-03-07 | MRoST | 140 | 4.790463 | 4.128253 | 20.43339 | 63.67521 | 35.04274 | 1.282051
Tramp_Steel | 2023-03-07 | MRoST | 40 | 1.431057 | 0.2109209 | 6.706955 | 52.5 | 32.5 | 15
Fe_Ti_Ox | 2023-03-07 | MRoST | 83 | 3.483431 | 0.2046811 | 3.544135 | 85.78947 | 10.52632 | 3.684211
Ilmenite | 2023-03-07 | MRoST | 28 | 1.354734 | 0.1321771 | 3.484902 | 91.5493 | 8.450704 | 0
Rutile | 2023-03-07 | MRoST | 55 | 2.128697 | 0.07250405 | 0.05923384 | 82.35294 | 11.76471 | 5.882353
Non floating Cu | 2023-03-07 | MRoST | 109 | 2.357269 | 18.60637 | 7.832962 | 54.08805 | 39.62264 | 6.289308
Chrysocolla | 2023-03-07 | MRoST | 5 | 0.050087 | 1.20737 | 0.009072502 | 50 | 50 | 0
Cu_Fe_Oxide | 2023-03-07 | MRoST | 79 | 2.020176 | 13.38576 | 7.500381 | 51.23967 | 46.28099 | 2.479339
CuFe_Silicate | 2023-03-07 | MRoST | 22 | 0.2393045 | 2.895684 | 0.2823475 | 67.85714 | 14.28571 | 17.85714
Other sulphides | 2023-03-07 | MRoST | 9 | 0.3595531 | 0 | 0.02635997 | 35.71429 | 35.71429 | 28.57143
Arsenopyrite | 2023-03-07 | MRoST | 0 | 0 | 0 | 0 | 0 | 0 | 0
Galena | 2023-03-07 | MRoST | 2 | 0.05883234 | 0 | 0 | 0 | 0 | 100
Millerite | 2023-03-07 | MRoST | 0 | 0 | 0 | 0 | 0 | 0 | 0
Molybdenite | 2023-03-07 | MRoST | 0 | 0 | 0 | 0 | 0 | 0 | 0
Monazite_Ce | 2023-03-07 | MRoST | 6 | 0.2251927 | 0 | 0.02635997 | 45.45455 | 45.45455 | 9.090909
Pentlandite | 2023-03-07 | MRoST | 0 | 0 | 0 | 0 | 0 | 0 | 0
Siegenite | 2023-03-07 | MRoST | 0 | 0 | 0 | 0 | 0 | 0 | 0
Sphalerite | 2023-03-07 | MRoST | 0 | 0 | 0 | 0 | 0 | 0 | 0
vaesite | 2023-03-07 | MRoST | 0 | 0 | 0 | 0 | 0 | 0 | 0
Pyrite | 2023-03-07 | MRoST | 159 | 5.277619 | 0.04990037 | 12.99895 | 84.5283 | 14.71698 | 0.754717
Pyrrhotite | 2023-03-07 | MRoST | 45 | 1.814223 | 0 | 5.903342 | 87.87879 | 11.11111 | 1.010101
Sec. Cu Sulphides | 2023-03-07 | MRoST | 13 | 0.4756675 | 24.7852 | 0.1026121 | 77.27273 | 22.72727 | 0
Bornite | 2023-03-07 | MRoST | 6 | 0.1240249 | 4.912612 | 0.06399962 | 33.33333 | 66.66667 | 0
Chalcocite | 2023-03-07 | MRoST | 5 | 0.314435 | 18.43716 | 0.03376545 | 92.85714 | 7.142857 | 0
Covellite | 2023-03-07 | MRoST | 2 | 0.03720748 | 1.435422 | 0.004847025 | 100 | 0 | 0
Silicate gangue | 2023-03-07 | MRoST | 2896 | 62.69536 | 4.642345 | 32.21575 | 69.1463 | 25.57563 | 5.278073
Amphibole | 2023-03-07 | MRoST | 94 | 1.356563 | 0.8769705 | 2.325947 | 41.59292 | 41.59292 | 16.81416
Biotite | 2023-03-07 | MRoST | 447 | 12.44173 | 2.621825 | 16.4454 | 64.72761 | 33.51801 | 1.754386
Garnets | 2023-03-07 | MRoST | 161 | 3.554905 | 0.1640912 | 3.934655 | 53.48101 | 37.02532 | 9.493671
Kaolinite | 2023-03-07 | MRoST | 330 | 6.847807 | 0 | 0.05657197 | 73.28244 | 20.45802 | 6.259542
Muscovite | 2023-03-07 | MRoST | 1008 | 23.94445 | 0.0916409 | 1.925512 | 82.20974 | 16.7603 | 1.029963
Orthoclase | 2023-03-07 | MRoST | 2 | 0.02035281 | 0 | 0.00137667 | 100 | 0 | 0
Plagioclase | 2023-03-07 | MRoST | 52 | 0.5374414 | 0.08615359 | 0.06037135 | 30.76923 | 38.46154 | 30.76923
Quartz | 2023-03-07 | MRoST | 320 | 7.131633 | 0.01785504 | 0.1294249 | 74.15066 | 19.20236 | 6.646972
Silicate gangue_generic | 2023-03-07 | MRoST | 450 | 6.199101 | 0.7160366 | 7.005553 | 35.8047 | 45.93128 | 18.26401
Chalcopyrite cl. | 2023-03-07 | MRoST | 32 | 0.8661075 | 21.613 | 1.357117 | 75 | 21.15385 | 3.846154
Native Copper | 2023-03-07 | MRoST | 2 | 0.125615 | 9.062684 | 0.006293803 | 0 | 100 | 0
CuMn mineral | 2023-03-07 | MRoST | 3 | 0.0477019 | 1.117556 | 0.04116064 | 50 | 0 | 50
Accessory_phases | 2023-03-07 | MClnrT | 66 | 0.8527594 | 0.04626578 | 0.01393494 | 76.19048 | 23.80952 | 0
Apatite | 2023-03-07 | MClnrT | 57 | 0.7531825 | 0.02193667 | 0.007044836 | 78.51852 | 21.48148 | 0
Zircon | 2023-03-07 | MClnrT | 9 | 0.09957687 | 0.02432912 | 0.006890103 | 50 | 50 | 0
Carbonate gangue | 2023-03-07 | MClnrT | 1498 | 13.71112 | 0.8597169 | 1.618411 | 88.07405 | 10.53756 | 1.388394
Ankerite | 2023-03-07 | MClnrT | 230 | 1.779672 | 0.3231159 | 0.9305976 | 57.8125 | 35.625 | 6.5625
Calcite | 2023-03-07 | MClnrT | 1224 | 11.47355 | 0.536601 | 0.5951048 | 92.86906 | 6.505421 | 0.6255213
Dolomite_ | 2023-03-07 | MClnrT | 44 | 0.4578947 | 0 | 0.09270865 | 68.13187 | 28.57143 | 3.296703
Chalcopyrite | 2023-03-07 | MClnrT | 21 | 1.16143 | 12.45136 | 1.02933 | 79.61783 | 20.38217 | 0
Chalcopyrite <20 | 2023-03-07 | MClnrT | 248 | 2.189702 | 16.34653 | 1.905276 | 61.82432 | 29.05405 | 9.121622
Chalcopyrite >150 | 2023-03-07 | MClnrT | 1 | 0.207134 | 2.308492 | 0.1869711 | 100 | 0 | 0
CPS floating Cu | 2023-03-07 | MClnrT | 108 | 1.225007 | 25.81412 | 0.5332641 | 30.37037 | 52.59259 | 17.03704
Cuprite | 2023-03-07 | MClnrT | 18 | 0.2477063 | 6.239604 | 0.02053786 | 0 | 82.6087 | 17.3913
Delafossite | 2023-03-07 | MClnrT | 41 | 0.515787 | 7.480794 | 0.4892088 | 38.88889 | 46.2963 | 14.81481
Malachite | 2023-03-07 | MClnrT | 45 | 0.3220358 | 8.097186 | 0.01823634 | 41.66667 | 37.5 | 20.83333
Fe_Ox | 2023-03-07 | MClnrT | 508 | 6.817061 | 1.266229 | 14.18004 | 51.10497 | 38.39779 | 10.49724
Fe_oxyhydroxides | 2023-03-07 | MClnrT | 158 | 1.659614 | 0.3584518 | 2.686401 | 50 | 39.89362 | 10.10638
Haematite | 2023-03-07 | MClnrT | 37 | 0.4865848 | 0.05018243 | 0.8015293 | 25 | 51.92308 | 23.07692
Magnesioferrite | 2023-03-07 | MClnrT | 1 | 0.008209795 | 0 | 0.008007397 | 100 | 0 | 0
Magnetite | 2023-03-07 | MClnrT | 267 | 3.973453 | 0.857595 | 8.93918 | 54.69108 | 37.29977 | 8.009153
Tramp_Steel | 2023-03-07 | MClnrT | 41 | 0.6673769 | 0 | 1.71184 | 47.61905 | 28.57143 | 23.80952
Fe_Ti_Ox | 2023-03-07 | MClnrT | 86 | 1.449161 | 0.02279909 | 0.5791993 | 82.68156 | 15.0838 | 2.234637
Ilmenite | 2023-03-07 | MClnrT | 25 | 0.432206 | 0.01440491 | 0.5593685 | 88.23529 | 7.843137 | 3.921569
Rutile | 2023-03-07 | MClnrT | 61 | 1.016955 | 0.008394175 | 0.01983086 | 80.46875 | 17.96875 | 1.5625
Non floating Cu | 2023-03-07 | MClnrT | 216 | 1.783115 | 7.506624 | 2.770709 | 59.46844 | 29.23588 | 11.29568
Chrysocolla | 2023-03-07 | MClnrT | 23 | 0.1149371 | 1.445487 | 0.01192422 | 48.3871 | 35.48387 | 16.12903
Cu_Fe_Oxide | 2023-03-07 | MClnrT | 117 | 1.290262 | 3.89626 | 2.528274 | 62.64368 | 27.58621 | 9.770115
CuFe_Silicate | 2023-03-07 | MClnrT | 71 | 0.3302456 | 1.801503 | 0.2035519 | 56.32184 | 29.88506 | 13.7931
Other sulphides | 2023-03-07 | MClnrT | 11 | 0.120993 | 0 | 0.02263705 | 46.15385 | 53.84615 | 0
Arsenopyrite | 2023-03-07 | MClnrT | 0 | 0 | 0 | 0 | 0 | 0 | 0
Galena | 2023-03-07 | MClnrT | 1 | 0.01306505 | 0 | 0 | 0 | 100 | 0
Millerite | 2023-03-07 | MClnrT | 0 | 0 | 0 | 0 | 0 | 0 | 0
Molybdenite | 2023-03-07 | MClnrT | 1 | 0.00971051 | 0 | 0 | 0 | 100 | 0
Monazite_Ce | 2023-03-07 | MClnrT | 6 | 0.07274055 | 0 | 0.001303312 | 62.5 | 37.5 | 0
Pentlandite | 2023-03-07 | MClnrT | 2 | 0.01694925 | 0 | 0.0181972 | 50 | 50 | 0
Siegenite | 2023-03-07 | MClnrT | 1 | 0.008527594 | 0 | 0.003136544 | 0 | 100 | 0
Sphalerite | 2023-03-07 | MClnrT | 0 | 0 | 0 | 0 | 0 | 0 | 0
vaesite | 2023-03-07 | MClnrT | 0 | 0 | 0 | 0 | 0 | 0 | 0
Pyrite | 2023-03-07 | MClnrT | 1845 | 27.40302 | 1.200226 | 36.65364 | 83.76372 | 15.07424 | 1.16204
Pyrrhotite | 2023-03-07 | MClnrT | 1206 | 19.884 | 0.7053237 | 34.67796 | 79.53336 | 19.27957 | 1.187065
Sec. Cu Sulphides | 2023-03-07 | MClnrT | 114 | 1.521054 | 30.06609 | 0.2757744 | 53.41615 | 37.8882 | 8.695652
Bornite | 2023-03-07 | MClnrT | 50 | 0.6059358 | 10.35278 | 0.1954233 | 74.24242 | 21.21212 | 4.545455
Chalcocite | 2023-03-07 | MClnrT | 45 | 0.758126 | 17.26266 | 0.06790446 | 34.21053 | 57.89474 | 7.894737
Covellite | 2023-03-07 | MClnrT | 19 | 0.1569925 | 2.450653 | 0.01244659 | 57.89474 | 15.78947 | 26.31579
Silicate gangue | 2023-03-07 | MClnrT | 3044 | 21.67444 | 1.406222 | 5.552855 | 70.35187 | 24.69921 | 4.948922
Amphibole | 2023-03-07 | MClnrT | 127 | 0.8157888 | 0.4938972 | 0.7043158 | 44.44444 | 47.05882 | 8.496732
Biotite | 2023-03-07 | MClnrT | 123 | 1.326632 | 0.1947333 | 0.8827846 | 63.84615 | 30.76923 | 5.384615
Garnets | 2023-03-07 | MClnrT | 324 | 2.478263 | 0.1513215 | 1.474318 | 62.90323 | 31.85484 | 5.241935
Kaolinite | 2023-03-07 | MClnrT | 339 | 2.586368 | 0.1268924 | 0.03414677 | 77.19928 | 19.38959 | 3.411131
Muscovite | 2023-03-07 | MClnrT | 1132 | 8.578547 | 0.1425009 | 0.3918173 | 86.18688 | 12.30412 | 1.508996
Orthoclase | 2023-03-07 | MClnrT | 4 | 0.0180792 | 0 | 0.0005989649 | 50 | 50 | 0
Plagioclase | 2023-03-07 | MClnrT | 56 | 0.2662445 | 0.03429955 | 0.0174056 | 62.06897 | 25.86207 | 12.06897
Quartz | 2023-03-07 | MClnrT | 347 | 2.198989 | 0.04184505 | 0.08172852 | 60.85106 | 32.34043 | 6.808511
Silicate gangue_generic | 2023-03-07 | MClnrT | 566 | 3.181481 | 0.1982581 | 1.910622 | 47.88732 | 39.9061 | 12.20657
Chalcopyrite cl. | 2023-03-07 | MClnrT | 270 | 3.558266 | 31.10638 | 3.121577 | 69.85447 | 24.53222 | 5.613306
Native Copper | 2023-03-07 | MClnrT | 4 | 0.1394782 | 3.996534 | 0.005281052 | 0 | 90 | 10
CuMn mineral | 2023-03-07 | MClnrT | 5 | 0.04766978 | 0.3633741 | 0.02695901 | 66.66667 | 33.33333 | 0
Accessory_phases | 2023-03-10 | MCOF | 18 | 0.2814222 | 0 | 0.007870125 | 81.81818 | 12.12121 | 6.060606
Apatite | 2023-03-10 | MCOF | 18 | 0.2814222 | 0 | 0.007870125 | 81.81818 | 12.12121 | 6.060606
Zircon | 2023-03-10 | MCOF | 0 | 0 | 0 | 0 | 0 | 0 | 0
Carbonate gangue | 2023-03-10 | MCOF | 1187 | 20.14315 | 2.655696 | 9.149066 | 83.77177 | 12.412 | 3.816228
Ankerite | 2023-03-10 | MCOF | 229 | 2.626797 | 2.244093 | 5.571306 | 53.72168 | 29.12621 | 17.1521
Calcite | 2023-03-10 | MCOF | 910 | 16.7626 | 0.4116031 | 2.888661 | 89.74695 | 8.464223 | 1.788831
Dolomite_ | 2023-03-10 | MCOF | 48 | 0.7537518 | 0 | 0.6890978 | 38.77551 | 52.04082 | 9.183673
Chalcopyrite | 2023-03-10 | MCOF | 2 | 0.1356915 | 17.27582 | 0.5052547 | 0 | 58.33333 | 41.66667
Chalcopyrite <20 | 2023-03-10 | MCOF | 21 | 0.2600754 | 22.08889 | 0.7480898 | 47.82609 | 39.13043 | 13.04348
Chalcopyrite >150 | 2023-03-10 | MCOF | 0 | 0 | 0 | 0 | 0 | 0 | 0
CPS floating Cu | 2023-03-10 | MCOF | 0 | 0 | 0 | 0 | 0 | 0 | 0
Cuprite | 2023-03-10 | MCOF | 0 | 0 | 0 | 0 | 0 | 0 | 0
Delafossite | 2023-03-10 | MCOF | 0 | 0 | 0 | 0 | 0 | 0 | 0
Malachite | 2023-03-10 | MCOF | 0 | 0 | 0 | 0 | 0 | 0 | 0
Fe_Ox | 2023-03-10 | MCOF | 197 | 4.046187 | 8.881225 | 35.57672 | 47.65343 | 38.62816 | 13.71841
Fe_oxyhydroxides | 2023-03-10 | MCOF | 80 | 1.268397 | 2.43027 | 8.365976 | 35.10638 | 43.61702 | 21.2766
Haematite | 2023-03-10 | MCOF | 20 | 0.3003672 | 0.2250768 | 2.209471 | 52.38095 | 14.28571 | 33.33333
Magnesioferrite | 2023-03-10 | MCOF | 2 | 0.02509807 | 0 | 0.1340617 | 50 | 0 | 50
Magnetite | 2023-03-10 | MCOF | 79 | 1.917978 | 6.225879 | 18.96701 | 55.7971 | 39.85507 | 4.347826
Tramp_Steel | 2023-03-10 | MCOF | 16 | 0.534346 | 0 | 5.900194 | 45.45455 | 36.36364 | 18.18182
Fe_Ti_Ox | 2023-03-10 | MCOF | 52 | 1.636232 | 0.5971249 | 2.94686 | 47.72727 | 49.24242 | 3.030303
Ilmenite | 2023-03-10 | MCOF | 21 | 0.5311076 | 0.2488928 | 2.872957 | 46.34146 | 46.34146 | 7.317073
Rutile | 2023-03-10 | MCOF | 31 | 1.105125 | 0.3482321 | 0.07390311 | 48.35165 | 50.54945 | 1.098901
Non floating Cu | 2023-03-10 | MCOF | 71 | 0.6548438 | 36.16678 | 2.935047 | 54.34783 | 34.78261 | 10.86957
Chrysocolla | 2023-03-10 | MCOF | 12 | 0.1246807 | 12.69516 | 0.08283028 | 36.36364 | 59.09091 | 4.545455
Cu_Fe_Oxide | 2023-03-10 | MCOF | 20 | 0.2493615 | 6.258765 | 2.18584 | 63.63636 | 27.27273 | 9.090909
CuFe_Silicate | 2023-03-10 | MCOF | 38 | 0.2727054 | 16.63471 | 0.6443179 | 57.44681 | 27.65957 | 14.89362
Other sulphides | 2023-03-10 | MCOF | 5 | 0.1858067 | 0 | 0.0435814 | 100 | 0 | 0
Arsenopyrite | 2023-03-10 | MCOF | 0 | 0 | 0 | 0 | 0 | 0 | 0
Galena | 2023-03-10 | MCOF | 1 | 0.01997051 | 0 | 0 | 100 | 0 | 0
Millerite | 2023-03-10 | MCOF | 0 | 0 | 0 | 0 | 0 | 0 | 0
Molybdenite | 2023-03-10 | MCOF | 0 | 0 | 0 | 0 | 0 | 0 | 0
Monazite_Ce | 2023-03-10 | MCOF | 3 | 0.1528823 | 0 | 0 | 100 | 0 | 0
Pentlandite | 2023-03-10 | MCOF | 1 | 0.01295384 | 0 | 0.0435814 | 100 | 0 | 0
Siegenite | 2023-03-10 | MCOF | 0 | 0 | 0 | 0 | 0 | 0 | 0
Sphalerite | 2023-03-10 | MCOF | 0 | 0 | 0 | 0 | 0 | 0 | 0
vaesite | 2023-03-10 | MCOF | 0 | 0 | 0 | 0 | 0 | 0 | 0
Pyrite | 2023-03-10 | MCOF | 16 | 0.3244938 | 0.8797637 | 1.79607 | 66.66667 | 33.33333 | 0
Pyrrhotite | 2023-03-10 | MCOF | 9 | 0.149293 | 0 | 1.121154 | 83.33333 | 8.333333 | 8.333333
Sec. Cu Sulphides | 2023-03-10 | MCOF | 1 | 0.01263 | 2.1355 | 0.01356023 | 100 | 0 | 0
Bornite | 2023-03-10 | MCOF | 0 | 0 | 0 | 0 | 0 | 0 | 0
Chalcocite | 2023-03-10 | MCOF | 0 | 0 | 0 | 0 | 0 | 0 | 0
Covellite | 2023-03-10 | MCOF | 1 | 0.01263 | 2.1355 | 0.01356023 | 100 | 0 | 0
Silicate gangue | 2023-03-10 | MCOF | 4759 | 72.15453 | 9.319207 | 45.15472 | 65.32299 | 28.01306 | 6.663945
Amphibole | 2023-03-10 | MCOF | 86 | 0.8557633 | 0.8208085 | 3.326497 | 27.61905 | 46.66667 | 25.71429
Biotite | 2023-03-10 | MCOF | 223 | 4.359805 | 3.17464 | 13.90113 | 44.36494 | 49.55277 | 6.08229
Garnets | 2023-03-10 | MCOF | 362 | 3.742311 | 2.23036 | 7.306797 | 48.97959 | 34.4898 | 16.53061
Kaolinite | 2023-03-10 | MCOF | 877 | 15.59349 | 0.4844338 | 0.4038234 | 61.62949 | 36.32226 | 2.048248
Muscovite | 2023-03-10 | MCOF | 1240 | 18.46279 | 0.580254 | 4.20097 | 79.59604 | 17.10635 | 3.297609
Orthoclase | 2023-03-10 | MCOF | 2 | 0.01381743 | 0 | 0 | 100 | 0 | 0
Plagioclase | 2023-03-10 | MCOF | 266 | 2.027816 | 0 | 0.260791 | 25.25952 | 32.87197 | 41.86851
Quartz | 2023-03-10 | MCOF | 963 | 20.19612 | 0.3548389 | 0.5587512 | 76.59348 | 20.99858 | 2.407932
Silicate gangue_generic | 2023-03-10 | MCOF | 708 | 6.445994 | 1.487768 | 14.7111 | 41.08619 | 36.12751 | 22.7863
Chalcopyrite cl. | 2023-03-10 | MCOF | 23 | 0.3957669 | 39.36471 | 1.253345 | 31.42857 | 45.71429 | 22.85714
Native Copper | 2023-03-10 | MCOF | 0 | 0 | 0 | 0 | 0 | 0 | 0
CuMn mineral | 2023-03-10 | MCOF | 1 | 0.008096152 | 0.5781338 | 0.02205866 | 100 | 0 | 0
Accessory_phases | 2023-03-10 | MFT | 30 | 0.3436901 | 0 | 0.01192576 | 75.80645 | 17.74194 | 6.451613
Apatite | 2023-03-10 | MFT | 29 | 0.3355095 | 0 | 0.01192576 | 75.40984 | 18.03279 | 6.557377
Zircon | 2023-03-10 | MFT | 1 | 0.008180611 | 0 | 0 | 100 | 0 | 0
Carbonate gangue | 2023-03-10 | MFT | 1839 | 19.98234 | 1.877354 | 9.477136 | 82.38554 | 13.9759 | 3.638554
Ankerite | 2023-03-10 | MFT | 346 | 2.494651 | 1.522072 | 5.325303 | 49.23077 | 32.74725 | 18.02198
Calcite | 2023-03-10 | MFT | 1390 | 16.29219 | 0.3552825 | 2.848878 | 88.50608 | 9.6989 | 1.79502
Dolomite_ | 2023-03-10 | MFT | 103 | 1.195501 | 0 | 1.302955 | 57.26141 | 39.83402 | 2.904564
Chalcopyrite | 2023-03-10 | MFT | 0 | 0 | 0 | 0 | 0 | 0 | 0
Chalcopyrite <20 | 2023-03-10 | MFT | 33 | 0.2844242 | 22.29227 | 0.9598986 | 92.30769 | 5.128205 | 2.564103
Chalcopyrite >150 | 2023-03-10 | MFT | 0 | 0 | 0 | 0 | 0 | 0 | 0
CPS floating Cu | 2023-03-10 | MFT | 4 | 0.02645644 | 5.27623 | 0 | 25 | 0 | 75
Cuprite | 2023-03-10 | MFT | 0 | 0 | 0 | 0 | 0 | 0 | 0
Delafossite | 2023-03-10 | MFT | 0 | 0 | 0 | 0 | 0 | 0 | 0
Malachite | 2023-03-10 | MFT | 4 | 0.02645644 | 5.27623 | 0 | 25 | 0 | 75
Fe_Ox | 2023-03-10 | MFT | 278 | 3.542918 | 5.17217 | 32.38451 | 49.73262 | 40.90909 | 9.358289
Fe_oxyhydroxides | 2023-03-10 | MFT | 97 | 1.026928 | 0.8724871 | 6.963195 | 33.89831 | 49.15254 | 16.94915
Haematite | 2023-03-10 | MFT | 31 | 0.3044232 | 0.2422808 | 2.311069 | 51.51515 | 27.27273 | 21.21212
Magnesioferrite | 2023-03-10 | MFT | 1 | 0.008093583 | 0 | 0.03654585 | 0 | 0 | 100
Magnetite | 2023-03-10 | MFT | 113 | 1.64935 | 4.057402 | 17.00558 | 58.15217 | 40.21739 | 1.630435
Tramp_Steel | 2023-03-10 | MFT | 34 | 0.53261 | 0 | 5.938424 | 55.88235 | 35.29412 | 8.823529
Fe_Ti_Ox | 2023-03-10 | MFT | 74 | 1.377998 | 0.4513115 | 4.603833 | 70 | 24.11765 | 5.882353
Ilmenite | 2023-03-10 | MFT | 31 | 0.7435653 | 0 | 4.544582 | 67.41573 | 31.46067 | 1.123596
Rutile | 2023-03-10 | MFT | 43 | 0.6344325 | 0.4513115 | 0.05925162 | 72.83951 | 16.04938 | 11.11111
Non floating Cu | 2023-03-10 | MFT | 124 | 1.132841 | 48.88962 | 5.99181 | 57.3913 | 32.17391 | 10.43478
Chrysocolla | 2023-03-10 | MFT | 26 | 0.1462067 | 12.2288 | 0.09959789 | 57.5 | 27.5 | 15
Cu_Fe_Oxide | 2023-03-10 | MFT | 36 | 0.5555853 | 11.8902 | 4.960626 | 72.36842 | 19.73684 | 7.894737
CuFe_Silicate | 2023-03-10 | MFT | 61 | 0.4153836 | 24.23745 | 0.9227996 | 48.64865 | 40.54054 | 10.81081
Other sulphides | 2023-03-10 | MFT | 5 | 0.05656806 | 0 | 0.008887567 | 40 | 20 | 40
Arsenopyrite | 2023-03-10 | MFT | 0 | 0 | 0 | 0 | 0 | 0 | 0
Galena | 2023-03-10 | MFT | 3 | 0.03864033 | 0 | 0.008887567 | 0 | 33.33333 | 66.66667
Millerite | 2023-03-10 | MFT | 0 | 0 | 0 | 0 | 0 | 0 | 0
Molybdenite | 2023-03-10 | MFT | 0 | 0 | 0 | 0 | 0 | 0 | 0
Monazite_Ce | 2023-03-10 | MFT | 2 | 0.01792772 | 0 | 0 | 100 | 0 | 0
Pentlandite | 2023-03-10 | MFT | 0 | 0 | 0 | 0 | 0 | 0 | 0
Siegenite | 2023-03-10 | MFT | 0 | 0 | 0 | 0 | 0 | 0 | 0
Sphalerite | 2023-03-10 | MFT | 0 | 0 | 0 | 0 | 0 | 0 | 0
vaesite | 2023-03-10 | MFT | 0 | 0 | 0 | 0 | 0 | 0 | 0
Pyrite | 2023-03-10 | MFT | 38 | 0.3836881 | 0 | 2.21307 | 77.27273 | 15.90909 | 6.818182
Pyrrhotite | 2023-03-10 | MFT | 14 | 0.1524553 | 0.07526522 | 1.170126 | 89.47368 | 10.52632 | 0
Sec. Cu Sulphides | 2023-03-10 | MFT | 5 | 0.05665508 | 9.968362 | 0.03201041 | 66.66667 | 33.33333 | 0
Bornite | 2023-03-10 | MFT | 2 | 0.02715267 | 4.164847 | 0.02629608 | 66.66667 | 33.33333 | 0
Chalcocite | 2023-03-10 | MFT | 3 | 0.02950242 | 5.803515 | 0.00571434 | 66.66667 | 33.33333 | 0
Covellite | 2023-03-10 | MFT | 0 | 0 | 0 | 0 | 0 | 0 | 0
Silicate gangue | 2023-03-10 | MFT | 7516 | 72.61958 | 5.997418 | 43.14575 | 60.33717 | 32.27914 | 7.383691
Amphibole | 2023-03-10 | MFT | 123 | 0.7832152 | 0.7774521 | 3.136788 | 42.28188 | 40.26846 | 17.44966
Biotite | 2023-03-10 | MFT | 291 | 3.133818 | 1.385567 | 9.843305 | 41.09149 | 52.64848 | 6.260032
Garnets | 2023-03-10 | MFT | 618 | 4.088391 | 0.8504187 | 8.237172 | 51.08434 | 31.68675 | 17.22892
Kaolinite | 2023-03-10 | MFT | 1286 | 15.04219 | 0.1116935 | 0.3517434 | 57.27328 | 39.40962 | 3.317103
Muscovite | 2023-03-10 | MFT | 1983 | 18.14132 | 0.5049834 | 4.206278 | 70.31926 | 24.48593 | 5.194805
Orthoclase | 2023-03-10 | MFT | 2 | 0.008911645 | 0 | 0 | 50 | 0 | 50
Plagioclase | 2023-03-10 | MFT | 412 | 2.068128 | 0.08983901 | 0.2865168 | 31.50985 | 29.10284 | 39.38731
Quartz | 2023-03-10 | MFT | 1482 | 21.47567 | 0.2866844 | 0.6699965 | 68.92182 | 28.15722 | 2.920962
Silicate gangue_generic | 2023-03-10 | MFT | 1266 | 7.288925 | 1.381622 | 15.7676 | 40.60606 | 39.05724 | 20.3367
Chalcopyrite cl. | 2023-03-10 | MFT | 33 | 0.2844242 | 22.29227 | 0.9598986 | 92.30769 | 5.128205 | 2.564103
Native Copper | 2023-03-10 | MFT | 0 | 0 | 0 | 0 | 0 | 0 | 0
CuMn mineral | 2023-03-10 | MFT | 1 | 0.015665 | 0.5331773 | 0.008786429 | 0 | 100 | 0
Accessory_phases | 2023-03-10 | MClnrT | 38 | 0.5099914 | 0 | 0.006794265 | 57.33333 | 42.66667 | 0
Apatite | 2023-03-10 | MClnrT | 34 | 0.4610139 | 0 | 0.004655234 | 60 | 40 | 0
Zircon | 2023-03-10 | MClnrT | 4 | 0.04897752 | 0 | 0.002139031 | 20 | 80 | 0
Carbonate gangue | 2023-03-10 | MClnrT | 1719 | 16.46835 | 1.951994 | 5.401307 | 82.04857 | 13.41077 | 4.540655
Ankerite | 2023-03-10 | MClnrT | 365 | 2.855806 | 1.698806 | 3.470086 | 43.90805 | 40 | 16.09195
Calcite | 2023-03-10 | MClnrT | 1309 | 13.13735 | 0.2531881 | 1.700232 | 89.55288 | 7.953568 | 2.493551
Dolomite_ | 2023-03-10 | MClnrT | 45 | 0.4751861 | 0 | 0.2309894 | 71.25 | 27.5 | 1.25
Chalcopyrite | 2023-03-10 | MClnrT | 7 | 0.3755012 | 7.758841 | 0.8170737 | 88.37209 | 0 | 11.62791
Chalcopyrite <20 | 2023-03-10 | MClnrT | 51 | 0.5239552 | 8.203663 | 1.013295 | 60 | 35 | 5
Chalcopyrite >150 | 2023-03-10 | MClnrT | 1 | 0.3929664 | 8.063524 | 0.8726732 | 100 | 0 | 0
CPS floating Cu | 2023-03-10 | MClnrT | 41 | 0.6295174 | 24.22033 | 0.6081919 | 45.45455 | 30.30303 | 24.24242
Cuprite | 2023-03-10 | MClnrT | 3 | 0.03813994 | 1.776302 | 0.01217041 | 0 | 0 | 100
Delafossite | 2023-03-10 | MClnrT | 19 | 0.2818812 | 7.554172 | 0.5767665 | 36 | 36 | 28
Malachite | 2023-03-10 | MClnrT | 18 | 0.2930314 | 14.01191 | 0.01714007 | 56.75676 | 29.72973 | 13.51351
Fe_Ox | 2023-03-10 | MClnrT | 352 | 5.460409 | 1.809382 | 27.22596 | 47.82609 | 34.78261 | 17.3913
Fe_oxyhydroxides | 2023-03-10 | MClnrT | 93 | 1.11502 | 0.5045974 | 4.289281 | 39.25234 | 39.25234 | 21.49533
Haematite | 2023-03-10 | MClnrT | 31 | 0.3755638 | 0.1304738 | 1.479626 | 35.29412 | 35.29412 | 29.41176
Magnesioferrite | 2023-03-10 | MClnrT | 1 | 0.009691296 | 0 | 0.03043702 | 0 | 100 | 0
Magnetite | 2023-03-10 | MClnrT | 187 | 3.209278 | 1.084498 | 16.9977 | 51.17057 | 34.78261 | 14.04682
Tramp_Steel | 2023-03-10 | MClnrT | 37 | 0.7315365 | 0.08981322 | 4.377301 | 56.41026 | 23.07692 | 20.51282
Fe_Ti_Ox | 2023-03-10 | MClnrT | 59 | 1.056664 | 0.1927348 | 0.7355822 | 78.37838 | 16.21622 | 5.405405
Ilmenite | 2023-03-10 | MClnrT | 19 | 0.250098 | 0.1692843 | 0.7132331 | 76 | 12 | 12
Rutile | 2023-03-10 | MClnrT | 40 | 0.8065659 | 0.02345046 | 0.02234908 | 79.06977 | 17.44186 | 3.488372
Non floating Cu | 2023-03-10 | MClnrT | 172 | 1.336982 | 12.93925 | 3.538066 | 55.79399 | 31.33047 | 12.87554
Chrysocolla | 2023-03-10 | MClnrT | 34 | 0.1969521 | 3.612227 | 0.08204766 | 31.11111 | 46.66667 | 22.22222
Cu_Fe_Oxide | 2023-03-10 | MClnrT | 44 | 0.5952331 | 3.500133 | 2.724138 | 69.11765 | 17.64706 | 13.23529
CuFe_Silicate | 2023-03-10 | MClnrT | 92 | 0.5197869 | 5.529765 | 0.7203821 | 59.48276 | 31.03448 | 9.482759
Other sulphides | 2023-03-10 | MClnrT | 5 | 0.08128184 | 0.09986617 | 0.0174924 | 42.85714 | 57.14286 | 0
Arsenopyrite | 2023-03-10 | MClnrT | 0 | 0 | 0 | 0 | 0 | 0 | 0
Galena | 2023-03-10 | MClnrT | 1 | 0.01542271 | 0 | 0.01059878 | 100 | 0 | 0
Millerite | 2023-03-10 | MClnrT | 0 | 0 | 0 | 0 | 0 | 0 | 0
Molybdenite | 2023-03-10 | MClnrT | 2 | 0.02292565 | 0 | 0 | 50 | 50 | 0
Monazite_Ce | 2023-03-10 | MClnrT | 2 | 0.04293348 | 0.09986617 | 0.006893622 | 25 | 75 | 0
Pentlandite | 2023-03-10 | MClnrT | 0 | 0 | 0 | 0 | 0 | 0 | 0
Siegenite | 2023-03-10 | MClnrT | 0 | 0 | 0 | 0 | 0 | 0 | 0
Sphalerite | 2023-03-10 | MClnrT | 0 | 0 | 0 | 0 | 0 | 0 | 0
vaesite | 2023-03-10 | MClnrT | 0 | 0 | 0 | 0 | 0 | 0 | 0
Pyrite | 2023-03-10 | MClnrT | 164 | 3.038503 | 0.08407463 | 9.726957 | 62.19931 | 34.02062 | 3.780069
Pyrrhotite | 2023-03-10 | MClnrT | 376 | 7.916934 | 0.07004107 | 32.96005 | 64.19903 | 34.8301 | 0.9708738
Sec. Cu Sulphides | 2023-03-10 | MClnrT | 41 | 0.8182371 | 32.37886 | 0.1742975 | 45.83333 | 44.44444 | 9.722222
Bornite | 2023-03-10 | MClnrT | 8 | 0.1083758 | 3.230698 | 0.0701958 | 30 | 50 | 20
Chalcocite | 2023-03-10 | MClnrT | 24 | 0.6123232 | 26.23758 | 0.09189198 | 53.84615 | 40.38462 | 5.769231
Covellite | 2023-03-10 | MClnrT | 9 | 0.0975382 | 2.910579 | 0.01220976 | 20 | 60 | 20
Silicate gangue | 2023-03-10 | MClnrT | 6806 | 61.38467 | 2.227446 | 16.90225 | 64.96161 | 29.01674 | 6.021645
Amphibole | 2023-03-10 | MClnrT | 115 | 0.7741782 | 0.4531577 | 1.522206 | 41.46341 | 38.21138 | 20.3252
Biotite | 2023-03-10 | MClnrT | 126 | 1.421473 | 0.4131867 | 2.229463 | 46.18644 | 46.61017 | 7.20339
Garnets | 2023-03-10 | MClnrT | 528 | 3.786608 | 0.3978956 | 3.658987 | 51.24611 | 33.33333 | 15.42056
Kaolinite | 2023-03-10 | MClnrT | 989 | 9.274382 | 0.02955565 | 0.2143437 | 60.8156 | 36.87943 | 2.304965
Muscovite | 2023-03-10 | MClnrT | 1625 | 15.5102 | 0.4994978 | 1.888495 | 72.41379 | 22.92535 | 4.660856
Orthoclase | 2023-03-10 | MClnrT | 3 | 0.01600627 | 0 | 0 | 0 | 100 | 0
Plagioclase | 2023-03-10 | MClnrT | 350 | 2.135003 | 0.06128495 | 0.2058984 | 34.51777 | 46.19289 | 19.28934
Quartz | 2023-03-10 | MClnrT | 2072 | 21.84897 | 0.04926645 | 0.7520704 | 76.59252 | 21.56218 | 1.845298
Silicate gangue_generic | 2023-03-10 | MClnrT | 972 | 6.370995 | 0.3111297 | 6.273476 | 38.28413 | 43.63469 | 18.08118
Chalcopyrite cl. | 2023-03-10 | MClnrT | 59 | 1.292423 | 24.02603 | 2.703042 | 80.40541 | 14.18919 | 5.405405
Native Copper | 2023-03-10 | MClnrT | 1 | 0.01646478 | 0.8779468 | 0.002114937 | 0 | 0 | 100
CuMn mineral | 2023-03-10 | MClnrT | 2 | 0.0250098 | 0.297126 | 0.0114989 | 0 | 100 | 0
Accessory_phases | 2023-03-10 | MRoST | 13 | 0.3403507 | 0 | 0.02305331 | 34.78261 | 60.86957 | 4.347826
Apatite | 2023-03-10 | MRoST | 11 | 0.2981214 | 0 | 0.02305331 | 33.33333 | 61.90476 | 4.761905
Zircon | 2023-03-10 | MRoST | 2 | 0.04222937 | 0 | 0 | 50 | 50 | 0
Carbonate gangue | 2023-03-10 | MRoST | 801 | 24.1388 | 2.604288 | 6.738859 | 82.53724 | 13.14843 | 4.31433
Ankerite | 2023-03-10 | MRoST | 169 | 2.801964 | 2.115352 | 3.955999 | 41.91919 | 31.31313 | 26.76768
Calcite | 2023-03-10 | MRoST | 608 | 20.45339 | 0.4889366 | 2.2324 | 87.08333 | 11.13095 | 1.785714
Dolomite_ | 2023-03-10 | MRoST | 24 | 0.8834474 | 0 | 0.55046 | 88.4058 | 10.14493 | 1.449275
Chalcopyrite | 2023-03-10 | MRoST | 0 | 0 | 0 | 0 | 0 | 0 | 0
Chalcopyrite <20 | 2023-03-10 | MRoST | 10 | 0.1882352 | 8.330313 | 0.4407264 | 80 | 10 | 10
Chalcopyrite >150 | 2023-03-10 | MRoST | 0 | 0 | 0 | 0 | 0 | 0 | 0
CPS floating Cu | 2023-03-10 | MRoST | 1 | 0.02430435 | 1.062081 | 0.05055463 | 100 | 0 | 0
Cuprite | 2023-03-10 | MRoST | 0 | 0 | 0 | 0 | 0 | 0 | 0
Delafossite | 2023-03-10 | MRoST | 1 | 0.02430435 | 1.062081 | 0.05055463 | 100 | 0 | 0
Malachite | 2023-03-10 | MRoST | 0 | 0 | 0 | 0 | 0 | 0 | 0
Fe_Ox | 2023-03-10 | MRoST | 165 | 6.797715 | 2.349159 | 43.52511 | 36.72727 | 51.27273 | 12
Fe_oxyhydroxides | 2023-03-10 | MRoST | 60 | 1.841919 | 0.419793 | 8.294519 | 26.82927 | 50 | 23.17073
Haematite | 2023-03-10 | MRoST | 11 | 0.2619119 | 0 | 1.368743 | 36.36364 | 36.36364 | 27.27273
Magnesioferrite | 2023-03-10 | MRoST | 0 | 0 | 0 | 0 | 0 | 0 | 0
Magnetite | 2023-03-10 | MRoST | 66 | 3.493582 | 1.929366 | 24.74233 | 43.04636 | 54.96689 | 1.986755
Tramp_Steel | 2023-03-10 | MRoST | 26 | 1.172539 | 0 | 9.033066 | 31.03448 | 41.37931 | 27.58621
Fe_Ti_Ox | 2023-03-10 | MRoST | 29 | 1.61999 | 0 | 2.917634 | 61.53846 | 35.89744 | 2.564103
Ilmenite | 2023-03-10 | MRoST | 12 | 0.6900459 | 0 | 2.890592 | 81.25 | 18.75 | 0
Rutile | 2023-03-10 | MRoST | 17 | 0.9299446 | 0 | 0.02704243 | 47.82609 | 47.82609 | 4.347826
Non floating Cu | 2023-03-10 | MRoST | 75 | 2.262191 | 76.33063 | 5.936886 | 42.5641 | 52.82051 | 4.615385
Chrysocolla | 2023-03-10 | MRoST | 20 | 0.9151194 | 51.33734 | 0.1830588 | 23.71134 | 75.25773 | 1.030928
Cu_Fe_Oxide | 2023-03-10 | MRoST | 18 | 0.7736061 | 7.212956 | 4.936624 | 51.21951 | 41.46341 | 7.317073
CuFe_Silicate | 2023-03-10 | MRoST | 35 | 0.4926011 | 15.37167 | 0.7924327 | 64.70588 | 25.4902 | 9.803922
Other sulphides | 2023-03-10 | MRoST | 3 | 0.07807941 | 0 | 0.03930782 | 66.66667 | 33.33333 | 0
Arsenopyrite | 2023-03-10 | MRoST | 0 | 0 | 0 | 0 | 0 | 0 | 0
Galena | 2023-03-10 | MRoST | 1 | 0.0332444 | 0 | 0 | 0 | 100 | 0
Millerite | 2023-03-10 | MRoST | 0 | 0 | 0 | 0 | 0 | 0 | 0
Molybdenite | 2023-03-10 | MRoST | 0 | 0 | 0 | 0 | 0 | 0 | 0
Monazite_Ce | 2023-03-10 | MRoST | 1 | 0.0231363 | 0 | 0 | 100 | 0 | 0
Pentlandite | 2023-03-10 | MRoST | 0 | 0 | 0 | 0 | 0 | 0 | 0
Siegenite | 2023-03-10 | MRoST | 1 | 0.02169871 | 0 | 0.03930782 | 100 | 0 | 0
Sphalerite | 2023-03-10 | MRoST | 0 | 0 | 0 | 0 | 0 | 0 | 0
vaesite | 2023-03-10 | MRoST | 0 | 0 | 0 | 0 | 0 | 0 | 0
Pyrite | 2023-03-10 | MRoST | 26 | 1.395456 | 0 | 5.773295 | 85.48387 | 9.677419 | 4.83871
Pyrrhotite | 2023-03-10 | MRoST | 31 | 1.408305 | 0 | 7.481532 | 73.52941 | 25 | 1.470588
Sec. Cu Sulphides | 2023-03-10 | MRoST | 2 | 0.04874347 | 4.349099 | 0.01073408 | 100 | 0 | 0
Bornite | 2023-03-10 | MRoST | 1 | 0.02336093 | 1.88279 | 0.01073408 | 100 | 0 | 0
Chalcocite | 2023-03-10 | MRoST | 1 | 0.02538255 | 2.466309 | 0 | 100 | 0 | 0
Covellite | 2023-03-10 | MRoST | 0 | 0 | 0 | 0 | 0 | 0 | 0
Silicate gangue | 2023-03-10 | MRoST | 2535 | 61.69783 | 4.974431 | 27.06231 | 58.60835 | 33.65805 | 7.733598
Amphibole | 2023-03-10 | MRoST | 45 | 0.6647981 | 0.6135376 | 1.851956 | 32.65306 | 48.97959 | 18.36735
Biotite | 2023-03-10 | MRoST | 90 | 2.505774 | 1.216525 | 5.298932 | 58.03109 | 34.71503 | 7.253886
Garnets | 2023-03-10 | MRoST | 227 | 4.246388 | 0.3269363 | 6.965453 | 34.43114 | 47.00599 | 18.56287
Kaolinite | 2023-03-10 | MRoST | 400 | 11.07088 | 0.1158998 | 0.2648537 | 50.05336 | 46.53148 | 3.415155
Muscovite | 2023-03-10 | MRoST | 653 | 15.78534 | 0.5830006 | 2.408053 | 73.11396 | 22.63242 | 4.253612
Orthoclase | 2023-03-10 | MRoST | 2 | 0.02300153 | 0 | 0 | 50 | 50 | 0
Plagioclase | 2023-03-10 | MRoST | 128 | 1.693667 | 0 | 0.1509488 | 33.7931 | 31.72414 | 34.48276
Quartz | 2023-03-10 | MRoST | 565 | 18.7148 | 0.06943743 | 0.5657592 | 67.49364 | 30.7888 | 1.717557
Silicate gangue_generic | 2023-03-10 | MRoST | 405 | 6.207717 | 0.7440735 | 8.938455 | 35.30612 | 38.16327 | 26.53061
Chalcopyrite cl. | 2023-03-10 | MRoST | 10 | 0.1882352 | 8.330313 | 0.4407264 | 80 | 10 | 10
Native Copper | 2023-03-10 | MRoST | 0 | 0 | 0 | 0 | 0 | 0 | 0
CuMn mineral | 2023-03-10 | MRoST | 2 | 0.08086475 | 2.408658 | 0.02477096 | 100 | 0 | 0
Accessory_phases | 2023-03-10 | MCON | 12 | 0.2720278 | 0 | 0.0002389969 | 84.375 | 15.625 | 0
Apatite | 2023-03-10 | MCON | 10 | 0.235754 | 0 | 0.0002389969 | 93.10345 | 6.896552 | 0
Zircon | 2023-03-10 | MCON | 2 | 0.0362738 | 0 | 0 | 0 | 100 | 0
Carbonate gangue | 2023-03-10 | MCON | 81 | 0.8798841 | 0.08764422 | 0.1062488 | 85.48387 | 11.29032 | 3.225806
Ankerite | 2023-03-10 | MCON | 9 | 0.09724466 | 0.01024295 | 0.06507814 | 75 | 25 | 0
Calcite | 2023-03-10 | MCON | 70 | 0.7459797 | 0.07740127 | 0.03870015 | 85.98131 | 10.28037 | 3.738318
Dolomite_ | 2023-03-10 | MCON | 2 | 0.03665969 | 0 | 0.002470471 | 100 | 0 | 0
Chalcopyrite | 2023-03-10 | MCON | 153 | 9.841442 | 15.21652 | 8.705711 | 86.96605 | 12.59584 | 0.4381161
Chalcopyrite <20 | 2023-03-10 | MCON | 1381 | 20.2434 | 29.59727 | 17.57026 | 87.38019 | 10.59638 | 2.023429
Chalcopyrite >150 | 2023-03-10 | MCON | 1 | 0.3018186 | 0.4750979 | 0.26968 | 100 | 0 | 0
CPS floating Cu | 2023-03-10 | MCON | 190 | 3.380873 | 10.07207 | 1.683931 | 44.75806 | 41.53226 | 13.70968
Cuprite | 2023-03-10 | MCON | 14 | 0.2353938 | 0.8501034 | 0.02055295 | 6.666667 | 66.66667 | 26.66667
Delafossite | 2023-03-10 | MCON | 98 | 1.781481 | 4.00821 | 1.579563 | 45.3125 | 39.0625 | 15.625
Malachite | 2023-03-10 | MCON | 64 | 0.713642 | 2.595284 | 0.05138647 | 47.94521 | 45.20548 | 6.849315
Fe_Ox | 2023-03-10 | MCON | 129 | 2.264926 | 0.05821079 | 4.808443 | 38.125 | 39.375 | 22.5
Fe_oxyhydroxides | 2023-03-10 | MCON | 13 | 0.1929457 | 0.002061698 | 0.2706535 | 33.33333 | 46.66667 | 20
Haematite | 2023-03-10 | MCON | 6 | 0.081809 | 0.002021326 | 0.1322404 | 33.33333 | 50 | 16.66667
Magnesioferrite | 2023-03-10 | MCON | 0 | 0 | 0 | 0 | 0 | 0 | 0
Magnetite | 2023-03-10 | MCON | 95 | 1.642869 | 0.05412777 | 3.503505 | 36.29032 | 40.32258 | 23.3871
Tramp_Steel | 2023-03-10 | MCON | 15 | 0.3473023 | 0 | 0.9020442 | 60 | 20 | 20
Fe_Ti_Ox | 2023-03-10 | MCON | 23 | 0.6513848 | 0.009015133 | 0.3421988 | 98.18182 | 1.818182 | 0
Ilmenite | 2023-03-10 | MCON | 6 | 0.234622 | 0.006203819 | 0.3356412 | 100 | 0 | 0
Rutile | 2023-03-10 | MCON | 17 | 0.4167628 | 0.002811314 | 0.00655759 | 97.22222 | 2.777778 | 0
Non floating Cu | 2023-03-10 | MCON | 104 | 1.057214 | 0.7406571 | 1.669541 | 36.58537 | 47.96748 | 15.44715
Chrysocolla | 2023-03-10 | MCON | 17 | 0.1188546 | 0.1683655 | 0.009964297 | 40.90909 | 50 | 9.090909
Cu_Fe_Oxide | 2023-03-10 | MCON | 62 | 0.7779573 | 0.4114013 | 1.560105 | 37.5 | 40.27778 | 22.22222
CuFe_Silicate | 2023-03-10 | MCON | 25 | 0.1604022 | 0.1608903 | 0.09947071 | 31.03448 | 65.51724 | 3.448276
Other sulphides | 2023-03-10 | MCON | 22 | 0.3782766 | 0.04290524 | 0.07061354 | 69.23077 | 23.07692 | 7.692308
Arsenopyrite | 2023-03-10 | MCON | 0 | 0 | 0 | 0 | 0 | 0 | 0
Galena | 2023-03-10 | MCON | 1 | 0.01903731 | 0 | 0 | 100 | 0 | 0
Millerite | 2023-03-10 | MCON | 0 | 0 | 0 | 0 | 0 | 0 | 0
Molybdenite | 2023-03-10 | MCON | 7 | 0.09904548 | 0.002971604 | 0.001852983 | 57.14286 | 28.57143 | 14.28571
Monazite_Ce | 2023-03-10 | MCON | 2 | 0.03974682 | 0 | 0 | 33.33333 | 66.66667 | 0
Pentlandite | 2023-03-10 | MCON | 6 | 0.07409117 | 0 | 0.04664106 | 83.33333 | 16.66667 | 0
Siegenite | 2023-03-10 | MCON | 3 | 0.06212853 | 0.01054784 | 0.01902976 | 80 | 20 | 0
Sphalerite | 2023-03-10 | MCON | 1 | 0.01049625 | 0 | 0.001262366 | 100 | 0 | 0
vaesite | 2023-03-10 | MCON | 0 | 0 | 0 | 0 | 0 | 0 | 0
Pyrite | 2023-03-10 | MCON | 1342 | 33.17571 | 0.4328496 | 45.45084 | 74.98057 | 23.89277 | 1.126651
Pyrrhotite | 2023-03-10 | MCON | 558 | 9.926596 | 0.3102711 | 16.95032 | 66.18877 | 23.65591 | 10.15532
Sec. Cu Sulphides | 2023-03-10 | MCON | 711 | 14.09183 | 42.92569 | 1.936192 | 73.07692 | 22.26721 | 4.65587
Bornite | 2023-03-10 | MCON | 162 | 2.300942 | 5.627088 | 0.7761233 | 55.81395 | 31.97674 | 12.2093
Chalcocite | 2023-03-10 | MCON | 523 | 11.45377 | 36.48582 | 1.138735 | 77.79188 | 19.41624 | 2.791878
Covellite | 2023-03-10 | MCON | 26 | 0.3371148 | 0.8127792 | 0.02133354 | 46.42857 | 42.85714 | 10.71429
Silicate gangue | 2023-03-10 | MCON | 414 | 3.527151 | 0.03180588 | 0.4348774 | 81.90855 | 13.71769 | 4.373757
Amphibole | 2023-03-10 | MCON | 7 | 0.05438498 | 0.003486007 | 0.04756812 | 28.57143 | 57.14286 | 14.28571
Biotite | 2023-03-10 | MCON | 6 | 0.04460906 | 0 | 0.02715071 | 83.33333 | 16.66667 | 0
Garnets | 2023-03-10 | MCON | 37 | 0.3276219 | 0.008932809 | 0.1460372 | 48.88889 | 33.33333 | 17.77778
Kaolinite | 2023-03-10 | MCON | 77 | 0.6292347 | 0.001225932 | 0.004880959 | 93.54839 | 5.376344 | 1.075269
Muscovite | 2023-03-10 | MCON | 94 | 0.9286093 | 0.006184061 | 0.04576838 | 85.9375 | 12.5 | 1.5625
Orthoclase | 2023-03-10 | MCON | 0 | 0 | 0 | 0 | 0 | 0 | 0
Plagioclase | 2023-03-10 | MCON | 8 | 0.05351029 | 0.001570024 | 0.005346154 | 62.5 | 37.5 | 0
Quartz | 2023-03-10 | MCON | 148 | 1.2135 | 0.00449181 | 0.01408432 | 93.82022 | 3.932584 | 2.247191
Silicate gangue_generic | 2023-03-10 | MCON | 36 | 0.2684261 | 0.00591524 | 0.1412884 | 37.83784 | 45.94595 | 16.21622
Chalcopyrite cl. | 2023-03-10 | MCON | 1535 | 30.38667 | 45.28888 | 26.54565 | 87.37141 | 11.1387 | 1.48989
Native Copper | 2023-03-10 | MCON | 14 | 0.6503558 | 2.618475 | 0.03242906 | 53.125 | 31.25 | 15.625
CuMn mineral | 2023-03-10 | MCON | 0 | 0 | 0 | 0 | 0 | 0 | 0
Accessory_phases | 2023-03-15 | MCOF | 10 | 1.13775 | 0 | 0.04392683 | 47.61905 | 52.38095 | 0
Apatite | 2023-03-15 | MCOF | 8 | 0.9117386 | 0 | 0.003686191 | 50 | 50 | 0
Zircon | 2023-03-15 | MCOF | 2 | 0.2260112 | 0 | 0.04024064 | 33.33333 | 66.66667 | 0
Carbonate gangue | 2023-03-15 | MCOF | 112 | 23.7565 | 0.443476 | 0.812236 | 93.58974 | 4.945055 | 1.465201
Ankerite | 2023-03-15 | MCOF | 2 | 0.1009837 | 0 | 0.06686727 | 50 | 0 | 50
Calcite | 2023-03-15 | MCOF | 101 | 23.153 | 0.443476 | 0.691417 | 94.5591 | 5.065666 | 0.3752345
Dolomite_ | 2023-03-15 | MCOF | 9 | 0.5025142 | 0 | 0.05395172 | 54.54545 | 0 | 45.45455
Chalcopyrite | 2023-03-15 | MCOF | 4 | 1.813379 | 19.8228 | 1.764749 | 59.25926 | 40.74074 | 0
Chalcopyrite <20 | 2023-03-15 | MCOF | 19 | 1.813379 | 18.31067 | 1.727204 | 85.18519 | 0 | 14.81481
Chalcopyrite >150 | 2023-03-15 | MCOF | 0 | 0 | 0 | 0 | 0 | 0 | 0
CPS floating Cu | 2023-03-15 | MCOF | 2 | 0.2085394 | 4.058893 | 0.08922409 | 100 | 0 | 0
Cuprite | 2023-03-15 | MCOF | 0 | 0 | 0 | 0 | 0 | 0 | 0
Delafossite | 2023-03-15 | MCOF | 1 | 0.08671776 | 0.8256314 | 0.07554274 | 100 | 0 | 0
Malachite | 2023-03-15 | MCOF | 1 | 0.1218216 | 3.233262 | 0.01368135 | 100 | 0 | 0
Fe_Ox | 2023-03-15 | MCOF | 126 | 19.19075 | 5.806636 | 38.33515 | 58.3691 | 36.90987 | 4.72103
Fe_oxyhydroxides | 2023-03-15 | MCOF | 76 | 9.457205 | 1.395202 | 13.93085 | 71.18644 | 23.72881 | 5.084746
Haematite | 2023-03-15 | MCOF | 6 | 0.9345 | 0 | 1.871578 | 18.18182 | 81.81818 | 0
Magnesioferrite | 2023-03-15 | MCOF | 0 | 0 | 0 | 0 | 0 | 0 | 0
Magnetite | 2023-03-15 | MCOF | 41 | 8.172467 | 4.216602 | 20.72292 | 50.50505 | 46.46465 | 3.030303
Tramp_Steel | 2023-03-15 | MCOF | 2 | 0.5770498 | 0.1948322 | 1.724772 | 0 | 75 | 25
Fe_Ti_Ox | 2023-03-15 | MCOF | 40 | 10.65138 | 0 | 10.57342 | 97.88732 | 2.112676 | 0
Ilmenite | 2023-03-15 | MCOF | 23 | 6.539897 | 0 | 10.34632 | 96.47059 | 3.529412 | 0
Rutile | 2023-03-15 | MCOF | 17 | 4.11148 | 0 | 0.2270992 | 100 | 0 | 0
Non floating Cu | 2023-03-15 | MCOF | 35 | 3.34208 | 24.0962 | 5.018635 | 33.33333 | 53.62319 | 13.04348
Chrysocolla | 2023-03-15 | MCOF | 9 | 0.9088534 | 15.72441 | 0.05926809 | 14.81481 | 85.18519 | 0
Cu_Fe_Oxide | 2023-03-15 | MCOF | 20 | 2.019674 | 4.054108 | 4.622142 | 63.33333 | 13.33333 | 23.33333
CuFe_Silicate | 2023-03-15 | MCOF | 6 | 0.4135523 | 4.317683 | 0.3372253 | 0 | 83.33333 | 16.66667
Other sulphides | 2023-03-15 | MCOF | 4 | 0.5917966 | 0.1256567 | 0.09946265 | 50 | 50 | 0
Arsenopyrite | 2023-03-15 | MCOF | 0 | 0 | 0 | 0 | 0 | 0 | 0
Galena | 2023-03-15 | MCOF | 0 | 0 | 0 | 0 | 0 | 0 | 0
Millerite | 2023-03-15 | MCOF | 0 | 0 | 0 | 0 | 0 | 0 | 0
Molybdenite | 2023-03-15 | MCOF | 0 | 0 | 0 | 0 | 0 | 0 | 0
Monazite_Ce | 2023-03-15 | MCOF | 3 | 0.3302007 | 0 | 0 | 100 | 0 | 0
Pentlandite | 2023-03-15 | MCOF | 0 | 0 | 0 | 0 | 0 | 0 | 0
Siegenite | 2023-03-15 | MCOF | 0 | 0 | 0 | 0 | 0 | 0 | 0
Sphalerite | 2023-03-15 | MCOF | 1 | 0.2615959 | 0.1256567 | 0.09946265 | 0 | 100 | 0
vaesite | 2023-03-15 | MCOF | 0 | 0 | 0 | 0 | 0 | 0 | 0
Pyrite | 2023-03-15 | MCOF | 30 | 7.388161 | 0.195831 | 11.18913 | 85.86957 | 14.13043 | 0
Pyrrhotite | 2023-03-15 | MCOF | 20 | 3.620827 | 0 | 7.099377 | 73.46939 | 22.44898 | 4.081633
Sec. Cu Sulphides | 2023-03-15 | MCOF | 8 | 1.230719 | 26.41681 | 0.1822143 | 71.42857 | 0 | 28.57143
Bornite | 2023-03-15 | MCOF | 3 | 0.2500549 | 4.40793 | 0.1209123 | 33.33333 | 0 | 66.66667
Chalcocite | 2023-03-15 | MCOF | 4 | 0.9056476 | 20.80846 | 0.06130201 | 80 | 0 | 20
Covellite | 2023-03-15 | MCOF | 1 | 0.07501647 | 1.200414 | 0 | 100 | 0 | 0
Silicate gangue | 2023-03-15 | MCOF | 236 | 25.25474 | 0.7230273 | 23.06527 | 58.95118 | 33.81555 | 7.233273
Amphibole | 2023-03-15 | MCOF | 58 | 5.373295 | 0.5802753 | 6.916761 | 26.12613 | 72.07207 | 1.801802
Biotite | 2023-03-15 | MCOF | 36 | 4.7714 | 0 | 4.08884 | 75.72816 | 22.3301 | 1.941748
Garnets | 2023-03-15 | MCOF | 63 | 7.484816 | 0.0455308 | 7.641305 | 65.45455 | 28.48485 | 6.060606
Kaolinite | 2023-03-15 | MCOF | 4 | 1.096074 | 0 | 0 | 61.53846 | 38.46154 | 0
Muscovite | 2023-03-15 | MCOF | 1 | 0.04520223 | 0 | 0.009192581 | 100 | 0 | 0
Orthoclase | 2023-03-15 | MCOF | 0 | 0 | 0 | 0 | 0 | 0 | 0
Plagioclase | 2023-03-15 | MCOF | 0 | 0 | 0 | 0 | 0 | 0 | 0
Quartz | 2023-03-15 | MCOF | 8 | 2.506159 | 0 | 0 | 84.74576 | 15.25424 | 0
Silicate gangue_generic | 2023-03-15 | MCOF | 63 | 3.84219 | 0.09722125 | 4.351256 | 50.58824 | 21.17647 | 28.23529
Chalcopyrite cl. | 2023-03-15 | MCOF | 23 | 3.626758 | 38.13347 | 3.491953 | 72.22222 | 20.37037 | 7.407407
Native Copper | 2023-03-15 | MCOF | 0 | 0 | 0 | 0 | 0 | 0 | 0
CuMn mineral | 2023-03-15 | MCOF | 0 | 0 | 0 | 0 | 0 | 0 | 0
Accessory_phases | 2023-03-15 | MCON | 3 | 0.04262336 | 0 | 0 | 100 | 0 | 0
Apatite | 2023-03-15 | MCON | 1 | 0.007803581 | 0 | 0 | 100 | 0 | 0
Zircon | 2023-03-15 | MCON | 2 | 0.03481978 | 0 | 0 | 100 | 0 | 0
Carbonate gangue | 2023-03-15 | MCON | 7 | 0.05336563 | 0.02723652 | 0.02816531 | 42.85714 | 42.85714 | 14.28571
Ankerite | 2023-03-15 | MCON | 6 | 0.04667332 | 0.02723652 | 0.02816531 | 33.33333 | 50 | 16.66667
Calcite | 2023-03-15 | MCON | 1 | 0.006692311 | 0 | 0 | 100 | 0 | 0
Dolomite_ | 2023-03-15 | MCON | 0 | 0 | 0 | 0 | 0 | 0 | 0
Chalcopyrite | 2023-03-15 | MCON | 174 | 13.29609 | 16.55377 | 12.56797 | 89.33852 | 9.571984 | 1.089494
Chalcopyrite <20 | 2023-03-15 | MCON | 804 | 12.25103 | 14.68263 | 11.39601 | 90.79392 | 4.476351 | 4.72973
Chalcopyrite >150 | 2023-03-15 | MCON | 4 | 1.469296 | 1.823376 | 1.402271 | 74.64789 | 25.35211 | 0
CPS floating Cu | 2023-03-15 | MCON | 298 | 5.922547 | 16.82811 | 1.258439 | 31.29252 | 54.19501 | 14.51247
Cuprite | 2023-03-15 | MCON | 35 | 0.5422995 | 1.615526 | 0.05175239 | 0 | 63.88889 | 36.11111
Delafossite | 2023-03-15 | MCON | 59 | 1.055434 | 1.939022 | 0.9451565 | 30.37975 | 40.50633 | 29.11392
Malachite | 2023-03-15 | MCON | 148 | 1.886195 | 5.573966 | 0.1404013 | 52.23881 | 36.31841 | 11.44279
Fe_Ox | 2023-03-15 | MCON | 52 | 1.01854 | 0.02648513 | 2.363487 | 41.33333 | 34.66667 | 24
Fe_oxyhydroxides | 2023-03-15 | MCON | 6 | 0.07408463 | 0 | 0.103098 | 50 | 16.66667 | 33.33333
Haematite | 2023-03-15 | MCON | 1 | 0.01308828 | 0 | 0.01860442 | 0 | 0 | 100
Magnesioferrite | 2023-03-15 | MCON | 0 | 0 | 0 | 0 | 0 | 0 | 0
Magnetite | 2023-03-15 | MCON | 38 | 0.7757895 | 0.02648513 | 1.809896 | 39.34426 | 37.70492 | 22.95082
Tramp_Steel | 2023-03-15 | MCON | 7 | 0.1555777 | 0 | 0.431889 | 57.14286 | 28.57143 | 14.28571
Fe_Ti_Ox | 2023-03-15 | MCON | 7 | 0.1274256 | 0.003208098 | 0.1227101 | 72.72727 | 0 | 27.27273
Ilmenite | 2023-03-15 | MCON | 5 | 0.08297478 | 0.003208098 | 0.1202824 | 85.71429 | 0 | 14.28571
Rutile | 2023-03-15 | MCON | 2 | 0.04445078 | 0 | 0.00242776 | 50 | 0 | 50
Non floating Cu | 2023-03-15 | MCON | 53 | 0.6344114 | 0.4362905 | 1.076023 | 48 | 34.66667 | 17.33333
Chrysocolla | 2023-03-15 | MCON | 5 | 0.07260294 | 0.1321406 | 0.00677088 | 64.28571 | 28.57143 | 7.142857
Cu_Fe_Oxide | 2023-03-15 | MCON | 37 | 0.4874769 | 0.2145172 | 1.014788 | 42.55319 | 36.17021 | 21.2766
CuFe_Silicate | 2023-03-15 | MCON | 11 | 0.07433158 | 0.08963263 | 0.05446369 | 50 | 35.71429 | 14.28571
Other sulphides | 2023-03-15 | MCON | 7 | 0.1221656 | 0.004437568 | 0.03011782 | 50 | 20 | 30
Arsenopyrite | 2023-03-15 | MCON | 0 | 0 | 0 | 0 | 0 | 0 | 0
Galena | 2023-03-15 | MCON | 0 | 0 | 0 | 0 | 0 | 0 | 0
Millerite | 2023-03-15 | MCON | 0 | 0 | 0 | 0 | 0 | 0 | 0
Molybdenite | 2023-03-15 | MCON | 2 | 0.04074655 | 0 | 0.001387291 | 0 | 0 | 100
Monazite_Ce | 2023-03-15 | MCON | 0 | 0 | 0 | 0 | 0 | 0 | 0
Pentlandite | 2023-03-15 | MCON | 3 | 0.03556062 | 0.004437568 | 0.01611442 | 33.33333 | 66.66667 | 0
Siegenite | 2023-03-15 | MCON | 1 | 0.03578288 | 0 | 0.01035551 | 100 | 0 | 0
Sphalerite | 2023-03-15 | MCON | 1 | 0.01007551 | 0 | 0.002260603 | 100 | 0 | 0
vaesite | 2023-03-15 | MCON | 0 | 0 | 0 | 0 | 0 | 0 | 0
Pyrite | 2023-03-15 | MCON | 1028 | 41.89204 | 0.2627759 | 60.97952 | 87.09392 | 12.58122 | 0.3248671
Pyrrhotite | 2023-03-15 | MCON | 211 | 3.722679 | 0.07679503 | 6.719838 | 60.55046 | 18.65443 | 20.79511
Sec. Cu Sulphides | 2023-03-15 | MCON | 599 | 19.31117 | 49.27135 | 1.95254 | 73.17073 | 20.73171 | 6.097561
Bornite | 2023-03-15 | MCON | 85 | 1.271292 | 2.500962 | 0.5387176 | 33.33333 | 23.23232 | 43.43434
Chalcocite | 2023-03-15 | MCON | 503 | 17.90119 | 46.49191 | 1.399919 | 76.53936 | 20.49883 | 2.961808
Covellite | 2023-03-15 | MCON | 11 | 0.1386864 | 0.2784736 | 0.01390309 | 41.66667 | 25 | 33.33333
Silicate gangue | 2023-03-15 | MCON | 14 | 0.1366121 | 0.003530097 | 0.1029073 | 36.84211 | 47.36842 | 15.78947
Amphibole | 2023-03-15 | MCON | 5 | 0.06712067 | 0.001730253 | 0.05093378 | 11.11111 | 66.66667 | 22.22222
Biotite | 2023-03-15 | MCON | 1 | 0.007136819 | 0 | 0.006945355 | 100 | 0 | 0
Garnets | 2023-03-15 | MCON | 3 | 0.0279546 | 0.001036467 | 0.009934057 | 25 | 75 | 0
Kaolinite | 2023-03-15 | MCON | 0 | 0 | 0 | 0 | 0 | 0 | 0
Muscovite | 2023-03-15 | MCON | 0 | 0 | 0 | 0 | 0 | 0 | 0
Orthoclase | 2023-03-15 | MCON | 0 | 0 | 0 | 0 | 0 | 0 | 0
Plagioclase | 2023-03-15 | MCON | 0 | 0 | 0 | 0 | 0 | 0 | 0
Quartz | 2023-03-15 | MCON | 1 | 0.006544142 | 0 | 0.00146535 | 100 | 0 | 0
Silicate gangue_generic | 2023-03-15 | MCON | 4 | 0.02785582 | 0.0007633774 | 0.03362878 | 75 | 0 | 25
Chalcopyrite cl. | 2023-03-15 | MCON | 982 | 27.01642 | 33.05978 | 25.36625 | 89.19954 | 8.119494 | 2.680965
Native Copper | 2023-03-15 | MCON | 56 | 2.438619 | 7.699599 | 0.1211287 | 7.2 | 88.8 | 4
CuMn mineral | 2023-03-15 | MCON | 0 | 0 | 0 | 0 | 0 | 0 | 0
Accessory_phases | 2023-03-15 | MFT | 5 | 1.764124 | 0 | 0 | 85.71429 | 14.28571 | 0
Apatite | 2023-03-15 | MFT | 5 | 1.764124 | 0 | 0 | 85.71429 | 14.28571 | 0
Zircon | 2023-03-15 | MFT | 0 | 0 | 0 | 0 | 0 | 0 | 0
Carbonate gangue | 2023-03-15 | MFT | 28 | 18.58711 | 0 | 0.5863862 | 97.67442 | 2.325581 | 0
Ankerite | 2023-03-15 | MFT | 0 | 0 | 0 | 0 | 0 | 0 | 0
Calcite | 2023-03-15 | MFT | 28 | 18.58711 | 0 | 0.5863862 | 97.67442 | 2.325581 | 0
Dolomite_ | 2023-03-15 | MFT | 0 | 0 | 0 | 0 | 0 | 0 | 0
Chalcopyrite | 2023-03-15 | MFT | 0 | 0 | 0 | 0 | 0 | 0 | 0
Chalcopyrite <20 | 2023-03-15 | MFT | 10 | 3.67579 | 62.18517 | 2.502305 | 81.81818 | 9.090909 | 9.090909
Chalcopyrite >150 | 2023-03-15 | MFT | 0 | 0 | 0 | 0 | 0 | 0 | 0
CPS floating Cu | 2023-03-15 | MFT | 1 | 0.4314607 | 5.714244 | 0.5272842 | 100 | 0 | 0
Cuprite | 2023-03-15 | MFT | 0 | 0 | 0 | 0 | 0 | 0 | 0
Delafossite | 2023-03-15 | MFT | 1 | 0.4314607 | 5.714244 | 0.5272842 | 100 | 0 | 0
Malachite | 2023-03-15 | MFT | 0 | 0 | 0 | 0 | 0 | 0 | 0
Fe_Ox | 2023-03-15 | MFT | 24 | 17.8167 | 6.117066 | 33.17628 | 78.57143 | 14.28571 | 7.142857
Fe_oxyhydroxides | 2023-03-15 | MFT | 4 | 1.595049 | 0 | 2.287492 | 25 | 75 | 0
Haematite | 2023-03-15 | MFT | 0 | 0 | 0 | 0 | 0 | 0 | 0
Magnesioferrite | 2023-03-15 | MFT | 0 | 0 | 0 | 0 | 0 | 0 | 0
Magnetite | 2023-03-15 | MFT | 18 | 14.7861 | 6.117066 | 27.86259 | 86.11111 | 5.555556 | 8.333333
Tramp_Steel | 2023-03-15 | MFT | 2 | 1.435544 | 0 | 3.0262 | 50 | 50 | 0
Fe_Ti_Ox | 2023-03-15 | MFT | 17 | 22.08345 | 0 | 23.20837 | 100 | 0 | 0
Ilmenite | 2023-03-15 | MFT | 14 | 20.28902 | 0 | 23.15804 | 100 | 0 | 0
Rutile | 2023-03-15 | MFT | 3 | 1.79443 | 0 | 0.05033015 | 100 | 0 | 0
Non floating Cu | 2023-03-15 | MFT | 9 | 4.689444 | 24.56751 | 8.153628 | 100 | 0 | 0
Chrysocolla | 2023-03-15 | MFT | 0 | 0 | 0 | 0 | 0 | 0 | 0
Cu_Fe_Oxide | 2023-03-15 | MFT | 9 | 4.689444 | 24.56751 | 8.153628 | 100 | 0 | 0
CuFe_Silicate | 2023-03-15 | MFT | 0 | 0 | 0 | 0 | 0 | 0 | 0
Other sulphides | 2023-03-15 | MFT | 4 | 2.591955 | 0 | 0 | 40 | 0 | 60
Arsenopyrite | 2023-03-15 | MFT | 0 | 0 | 0 | 0 | 0 | 0 | 0
Galena | 2023-03-15 | MFT | 3 | 1.770504 | 0 | 0 | 0 | 0 | 100
Millerite | 2023-03-15 | MFT | 0 | 0 | 0 | 0 | 0 | 0 | 0
Molybdenite | 2023-03-15 | MFT | 0 | 0 | 0 | 0 | 0 | 0 | 0
Monazite_Ce | 2023-03-15 | MFT | 1 | 0.8214502 | 0 | 0 | 100 | 0 | 0
Pentlandite | 2023-03-15 | MFT | 0 | 0 | 0 | 0 | 0 | 0 | 0
Siegenite | 2023-03-15 | MFT | 0 | 0 | 0 | 0 | 0 | 0 | 0
Sphalerite | 2023-03-15 | MFT | 0 | 0 | 0 | 0 | 0 | 0 | 0
vaesite | 2023-03-15 | MFT | 0 | 0 | 0 | 0 | 0 | 0 | 0
Pyrite | 2023-03-15 | MFT | 9 | 5.993396 | 0.9691849 | 6.912942 | 80 | 20 | 0
Pyrrhotite | 2023-03-15 | MFT | 4 | 9.559128 | 0 | 13.86217 | 34.61538 | 65.38462 | 0
Sec. Cu Sulphides | 2023-03-15 | MFT | 0 | 0 | 0 | 0 | 0 | 0 | 0
Bornite | 2023-03-15 | MFT | 0 | 0 | 0 | 0 | 0 | 0 | 0
Chalcocite | 2023-03-15 | MFT | 0 | 0 | 0 | 0 | 0 | 0 | 0
Covellite | 2023-03-15 | MFT | 0 | 0 | 0 | 0 | 0 | 0 | 0
Silicate gangue | 2023-03-15 | MFT | 35 | 12.80745 | 0.4468272 | 11.07064 | 67.27273 | 25.45455 | 7.272727
Amphibole | 2023-03-15 | MFT | 14 | 6.743867 | 0 | 6.392987 | 57.14286 | 42.85714 | 0
Biotite | 2023-03-15 | MFT | 1 | 0.4609692 | 0 | 0.2642288 | 100 | 0 | 0
Garnets | 2023-03-15 | MFT | 8 | 2.934093 | 0 | 2.191851 | 84.61538 | 0 | 15.38462
Kaolinite | 2023-03-15 | MFT | 2 | 0.4194979 | 0.4468272 | 0.01957097 | 100 | 0 | 0
Muscovite | 2023-03-15 | MFT | 0 | 0 | 0 | 0 | 0 | 0 | 0
Orthoclase | 2023-03-15 | MFT | 0 | 0 | 0 | 0 | 0 | 0 | 0
Plagioclase | 2023-03-15 | MFT | 0 | 0 | 0 | 0 | 0 | 0 | 0
Quartz | 2023-03-15 | MFT | 0 | 0 | 0 | 0 | 0 | 0 | 0
Silicate gangue_generic | 2023-03-15 | MFT | 10 | 2.249019 | 0 | 2.202001 | 60 | 20 | 20
Chalcopyrite cl. | 2023-03-15 | MFT | 10 | 3.67579 | 62.18517 | 2.502305 | 81.81818 | 9.090909 | 9.090909
Native Copper | 2023-03-15 | MFT | 0 | 0 | 0 | 0 | 0 | 0 | 0
CuMn mineral | 2023-03-15 | MFT | 0 | 0 | 0 | 0 | 0 | 0 | 0
Accessory_phases | 2023-03-17 | MCOF | 10 | 0.8803744 | 0 | 0.003930921 | 73.33333 | 20 | 6.666667
Apatite | 2023-03-17 | MCOF | 8 | 0.6417492 | 0 | 0.003930921 | 91.66667 | 0 | 8.333333
Zircon | 2023-03-17 | MCOF | 2 | 0.2386251 | 0 | 0 | 0 | 100 | 0
Carbonate gangue | 2023-03-17 | MCOF | 245 | 36.83322 | 0.06048472 | 0.7364635 | 98.37905 | 1.122195 | 0.4987531
Ankerite | 2023-03-17 | MCOF | 3 | 0.1599296 | 0 | 0.04784265 | 0 | 33.33333 | 66.66667
Calcite | 2023-03-17 | MCOF | 236 | 36.0945 | 0.06048472 | 0.6406855 | 98.98348 | 1.016518 | 0
Dolomite_ | 2023-03-17 | MCOF | 6 | 0.5787928 | 0 | 0.04793534 | 83.33333 | 0 | 16.66667
Chalcopyrite | 2023-03-17 | MCOF | 3 | 2.127317 | 19.46778 | 2.097466 | 100 | 0 | 0
Chalcopyrite <20 | 2023-03-17 | MCOF | 45 | 4.538277 | 38.94544 | 4.217415 | 95.3125 | 3.125 | 1.5625
Chalcopyrite >150 | 2023-03-17 | MCOF | 0 | 0 | 0 | 0 | 0 | 0 | 0
CPS floating Cu | 2023-03-17 | MCOF | 2 | 0.1831152 | 1.520886 | 0.1726435 | 50 | 50 | 0
Cuprite | 2023-03-17 | MCOF | 0 | 0 | 0 | 0 | 0 | 0 | 0
Delafossite | 2023-03-17 | MCOF | 2 | 0.1831152 | 1.520886 | 0.1726435 | 50 | 50 | 0
Malachite | 2023-03-17 | MCOF | 0 | 0 | 0 | 0 | 0 | 0 | 0
Fe_Ox | 2023-03-17 | MCOF | 154 | 24.66301 | 7.73413 | 58.14891 | 56.14035 | 36.84211 | 7.017544
Fe_oxyhydroxides | 2023-03-17 | MCOF | 35 | 3.977085 | 1.265728 | 7.505189 | 44.68085 | 31.91489 | 23.40426
Haematite | 2023-03-17 | MCOF | 11 | 1.076352 | 0.5259732 | 2.10625 | 66.66667 | 16.66667 | 16.66667
Magnesioferrite | 2023-03-17 | MCOF | 0 | 0 | 0 | 0 | 0 | 0 | 0
Magnetite | 2023-03-17 | MCOF | 99 | 18.47737 | 5.942429 | 45.9818 | 56.60377 | 40.56604 | 2.830189
Tramp_Steel | 2023-03-17 | MCOF | 4 | 0.6092556 | 0 | 1.748314 | 25 | 50 | 25
Fe_Ti_Ox | 2023-03-17 | MCOF | 49 | 7.158753 | 0.2571173 | 1.936845 | 98.92473 | 0 | 1.075269
Ilmenite | 2023-03-17 | MCOF | 4 | 1.218511 | 0.1531984 | 1.778698 | 93.33333 | 0 | 6.666667
Rutile | 2023-03-17 | MCOF | 45 | 5.940242 | 0.103919 | 0.1581464 | 100 | 0 | 0
Non floating Cu | 2023-03-17 | MCOF | 43 | 4.550801 | 8.10321 | 9.908238 | 52.30769 | 41.53846 | 6.153846
Chrysocolla | 2023-03-17 | MCOF | 0 | 0 | 0 | 0 | 0 | 0 | 0
Cu_Fe_Oxide | 2023-03-17 | MCOF | 41 | 4.478029 | 7.924298 | 9.792494 | 52.38095 | 41.26984 | 6.349206
CuFe_Silicate | 2023-03-17 | MCOF | 2 | 0.0727722 | 0.1789118 | 0.1157444 | 50 | 50 | 0
Other sulphides | 2023-03-17 | MCOF | 5 | 0.5170211 | 0 | 0.1255282 | 66.66667 | 33.33333 | 0
Arsenopyrite | 2023-03-17 | MCOF | 0 | 0 | 0 | 0 | 0 | 0 | 0
Galena | 2023-03-17 | MCOF | 0 | 0 | 0 | 0 | 0 | 0 | 0
Millerite | 2023-03-17 | MCOF | 0 | 0 | 0 | 0 | 0 | 0 | 0
Molybdenite | 2023-03-17 | MCOF | 0 | 0 | 0 | 0 | 0 | 0 | 0
Monazite_Ce | 2023-03-17 | MCOF | 4 | 0.435787 | 0 | 0.08635835 | 80 | 20 | 0
Pentlandite | 2023-03-17 | MCOF | 1 | 0.08123408 | 0 | 0.03916988 | 0 | 100 | 0
Siegenite | 2023-03-17 | MCOF | 0 | 0 | 0 | 0 | 0 | 0 | 0
Sphalerite | 2023-03-17 | MCOF | 0 | 0 | 0 | 0 | 0 | 0 | 0
vaesite | 2023-03-17 | MCOF | 0 | 0 | 0 | 0 | 0 | 0 | 0
Pyrite | 2023-03-17 | MCOF | 48 | 10.08978 | 0.06788988 | 14.92228 | 93.27731 | 5.882353 | 0.8403361
Pyrrhotite | 2023-03-17 | MCOF | 18 | 2.73065 | 0.1120777 | 5.185135 | 77.14286 | 17.14286 | 5.714286
Sec. Cu Sulphides | 2023-03-17 | MCOF | 11 | 1.331054 | 23.59889 | 0.1013883 | 78.57143 | 21.42857 | 0
Bornite | 2023-03-17 | MCOF | 1 | 0.08800359 | 1.266289 | 0.02742688 | 0 | 100 | 0
Chalcocite | 2023-03-17 | MCOF | 10 | 1.243051 | 22.3326 | 0.07396142 | 84.61538 | 15.38462 | 0
Covellite | 2023-03-17 | MCOF | 0 | 0 | 0 | 0 | 0 | 0 | 0
Silicate gangue | 2023-03-17 | MCOF | 60 | 4.396625 | 0.1320971 | 2.443755 | 75.26882 | 17.2043 | 7.526882
Amphibole | 2023-03-17 | MCOF | 8 | 0.459988 | 0.09388364 | 0.5019757 | 33.33333 | 55.55556 | 11.11111
Biotite | 2023-03-17 | MCOF | 18 | 1.173832 | 0 | 1.005185 | 100 | 0 | 0
Garnets | 2023-03-17 | MCOF | 6 | 0.2873656 | 0 | 0.2353909 | 16.66667 | 66.66667 | 16.66667
Kaolinite | 2023-03-17 | MCOF | 8 | 0.8901901 | 0 | 0 | 95 | 0 | 5
Muscovite | 2023-03-17 | MCOF | 4 | 0.1909001 | 0 | 0.01488041 | 50 | 25 | 25
Orthoclase | 2023-03-17 | MCOF | 0 | 0 | 0 | 0 | 0 | 0 | 0
Plagioclase | 2023-03-17 | MCOF | 0 | 0 | 0 | 0 | 0 | 0 | 0
Quartz | 2023-03-17 | MCOF | 2 | 0.5830238 | 0 | 0 | 100 | 0 | 0
Silicate gangue_generic | 2023-03-17 | MCOF | 14 | 0.8113254 | 0.03821346 | 0.6863236 | 47.05882 | 35.29412 | 17.64706
Chalcopyrite cl. | 2023-03-17 | MCOF | 48 | 6.665595 | 58.41322 | 6.314882 | 96.80851 | 2.12766 | 1.06383
Native Copper | 2023-03-17 | MCOF | 0 | 0 | 0 | 0 | 0 | 0 | 0
CuMn mineral | 2023-03-17 | MCOF | 0 | 0 | 0 | 0 | 0 | 0 | 0
Accessory_phases | 2023-03-17 | MCON | 8 | 0.06396575 | 0 | 0.001382201 | 76.92308 | 23.07692 | 0
Apatite | 2023-03-17 | MCON | 7 | 0.05691181 | 0 | 0.0004740272 | 83.33333 | 16.66667 | 0
Zircon | 2023-03-17 | MCON | 1 | 0.007053942 | 0 | 0.0009081741 | 0 | 100 | 0
Carbonate gangue | 2023-03-17 | MCON | 14 | 0.1375219 | 0.02320481 | 0.01821965 | 75.75758 | 24.24242 | 0
Ankerite | 2023-03-17 | MCON | 5 | 0.02363821 | 0.002673568 | 0.01333103 | 40 | 60 | 0
Calcite | 2023-03-17 | MCON | 9 | 0.1138836 | 0.02053124 | 0.00488862 | 82.14286 | 17.85714 | 0
Dolomite_ | 2023-03-17 | MCON | 0 | 0 | 0 | 0 | 0 | 0 | 0
Chalcopyrite | 2023-03-17 | MCON | 463 | 19.21141 | 27.97337 | 16.73275 | 93.84615 | 6.153846 | 0
Chalcopyrite <20 | 2023-03-17 | MCON | 2644 | 24.0913 | 33.72511 | 20.59267 | 90.8379 | 7.726442 | 1.435656
Chalcopyrite >150 | 2023-03-17 | MCON | 1 | 0.1760784 | 0.2550368 | 0.1543685 | 100 | 0 | 0
CPS floating Cu | 2023-03-17 | MCON | 255 | 2.726769 | 8.184352 | 0.8465874 | 33.61823 | 54.41595 | 11.96581
Cuprite | 2023-03-17 | MCON | 35 | 0.3662047 | 1.273879 | 0.04588223 | 2.5 | 62.5 | 35
Delafossite | 2023-03-17 | MCON | 101 | 0.9175077 | 1.796037 | 0.7063901 | 45.13274 | 42.47788 | 12.38938
Malachite | 2023-03-17 | MCON | 102 | 0.8383685 | 2.864617 | 0.0675268 | 40.13605 | 53.06122 | 6.802721
Fe_Ox | 2023-03-17 | MCON | 95 | 1.065821 | 0.04842285 | 2.220224 | 42.42424 | 47.72727 | 9.848485
Fe_oxyhydroxides | 2023-03-17 | MCON | 16 | 0.1350755 | 0.00711932 | 0.2264912 | 55.55556 | 38.88889 | 5.555556
Haematite | 2023-03-17 | MCON | 14 | 0.1193167 | 0 | 0.1825658 | 26.66667 | 40 | 33.33333
Magnesioferrite | 2023-03-17 | MCON | 0 | 0 | 0 | 0 | 0 | 0 | 0
Magnetite | 2023-03-17 | MCON | 57 | 0.7033681 | 0.04130353 | 1.531752 | 42.85714 | 50.54945 | 6.593407
Tramp_Steel | 2023-03-17 | MCON | 8 | 0.1080604 | 0 | 0.2794155 | 37.5 | 50 | 12.5
Fe_Ti_Ox | 2023-03-17 | MCON | 14 | 0.1760484 | 0.006306548 | 0.0151827 | 61.53846 | 34.61538 | 3.846154
Ilmenite | 2023-03-17 | MCON | 1 | 0.007204026 | 0 | 0.01044004 | 100 | 0 | 0
Rutile | 2023-03-17 | MCON | 13 | 0.1688444 | 0.006306548 | 0.004742658 | 60 | 36 | 4
Non floating Cu | 2023-03-17 | MCON | 60 | 0.4173833 | 0.2832425 | 0.6796886 | 35.89744 | 43.58974 | 20.51282
Chrysocolla | 2023-03-17 | MCON | 6 | 0.01891057 | 0.03336922 | 0.002263956 | 66.66667 | 16.66667 | 16.66667
Cu_Fe_Oxide | 2023-03-17 | MCON | 38 | 0.3403902 | 0.1763326 | 0.6420562 | 37.03704 | 44.44444 | 18.51852
CuFe_Silicate | 2023-03-17 | MCON | 16 | 0.05808246 | 0.07354067 | 0.03536845 | 22.22222 | 50 | 27.77778
Other sulphides | 2023-03-17 | MCON | 29 | 0.3358877 | 0.00928278 | 0.04663489 | 43.58974 | 38.46154 | 17.94872
Arsenopyrite | 2023-03-17 | MCON | 0 | 0 | 0 | 0 | 0 | 0 | 0
Galena | 2023-03-17 | MCON | 5 | 0.06663724 | 0 | 0 | 0 | 16.66667 | 83.33333
Millerite | 2023-03-17 | MCON | 3 | 0.03223802 | 0 | 0.001548008 | 0 | 100 | 0
Molybdenite | 2023-03-17 | MCON | 6 | 0.05778229 | 0 | 0 | 71.42857 | 28.57143 | 0
Monazite_Ce | 2023-03-17 | MCON | 2 | 0.01545864 | 0.002464228 | 0.001484019 | 50 | 0 | 50
Pentlandite | 2023-03-17 | MCON | 4 | 0.03602013 | 0 | 0.020298 | 60 | 40 | 0
Siegenite | 2023-03-17 | MCON | 7 | 0.08698861 | 0.005748396 | 0.02144944 | 50 | 50 | 0
Sphalerite | 2023-03-17 | MCON | 1 | 0.01224684 | 0.001070156 | 0.001855421 | 100 | 0 | 0
vaesite | 2023-03-17 | MCON | 0 | 0 | 0 | 0 | 0 | 0 | 0
Pyrite | 2023-03-17 | MCON | 1960 | 35.91923 | 0.3931836 | 48.23402 | 89.70065 | 10.09001 | 0.2093364
Pyrrhotite | 2023-03-17 | MCON | 433 | 5.237582 | 0.1788505 | 8.854093 | 79.26024 | 17.04095 | 3.698811
Sec. Cu Sulphides | 2023-03-17 | MCON | 766 | 10.181 | 28.9138 | 1.529756 | 71.49877 | 23.42342 | 5.077805
Bornite | 2023-03-17 | MCON | 195 | 1.693546 | 3.901607 | 0.6409385 | 45.62212 | 38.70968 | 15.6682
Chalcocite | 2023-03-17 | MCON | 553 | 8.361023 | 24.73182 | 0.875827 | 77.68763 | 19.77688 | 2.535497
Covellite | 2023-03-17 | MCON | 18 | 0.1264307 | 0.2803695 | 0.01299016 | 44.44444 | 38.88889 | 16.66667
Silicate gangue | 2023-03-17 | MCON | 57 | 0.2600053 | 0.005837658 | 0.0744196 | 41.93548 | 35.48387 | 22.58065
Amphibole | 2023-03-17 | MCON | 5 | 0.0271952 | 0.0009117531 | 0.005161216 | 83.33333 | 0 | 16.66667
Biotite | 2023-03-17 | MCON | 0 | 0 | 0 | 0 | 0 | 0 | 0
Garnets | 2023-03-17 | MCON | 19 | 0.09344222 | 0 | 0.04107203 | 31.81818 | 54.54545 | 13.63636
Kaolinite | 2023-03-17 | MCON | 4 | 0.01578882 | 0.001497414 | 0.000892342 | 25 | 25 | 50
Muscovite | 2023-03-17 | MCON | 5 | 0.02116183 | 0.0005782905 | 0.00123561 | 60 | 40 | 0
Orthoclase | 2023-03-17 | MCON | 0 | 0 | 0 | 0 | 0 | 0 | 0
Plagioclase | 2023-03-17 | MCON | 1 | 0.003902181 | 0.0006960904 | 0.0005644758 | 100 | 0 | 0
Quartz | 2023-03-17 | MCON | 11 | 0.04772667 | 0 | 0.003653162 | 50 | 25 | 25
Silicate gangue_generic | 2023-03-17 | MCON | 12 | 0.05078838 | 0.00215411 | 0.02184077 | 25 | 33.33333 | 41.66667
Chalcopyrite cl. | 2023-03-17 | MCON | 3108 | 43.47879 | 61.95352 | 37.47979 | 92.20422 | 7.000289 | 0.7954874
Native Copper | 2023-03-17 | MCON | 17 | 0.6046879 | 2.24982 | 0.02678827 | 13.72549 | 78.43137 | 7.843137
CuMn mineral | 2023-03-17 | MCON | 0 | 0 | 0 | 0 | 0 | 0 | 0
Accessory_phases | 2023-03-17 | MFT | 15 | 0.9324389 | 0 | 0.05295844 | 88 | 12 | 0
Apatite | 2023-03-17 | MFT | 13 | 0.7752111 | 0 | 0.004037492 | 95.45455 | 4.545455 | 0
Zircon | 2023-03-17 | MFT | 2 | 0.1572278 | 0 | 0.04892095 | 33.33333 | 66.66667 | 0
Carbonate gangue | 2023-03-17 | MFT | 479 | 42.32528 | 0.09150113 | 1.01272 | 99.35622 | 0.4291845 | 0.2145923
Ankerite | 2023-03-17 | MFT | 5 | 0.1756268 | 0.09150113 | 0.1325331 | 40 | 40 | 20
Calcite | 2023-03-17 | MFT | 462 | 41.03735 | 0 | 0.6159739 | 99.85272 | 0 | 0.1472754
Dolomite_ | 2023-03-17 | MFT | 12 | 1.112303 | 0 | 0.2642133 | 88.57143 | 11.42857 | 0
Chalcopyrite | 2023-03-17 | MFT | 1 | 0.1868892 | 3.71666 | 0.1822261 | 0 | 100 | 0
Chalcopyrite <20 | 2023-03-17 | MFT | 14 | 0.7942791 | 13.72631 | 0.7154583 | 94.11765 | 5.882353 | 0
Chalcopyrite >150 | 2023-03-17 | MFT | 0 | 0 | 0 | 0 | 0 | 0 | 0
CPS floating Cu | 2023-03-17 | MFT | 9 | 0.5207474 | 24.44149 | 0.06006572 | 10 | 80 | 10
Cuprite | 2023-03-17 | MFT | 2 | 0.1360411 | 6.067679 | 0.02604798 | 0 | 100 | 0
Delafossite | 2023-03-17 | MFT | 0 | 0 | 0 | 0 | 0 | 0 | 0
Malachite | 2023-03-17 | MFT | 6 | 0.2966141 | 14.00454 | 0.02630996 | 14.28571 | 85.71429 | 0
Fe_Ox | 2023-03-17 | MFT | 309 | 30.43841 | 24.82 | 73.10549 | 64.1651 | 30.95685 | 4.878049
Fe_oxyhydroxides | 2023-03-17 | MFT | 79 | 5.40819 | 4.227355 | 10.61654 | 56.70103 | 38.14433 | 5.154639
Haematite | 2023-03-17 | MFT | 15 | 0.8864971 | 0.8795568 | 1.723625 | 53.33333 | 0 | 46.66667
Magnesioferrite | 2023-03-17 | MFT | 0 | 0 | 0 | 0 | 0 | 0 | 0
Magnetite | 2023-03-17 | MFT | 194 | 22.28174 | 19.63418 | 56.52533 | 66.23711 | 31.4433 | 2.319588
Tramp_Steel | 2023-03-17 | MFT | 11 | 1.10394 | 0 | 3.205796 | 45.45455 | 9.090909 | 45.45455
Fe_Ti_Ox | 2023-03-17 | MFT | 85 | 9.242987 | 0 | 2.754976 | 96.15385 | 3.296703 | 0.5494505
Ilmenite | 2023-03-17 | MFT | 14 | 1.766304 | 0 | 2.678002 | 87.87879 | 9.090909 | 3.030303
Rutile | 2023-03-17 | MFT | 71 | 7.476683 | 0 | 0.07697374 | 97.98658 | 2.013423 | 0
Non floating Cu | 2023-03-17 | MFT | 78 | 6.015915 | 22.59678 | 13.43763 | 52.27273 | 44.69697 | 3.030303
Chrysocolla | 2023-03-17 | MFT | 4 | 0.09366762 | 2.025315 | 0.01418434 | 75 | 25 | 0
Cu_Fe_Oxide | 2023-03-17 | MFT | 72 | 5.807393 | 19.05773 | 13.35965 | 51.6129 | 45.16129 | 3.225806
CuFe_Silicate | 2023-03-17 | MFT | 1 | 0.0479489 | 0.5051216 | 0.01668479 | 0 | 100 | 0
Other sulphides | 2023-03-17 | MFT | 8 | 1.001351 | 0 | 0.02200467 | 88.23529 | 0 | 11.76471
Arsenopyrite | 2023-03-17 | MFT | 0 | 0 | 0 | 0 | 0 | 0 | 0
Galena | 2023-03-17 | MFT | 1 | 0.08251672 | 0 | 0 | 0 | 0 | 100
Millerite | 2023-03-17 | MFT | 0 | 0 | 0 | 0 | 0 | 0 | 0
Molybdenite | 2023-03-17 | MFT | 0 | 0 | 0 | 0 | 0 | 0 | 0
Monazite_Ce | 2023-03-17 | MFT | 7 | 0.9188348 | 0 | 0.02200467 | 93.75 | 0 | 6.25
Pentlandite | 2023-03-17 | MFT | 0 | 0 | 0 | 0 | 0 | 0 | 0
Siegenite | 2023-03-17 | MFT | 0 | 0 | 0 | 0 | 0 | 0 | 0
Sphalerite | 2023-03-17 | MFT | 0 | 0 | 0 | 0 | 0 | 0 | 0
vaesite | 2023-03-17 | MFT | 0 | 0 | 0 | 0 | 0 | 0 | 0
Pyrite | 2023-03-17 | MFT | 19 | 2.290508 | 0.08432321 | 3.575961 | 97.56098 | 2.439024 | 0
Pyrrhotite | 2023-03-17 | MFT | 10 | 1.285142 | 0 | 2.51228 | 100 | 0 | 0
Sec. Cu Sulphides | 2023-03-17 | MFT | 5 | 0.2933804 | 10.39997 | 0.04617716 | 40 | 60 | 0
Bornite | 2023-03-17 | MFT | 0 | 0 | 0 | 0 | 0 | 0 | 0
Chalcocite | 2023-03-17 | MFT | 3 | 0.1890079 | 7.518114 | 0.03799782 | 0 | 100 | 0
Covellite | 2023-03-17 | MFT | 2 | 0.1043725 | 2.881858 | 0.008179346 | 100 | 0 | 0
Silicate gangue | 2023-03-17 | MFT | 90 | 4.672676 | 0.1229563 | 2.522051 | 81.87919 | 15.43624 | 2.684564
Amphibole | 2023-03-17 | MFT | 11 | 0.3704331 | 0 | 0.2583015 | 36.36364 | 63.63636 | 0
Biotite | 2023-03-17 | MFT | 26 | 1.707984 | 0 | 1.365206 | 100 | 0 | 0
Garnets | 2023-03-17 | MFT | 17 | 0.5364702 | 0.05414741 | 0.4314988 | 64.70588 | 17.64706 | 17.64706
Kaolinite | 2023-03-17 | MFT | 4 | 0.1466344 | 0 | 0 | 80 | 20 | 0
Muscovite | 2023-03-17 | MFT | 6 | 0.1886734 | 0 | 0.0121354 | 66.66667 | 33.33333 | 0
Orthoclase | 2023-03-17 | MFT | 0 | 0 | 0 | 0 | 0 | 0 | 0
Plagioclase | 2023-03-17 | MFT | 3 | 0.08697708 | 0 | 0.002184654 | 33.33333 | 66.66667 | 0
Quartz | 2023-03-17 | MFT | 5 | 0.9751469 | 0 | 0 | 100 | 0 | 0
Silicate gangue_generic | 2023-03-17 | MFT | 18 | 0.6603567 | 0.06880885 | 0.4527239 | 57.14286 | 38.09524 | 4.761905
Chalcopyrite cl. | 2023-03-17 | MFT | 15 | 0.9811683 | 17.44297 | 0.8976844 | 76.19048 | 23.80952 | 0
Native Copper | 2023-03-17 | MFT | 1 | 0.08809217 | 4.369281 | 0.007707774 | 0 | 0 | 100
CuMn mineral | 2023-03-17 | MFT | 1 | 0.06690544 | 1.008609 | 0.04711334 | 100 | 0 | 0
Accessory_phases | 2023-03-18 | MCOF | 23 | 1.704018 | 0 | 0.01019074 | 88.88889 | 8.333333 | 2.777778
Apatite | 2023-03-18 | MCOF | 19 | 1.374326 | 0 | 0.002714394 | 96.77419 | 3.225806 | 0
Zircon | 2023-03-18 | MCOF | 4 | 0.3296922 | 0 | 0.007476348 | 40 | 40 | 20
Carbonate gangue | 2023-03-18 | MCOF | 242 | 20.91862 | 0.02771323 | 1.24497 | 96.16088 | 3.473492 | 0.3656307
Ankerite | 2023-03-18 | MCOF | 6 | 0.3093495 | 0 | 0.2027694 | 42.85714 | 28.57143 | 28.57143
Calcite | 2023-03-18 | MCOF | 228 | 19.00991 | 0.02771323 | 0.5883564 | 97.2 | 2.8 | 0
Dolomite_ | 2023-03-18 | MCOF | 8 | 1.599358 | 0 | 0.4538446 | 92.5 | 7.5 | 0
Chalcopyrite | 2023-03-18 | MCOF | 19 | 7.171577 | 35.89581 | 7.417151 | 100 | 0 | 0
Chalcopyrite <20 | 2023-03-18 | MCOF | 87 | 7.818195 | 37.71997 | 7.633646 | 96.99248 | 3.007519 | 0
Chalcopyrite >150 | 2023-03-18 | MCOF | 0 | 0 | 0 | 0 | 0 | 0 | 0
CPS floating Cu | 2023-03-18 | MCOF | 5 | 0.7114337 | 8.729231 | 0.07219742 | 12.5 | 75 | 12.5
Cuprite | 2023-03-18 | MCOF | 1 | 0.08557968 | 1.034845 | 0.01337488 | 0 | 100 | 0
Delafossite | 2023-03-18 | MCOF | 1 | 0.07589936 | 0.6622401 | 0.04740053 | 0 | 0 | 100
Malachite | 2023-03-18 | MCOF | 2 | 0.1066239 | 1.296223 | 0.00327068 | 50 | 50 | 0
Fe_Ox | 2023-03-18 | MCOF | 88 | 10.64415 | 0.337299 | 22.11488 | 66.66667 | 28.57143 | 4.761905
Fe_oxyhydroxides | 2023-03-18 | MCOF | 45 | 4.629721 | 0.04295683 | 6.324007 | 54.54545 | 39.39394 | 6.060606
Haematite | 2023-03-18 | MCOF | 0 | 0 | 0 | 0 | 0 | 0 | 0
Magnesioferrite | 2023-03-18 | MCOF | 0 | 0 | 0 | 0 | 0 | 0 | 0
Magnetite | 2023-03-18 | MCOF | 40 | 5.635633 | 0.2943422 | 14.66181 | 78.20513 | 17.94872 | 3.846154
Tramp_Steel | 2023-03-18 | MCOF | 3 | 0.3787953 | 0 | 1.129062 | 33.33333 | 66.66667 | 0
Fe_Ti_Ox | 2023-03-18 | MCOF | 72 | 11.92363 | 0 | 15.94018 | 92.17877 | 7.26257 | 0.5586592
Ilmenite | 2023-03-18 | MCOF | 53 | 9.966526 | 0 | 15.92935 | 91.21622 | 8.108108 | 0.6756757
Rutile | 2023-03-18 | MCOF | 19 | 1.957109 | 0 | 0.01083404 | 96.77419 | 3.225806 | 0
Non floating Cu | 2023-03-18 | MCOF | 10 | 0.7961716 | 0.9115946 | 1.747995 | 57.14286 | 42.85714 | 0
Chrysocolla | 2023-03-18 | MCOF | 0 | 0 | 0 | 0 | 0 | 0 | 0
Cu_Fe_Oxide | 2023-03-18 | MCOF | 9 | 0.7660083 | 0.7529776 | 1.725534 | 53.84615 | 46.15385 | 0
CuFe_Silicate | 2023-03-18 | MCOF | 1 | 0.03016333 | 0.158617 | 0.02246129 | 100 | 0 | 0
Other sulphides | 2023-03-18 | MCOF | 9 | 1.142559 | 0 | 0.06090381 | 93.75 | 6.25 | 0
Arsenopyrite | 2023-03-18 | MCOF | 0 | 0 | 0 | 0 | 0 | 0 | 0
Galena | 2023-03-18 | MCOF | 0 | 0 | 0 | 0 | 0 | 0 | 0
Millerite | 2023-03-18 | MCOF | 0 | 0 | 0 | 0 | 0 | 0 | 0
Molybdenite | 2023-03-18 | MCOF | 0 | 0 | 0 | 0 | 0 | 0 | 0
Monazite_Ce | 2023-03-18 | MCOF | 8 | 0.9392721 | 0 | 0.02789765 | 92.30769 | 7.692308 | 0
Pentlandite | 2023-03-18 | MCOF | 0 | 0 | 0 | 0 | 0 | 0 | 0
Siegenite | 2023-03-18 | MCOF | 1 | 0.2032868 | 0 | 0.03300616 | 100 | 0 | 0
Sphalerite | 2023-03-18 | MCOF | 0 | 0 | 0 | 0 | 0 | 0 | 0
vaesite | 2023-03-18 | MCOF | 0 | 0 | 0 | 0 | 0 | 0 | 0
Pyrite | 2023-03-18 | MCOF | 51 | 6.888182 | 0 | 10.89458 | 77.55102 | 22.44898 | 0
Pyrrhotite | 2023-03-18 | MCOF | 41 | 4.656657 | 0 | 9.162398 | 69.44444 | 25 | 5.555556
Sec. Cu Sulphides | 2023-03-18 | MCOF | 17 | 1.651968 | 16.35311 | 0.127421 | 90.47619 | 4.761905 | 4.761905
Bornite | 2023-03-18 | MCOF | 2 | 0.1459063 | 1.201543 | 0.03731234 | 50 | 0 | 50
Chalcocite | 2023-03-18 | MCOF | 15 | 1.506062 | 15.15157 | 0.09010869 | 94.73684 | 5.263158 | 0
Covellite | 2023-03-18 | MCOF | 0 | 0 | 0 | 0 | 0 | 0 | 0
Silicate gangue | 2023-03-18 | MCOF | 327 | 23.97283 | 0.02526988 | 23.57348 | 53.37838 | 38.85135 | 7.77027
Amphibole | 2023-03-18 | MCOF | 66 | 5.423227 | 0 | 6.917352 | 28.125 | 67.96875 | 3.90625
Biotite | 2023-03-18 | MCOF | 111 | 9.48756 | 0 | 8.233198 | 73.50427 | 26.06838 | 0.4273504
Garnets | 2023-03-18 | MCOF | 39 | 2.977752 | 0.01033585 | 3.121767 | 54.66667 | 37.33333 | 8
Kaolinite | 2023-03-18 | MCOF | 1 | 0.03689747 | 0 | 0.004753674 | 0 | 0 | 100
Muscovite | 2023-03-18 | MCOF | 5 | 0.6330091 | 0 | 0.05467839 | 87.5 | 6.25 | 6.25
Orthoclase | 2023-03-18 | MCOF | 0 | 0 | 0 | 0 | 0 | 0 | 0
Plagioclase | 2023-03-18 | MCOF | 0 | 0 | 0 | 0 | 0 | 0 | 0
Quartz | 2023-03-18 | MCOF | 5 | 0.7063831 | 0 | 0 | 94.73684 | 0 | 5.263158
Silicate gangue_generic | 2023-03-18 | MCOF | 100 | 4.708005 | 0.01493403 | 5.241731 | 29.41176 | 44.53782 | 26.05042
Chalcopyrite cl. | 2023-03-18 | MCOF | 106 | 14.98977 | 73.61578 | 15.0508 | 98.43137 | 1.568627 | 0
Native Copper | 2023-03-18 | MCOF | 1 | 0.4433308 | 5.735922 | 0.008151326 | 0 | 100 | 0
CuMn mineral | 2023-03-18 | MCOF | 0 | 0 | 0 | 0 | 0 | 0 | 0
Accessory_phases | 2023-03-18 | MCON | 4 | 0.05179852 | 0 | 0.0007341641 | 100 | 0 | 0
Apatite | 2023-03-18 | MCON | 4 | 0.05179852 | 0 | 0.0007341641 | 100 | 0 | 0
Zircon | 2023-03-18 | MCON | 0 | 0 | 0 | 0 | 0 | 0 | 0
Carbonate gangue | 2023-03-18 | MCON | 5 | 0.06481841 | 0.02314506 | 0.008040139 | 70 | 10 | 20
Ankerite | 2023-03-18 | MCON | 1 | 0.007376372 | 0 | 0.003662863 | 100 | 0 | 0
Calcite | 2023-03-18 | MCON | 3 | 0.05076817 | 0.02314506 | 0.001665648 | 75 | 0 | 25
Dolomite_ | 2023-03-18 | MCON | 1 | 0.00667386 | 0 | 0.002711628 | 0 | 100 | 0
Chalcopyrite | 2023-03-18 | MCON | 193 | 11.45031 | 24.03829 | 9.056542 | 90.23136 | 9.425878 | 0.3427592
Chalcopyrite <20 | 2023-03-18 | MCON | 1017 | 14.65875 | 29.80475 | 11.3698 | 91.70013 | 7.028112 | 1.271754
Chalcopyrite >150 | 2023-03-18 | MCON | 1 | 0.3630346 | 0.7623764 | 0.291116 | 100 | 0 | 0
CPS floating Cu | 2023-03-18 | MCON | 93 | 1.338964 | 5.351041 | 0.5061372 | 29.46429 | 55.35714 | 15.17857
Cuprite | 2023-03-18 | MCON | 11 | 0.214266 | 1.072161 | 0.02174906 | 0 | 86.66667 | 13.33333
Delafossite | 2023-03-18 | MCON | 41 | 0.6207627 | 1.709427 | 0.4541616 | 26.53061 | 53.06122 | 20.40816
Malachite | 2023-03-18 | MCON | 35 | 0.3559392 | 1.780064 | 0.02160894 | 50 | 40 | 10
Fe_Ox | 2023-03-18 | MCON | 100 | 1.575851 | 0.01004535 | 2.871084 | 24.16667 | 41.66667 | 34.16667
Fe_oxyhydroxides | 2023-03-18 | MCON | 14 | 0.1639194 | 0 | 0.190524 | 14.28571 | 50 | 35.71429
Haematite | 2023-03-18 | MCON | 20 | 0.2606318 | 0.002582701 | 0.3619684 | 28.57143 | 52.38095 | 19.04762
Magnesioferrite | 2023-03-18 | MCON | 0 | 0 | 0 | 0 | 0 | 0 | 0
Magnetite | 2023-03-18 | MCON | 52 | 0.8562446 | 0.007462649 | 1.623096 | 21.12676 | 38.02817 | 40.84507
Tramp_Steel | 2023-03-18 | MCON | 14 | 0.2950549 | 0 | 0.6954955 | 42.85714 | 35.71429 | 21.42857
Fe_Ti_Ox | 2023-03-18 | MCON | 2 | 0.05339088 | 0 | 0.01312983 | 100 | 0 | 0
Ilmenite | 2023-03-18 | MCON | 1 | 0.01124019 | 0 | 0.01312983 | 100 | 0 | 0
Rutile | 2023-03-18 | MCON | 1 | 0.0421507 | 0 | 0 | 100 | 0 | 0
Non floating Cu | 2023-03-18 | MCON | 21 | 0.2707011 | 0.273186 | 0.4241809 | 33.33333 | 43.33333 | 23.33333
Chrysocolla | 2023-03-18 | MCON | 3 | 0.01475274 | 0.0456743 | 0.001396436 | 0 | 33.33333 | 66.66667
Cu_Fe_Oxide | 2023-03-18 | MCON | 16 | 0.2458791 | 0.2117788 | 0.4165861 | 36 | 48 | 16
CuFe_Silicate | 2023-03-18 | MCON | 2 | 0.01006933 | 0.01573296 | 0.006198377 | 50 | 0 | 50
Other sulphides | 2023-03-18 | MCON | 16 | 0.3107209 | 0.02392104 | 0.07970955 | 77.77778 | 18.51852 | 3.703704
Arsenopyrite | 2023-03-18 | MCON | 0 | 0 | 0 | 0 | 0 | 0 | 0
Galena | 2023-03-18 | MCON | 0 | 0 | 0 | 0 | 0 | 0 | 0
Millerite | 2023-03-18 | MCON | 0 | 0 | 0 | 0 | 0 | 0 | 0
Molybdenite | 2023-03-18 | MCON | 5 | 0.0643969 | 0 | 0 | 40 | 40 | 20
Monazite_Ce | 2023-03-18 | MCON | 2 | 0.02411957 | 0.0153065 | 0 | 50 | 50 | 0
Pentlandite | 2023-03-18 | MCON | 4 | 0.0786813 | 0.008614541 | 0.04299884 | 71.42857 | 28.57143 | 0
Siegenite | 2023-03-18 | MCON | 4 | 0.1244148 | 0 | 0.03582909 | 100 | 0 | 0
Sphalerite | 2023-03-18 | MCON | 1 | 0.01910832 | 0 | 0.0008816233 | 100 | 0 | 0
vaesite | 2023-03-18 | MCON | 0 | 0 | 0 | 0 | 0 | 0 | 0
Pyrite | 2023-03-18 | MCON | 2160 | 56.14908 | 0.2192996 | 68.19968 | 79.10573 | 20.66444 | 0.229837
Pyrrhotite | 2023-03-18 | MCON | 286 | 4.1022 | 0.01933454 | 6.040555 | 16.05263 | 47.36842 | 36.57895
Sec. Cu Sulphides | 2023-03-18 | MCON | 449 | 9.445105 | 39.47383 | 1.052397 | 73.72061 | 21.85339 | 4.426003
Bornite | 2023-03-18 | MCON | 68 | 0.9741494 | 3.257349 | 0.3331865 | 26.25 | 46.25 | 27.5
Chalcocite | 2023-03-18 | MCON | 367 | 8.295608 | 35.70318 | 0.7166718 | 80.22329 | 18.18182 | 1.594896
Covellite | 2023-03-18 | MCON | 14 | 0.1753469 | 0.5133053 | 0.00253868 | 56.25 | 43.75 | 0
Silicate gangue | 2023-03-18 | MCON | 24 | 0.1652776 | 0.0007753293 | 0.08689949 | 40 | 28 | 32
Amphibole | 2023-03-18 | MCON | 3 | 0.02121585 | 0.0007753293 | 0.006555577 | 33.33333 | 33.33333 | 33.33333
Biotite | 2023-03-18 | MCON | 2 | 0.01353506 | 0 | 0.0101189 | 50 | 0 | 50
Garnets | 2023-03-18 | MCON | 6 | 0.04638918 | 0 | 0.02999469 | 57.14286 | 28.57143 | 14.28571
Kaolinite | 2023-03-18 | MCON | 0 | 0 | 0 | 0 | 0 | 0 | 0
Muscovite | 2023-03-18 | MCON | 0 | 0 | 0 | 0 | 0 | 0 | 0
Orthoclase | 2023-03-18 | MCON | 0 | 0 | 0 | 0 | 0 | 0 | 0
Plagioclase | 2023-03-18 | MCON | 1 | 0.006088434 | 0 | 0.000777424 | 0 | 0 | 100
Quartz | 2023-03-18 | MCON | 3 | 0.01861656 | 0 | 0 | 33.33333 | 33.33333 | 33.33333
Silicate gangue_generic | 2023-03-18 | MCON | 9 | 0.05943248 | 0 | 0.0394529 | 33.33333 | 33.33333 | 33.33333
Chalcopyrite cl. | 2023-03-18 | MCON | 1211 | 26.47209 | 54.60542 | 20.71745 | 91.17865 | 7.968866 | 0.8524833
Native Copper | 2023-03-18 | MCON | 6 | 0.1479958 | 0.7893885 | 0.008617557 | 0 | 87.5 | 12.5
CuMn mineral | 2023-03-18 | MCON | 0 | 0 | 0 | 0 | 0 | 0 | 0
Accessory_phases | 2023-03-18 | MFT | 43 | 3.728538 | 0 | 0.00608502 | 95.28302 | 4.716981 | 0
Apatite | 2023-03-18 | MFT | 38 | 3.423062 | 0 | 0.00608502 | 98 | 2 | 0
Zircon | 2023-03-18 | MFT | 5 | 0.3054758 | 0 | 0 | 50 | 50 | 0
Carbonate gangue | 2023-03-18 | MFT | 137 | 13.02984 | 0 | 0.8981345 | 93.62187 | 4.100228 | 2.277904
Ankerite | 2023-03-18 | MFT | 9 | 0.4777122 | 0 | 0.2158574 | 28.57143 | 57.14286 | 14.28571
Calcite | 2023-03-18 | MFT | 119 | 11.0085 | 0 | 0.3029938 | 96.26667 | 2.666667 | 1.066667
Dolomite_ | 2023-03-18 | MFT | 9 | 1.543628 | 0 | 0.3792833 | 92 | 0 | 8
Chalcopyrite | 2023-03-18 | MFT | 0 | 0 | 0 | 0 | 0 | 0 | 0
Chalcopyrite <20 | 2023-03-18 | MFT | 6 | 0.2723284 | 30.0828 | 0.2143714 | 100 | 0 | 0
Chalcopyrite >150 | 2023-03-18 | MFT | 0 | 0 | 0 | 0 | 0 | 0 | 0
CPS floating Cu | 2023-03-18 | MFT | 0 | 0 | 0 | 0 | 0 | 0 | 0
Cuprite | 2023-03-18 | MFT | 0 | 0 | 0 | 0 | 0 | 0 | 0
Delafossite | 2023-03-18 | MFT | 0 | 0 | 0 | 0 | 0 | 0 | 0
Malachite | 2023-03-18 | MFT | 0 | 0 | 0 | 0 | 0 | 0 | 0
Fe_Ox | 2023-03-18 | MFT | 103 | 12.10139 | 26.33996 | 26.35809 | 80.37383 | 14.01869 | 5.607477
Fe_oxyhydroxides | 2023-03-18 | MFT | 32 | 2.220658 | 2.346056 | 3.127839 | 48.78049 | 26.82927 | 24.39024
Haematite | 2023-03-18 | MFT | 1 | 0.05741212 | 0 | 0.1045984 | 0 | 100 | 0
Magnesioferrite | 2023-03-18 | MFT | 0 | 0 | 0 | 0 | 0 | 0 | 0
Magnetite | 2023-03-18 | MFT | 64 | 9.204896 | 23.99391 | 21.67397 | 89.69697 | 9.090909 | 1.212121
Tramp_Steel | 2023-03-18 | MFT | 5 | 0.5849537 | 0 | 1.413129 | 50 | 50 | 0
Fe_Ti_Ox | 2023-03-18 | MFT | 176 | 24.90928 | 0 | 27.6331 | 90.74074 | 9.053498 | 0.2057613
Ilmenite | 2023-03-18 | MFT | 131 | 19.49846 | 0 | 27.58389 | 92.53333 | 7.2 | 0.2666667
Rutile | 2023-03-18 | MFT | 45 | 5.410822 | 0 | 0.04921154 | 84.68468 | 15.31532 | 0
Non floating Cu | 2023-03-18 | MFT | 15 | 1.091914 | 27.09683 | 2.197208 | 50 | 50 | 0
Chrysocolla | 2023-03-18 | MFT | 0 | 0 | 0 | 0 | 0 | 0 | 0
Cu_Fe_Oxide | 2023-03-18 | MFT | 15 | 1.091914 | 27.09683 | 2.197208 | 50 | 50 | 0
CuFe_Silicate | 2023-03-18 | MFT | 0 | 0 | 0 | 0 | 0 | 0 | 0
Other sulphides | 2023-03-18 | MFT | 19 | 1.952554 | 0 | 0 | 85.71429 | 14.28571 | 0
Arsenopyrite | 2023-03-18 | MFT | 0 | 0 | 0 | 0 | 0 | 0 | 0
Galena | 2023-03-18 | MFT | 0 | 0 | 0 | 0 | 0 | 0 | 0
Millerite | 2023-03-18 | MFT | 0 | 0 | 0 | 0 | 0 | 0 | 0
Molybdenite | 2023-03-18 | MFT | 0 | 0 | 0 | 0 | 0 | 0 | 0
Monazite_Ce | 2023-03-18 | MFT | 19 | 1.952554 | 0 | 0 | 85.71429 | 14.28571 | 0
Pentlandite | 2023-03-18 | MFT | 0 | 0 | 0 | 0 | 0 | 0 | 0
Siegenite | 2023-03-18 | MFT | 0 | 0 | 0 | 0 | 0 | 0 | 0
Sphalerite | 2023-03-18 | MFT | 0 | 0 | 0 | 0 | 0 | 0 | 0
vaesite | 2023-03-18 | MFT | 0 | 0 | 0 | 0 | 0 | 0 | 0
Pyrite | 2023-03-18 | MFT | 26 | 1.682392 | 0 | 2.251057 | 87.09677 | 12.90323 | 0
Pyrrhotite | 2023-03-18 | MFT | 30 | 3.895142 | 0 | 6.879565 | 80.76923 | 17.94872 | 1.282051
Sec. Cu Sulphides | 2023-03-18 | MFT | 1 | 0.06120349 | 16.1852 | 0.004353082 | 100 | 0 | 0
Bornite | 2023-03-18 | MFT | 0 | 0 | 0 | 0 | 0 | 0 | 0
Chalcocite | 2023-03-18 | MFT | 1 | 0.06120349 | 16.1852 | 0.004353082 | 100 | 0 | 0
Covellite | 2023-03-18 | MFT | 0 | 0 | 0 | 0 | 0 | 0 | 0
Silicate gangue | 2023-03-18 | MFT | 659 | 37.27542 | 0.2952101 | 33.55804 | 56.25525 | 38.03526 | 5.709488
Amphibole | 2023-03-18 | MFT | 141 | 8.800087 | 0 | 10.37757 | 40.52045 | 59.10781 | 0.3717472
Biotite | 2023-03-18 | MFT | 235 | 13.71196 | 0 | 10.81266 | 78.3105 | 18.03653 | 3.652968
Garnets | 2023-03-18 | MFT | 44 | 3.525429 | 0.2952101 | 2.75439 | 32.17391 | 60 | 7.826087
Kaolinite | 2023-03-18 | MFT | 2 | 0.05697882 | 0 | 0.005683548 | 100 | 0 | 0
Muscovite | 2023-03-18 | MFT | 7 | 0.6720468 | 0 | 0.04193675 | 90.90909 | 0 | 9.090909
Orthoclase | 2023-03-18 | MFT | 0 | 0 | 0 | 0 | 0 | 0 | 0
Plagioclase | 2023-03-18 | MFT | 1 | 0.02816444 | 0 | 0.004550246 | 0 | 0 | 100
Quartz | 2023-03-18 | MFT | 13 | 0.4305909 | 0 | 0.01429198 | 40 | 33.33333 | 26.66667
Silicate gangue_generic | 2023-03-18 | MFT | 216 | 10.05015 | 0 | 9.546961 | 46.50456 | 42.85714 | 10.6383
Chalcopyrite cl. | 2023-03-18 | MFT | 6 | 0.2723284 | 30.0828 | 0.2143714 | 100 | 0 | 0
Native Copper | 2023-03-18 | MFT | 0 | 0 | 0 | 0 | 0 | 0 | 0
CuMn mineral | 2023-03-18 | MFT | 0 | 0 | 0 | 0 | 0 | 0 | 0
Accessory_phases | 2023-03-20 | MCOF | 17 | 0.3675356 | 0 | 0.002052811 | 92.30769 | 1.923077 | 5.769231
Apatite | 2023-03-20 | MCOF | 17 | 0.3675356 | 0 | 0.002052811 | 92.30769 | 1.923077 | 5.769231
Zircon | 2023-03-20 | MCOF | 0 | 0 | 0 | 0 | 0 | 0 | 0
Carbonate gangue | 2023-03-20 | MCOF | 1824 | 28.80788 | 0.8708037 | 6.4731 | 92.37792 | 6.348195 | 1.273885
Ankerite | 2023-03-20 | MCOF | 133 | 1.183665 | 0.5118086 | 1.997626 | 46.42857 | 35.71429 | 17.85714
Calcite | 2023-03-20 | MCOF | 1604 | 25.73096 | 0.3327993 | 2.912632 | 95.26502 | 4.146054 | 0.5889282
Dolomite_ | 2023-03-20 | MCOF | 87 | 1.89326 | 0.02619572 | 1.562843 | 77.10438 | 21.21212 | 1.683502
Chalcopyrite | 2023-03-20 | MCOF | 7 | 0.5248207 | 16.56659 | 1.677499 | 100 | 0 | 0
Chalcopyrite <20 | 2023-03-20 | MCOF | 72 | 0.9090645 | 26.63126 | 2.697015 | 87.62887 | 11.34021 | 1.030928
Chalcopyrite >150 | 2023-03-20 | MCOF | 0 | 0 | 0 | 0 | 0 | 0 | 0
CPS floating Cu | 2023-03-20 | MCOF | 7 | 0.08600135 | 3.526479 | 0.1670083 | 37.5 | 62.5 | 0
Cuprite | 2023-03-20 | MCOF | 0 | 0 | 0 | 0 | 0 | 0 | 0
Delafossite | 2023-03-20 | MCOF | 4 | 0.0605029 | 1.568971 | 0.1614924 | 0 | 100 | 0
Malachite | 2023-03-20 | MCOF | 3 | 0.02549845 | 1.957508 | 0.005515941 | 100 | 0 | 0
Fe_Ox | 2023-03-20 | MCOF | 325 | 5.936062 | 5.4876 | 44.9222 | 54.90982 | 36.47295 | 8.617234
Fe_oxyhydroxides | 2023-03-20 | MCOF | 107 | 1.442675 | 1.005502 | 8.493894 | 38.75969 | 43.41085 | 17.82946
Haematite | 2023-03-20 | MCOF | 23 | 0.284509 | 0.2302953 | 1.683082 | 41.66667 | 41.66667 | 16.66667
Magnesioferrite | 2023-03-20 | MCOF | 0 | 0 | 0 | 0 | 0 | 0 | 0
Magnetite | 2023-03-20 | MCOF | 166 | 3.651535 | 4.251803 | 29.78484 | 62.46057 | 34.0694 | 3.470032
Tramp_Steel | 2023-03-20 | MCOF | 27 | 0.5435196 | 0 | 4.884842 | 51.85185 | 29.62963 | 18.51852
Fe_Ti_Ox | 2023-03-20 | MCOF | 66 | 1.699002 | 0.04385012 | 1.341613 | 75.4491 | 14.37126 | 10.17964
Ilmenite | 2023-03-20 | MCOF | 14 | 0.2898771 | 0 | 1.258391 | 85.18519 | 7.407407 | 7.407407
Rutile | 2023-03-20 | MCOF | 52 | 1.409125 | 0.04385012 | 0.083222 | 73.57143 | 15.71429 | 10.71429
Non floating Cu | 2023-03-20 | MCOF | 165 | 1.949737 | 25.01748 | 9.238539 | 57.73196 | 35.39519 | 6.872852
Chrysocolla | 2023-03-20 | MCOF | 43 | 0.507285 | 13.62251 | 0.2962632 | 66.66667 | 30.55556 | 2.777778
Cu_Fe_Oxide | 2023-03-20 | MCOF | 78 | 1.136694 | 6.439004 | 8.300048 | 60.33058 | 31.40496 | 8.264463
CuFe_Silicate | 2023-03-20 | MCOF | 42 | 0.2789173 | 4.420996 | 0.5930748 | 39.65517 | 48.27586 | 12.06897
Other sulphides | 2023-03-20 | MCOF | 4 | 0.06766036 | 0 | 0.01470423 | 80 | 0 | 20
Arsenopyrite | 2023-03-20 | MCOF | 0 | 0 | 0 | 0 | 0 | 0 | 0
Galena | 2023-03-20 | MCOF | 2 | 0.03310325 | 0 | 0.005448178 | 50 | 0 | 50
Millerite | 2023-03-20 | MCOF | 0 | 0 | 0 | 0 | 0 | 0 | 0
Molybdenite | 2023-03-20 | MCOF | 0 | 0 | 0 | 0 | 0 | 0 | 0
Monazite_Ce | 2023-03-20 | MCOF | 2 | 0.03455711 | 0 | 0.009256056 | 100 | 0 | 0
Pentlandite | 2023-03-20 | MCOF | 0 | 0 | 0 | 0 | 0 | 0 | 0
Siegenite | 2023-03-20 | MCOF | 0 | 0 | 0 | 0 | 0 | 0 | 0
Sphalerite | 2023-03-20 | MCOF | 0 | 0 | 0 | 0 | 0 | 0 | 0
vaesite | 2023-03-20 | MCOF | 0 | 0 | 0 | 0 | 0 | 0 | 0
Pyrite | 2023-03-20 | MCOF | 79 | 2.43168 | 0.08162957 | 11.89133 | 88.47926 | 10.13825 | 1.382488
Pyrrhotite | 2023-03-20 | MCOF | 16 | 0.2680916 | 0 | 1.676544 | 96.15385 | 0 | 3.846154
Sec. Cu Sulphides | 2023-03-20 | MCOF | 20 | 0.3128481 | 18.41965 | 0.1242403 | 73.07692 | 15.38462 | 11.53846
Bornite | 2023-03-20 | MCOF | 6 | 0.0814161 | 4.005329 | 0.07768425 | 71.42857 | 28.57143 | 0
Chalcocite | 2023-03-20 | MCOF | 11 | 0.1895608 | 12.11281 | 0.0267957 | 93.33333 | 6.666667 | 0
Covellite | 2023-03-20 | MCOF | 3 | 0.04187114 | 2.301518 | 0.01976035 | 0 | 25 | 75
Silicate gangue | 2023-03-20 | MCOF | 4374 | 56.63962 | 3.354653 | 19.77416 | 72.86174 | 22.4866 | 4.651661
Amphibole | 2023-03-20 | MCOF | 78 | 0.6957498 | 1.035589 | 2.27041 | 33.00971 | 56.31068 | 10.67961
Biotite | 2023-03-20 | MCOF | 121 | 1.887512 | 1.069535 | 4.528935 | 70.54795 | 23.63014 | 5.821918
Garnets | 2023-03-20 | MCOF | 299 | 2.569931 | 0.4650796 | 4.477409 | 49.26108 | 32.26601 | 18.47291
Kaolinite | 2023-03-20 | MCOF | 886 | 13.93573 | 0.04777547 | 0.3309353 | 73.27986 | 25.11608 | 1.604052
Muscovite | 2023-03-20 | MCOF | 1195 | 14.04683 | 0.1903046 | 2.007035 | 78.49124 | 18.72474 | 2.784014
Orthoclase | 2023-03-20 | MCOF | 7 | 0.1030674 | 0 | 0.00881748 | 88.88889 | 11.11111 | 0
Plagioclase | 2023-03-20 | MCOF | 162 | 1.023517 | 0.01365591 | 0.1351353 | 34.09091 | 30.68182 | 35.22727
Quartz | 2023-03-20 | MCOF | 1182 | 18.80723 | 0.0660638 | 0.4770918 | 79.42011 | 18.24772 | 2.332178
Silicate gangue_generic | 2023-03-20 | MCOF | 414 | 3.046528 | 0.3202932 | 5.206761 | 45.75569 | 34.78261 | 19.4617
Chalcopyrite cl. | 2023-03-20 | MCOF | 79 | 1.433885 | 43.19785 | 4.374514 | 92.15686 | 7.189542 | 0.6535948
Native Copper | 2023-03-20 | MCOF | 0 | 0 | 0 | 0 | 0 | 0 | 0
CuMn mineral | 2023-03-20 | MCOF | 2 | 0.02684047 | 0.5349616 | 0.04915341 | 0 | 100 | 0
Accessory_phases | 2023-03-20 | MCON | 5 | 0.05910959 | 0.003888852 | 0.0007637729 | 75 | 0 | 25
Apatite | 2023-03-20 | MCON | 5 | 0.05910959 | 0.003888852 | 0.0007637729 | 75 | 0 | 25
Zircon | 2023-03-20 | MCON | 0 | 0 | 0 | 0 | 0 | 0 | 0
Carbonate gangue | 2023-03-20 | MCON | 163 | 1.79211 | 0.08197906 | 0.2202066 | 88.53047 | 8.960573 | 2.508961
Ankerite | 2023-03-20 | MCON | 20 | 0.1546716 | 0.01243763 | 0.09543199 | 52.38095 | 28.57143 | 19.04762
Calcite | 2023-03-20 | MCON | 141 | 1.584128 | 0.06726866 | 0.1247746 | 91.2 | 7.6 | 1.2
Dolomite_ | 2023-03-20 | MCON | 2 | 0.05331086 | 0.002272764 | 0 | 100 | 0 | 0
Chalcopyrite | 2023-03-20 | MCON | 228 | 13.79423 | 22.26836 | 13.16916 | 91.12216 | 8.59375 | 0.2840909
Chalcopyrite <20 | 2023-03-20 | MCON | 1958 | 25.58007 | 38.79276 | 23.56602 | 90.50172 | 8.157794 | 1.340483
Chalcopyrite >150 | 2023-03-20 | MCON | 0 | 0 | 0 | 0 | 0 | 0 | 0
CPS floating Cu | 2023-03-20 | MCON | 141 | 1.965815 | 5.759068 | 0.9336601 | 50 | 37.35632 | 12.64368
Cuprite | 2023-03-20 | MCON | 10 | 0.1711559 | 0.666972 | 0.02289774 | 0 | 58.33333 | 41.66667
Delafossite | 2023-03-20 | MCON | 64 | 0.9360733 | 1.837891 | 0.8488943 | 66.21622 | 24.32432 | 9.459459
Malachite | 2023-03-20 | MCON | 62 | 0.7108115 | 2.648399 | 0.05126014 | 47.5 | 41.25 | 11.25
Fe_Ox | 2023-03-20 | MCON | 115 | 1.818882 | 0.05680108 | 4.093315 | 38.29787 | 40.42553 | 21.2766
Fe_oxyhydroxides | 2023-03-20 | MCON | 23 | 0.2922745 | 0.009689846 | 0.4885838 | 40 | 52 | 8
Haematite | 2023-03-20 | MCON | 14 | 0.1734941 | 0 | 0.2969027 | 57.14286 | 28.57143 | 14.28571
Magnesioferrite | 2023-03-20 | MCON | 1 | 0.01087261 | 0 | 0.02191617 | 0 | 0 | 100
Magnetite | 2023-03-20 | MCON | 63 | 1.047629 | 0.04294672 | 2.457183 | 37.93103 | 37.93103 | 24.13793
Tramp_Steel | 2023-03-20 | MCON | 14 | 0.2946127 | 0.004164518 | 0.8287299 | 21.42857 | 50 | 28.57143
Fe_Ti_Ox | 2023-03-20 | MCON | 14 | 0.2111391 | 0.01976664 | 0.02960994 | 75 | 15 | 10
Ilmenite | 2023-03-20 | MCON | 1 | 0.01122334 | 0.005907117 | 0.01791805 | 100 | 0 | 0
Rutile | 2023-03-20 | MCON | 13 | 0.1999157 | 0.01385952 | 0.01169189 | 73.68421 | 15.78947 | 10.52632
Non floating Cu | 2023-03-20 | MCON | 72 | 0.6143609 | 0.4923112 | 0.8894087 | 62.35294 | 25.88235 | 11.76471
Chrysocolla | 2023-03-20 | MCON | 15 | 0.07856338 | 0.1324835 | 0.006681497 | 37.5 | 56.25 | 6.25
Cu_Fe_Oxide | 2023-03-20 | MCON | 28 | 0.3829965 | 0.2049315 | 0.7840355 | 69.23077 | 23.07692 | 7.692308
CuFe_Silicate | 2023-03-20 | MCON | 28 | 0.1457865 | 0.1446178 | 0.09869166 | 65.51724 | 13.7931 | 20.68966
Other sulphides | 2023-03-20 | MCON | 13 | 0.1929479 | 0 | 0.04659147 | 56.25 | 43.75 | 0
Arsenopyrite | 2023-03-20 | MCON | 0 | 0 | 0 | 0 | 0 | 0 | 0
Galena | 2023-03-20 | MCON | 0 | 0 | 0 | 0 | 0 | 0 | 0
Millerite | 2023-03-20 | MCON | 0 | 0 | 0 | 0 | 0 | 0 | 0
Molybdenite | 2023-03-20 | MCON | 7 | 0.09002053 | 0 | 0.001255499 | 71.42857 | 28.57143 | 0
Monazite_Ce | 2023-03-20 | MCON | 1 | 0.02408342 | 0 | 0.0006922236 | 0 | 100 | 0
Pentlandite | 2023-03-20 | MCON | 2 | 0.03367002 | 0 | 0.0312185 | 0 | 100 | 0
Siegenite | 2023-03-20 | MCON | 3 | 0.04517394 | 0 | 0.01342524 | 100 | 0 | 0
Sphalerite | 2023-03-20 | MCON | 0 | 0 | 0 | 0 | 0 | 0 | 0
vaesite | 2023-03-20 | MCON | 0 | 0 | 0 | 0 | 0 | 0 | 0
Pyrite | 2023-03-20 | MCON | 1318 | 29.47333 | 0.4323206 | 43.01843 | 80.60413 | 19.0779 | 0.317965
Pyrrhotite | 2023-03-20 | MCON | 371 | 6.305763 | 0.2719081 | 11.53747 | 64.61538 | 27.35043 | 8.034188
Sec. Cu Sulphides | 2023-03-20 | MCON | 558 | 10.39375 | 31.73192 | 1.816535 | 70.79208 | 23.63861 | 5.569307
Bornite | 2023-03-20 | MCON | 184 | 2.456041 | 6.267013 | 0.8797371 | 56.93069 | 30.69307 | 12.37624
Chalcocite | 2023-03-20 | MCON | 349 | 7.609424 | 24.66618 | 0.9239123 | 77.08333 | 20.13889 | 2.777778
Covellite | 2023-03-20 | MCON | 25 | 0.3282827 | 0.7987283 | 0.01288555 | 43.33333 | 43.33333 | 13.33333
Silicate gangue | 2023-03-20 | MCON | 931 | 7.798491 | 0.08892038 | 0.6788266 | 79.75806 | 17.25806 | 2.983871
Amphibole | 2023-03-20 | MCON | 6 | 0.04942946 | 0.006813324 | 0.04429638 | 42.85714 | 28.57143 | 28.57143
Biotite | 2023-03-20 | MCON | 5 | 0.03378693 | 0.001991683 | 0.01703936 | 60 | 20 | 20
Garnets | 2023-03-20 | MCON | 50 | 0.350706 | 0.01014547 | 0.1534365 | 66.03774 | 26.41509 | 7.54717
Kaolinite | 2023-03-20 | MCON | 169 | 1.420524 | 0.01692654 | 0.03462433 | 82.25108 | 16.88312 | 0.8658009
Muscovite | 2023-03-20 | MCON | 131 | 1.180274 | 0.02454196 | 0.07185767 | 77.09497 | 18.99441 | 3.910615
Orthoclase | 2023-03-20 | MCON | 3 | 0.01795734 | 0 | 0.0003437515 | 100 | 0 | 0
Plagioclase | 2023-03-20 | MCON | 33 | 0.2249344 | 0.0008950178 | 0.01241114 | 37.83784 | 48.64865 | 13.51351
Quartz | 2023-03-20 | MCON | 468 | 4.046131 | 0.02011047 | 0.121683 | 86.21746 | 12.55743 | 1.225115
Silicate gangue_generic | 2023-03-20 | MCON | 66 | 0.4747473 | 0.007495914 | 0.2231344 | 55.55556 | 33.33333 | 11.11111
Chalcopyrite cl. | 2023-03-20 | MCON | 2186 | 39.3743 | 61.06112 | 36.73518 | 90.71908 | 8.310525 | 0.9703906
Native Copper | 2023-03-20 | MCON | 5 | 0.147774 | 0.6058054 | 0.01060796 | 0 | 87.5 | 12.5
CuMn mineral | 2023-03-20 | MCON | 1 | 0.007014587 | 0.01027838 | 0 | 100 | 0 | 0
Accessory_phases | 2023-03-20 | MFT | 49 | 1.994376 | 0 | 0.002933293 | 73.3871 | 26.6129 | 0
Apatite | 2023-03-20 | MFT | 46 | 1.923446 | 0 | 0.002933293 | 75.20661 | 24.79339 | 0
Zircon | 2023-03-20 | MFT | 3 | 0.07092948 | 0 | 0 | 0 | 100 | 0
Carbonate gangue | 2023-03-20 | MFT | 419 | 28.00281 | 0.5282255 | 1.285496 | 93.12715 | 6.087383 | 0.7854688
Ankerite | 2023-03-20 | MFT | 55 | 1.029987 | 0.2585797 | 0.6152259 | 56.92308 | 33.84615 | 9.230769
Calcite | 2023-03-20 | MFT | 331 | 25.15205 | 0.217233 | 0.3298453 | 94.79675 | 4.823848 | 0.3794038
Dolomite_ | 2023-03-20 | MFT | 33 | 1.820775 | 0.0524128 | 0.3404246 | 87.40157 | 10.23622 | 2.362205
Chalcopyrite | 2023-03-20 | MFT | 1 | 0.0843105 | 2.100301 | 0.07132933 | 100 | 0 | 0
Chalcopyrite <20 | 2023-03-20 | MFT | 29 | 0.6323288 | 12.09985 | 0.4874529 | 80 | 20 | 0
Chalcopyrite >150 | 2023-03-20 | MFT | 0 | 0 | 0 | 0 | 0 | 0 | 0
CPS floating Cu | 2023-03-20 | MFT | 4 | 0.09266106 | 2.908609 | 0.03722124 | 25 | 25 | 50
Cuprite | 2023-03-20 | MFT | 0 | 0 | 0 | 0 | 0 | 0 | 0
Delafossite | 2023-03-20 | MFT | 2 | 0.05442957 | 1.463514 | 0.03628961 | 0 | 50 | 50
Malachite | 2023-03-20 | MFT | 2 | 0.03823149 | 1.445096 | 0.0009316241 | 50 | 0 | 50
Fe_Ox | 2023-03-20 | MFT | 822 | 36.81235 | 31.21512 | 73.19797 | 55.62678 | 37.46439 | 6.908832
Fe_oxyhydroxides | 2023-03-20 | MFT | 270 | 8.677543 | 6.069308 | 14.13272 | 42.02899 | 44.63768 | 13.33333
Haematite | 2023-03-20 | MFT | 84 | 2.532836 | 2.24915 | 4.223366 | 38.94737 | 44.21053 | 16.84211
Magnesioferrite | 2023-03-20 | MFT | 0 | 0 | 0 | 0 | 0 | 0 | 0
Magnetite | 2023-03-20 | MFT | 413 | 22.90167 | 22.89667 | 49.10252 | 61.65158 | 35.29412 | 3.054299
Tramp_Steel | 2023-03-20 | MFT | 49 | 2.218433 | 0 | 5.114059 | 48.97959 | 34.69388 | 16.32653
Fe_Ti_Ox | 2023-03-20 | MFT | 178 | 10.9654 | 0.1134418 | 2.582227 | 81.00209 | 17.119 | 1.878914
Ilmenite | 2023-03-20 | MFT | 33 | 1.90755 | 0.1134418 | 2.444069 | 83.5443 | 8.860759 | 7.594937
Rutile | 2023-03-20 | MFT | 143 | 9.009553 | 0 | 0.1203822 | 80.40201 | 18.84422 | 0.7537688
Non floating Cu | 2023-03-20 | MFT | 187 | 6.135903 | 40.61298 | 10.82414 | 44.17178 | 44.78528 | 11.04294
Chrysocolla | 2023-03-20 | MFT | 6 | 0.2429712 | 9.231003 | 0.01251889 | 100 | 0 | 0
Cu_Fe_Oxide | 2023-03-20 | MFT | 152 | 5.324238 | 22.60865 | 10.45273 | 37.30159 | 52.38095 | 10.31746
CuFe_Silicate | 2023-03-20 | MFT | 25 | 0.5083279 | 7.807831 | 0.3413497 | 57.44681 | 29.78723 | 12.76596
Other sulphides | 2023-03-20 | MFT | 18 | 1.290313 | 0.1878286 | 0.02505595 | 85.71429 | 14.28571 | 0
Arsenopyrite | 2023-03-20 | MFT | 0 | 0 | 0 | 0 | 0 | 0 | 0
Galena | 2023-03-20 | MFT | 2 | 0.0744508 | 0 | 0 | 0 | 100 | 0
Millerite | 2023-03-20 | MFT | 0 | 0 | 0 | 0 | 0 | 0 | 0
Molybdenite | 2023-03-20 | MFT | 0 | 0 | 0 | 0 | 0 | 0 | 0
Monazite_Ce | 2023-03-20 | MFT | 15 | 1.191716 | 0.1878286 | 0.02505595 | 89.13043 | 10.86957 | 0
Pentlandite | 2023-03-20 | MFT | 0 | 0 | 0 | 0 | 0 | 0 | 0
Siegenite | 2023-03-20 | MFT | 0 | 0 | 0 | 0 | 0 | 0 | 0
Sphalerite | 2023-03-20 | MFT | 0 | 0 | 0 | 0 | 0 | 0 | 0
vaesite | 2023-03-20 | MFT | 1 | 0.02414621 | 0 | 0 | 100 | 0 | 0
Pyrite | 2023-03-20 | MFT | 66 | 4.561671 | 0.125042 | 5.895452 | 80.1105 | 19.8895 | 0
Pyrrhotite | 2023-03-20 | MFT | 13 | 0.6029509 | 0 | 0.9841388 | 57.69231 | 34.61538 | 7.692308
Sec. Cu Sulphides | 2023-03-20 | MFT | 7 | 0.2104744 | 9.177263 | 0.01741477 | 62.5 | 25 | 12.5
Bornite | 2023-03-20 | MFT | 1 | 0.02615839 | 1.085003 | 0.002212008 | 100 | 0 | 0
Chalcocite | 2023-03-20 | MFT | 3 | 0.1136884 | 5.246471 | 0.01224243 | 50 | 50 | 0
Covellite | 2023-03-20 | MFT | 3 | 0.07062765 | 2.84579 | 0.002960333 | 66.66667 | 0 | 33.33333
Silicate gangue | 2023-03-20 | MFT | 441 | 8.614461 | 0.9313312 | 4.589174 | 39.90148 | 45.97701 | 14.12151
Amphibole | 2023-03-20 | MFT | 64 | 1.640735 | 0.2826798 | 1.628012 | 32.40741 | 63.88889 | 3.703704
Biotite | 2023-03-20 | MFT | 8 | 0.1744563 | 0.03321776 | 0.1249467 | 33.33333 | 66.66667 | 0
Garnets | 2023-03-20 | MFT | 86 | 1.437856 | 0.2760476 | 0.8347047 | 25.74257 | 53.46535 | 20.79208
Kaolinite | 2023-03-20 | MFT | 39 | 0.7144258 | 0.1494192 | 0.007230011 | 50 | 27.77778 | 22.22222
Muscovite | 2023-03-20 | MFT | 31 | 0.539064 | 0 | 0.03313476 | 39.47368 | 55.26316 | 5.263158
Orthoclase | 2023-03-20 | MFT | 2 | 0.03863393 | 0.03530967 | 0.0009239904 | 33.33333 | 0 | 66.66667
Plagioclase | 2023-03-20 | MFT | 10 | 0.1307919 | 0 | 0.007650744 | 20 | 50 | 30
Quartz | 2023-03-20 | MFT | 46 | 1.186434 | 0 | 0.02372939 | 58.42697 | 30.33708 | 11.23596
Silicate gangue_generic | 2023-03-20 | MFT | 153 | 2.510904 | 0.1546572 | 1.87746 | 36.15819 | 45.76271 | 18.0791
Chalcopyrite cl. | 2023-03-20 | MFT | 30 | 0.7166393 | 14.20015 | 0.5587822 | 82.35294 | 17.64706 | 0
Native Copper | 2023-03-20 | MFT | 0 | 0 | 0 | 0 | 0 | 0 | 0
CuMn mineral | 2023-03-20 | MFT | 4 | 0.06036551 | 0.9654989 | 0.0175357 | 0 | 0 | 100
Accessory_phases | 2023-03-20 | MRoST | 8 | 1.214986 | 0 | 0.006419542 | 83.33333 | 16.66667 | 0
Apatite | 2023-03-20 | MRoST | 7 | 1.139582 | 0 | 0.006419542 | 90.90909 | 9.090909 | 0
Zircon | 2023-03-20 | MRoST | 0 | 0 | 0 | 0 | 0 | 0 | 0
Carbonate gangue | 2023-03-20 | MRoST | 124 | 31.75389 | 1.847106 | 4.11008 | 80.34188 | 15.66952 | 3.988604
Ankerite | 2023-03-20 | MRoST | 26 | 2.891576 | 0.3223176 | 1.872092 | 25 | 46.42857 | 28.57143
Calcite | 2023-03-20 | MRoST | 90 | 25.49865 | 1.524788 | 1.11014 | 87.10801 | 10.80139 | 2.090592
Dolomite_ | 2023-03-20 | MRoST | 8 | 3.36367 | 0 | 1.127848 | 69.44444 | 30.55556 | 0
Chalcopyrite | 2023-03-20 | MRoST | 0 | 0 | 0 | 0 | 0 | 0 | 0
Chalcopyrite <20 | 2023-03-20 | MRoST | 20 | 3.29679 | 54.84003 | 3.047886 | 62.5 | 37.5 | 0
Chalcopyrite >150 | 2023-03-20 | MRoST | 0 | 0 | 0 | 0 | 0 | 0 | 0
CPS floating Cu | 2023-03-20 | MRoST | 1 | 0.1773631 | 5.979574 | 0.2588854 | 100 | 0 | 0
Cuprite | 2023-03-20 | MRoST | 0 | 0 | 0 | 0 | 0 | 0 | 0
Delafossite | 2023-03-20 | MRoST | 1 | 0.1773631 | 5.979574 | 0.2588854 | 100 | 0 | 0
Malachite | 2023-03-20 | MRoST | 0 | 0 | 0 | 0 | 0 | 0 | 0
Fe_Ox | 2023-03-20 | MRoST | 104 | 22.77624 | 8.460302 | 59.16111 | 55.6391 | 42.10526 | 2.255639
Fe_oxyhydroxides | 2023-03-20 | MRoST | 42 | 8.523919 | 4.013626 | 18.67598 | 50 | 48.07692 | 1.923077
Haematite | 2023-03-20 | MRoST | 8 | 1.390055 | 0.4563292 | 3.201572 | 50 | 37.5 | 12.5
Magnesioferrite | 2023-03-20 | MRoST | 0 | 0 | 0 | 0 | 0 | 0 | 0
Magnetite | 2023-03-20 | MRoST | 41 | 9.792672 | 3.990347 | 28.67965 | 60.34483 | 39.65517 | 0
Tramp_Steel | 2023-03-20 | MRoST | 7 | 2.36047 | 0 | 7.363365 | 62.5 | 25 | 12.5
Fe_Ti_Ox | 2023-03-20 | MRoST | 20 | 5.920846 | 0 | 0.6318965 | 52.5 | 47.5 | 0
Ilmenite | 2023-03-20 | MRoST | 2 | 0.3147293 | 0 | 0.5617777 | 100 | 0 | 0
Rutile | 2023-03-20 | MRoST | 18 | 5.606116 | 0 | 0.07011881 | 50 | 50 | 0
Non floating Cu | 2023-03-20 | MRoST | 16 | 2.271952 | 12.02678 | 5.572759 | 58.82353 | 41.17647 | 0
Chrysocolla | 2023-03-20 | MRoST | 1 | 0.06884704 | 1.883784 | 0.01659059 | 0 | 100 | 0
Cu_Fe_Oxide | 2023-03-20 | MRoST | 15 | 2.203105 | 10.143 | 5.556168 | 62.5 | 37.5 | 0
CuFe_Silicate | 2023-03-20 | MRoST | 0 | 0 | 0 | 0 | 0 | 0 | 0
Other sulphides | 2023-03-20 | MRoST | 1 | 0.1688392 | 0 | 0 | 100 | 0 | 0
Arsenopyrite | 2023-03-20 | MRoST | 0 | 0 | 0 | 0 | 0 | 0 | 0
Galena | 2023-03-20 | MRoST | 0 | 0 | 0 | 0 | 0 | 0 | 0
Millerite | 2023-03-20 | MRoST | 0 | 0 | 0 | 0 | 0 | 0 | 0
Molybdenite | 2023-03-20 | MRoST | 0 | 0 | 0 | 0 | 0 | 0 | 0
Monazite_Ce | 2023-03-20 | MRoST | 1 | 0.1688392 | 0 | 0 | 100 | 0 | 0
Pentlandite | 2023-03-20 | MRoST | 0 | 0 | 0 | 0 | 0 | 0 | 0
Siegenite | 2023-03-20 | MRoST | 0 | 0 | 0 | 0 | 0 | 0 | 0
Sphalerite | 2023-03-20 | MRoST | 0 | 0 | 0 | 0 | 0 | 0 | 0
vaesite | 2023-03-20 | MRoST | 0 | 0 | 0 | 0 | 0 | 0 | 0
Pyrite | 2023-03-20 | MRoST | 25 | 5.912977 | 0 | 9.608037 | 91.66667 | 8.333333 | 0
Pyrrhotite | 2023-03-20 | MRoST | 6 | 1.05795 | 0 | 2.336102 | 85.71429 | 14.28571 | 0
Sec. Cu Sulphides | 2023-03-20 | MRoST | 2 | 0.3409568 | 11.23463 | 0.0985955 | 50 | 50 | 0
Bornite | 2023-03-20 | MRoST | 2 | 0.3409568 | 11.23463 | 0.0985955 | 50 | 50 | 0
Chalcocite | 2023-03-20 | MRoST | 0 | 0 | 0 | 0 | 0 | 0 | 0
Covellite | 2023-03-20 | MRoST | 0 | 0 | 0 | 0 | 0 | 0 | 0
Silicate gangue | 2023-03-20 | MRoST | 202 | 25.1072 | 5.611582 | 15.16823 | 44.07407 | 42.22222 | 13.7037
Amphibole | 2023-03-20 | MRoST | 23 | 2.871249 | 2.689707 | 3.291553 | 48.27586 | 37.93103 | 13.7931
Biotite | 2023-03-20 | MRoST | 28 | 6.727012 | 0.3417576 | 5.793737 | 63.38028 | 36.61972 | 0
Garnets | 2023-03-20 | MRoST | 22 | 2.13393 | 0.4421683 | 1.445353 | 39.13043 | 39.13043 | 21.73913
Kaolinite | 2023-03-20 | MRoST | 9 | 0.8622272 | 0 | 0.04189808 | 40 | 30 | 30
Muscovite | 2023-03-20 | MRoST | 36 | 4.067877 | 0.5307755 | 0.5797888 | 36.36364 | 43.18182 | 20.45455
Orthoclase | 2023-03-20 | MRoST | 0 | 0 | 0 | 0 | 0 | 0 | 0
Plagioclase | 2023-03-20 | MRoST | 4 | 0.426196 | 0.5367585 | 0.07955138 | 40 | 60 | 0
Quartz | 2023-03-20 | MRoST | 20 | 1.824447 | 0.2122461 | 0.0751151 | 33.33333 | 42.85714 | 23.80952
Silicate gangue_generic | 2023-03-20 | MRoST | 58 | 5.82446 | 0.8581684 | 3.77246 | 30.15873 | 52.38095 | 17.46032
Chalcopyrite cl. | 2023-03-20 | MRoST | 20 | 3.29679 | 54.84003 | 3.047886 | 62.5 | 37.5 | 0
Native Copper | 2023-03-20 | MRoST | 0 | 0 | 0 | 0 | 0 | 0 | 0
CuMn mineral | 2023-03-20 | MRoST | 0 | 0 | 0 | 0 | 0 | 0 | 0
Accessory_phases | 2023-03-22 | MCOF | 21 | 0.3153293 | 0 | 0.00832028 | 66 | 24 | 10
Apatite | 2023-03-22 | MCOF | 18 | 0.279217 | 0 | 0.00832028 | 67.3913 | 26.08696 | 6.521739
Zircon | 2023-03-22 | MCOF | 3 | 0.03611228 | 0 | 0 | 50 | 0 | 50
Carbonate gangue | 2023-03-22 | MCOF | 2292 | 30.20436 | 1.150667 | 7.058291 | 86.62376 | 10.81927 | 2.556966
Ankerite | 2023-03-22 | MCOF | 193 | 1.506631 | 0.418498 | 2.806855 | 46.18474 | 30.92369 | 22.89157
Calcite | 2023-03-22 | MCOF | 2006 | 27.32912 | 0.7155417 | 3.227812 | 89.69524 | 9.104762 | 1.2
Dolomite_ | 2023-03-22 | MCOF | 93 | 1.368617 | 0.01662695 | 1.023624 | 62.4 | 26.8 | 10.8
Chalcopyrite | 2023-03-22 | MCOF | 9 | 0.603632 | 17.22165 | 2.115641 | 86.66667 | 13.33333 | 0
Chalcopyrite <20 | 2023-03-22 | MCOF | 97 | 1.038247 | 25.95663 | 3.218564 | 86.82171 | 7.751938 | 5.426357
Chalcopyrite >150 | 2023-03-22 | MCOF | 0 | 0 | 0 | 0 | 0 | 0 | 0
CPS floating Cu | 2023-03-22 | MCOF | 13 | 0.2088749 | 12.09907 | 0.1825539 | 31.81818 | 63.63636 | 4.545455
Cuprite | 2023-03-22 | MCOF | 1 | 0.01171728 | 0.6999579 | 0.00593827 | 0 | 100 | 0
Delafossite | 2023-03-22 | MCOF | 4 | 0.04156753 | 1.13652 | 0.1662989 | 25 | 75 | 0
Malachite | 2023-03-22 | MCOF | 7 | 0.09489077 | 5.757138 | 0.01031675 | 46.15385 | 46.15385 | 7.692308
Fe_Ox | 2023-03-22 | MCOF | 354 | 5.69625 | 5.191533 | 45.99601 | 49.1921 | 35.72711 | 15.08079
Fe_oxyhydroxides | 2023-03-22 | MCOF | 139 | 1.738383 | 1.55547 | 11.13622 | 29.28177 | 50.82873 | 19.8895
Haematite | 2023-03-22 | MCOF | 33 | 0.3563206 | 0.4285035 | 2.45578 | 20 | 22.85714 | 57.14286
Magnesioferrite | 2023-03-22 | MCOF | 0 | 0 | 0 | 0 | 0 | 0 | 0
Magnetite | 2023-03-22 | MCOF | 149 | 3.007307 | 3.057425 | 26.78977 | 64.47368 | 27.63158 | 7.894737
Tramp_Steel | 2023-03-22 | MCOF | 29 | 0.5704971 | 0.1501343 | 5.485962 | 45.45455 | 42.42424 | 12.12121
Fe_Ti_Ox | 2023-03-22 | MCOF | 67 | 1.320787 | 0.03079677 | 0.6374093 | 64.47368 | 26.97368 | 8.552632
Ilmenite | 2023-03-22 | MCOF | 9 | 0.1106419 | 0.03079677 | 0.5301026 | 66.66667 | 8.333333 | 25
Rutile | 2023-03-22 | MCOF | 58 | 1.210145 | 0 | 0.1073067 | 64.28571 | 28.57143 | 7.142857
Non floating Cu | 2023-03-22 | MCOF | 176 | 1.533811 | 16.43234 | 7.660308 | 44.77612 | 37.68657 | 17.53731
Chrysocolla | 2023-03-22 | MCOF | 44 | 0.3267393 | 7.551324 | 0.1808214 | 48.14815 | 38.2716 | 13.58025
Cu_Fe_Oxide | 2023-03-22 | MCOF | 81 | 0.88744 | 4.640213 | 6.751967 | 50.90909 | 28.18182 | 20.90909
CuFe_Silicate | 2023-03-22 | MCOF | 50 | 0.3138695 | 4.210865 | 0.7261821 | 31.57895 | 51.31579 | 17.10526
Other sulphides | 2023-03-22 | MCOF | 4 | 0.05378424 | 0 | 0 | 60 | 40 | 0
Arsenopyrite | 2023-03-22 | MCOF | 0 | 0 | 0 | 0 | 0 | 0 | 0
Galena | 2023-03-22 | MCOF | 1 | 0.01421441 | 0 | 0 | 0 | 100 | 0
Millerite | 2023-03-22 | MCOF | 0 | 0 | 0 | 0 | 0 | 0 | 0
Molybdenite | 2023-03-22 | MCOF | 0 | 0 | 0 | 0 | 0 | 0 | 0
Monazite_Ce | 2023-03-22 | MCOF | 3 | 0.03956983 | 0 | 0 | 75 | 25 | 0
Pentlandite | 2023-03-22 | MCOF | 0 | 0 | 0 | 0 | 0 | 0 | 0
Siegenite | 2023-03-22 | MCOF | 0 | 0 | 0 | 0 | 0 | 0 | 0
Sphalerite | 2023-03-22 | MCOF | 0 | 0 | 0 | 0 | 0 | 0 | 0
vaesite | 2023-03-22 | MCOF | 0 | 0 | 0 | 0 | 0 | 0 | 0
Pyrite | 2023-03-22 | MCOF | 72 | 1.501272 | 0 | 7.881015 | 74.35897 | 20.51282 | 5.128205
Pyrrhotite | 2023-03-22 | MCOF | 25 | 0.3984836 | 0.01248838 | 2.699705 | 68.88889 | 28.88889 | 2.222222
Sec. Cu Sulphides | 2023-03-22 | MCOF | 28 | 0.3721485 | 18.96652 | 0.2511849 | 55.55556 | 30.55556 | 13.88889
Bornite | 2023-03-22 | MCOF | 12 | 0.1498275 | 6.782428 | 0.1968008 | 40 | 26.66667 | 33.33333
Chalcocite | 2023-03-22 | MCOF | 13 | 0.195352 | 10.8887 | 0.04945349 | 72.22222 | 27.77778 | 0
Covellite | 2023-03-22 | MCOF | 3 | 0.02696895 | 1.295395 | 0.004930643 | 33.33333 | 66.66667 | 0
Silicate gangue | 2023-03-22 | MCOF | 5631 | 56.7363 | 2.938309 | 22.291 | 63.89144 | 28.76725 | 7.341306
Amphibole | 2023-03-22 | MCOF | 95 | 0.6439126 | 0.8246294 | 2.178211 | 29.72973 | 38.73874 | 31.53153
Biotite | 2023-03-22 | MCOF | 118 | 1.204633 | 0.5974164 | 2.837335 | 57.14286 | 31.33641 | 11.52074
Garnets | 2023-03-22 | MCOF | 422 | 3.489944 | 0.6132111 | 5.726872 | 47.35202 | 35.66978 | 16.97819
Kaolinite | 2023-03-22 | MCOF | 1123 | 13.40263 | 0.2294727 | 0.3542848 | 64.11609 | 32.98153 | 2.902375
Muscovite | 2023-03-22 | MCOF | 1508 | 13.88336 | 0.1845336 | 2.388386 | 70.73742 | 23.4881 | 5.774483
Orthoclase | 2023-03-22 | MCOF | 8 | 0.04425675 | 0 | 0 | 55.55556 | 11.11111 | 33.33333
Plagioclase | 2023-03-22 | MCOF | 264 | 1.423361 | 0.06559831 | 0.1992823 | 29.12281 | 35.08772 | 35.78947
Quartz | 2023-03-22 | MCOF | 1374 | 17.70404 | 0.06761588 | 0.6213252 | 72.7142 | 24.09431 | 3.191489
Silicate gangue_generic | 2023-03-22 | MCOF | 683 | 4.403892 | 0.3276863 | 7.570033 | 36.77737 | 40.3444 | 22.87823
Chalcopyrite cl. | 2023-03-22 | MCOF | 106 | 1.641879 | 43.17828 | 5.334204 | 86.76471 | 9.803922 | 3.431373
Native Copper | 2023-03-22 | MCOF | 1 | 0.06069936 | 4.505454 | 0 | 0 | 100 | 0
CuMn mineral | 2023-03-22 | MCOF | 1 | 0.005762597 | 0.02994131 | 0.001337206 | 100 | 0 | 0
Accessory_phases | 2023-03-22 | MCON | 7 | 0.09505852 | 0.001553132 | 0.001487162 | 68.75 | 31.25 | 0
Apatite | 2023-03-22 | MCON | 7 | 0.09505852 | 0.001553132 | 0.001487162 | 68.75 | 31.25 | 0
Zircon | 2023-03-22 | MCON | 0 | 0 | 0 | 0 | 0 | 0 | 0
Carbonate gangue | 2023-03-22 | MCON | 177 | 1.476998 | 0.06108283 | 0.1948159 | 89.47368 | 7.719298 | 2.807018
Ankerite | 2023-03-22 | MCON | 25 | 0.1480589 | 0.02702599 | 0.07822119 | 68 | 24 | 8
Calcite | 2023-03-22 | MCON | 142 | 1.243206 | 0.02896516 | 0.1000061 | 91.80328 | 6.147541 | 2.04918
Dolomite_ | 2023-03-22 | MCON | 10 | 0.08573316 | 0.005091681 | 0.01658865 | 87.5 | 6.25 | 6.25
Chalcopyrite | 2023-03-22 | MCON | 265 | 14.60521 | 23.12692 | 14.06152 | 91.96332 | 8.036677 | 0
Chalcopyrite <20 | 2023-03-22 | MCON | 2357 | 25.09039 | 37.01457 | 23.43926 | 87.62951 | 10.17268 | 2.197802
Chalcopyrite >150 | 2023-03-22 | MCON | 1 | 0.3072293 | 0.4891375 | 0.3006712 | 100 | 0 | 0
CPS floating Cu | 2023-03-22 | MCON | 241 | 2.861645 | 7.960407 | 1.537384 | 38.61386 | 45.87459 | 15.51155
Cuprite | 2023-03-22 | MCON | 18 | 0.3096546 | 1.158964 | 0.04001424 | 7.407407 | 59.25926 | 33.33333
Delafossite | 2023-03-22 | MCON | 141 | 1.58674 | 3.252395 | 1.42208 | 51.92308 | 31.41026 | 16.66667
Malachite | 2023-03-22 | MCON | 73 | 0.7573096 | 2.711836 | 0.05869288 | 32.07547 | 61.32075 | 6.603774
Fe_Ox | 2023-03-22 | MCON | 108 | 1.35763 | 0.03114378 | 2.964868 | 48.1203 | 40.6015 | 11.2782
Fe_oxyhydroxides | 2023-03-22 | MCON | 29 | 0.3008181 | 0.0127967 | 0.4742852 | 50 | 40.625 | 9.375
Haematite | 2023-03-22 | MCON | 23 | 0.2291858 | 0 | 0.3968551 | 52.17391 | 30.43478 | 17.3913
Magnesioferrite | 2023-03-22 | MCON | 0 | 0 | 0 | 0 | 0 | 0 | 0
Magnetite | 2023-03-22 | MCON | 46 | 0.6584156 | 0.0149066 | 1.620076 | 41.17647 | 48.52941 | 10.29412
Tramp_Steel | 2023-03-22 | MCON | 10 | 0.1692102 | 0.003440483 | 0.4736519 | 80 | 10 | 10
Fe_Ti_Ox | 2023-03-22 | MCON | 19 | 0.3011941 | 0.004318157 | 0.1249683 | 94.28571 | 5.714286 | 0
Ilmenite | 2023-03-22 | MCON | 4 | 0.08122089 | 0 | 0.1195511 | 100 | 0 | 0
Rutile | 2023-03-22 | MCON | 15 | 0.2199732 | 0.004318157 | 0.005417231 | 92.30769 | 7.692308 | 0
Non floating Cu | 2023-03-22 | MCON | 107 | 0.7508232 | 0.5618752 | 1.151158 | 50.80645 | 37.90323 | 11.29032
Chrysocolla | 2023-03-22 | MCON | 18 | 0.07896475 | 0.142809 | 0.01176777 | 60 | 25 | 15
Cu_Fe_Oxide | 2023-03-22 | MCON | 53 | 0.5053744 | 0.2503566 | 1.045767 | 46.875 | 37.5 | 15.625
CuFe_Silicate | 2023-03-22 | MCON | 35 | 0.149563 | 0.1519865 | 0.08957177 | 48.64865 | 48.64865 | 2.702703
Other sulphides | 2023-03-22 | MCON | 26 | 0.3474261 | 0 | 0.04028297 | 50 | 44.44444 | 5.555556
Arsenopyrite | 2023-03-22 | MCON | 0 | 0 | 0 | 0 | 0 | 0 | 0
Galena | 2023-03-22 | MCON | 0 | 0 | 0 | 0 | 0 | 0 | 0
Millerite | 2023-03-22 | MCON | 2 | 0.03028862 | 0 | 0.00188036 | 100 | 0 | 0
Molybdenite | 2023-03-22 | MCON | 15 | 0.1861312 | 0 | 0 | 50 | 50 | 0
Monazite_Ce | 2023-03-22 | MCON | 1 | 0.009682582 | 0 | 0 | 100 | 0 | 0
Pentlandite | 2023-03-22 | MCON | 2 | 0.02707363 | 0 | 0.0183877 | 66.66667 | 33.33333 | 0
Siegenite | 2023-03-22 | MCON | 5 | 0.06356662 | 0 | 0.01773679 | 42.85714 | 28.57143 | 28.57143
Sphalerite | 2023-03-22 | MCON | 1 | 0.03068345 | 0 | 0.002278123 | 0 | 100 | 0
vaesite | 2023-03-22 | MCON | 0 | 0 | 0 | 0 | 0 | 0 | 0
Pyrite | 2023-03-22 | MCON | 1503 | 30.19849 | 0.4321802 | 44.38772 | 82.47037 | 16.9058 | 0.6238303
Pyrrhotite | 2023-03-22 | MCON | 347 | 4.905704 | 0.2146348 | 9.100602 | 72.43816 | 22.9682 | 4.59364
Sec. Cu Sulphides | 2023-03-22 | MCON | 687 | 10.00235 | 30.00443 | 1.935929 | 63.84298 | 29.44215 | 6.714876
Bornite | 2023-03-22 | MCON | 224 | 2.375711 | 5.909307 | 0.9541524 | 58.84774 | 28.80658 | 12.34568
Chalcocite | 2023-03-22 | MCON | 424 | 7.265885 | 23.25466 | 0.9504109 | 65.93567 | 29.53216 | 4.532164
Covellite | 2023-03-22 | MCON | 39 | 0.3607561 | 0.8404672 | 0.03136532 | 58.53659 | 31.70732 | 9.756098
Silicate gangue | 2023-03-22 | MCON | 1121 | 7.699853 | 0.09774633 | 0.7593281 | 77.60211 | 19.63109 | 2.766798
Amphibole | 2023-03-22 | MCON | 8 | 0.04542353 | 0.00560476 | 0.03091391 | 37.5 | 25 | 37.5
Biotite | 2023-03-22 | MCON | 4 | 0.02173411 | 0.001285149 | 0.01102999 | 75 | 25 | 0
Garnets | 2023-03-22 | MCON | 75 | 0.4629026 | 0.003775403 | 0.2028497 | 66.66667 | 26.43678 | 6.896552
Kaolinite | 2023-03-22 | MCON | 183 | 1.285621 | 0.02029349 | 0.02818859 | 78.84615 | 20.76923 | 0.3846154
Muscovite | 2023-03-22 | MCON | 187 | 1.362593 | 0.03357059 | 0.09747839 | 77.0428 | 20.62257 | 2.33463
Orthoclase | 2023-03-22 | MCON | 1 | 0.004813089 | 0 | 0 | 100 | 0 | 0
Plagioclase | 2023-03-22 | MCON | 49 | 0.2541913 | 0.005963283 | 0.01656128 | 65.38462 | 28.84615 | 5.769231
Quartz | 2023-03-22 | MCON | 516 | 3.721778 | 0.02063247 | 0.1043771 | 84.06961 | 14.99331 | 0.9370817
Silicate gangue_generic | 2023-03-22 | MCON | 97 | 0.5354938 | 0.006621191 | 0.2659871 | 47.52475 | 36.63366 | 15.84158
Chalcopyrite cl. | 2023-03-22 | MCON | 2623 | 40.00283 | 60.63062 | 37.80145 | 89.30681 | 9.314691 | 1.378495
Native Copper | 2023-03-22 | MCON | 9 | 0.2079405 | 0.8372123 | 0.01659759 | 0 | 64.28571 | 35.71429
CuMn mineral | 2023-03-22 | MCON | 1 | 0.01692102 | 0.01672317 | 0.004051214 | 100 | 0 | 0
Accessory_phases | 2023-03-22 | MFT | 17 | 1.135228 | 0 | 0.03866413 | 75.55556 | 22.22222 | 2.222222
Apatite | 2023-03-22 | MFT | 15 | 0.9913733 | 0 | 0.01013875 | 82.92683 | 17.07317 | 0
Zircon | 2023-03-22 | MFT | 2 | 0.1438547 | 0 | 0.02852537 | 0 | 75 | 25
Carbonate gangue | 2023-03-22 | MFT | 348 | 43.90806 | 0.4078417 | 1.720266 | 95.72447 | 3.705463 | 0.5700713
Ankerite | 2023-03-22 | MFT | 22 | 0.602583 | 0.06351858 | 0.4801186 | 56 | 8 | 36
Calcite | 2023-03-22 | MFT | 308 | 39.77262 | 0.3443232 | 0.6246253 | 96.03754 | 3.858186 | 0.1042753
Dolomite_ | 2023-03-22 | MFT | 18 | 3.532858 | 0 | 0.6155224 | 98.14815 | 1.234568 | 0.617284
Chalcopyrite | 2023-03-22 | MFT | 0 | 0 | 0 | 0 | 0 | 0 | 0
Chalcopyrite <20 | 2023-03-22 | MFT | 16 | 0.6091635 | 18.02248 | 0.5885524 | 52.63158 | 36.84211 | 10.52632
Chalcopyrite >150 | 2023-03-22 | MFT | 0 | 0 | 0 | 0 | 0 | 0 | 0
CPS floating Cu | 2023-03-22 | MFT | 0 | 0 | 0 | 0 | 0 | 0 | 0
Cuprite | 2023-03-22 | MFT | 0 | 0 | 0 | 0 | 0 | 0 | 0
Delafossite | 2023-03-22 | MFT | 0 | 0 | 0 | 0 | 0 | 0 | 0
Malachite | 2023-03-22 | MFT | 0 | 0 | 0 | 0 | 0 | 0 | 0
Fe_Ox | 2023-03-22 | MFT | 388 | 25.2348 | 35.74827 | 69.92052 | 50.32051 | 43.75 | 5.929487
Fe_oxyhydroxides | 2023-03-22 | MFT | 116 | 5.891922 | 8.960803 | 13.07332 | 27.27273 | 64.28571 | 8.441558
Haematite | 2023-03-22 | MFT | 27 | 1.216644 | 2.3417 | 2.757148 | 43.33333 | 36.66667 | 20
Magnesioferrite | 2023-03-22 | MFT | 0 | 0 | 0 | 0 | 0 | 0 | 0
Magnetite | 2023-03-22 | MFT | 210 | 15.80221 | 24.22484 | 46.84975 | 59.85037 | 36.65835 | 3.491272
Tramp_Steel | 2023-03-22 | MFT | 31 | 2.134865 | 0.2209342 | 6.884104 | 38.70968 | 48.3871 | 12.90323
Fe_Ti_Ox | 2023-03-22 | MFT | 87 | 7.8485 | 0.1657006 | 2.94648 | 73.77778 | 25.33333 | 0.8888889
Ilmenite | 2023-03-22 | MFT | 11 | 1.61607 | 0 | 2.825406 | 79.54545 | 20.45455 | 0
Rutile | 2023-03-22 | MFT | 76 | 6.232429 | 0.1657006 | 0.1210744 | 72.37569 | 26.51934 | 1.104972
Non floating Cu | 2023-03-22 | MFT | 97 | 4.759831 | 40.31784 | 12.24375 | 59.09091 | 32.46753 | 8.441558
Chrysocolla | 2023-03-22 | MFT | 3 | 0.04820664 | 2.093691 | 0.003855793 | 66.66667 | 33.33333 | 0
Cu_Fe_Oxide | 2023-03-22 | MFT | 86 | 4.563562 | 34.88056 | 12.05709 | 58.4507 | 32.39437 | 9.15493
CuFe_Silicate | 2023-03-22 | MFT | 8 | 0.1480632 | 3.343588 | 0.1828097 | 66.66667 | 33.33333 | 0
Other sulphides | 2023-03-22 | MFT | 5 | 0.2364421 | 0 | 0 | 66.66667 | 33.33333 | 0
Arsenopyrite | 2023-03-22 | MFT | 0 | 0 | 0 | 0 | 0 | 0 | 0
Galena | 2023-03-22 | MFT | 0 | 0 | 0 | 0 | 0 | 0 | 0
Millerite | 2023-03-22 | MFT | 0 | 0 | 0 | 0 | 0 | 0 | 0
Molybdenite | 2023-03-22 | MFT | 0 | 0 | 0 | 0 | 0 | 0 | 0
Monazite_Ce | 2023-03-22 | MFT | 5 | 0.2364421 | 0 | 0 | 66.66667 | 33.33333 | 0
Pentlandite | 2023-03-22 | MFT | 0 | 0 | 0 | 0 | 0 | 0 | 0
Siegenite | 2023-03-22 | MFT | 0 | 0 | 0 | 0 | 0 | 0 | 0
Sphalerite | 2023-03-22 | MFT | 0 | 0 | 0 | 0 | 0 | 0 | 0
vaesite | 2023-03-22 | MFT | 0 | 0 | 0 | 0 | 0 | 0 | 0
Pyrite | 2023-03-22 | MFT | 28 | 2.108466 | 0.1581258 | 3.700585 | 80 | 18.18182 | 1.818182
Pyrrhotite | 2023-03-22 | MFT | 10 | 0.6702253 | 0.6548999 | 1.512496 | 47.36842 | 47.36842 | 5.263158
Sec. Cu Sulphides | 2023-03-22 | MFT | 1 | 0.0397896 | 2.831114 | 0.03071839 | 100 | 0 | 0
Bornite | 2023-03-22 | MFT | 1 | 0.0397896 | 2.831114 | 0.03071839 | 100 | 0 | 0
Chalcocite | 2023-03-22 | MFT | 0 | 0 | 0 | 0 | 0 | 0 | 0
Covellite | 2023-03-22 | MFT | 0 | 0 | 0 | 0 | 0 | 0 | 0
Silicate gangue | 2023-03-22 | MFT | 435 | 13.4495 | 1.693724 | 7.297969 | 38.88889 | 47.30159 | 13.80952
Amphibole | 2023-03-22 | MFT | 36 | 1.062995 | 0.3282438 | 1.243591 | 23.91304 | 54.34783 | 21.73913
Biotite | 2023-03-22 | MFT | 33 | 1.525855 | 0 | 1.485517 | 63.76812 | 33.33333 | 2.898551
Garnets | 2023-03-22 | MFT | 71 | 1.818997 | 0.3077268 | 1.390625 | 16.66667 | 60.71429 | 22.61905
Kaolinite | 2023-03-22 | MFT | 22 | 0.7043525 | 0 | 0.002837701 | 28.57143 | 54.28571 | 17.14286
Muscovite | 2023-03-22 | MFT | 57 | 2.093086 | 0.133641 | 0.1357759 | 43.29897 | 48.45361 | 8.247423
Orthoclase | 2023-03-22 | MFT | 0 | 0 | 0 | 0 | 0 | 0 | 0
Plagioclase | 2023-03-22 | MFT | 9 | 0.1790532 | 0 | 0.009112495 | 22.22222 | 44.44444 | 33.33333
Quartz | 2023-03-22 | MFT | 84 | 3.001054 | 0.1625346 | 0.05118966 | 51.35135 | 36.48649 | 12.16216
Silicate gangue_generic | 2023-03-22 | MFT | 123 | 3.064106 | 0.7615781 | 2.979321 | 32.39437 | 52.8169 | 14.78873
Chalcopyrite cl. | 2023-03-22 | MFT | 16 | 0.6091635 | 18.02248 | 0.5885524 | 52.63158 | 36.84211 | 10.52632
Native Copper | 2023-03-22 | MFT | 0 | 0 | 0 | 0 | 0 | 0 | 0
CuMn mineral | 2023-03-22 | MFT | 0 | 0 | 0 | 0 | 0 | 0 | 0
Accessory_phases | 2023-03-22 | MRoST | 2 | 0.2763635 | 0 | 0 | 50 | 50 | 0
Apatite | 2023-03-22 | MRoST | 1 | 0.111108 | 0 | 0 | 100 | 0 | 0
Zircon | 2023-03-22 | MRoST | 1 | 0.1652555 | 0 | 0 | 0 | 100 | 0
Carbonate gangue | 2023-03-22 | MRoST | 45 | 15.61841 | 0.516713 | 0.7390198 | 95.06173 | 2.469136 | 2.469136
Ankerite | 2023-03-22 | MRoST | 6 | 0.7752946 | 0.516713 | 0.3175637 | 42.85714 | 28.57143 | 28.57143
Calcite | 2023-03-22 | MRoST | 37 | 13.33999 | 0 | 0.1592573 | 97.14286 | 1.428571 | 1.428571
Dolomite_ | 2023-03-22 | MRoST | 2 | 1.503122 | 0 | 0.2621988 | 100 | 0 | 0
Chalcopyrite | 2023-03-22 | MRoST | 1 | 1.473236 | 16.55845 | 0.9920012 | 0 | 100 | 0
Chalcopyrite <20 | 2023-03-22 | MRoST | 11 | 2.651824 | 27.47869 | 1.641026 | 61.11111 | 33.33333 | 5.555556
Chalcopyrite >150 | 2023-03-22 | MRoST | 0 | 0 | 0 | 0 | 0 | 0 | 0
CPS floating Cu | 2023-03-22 | MRoST | 1 | 0.4008326 | 11.09 | 0 | 100 | 0 | 0
Cuprite | 2023-03-22 | MRoST | 0 | 0 | 0 | 0 | 0 | 0 | 0
Delafossite | 2023-03-22 | MRoST | 0 | 0 | 0 | 0 | 0 | 0 | 0
Malachite | 2023-03-22 | MRoST | 1 | 0.4008326 | 11.09 | 0 | 100 | 0 | 0
Fe_Ox | 2023-03-22 | MRoST | 136 | 44.991 | 15.53798 | 72.76917 | 69.5122 | 27.23577 | 3.252033
Fe_oxyhydroxides | 2023-03-22 | MRoST | 44 | 8.790189 | 2.571361 | 11.9264 | 46 | 44 | 10
Haematite | 2023-03-22 | MRoST | 8 | 1.490816 | 0.2241823 | 1.902816 | 75 | 0 | 25
Magnesioferrite | 2023-03-22 | MRoST | 0 | 0 | 0 | 0 | 0 | 0 | 0
Magnetite | 2023-03-22 | MRoST | 77 | 32.59402 | 12.74244 | 55.17818 | 76.11111 | 23.33333 | 0.5555556
Tramp_Steel | 2023-03-22 | MRoST | 6 | 1.898681 | 0 | 3.548636 | 50 | 50 | 0
Fe_Ti_Ox | 2023-03-22 | MRoST | 23 | 7.73185 | 0 | 2.196149 | 64.58333 | 27.08333 | 8.333333
Ilmenite | 2023-03-22 | MRoST | 5 | 1.856488 | 0 | 1.982421 | 63.63636 | 0 | 36.36364
Rutile | 2023-03-22 | MRoST | 17 | 5.537819 | 0 | 0.09644968 | 62.85714 | 37.14286 | 0
Non floating Cu | 2023-03-22 | MRoST | 22 | 4.214016 | 11.47575 | 5.917238 | 33.33333 | 60 | 6.666667
Chrysocolla | 2023-03-22 | MRoST | 0 | 0 | 0 | 0 | 0 | 0 | 0
Cu_Fe_Oxide | 2023-03-22 | MRoST | 19 | 3.98723 | 10.60803 | 5.788665 | 33.33333 | 66.66667 | 0
CuFe_Silicate | 2023-03-22 | MRoST | 3 | 0.2267869 | 0.8677237 | 0.1285733 | 33.33333 | 0 | 66.66667
Other sulphides | 2023-03-22 | MRoST | 1 | 0.1810779 | 0 | 0.01439371 | 100 | 0 | 0
Arsenopyrite | 2023-03-22 | MRoST | 0 | 0 | 0 | 0 | 0 | 0 | 0
Galena | 2023-03-22 | MRoST | 0 | 0 | 0 | 0 | 0 | 0 | 0
Millerite | 2023-03-22 | MRoST | 0 | 0 | 0 | 0 | 0 | 0 | 0
Molybdenite | 2023-03-22 | MRoST | 0 | 0 | 0 | 0 | 0 | 0 | 0
Monazite_Ce | 2023-03-22 | MRoST | 1 | 0.1810779 | 0 | 0.01439371 | 100 | 0 | 0
Pentlandite | 2023-03-22 | MRoST | 0 | 0 | 0 | 0 | 0 | 0 | 0
Siegenite | 2023-03-22 | MRoST | 0 | 0 | 0 | 0 | 0 | 0 | 0
Sphalerite | 2023-03-22 | MRoST | 0 | 0 | 0 | 0 | 0 | 0 | 0
vaesite | 2023-03-22 | MRoST | 0 | 0 | 0 | 0 | 0 | 0 | 0
Pyrite | 2023-03-22 | MRoST | 22 | 5.108506 | 0 | 5.119281 | 82.75862 | 17.24138 | 0
Pyrrhotite | 2023-03-22 | MRoST | 15 | 4.53855 | 0 | 5.925992 | 60.71429 | 39.28571 | 0
Sec. Cu Sulphides | 2023-03-22 | MRoST | 3 | 0.7788107 | 16.65629 | 0.05066021 | 50 | 50 | 0
Bornite | 2023-03-22 | MRoST | 1 | 0.1828359 | 2.735995 | 0.03201611 | 0 | 100 | 0
Chalcocite | 2023-03-22 | MRoST | 2 | 0.5959748 | 13.92029 | 0.01864411 | 66.66667 | 33.33333 | 0
Covellite | 2023-03-22 | MRoST | 0 | 0 | 0 | 0 | 0 | 0 | 0
Silicate gangue | 2023-03-22 | MRoST | 98 | 12.03553 | 0.6861235 | 4.635069 | 34.71074 | 47.93388 | 17.35537
Amphibole | 2023-03-22 | MRoST | 16 | 2.12371 | 0.5959348 | 1.451577 | 50 | 50 | 0
Biotite | 2023-03-22 | MRoST | 5 | 0.8129167 | 0 | 0.3197295 | 62.5 | 12.5 | 25
Garnets | 2023-03-22 | MRoST | 11 | 1.293564 | 0 | 0.5895931 | 23.07692 | 53.84615 | 23.07692
Kaolinite | 2023-03-22 | MRoST | 8 | 0.7397823 | 0 | 0.02695927 | 25 | 50 | 25
Muscovite | 2023-03-22 | MRoST | 14 | 1.883913 | 0.09018878 | 0.1234692 | 10.52632 | 57.89474 | 31.57895
Orthoclase | 2023-03-22 | MRoST | 0 | 0 | 0 | 0 | 0 | 0 | 0
Plagioclase | 2023-03-22 | MRoST | 1 | 0.09141796 | 0 | 0.005035846 | 0 | 100 | 0
Quartz | 2023-03-22 | MRoST | 8 | 1.024936 | 0 | 0.01348947 | 36.36364 | 63.63636 | 0
Silicate gangue_generic | 2023-03-22 | MRoST | 34 | 3.86698 | 0 | 2.066616 | 41.02564 | 38.46154 | 20.51282
Chalcopyrite cl. | 2023-03-22 | MRoST | 12 | 4.12506 | 44.03714 | 2.633028 | 39.28571 | 57.14286 | 3.571429
Native Copper | 2023-03-22 | MRoST | 0 | 0 | 0 | 0 | 0 | 0 | 0
CuMn mineral | 2023-03-22 | MRoST | 0 | 0 | 0 | 0 | 0 | 0 | 0
Accessory_phases | 2023-03-24 | MCOF | 29 | 0.34276 | 0 | 0.01269272 | 84.21053 | 3.508772 | 12.2807
Apatite | 2023-03-24 | MCOF | 27 | 0.325173 | 0 | 0.01269272 | 87.27273 | 3.636364 | 9.090909
Zircon | 2023-03-24 | MCOF | 2 | 0.01758703 | 0 | 0 | 0 | 0 | 100
Carbonate gangue | 2023-03-24 | MCOF | 1359 | 15.90773 | 0.4731235 | 6.500737 | 83.3442 | 13.13559 | 3.520209
Ankerite | 2023-03-24 | MCOF | 205 | 1.815206 | 0.16402 | 3.051957 | 53.57143 | 32.14286 | 14.28571
Calcite | 2023-03-24 | MCOF | 1002 | 12.08761 | 0.2900937 | 1.907334 | 89.63926 | 8.431208 | 1.92953
Dolomite_ | 2023-03-24 | MCOF | 152 | 2.004922 | 0.01900988 | 1.541445 | 67.81915 | 27.39362 | 4.787234
Chalcopyrite | 2023-03-24 | MCOF | 7 | 0.5722708 | 18.95518 | 1.803204 | 94.52055 | 5.479452 | 0
Chalcopyrite <20 | 2023-03-24 | MCOF | 47 | 0.4860382 | 14.44992 | 1.331214 | 82.25806 | 16.12903 | 1.612903
Chalcopyrite >150 | 2023-03-24 | MCOF | 0 | 0 | 0 | 0 | 0 | 0 | 0
CPS floating Cu | 2023-03-24 | MCOF | 5 | 0.08615775 | 4.343722 | 0.2161375 | 50 | 40 | 10
Cuprite | 2023-03-24 | MCOF | 0 | 0 | 0 | 0 | 0 | 0 | 0
Delafossite | 2023-03-24 | MCOF | 2 | 0.05060949 | 1.836836 | 0.2073304 | 0 | 80 | 20
Malachite | 2023-03-24 | MCOF | 3 | 0.03554826 | 2.506887 | 0.008807045 | 100 | 0 | 0
Fe_Ox | 2023-03-24 | MCOF | 349 | 5.403522 | 3.469509 | 39.61783 | 53.2967 | 34.24908 | 12.45421
Fe_oxyhydroxides | 2023-03-24 | MCOF | 109 | 1.300318 | 0.5441163 | 7.438182 | 36.69065 | 41.00719 | 22.30216
Haematite | 2023-03-24 | MCOF | 29 | 0.3470633 | 0.1371293 | 2.135389 | 25.71429 | 48.57143 | 25.71429
Magnesioferrite | 2023-03-24 | MCOF | 1 | 0.008699968 | 0 | 0.03714252 | 0 | 0 | 100
Magnetite | 2023-03-24 | MCOF | 171 | 3.121885 | 2.591739 | 25.02951 | 64.19753 | 30.55556 | 5.246914
Tramp_Steel | 2023-03-24 | MCOF | 31 | 0.5388368 | 0.1829517 | 4.638964 | 50 | 37.5 | 12.5
Fe_Ti_Ox | 2023-03-24 | MCOF | 85 | 1.422305 | 0.05934791 | 1.910761 | 77.71084 | 12.6506 | 9.638554
Ilmenite | 2023-03-24 | MCOF | 22 | 0.395147 | 0.05934791 | 1.84802 | 90.90909 | 6.818182 | 2.272727
Rutile | 2023-03-24 | MCOF | 63 | 1.027158 | 0 | 0.06274168 | 72.95082 | 14.7541 | 12.29508
Non floating Cu | 2023-03-24 | MCOF | 159 | 1.536059 | 23.84171 | 6.109201 | 64.58333 | 28.125 | 7.291667
Chrysocolla | 2023-03-24 | MCOF | 33 | 0.4636241 | 12.82663 | 0.2518288 | 77.9661 | 17.79661 | 4.237288
Cu_Fe_Oxide | 2023-03-24 | MCOF | 73 | 0.7700875 | 5.346126 | 5.312207 | 53.06122 | 43.87755 | 3.061224
CuFe_Silicate | 2023-03-24 | MCOF | 45 | 0.2574442 | 4.801413 | 0.4736629 | 59.375 | 23.4375 | 17.1875
Other sulphides | 2023-03-24 | MCOF | 12 | 0.1825122 | 0 | 0.006539959 | 83.33333 | 16.66667 | 0
Arsenopyrite | 2023-03-24 | MCOF | 0 | 0 | 0 | 0 | 0 | 0 | 0
Galena | 2023-03-24 | MCOF | 2 | 0.02769022 | 0 | 0.006539959 | 0 | 100 | 0
Millerite | 2023-03-24 | MCOF | 0 | 0 | 0 | 0 | 0 | 0 | 0
Molybdenite | 2023-03-24 | MCOF | 1 | 0.01029029 | 0 | 0 | 100 | 0 | 0
Monazite_Ce | 2023-03-24 | MCOF | 9 | 0.1445317 | 0 | 0 | 93.33333 | 6.666667 | 0
Pentlandite | 2023-03-24 | MCOF | 0 | 0 | 0 | 0 | 0 | 0 | 0
Siegenite | 2023-03-24 | MCOF | 0 | 0 | 0 | 0 | 0 | 0 | 0
Sphalerite | 2023-03-24 | MCOF | 0 | 0 | 0 | 0 | 0 | 0 | 0
vaesite | 2023-03-24 | MCOF | 0 | 0 | 0 | 0 | 0 | 0 | 0
Pyrite | 2023-03-24 | MCOF | 95 | 1.799715 | 0.1092177 | 8.412551 | 82.29167 | 16.14583 | 1.5625
Pyrrhotite | 2023-03-24 | MCOF | 29 | 0.5175078 | 0 | 3.15822 | 73.33333 | 21.66667 | 5
Sec. Cu Sulphides | 2023-03-24 | MCOF | 35 | 0.4926989 | 31.26075 | 0.1588074 | 47.91667 | 45.83333 | 6.25
Bornite | 2023-03-24 | MCOF | 10 | 0.107019 | 5.477554 | 0.07422935 | 36.36364 | 45.45455 | 18.18182
Chalcocite | 2023-03-24 | MCOF | 22 | 0.3594116 | 24.36394 | 0.08225951 | 50 | 47.05882 | 2.941176
Covellite | 2023-03-24 | MCOF | 3 | 0.02626829 | 1.419253 | 0.002318522 | 66.66667 | 33.33333 | 0
Silicate gangue | 2023-03-24 | MCOF | 6604 | 71.25072 | 3.037527 | 30.76211 | 68.51746 | 25.38845 | 6.094084
Amphibole | 2023-03-24 | MCOF | 120 | 0.8079932 | 0.4814312 | 2.436086 | 30.76923 | 40.55944 | 28.67133
Biotite | 2023-03-24 | MCOF | 341 | 4.298626 | 0.7069709 | 10.35811 | 58.61635 | 35.09434 | 6.289308
Garnets | 2023-03-24 | MCOF | 455 | 3.738143 | 0.5654023 | 5.645575 | 54.95751 | 30.5949 | 14.44759
Kaolinite | 2023-03-24 | MCOF | 1603 | 20.17457 | 0.3680875 | 0.4657053 | 72.41463 | 25.53659 | 2.04878
Muscovite | 2023-03-24 | MCOF | 1496 | 14.44071 | 0.3771472 | 2.548824 | 74.20533 | 21.33723 | 4.457435
Orthoclase | 2023-03-24 | MCOF | 12 | 0.0718449 | 0 | 0.003035336 | 53.33333 | 46.66667 | 0
Plagioclase | 2023-03-24 | MCOF | 339 | 1.795 | 0.09139002 | 0.2362573 | 34.14634 | 28.72629 | 37.12737
Quartz | 2023-03-24 | MCOF | 1473 | 20.68993 | 0.07544186 | 0.5277932 | 77.92955 | 19.33861 | 2.731848
Silicate gangue_generic | 2023-03-24 | MCOF | 715 | 4.627148 | 0.2298754 | 8.019276 | 34.20753 | 43.32953 | 22.46294
Chalcopyrite cl. | 2023-03-24 | MCOF | 54 | 1.058309 | 33.4051 | 3.134418 | 88.88889 | 10.37037 | 0.7407407
Native Copper | 2023-03-24 | MCOF | 0 | 0 | 0 | 0 | 0 | 0 | 0
CuMn mineral | 2023-03-24 | MCOF | 8 | 0.04490306 | 0.8675406 | 0.07150277 | 50 | 25 | 25
Accessory_phases | 2023-03-24 | MCON | 22 | 0.2146946 | 0 | 0.00459567 | 95.12195 | 4.878049 | 0
Apatite | 2023-03-24 | MCON | 21 | 0.2069977 | 0 | 0.003891899 | 97.5 | 2.5 | 0
Zircon | 2023-03-24 | MCON | 1 | 0.007696908 | 0 | 0.0007037707 | 0 | 100 | 0
Carbonate gangue | 2023-03-24 | MCON | 160 | 1.231669 | 0.09734591 | 0.2329004 | 74.07407 | 20.37037 | 5.555556
Ankerite | 2023-03-24 | MCON | 31 | 0.2063426 | 0.05898353 | 0.1251106 | 52.5 | 27.5 | 20
Calcite | 2023-03-24 | MCON | 119 | 0.9319809 | 0.03836238 | 0.08292529 | 76.19048 | 20.47619 | 3.333333
Dolomite_ | 2023-03-24 | MCON | 10 | 0.09334548 | 0 | 0.02486457 | 95 | 5 | 0
Chalcopyrite | 2023-03-24 | MCON | 188 | 7.890969 | 13.06328 | 7.980924 | 83.56522 | 15.3913 | 1.043478
Chalcopyrite <20 | 2023-03-24 | MCON | 2198 | 19.90583 | 29.46736 | 19.58361 | 80.00689 | 15.75319 | 4.239917
Chalcopyrite >150 | 2023-03-24 | MCON | 2 | 0.356809 | 0.6121318 | 0.3654317 | 100 | 0 | 0
CPS floating Cu | 2023-03-24 | MCON | 271 | 2.646836 | 9.063338 | 0.8204781 | 50.14006 | 36.41457 | 13.44538
Cuprite | 2023-03-24 | MCON | 20 | 0.2497401 | 0.9802143 | 0.03680895 | 0 | 60 | 40
Delafossite | 2023-03-24 | MCON | 88 | 0.8416651 | 1.913197 | 0.6454426 | 49.47368 | 36.84211 | 13.68421
Malachite | 2023-03-24 | MCON | 157 | 1.400182 | 5.498474 | 0.1280635 | 58.66667 | 34.66667 | 6.666667
Fe_Ox | 2023-03-24 | MCON | 175 | 2.048819 | 0.06724654 | 4.877327 | 32.90043 | 48.48485 | 18.61472
Fe_oxyhydroxides | 2023-03-24 | MCON | 29 | 0.2947752 | 0.01254787 | 0.5177105 | 25 | 55.55556 | 19.44444
Haematite | 2023-03-24 | MCON | 11 | 0.09547441 | 0.001308462 | 0.1776053 | 36.36364 | 54.54545 | 9.090909
Magnesioferrite | 2023-03-24 | MCON | 0 | 0 | 0 | 0 | 0 | 0 | 0
Magnetite | 2023-03-24 | MCON | 116 | 1.383151 | 0.04968409 | 3.418199 | 31.70732 | 48.17073 | 20.12195
Tramp_Steel | 2023-03-24 | MCON | 18 | 0.2652977 | 0.002674016 | 0.7484424 | 50 | 38.88889 | 11.11111
Fe_Ti_Ox | 2023-03-24 | MCON | 27 | 0.297723 | 0.02333938 | 0.07372223 | 67.5 | 17.5 | 15
Ilmenite | 2023-03-24 | MCON | 5 | 0.04716403 | 0.004556697 | 0.06112884 | 100 | 0 | 0
Rutile | 2023-03-24 | MCON | 22 | 0.2505589 | 0.01878269 | 0.0125934 | 61.76471 | 20.58824 | 17.64706
Non floating Cu | 2023-03-24 | MCON | 220 | 1.256561 | 1.130001 | 1.649004 | 34.0824 | 42.3221 | 23.59551
Chrysocolla | 2023-03-24 | MCON | 70 | 0.312953 | 0.4771533 | 0.05635963 | 19.78022 | 49.45055 | 30.76923
Cu_Fe_Oxide | 2023-03-24 | MCON | 74 | 0.6465403 | 0.3589016 | 1.417052 | 53.19149 | 35.10638 | 11.70213
CuFe_Silicate | 2023-03-24 | MCON | 73 | 0.2675904 | 0.2681668 | 0.1621962 | 28.94737 | 39.47368 | 31.57895
Other sulphides | 2023-03-24 | MCON | 18 | 0.2185431 | 0.01419342 | 0.07627501 | 48 | 44 | 8
Arsenopyrite | 2023-03-24 | MCON | 0 | 0 | 0 | 0 | 0 | 0 | 0
Galena | 2023-03-24 | MCON | 3 | 0.03635561 | 0.01272189 | 0.01114495 | 33.33333 | 33.33333 | 33.33333
Millerite | 2023-03-24 | MCON | 1 | 0.008794127 | 0 | 0.0009103969 | 0 | 0 | 100
Molybdenite | 2023-03-24 | MCON | 5 | 0.06304914 | 0 | 0 | 42.85714 | 57.14286 | 0
Monazite_Ce | 2023-03-24 | MCON | 0 | 0 | 0 | 0 | 0 | 0 | 0
Pentlandite | 2023-03-24 | MCON | 5 | 0.06288538 | 0 | 0.04331103 | 75 | 25 | 0
Siegenite | 2023-03-24 | MCON | 4 | 0.04745881 | 0.001471527 | 0.02090863 | 33.33333 | 66.66667 | 0
Sphalerite | 2023-03-24 | MCON | 0 | 0 | 0 | 0 | 0 | 0 | 0
vaesite | 2023-03-24 | MCON | 0 | 0 | 0 | 0 | 0 | 0 | 0
Pyrite | 2023-03-24 | MCON | 1716 | 26.32849 | 0.6142908 | 40.83824 | 74.44687 | 23.65223 | 1.900904
Pyrrhotite | 2023-03-24 | MCON | 875 | 9.957818 | 0.4013238 | 19.35998 | 64.1395 | 28.20318 | 7.657316
Sec. Cu Sulphides | 2023-03-24 | MCON | 1103 | 14.10229 | 45.24484 | 2.679468 | 70.87068 | 22.59923 | 6.53009
Bornite | 2023-03-24 | MCON | 364 | 3.406291 | 8.803206 | 1.288687 | 48.75 | 34.5 | 16.75
Chalcocite | 2023-03-24 | MCON | 704 | 10.42775 | 35.75361 | 1.349966 | 79.23691 | 18.01242 | 2.750665
Covellite | 2023-03-24 | MCON | 35 | 0.2682454 | 0.6880226 | 0.04081477 | 54.28571 | 34.28571 | 11.42857
Silicate gangue | 2023-03-24 | MCON | 2270 | 13.53346 | 0.2013063 | 1.45722 | 71.97784 | 22.45031 | 5.571848
Amphibole | 2023-03-24 | MCON | 13 | 0.06429375 | 0.007406716 | 0.05153914 | 38.46154 | 30.76923 | 30.76923
Biotite | 2023-03-24 | MCON | 15 | 0.08992281 | 0.0006701707 | 0.0612043 | 73.68421 | 21.05263 | 5.263158
Garnets | 2023-03-24 | MCON | 169 | 0.8898281 | 0.02223595 | 0.4088845 | 51.04167 | 30.72917 | 18.22917
Kaolinite | 2023-03-24 | MCON | 454 | 2.872765 | 0.03618683 | 0.0817425 | 67.61619 | 28.93553 | 3.448276
Muscovite | 2023-03-24 | MCON | 320 | 2.078165 | 0.06194771 | 0.1656052 | 75.33333 | 20 | 4.666667
Orthoclase | 2023-03-24 | MCON | 1 | 0.01676943 | 0 | 0.0004595365 | 0 | 100 | 0
Plagioclase | 2023-03-24 | MCON | 149 | 0.6855161 | 0.01961185 | 0.04940591 | 46.58385 | 40.37267 | 13.04348
Quartz | 2023-03-24 | MCON | 969 | 5.954132 | 0.03522906 | 0.1870459 | 82.87172 | 14.50437 | 2.623907
Silicate gangue_generic | 2023-03-24 | MCON | 179 | 0.8774475 | 0.01801805 | 0.4495192 | 47.36842 | 36.84211 | 15.78947
Chalcopyrite cl. | 2023-03-24 | MCON | 2388 | 28.1536 | 43.14277 | 27.92996 | 81.25762 | 15.45211 | 3.290275
Native Copper | 2023-03-24 | MCON | 6 | 0.1552483 | 0.6714524 | 0.01016306 | 0 | 16.66667 | 83.33333
CuMn mineral | 2023-03-24 | MCON | 3 | 0.02947752 | 0.02577948 | 0.01339565 | 16.66667 | 83.33333 | 0
Accessory_phases | 2023-03-24 | MFT | 44 | 4.053562 | 0 | 0.03425926 | 83.14607 | 14.60674 | 2.247191
Apatite | 2023-03-24 | MFT | 36 | 3.350734 | 0 | 0.0250249 | 91.02564 | 8.974359 | 0
Zircon | 2023-03-24 | MFT | 8 | 0.7028276 | 0 | 0.00923436 | 27.27273 | 54.54545 | 18.18182
Carbonate gangue | 2023-03-24 | MFT | 81 | 11.28616 | 0.5025282 | 0.7975401 | 90.69767 | 7.30897 | 1.993355
Ankerite | 2023-03-24 | MFT | 15 | 0.7707993 | 0.2988799 | 0.3488679 | 44.44444 | 27.77778 | 27.77778
Calcite | 2023-03-24 | MFT | 48 | 8.694399 | 0.2036482 | 0.2102673 | 98.30508 | 1.271186 | 0.4237288
Dolomite_ | 2023-03-24 | MFT | 18 | 1.820962 | 0 | 0.2384049 | 70.21277 | 29.78723 | 0
Chalcopyrite | 2023-03-24 | MFT | 0 | 0 | 0 | 0 | 0 | 0 | 0
Chalcopyrite <20 | 2023-03-24 | MFT | 15 | 1.025285 | 15.33864 | 0.5037063 | 77.77778 | 22.22222 | 0
Chalcopyrite >150 | 2023-03-24 | MFT | 0 | 0 | 0 | 0 | 0 | 0 | 0
CPS floating Cu | 2023-03-24 | MFT | 1 | 0.0829255 | 3.903315 | 0.007560126 | 0 | 0 | 100
Cuprite | 2023-03-24 | MFT | 1 | 0.0829255 | 3.903315 | 0.007560126 | 0 | 0 | 100
Delafossite | 2023-03-24 | MFT | 0 | 0 | 0 | 0 | 0 | 0 | 0
Malachite | 2023-03-24 | MFT | 0 | 0 | 0 | 0 | 0 | 0 | 0
Fe_Ox | 2023-03-24 | MFT | 324 | 37.35549 | 23.368 | 67.44748 | 60.72797 | 34.48276 | 4.789272
Fe_oxyhydroxides | 2023-03-24 | MFT | 72 | 6.253399 | 2.610728 | 8.968034 | 40.21739 | 51.08696 | 8.695652
Haematite | 2023-03-24 | MFT | 16 | 1.22485 | 0.7000053 | 1.716752 | 41.17647 | 47.05882 | 11.76471
Magnesioferrite | 2023-03-24 | MFT | 0 | 0 | 0 | 0 | 0 | 0 | 0
Magnetite | 2023-03-24 | MFT | 213 | 27.30424 | 19.55202 | 51.52232 | 67.4359 | 29.48718 | 3.076923
Tramp_Steel | 2023-03-24 | MFT | 20 | 2.446982 | 0.5052542 | 5.106287 | 40 | 45 | 15
Fe_Ti_Ox | 2023-03-24 | MFT | 103 | 15.677 | 0.1275221 | 7.154762 | 83.2 | 16 | 0.8
Ilmenite | 2023-03-24 | MFT | 32 | 6.133768 | 0.1275221 | 7.015332 | 79.78723 | 20.21277 | 0
Rutile | 2023-03-24 | MFT | 71 | 9.54323 | 0 | 0.1394296 | 85.25641 | 13.46154 | 1.282051
Non floating Cu | 2023-03-24 | MFT | 89 | 7.06702 | 34.48033 | 11.32892 | 44.27481 | 51.9084 | 3.816794
Chrysocolla | 2023-03-24 | MFT | 7 | 0.2569331 | 4.883367 | 0.03434752 | 44.44444 | 33.33333 | 22.22222
Cu_Fe_Oxide | 2023-03-24 | MFT | 76 | 6.623165 | 26.69148 | 11.20067 | 43.96552 | 55.17241 | 0.862069
CuFe_Silicate | 2023-03-24 | MFT | 5 | 0.1461392 | 2.581791 | 0.07103526 | 40 | 20 | 40
Other sulphides | 2023-03-24 | MFT | 5 | 0.8401305 | 0.1486968 | 0.02150484 | 50 | 50 | 0
Arsenopyrite | 2023-03-24 | MFT | 0 | 0 | 0 | 0 | 0 | 0 | 0
Galena | 2023-03-24 | MFT | 0 | 0 | 0 | 0 | 0 | 0 | 0
Millerite | 2023-03-24 | MFT | 0 | 0 | 0 | 0 | 0 | 0 | 0
Molybdenite | 2023-03-24 | MFT | 0 | 0 | 0 | 0 | 0 | 0 | 0
Monazite_Ce | 2023-03-24 | MFT | 5 | 0.8401305 | 0.1486968 | 0.02150484 | 50 | 50 | 0
Pentlandite | 2023-03-24 | MFT | 0 | 0 | 0 | 0 | 0 | 0 | 0
Siegenite | 2023-03-24 | MFT | 0 | 0 | 0 | 0 | 0 | 0 | 0
Sphalerite | 2023-03-24 | MFT | 0 | 0 | 0 | 0 | 0 | 0 | 0
vaesite | 2023-03-24 | MFT | 0 | 0 | 0 | 0 | 0 | 0 | 0
Pyrite | 2023-03-24 | MFT | 44 | 4.290783 | 0 | 4.673737 | 92.06349 | 7.936508 | 0
Pyrrhotite | 2023-03-24 | MFT | 11 | 1.253399 | 0.1084773 | 1.796275 | 60 | 40 | 0
Sec. Cu Sulphides | 2023-03-24 | MFT | 7 | 0.576808 | 21.18419 | 0.04465429 | 87.5 | 12.5 | 0
Bornite | 2023-03-24 | MFT | 4 | 0.2827624 | 9.258599 | 0.0426048 | 75 | 25 | 0
Chalcocite | 2023-03-24 | MFT | 2 | 0.2304241 | 9.826125 | 0.002049486 | 100 | 0 | 0
Covellite | 2023-03-24 | MFT | 1 | 0.06362153 | 2.099469 | 0 | 100 | 0 | 0
Silicate gangue | 2023-03-24 | MFT | 267 | 16.49144 | 0.8382958 | 6.189603 | 38.94009 | 46.54378 | 14.51613
Amphibole | 2023-03-24 | MFT | 51 | 3.325449 | 0.4606709 | 2.544462 | 14.81481 | 79.01235 | 6.17284
Biotite | 2023-03-24 | MFT | 22 | 1.414356 | 0.1228463 | 0.6880574 | 58.33333 | 22.22222 | 19.44444
Garnets | 2023-03-24 | MFT | 46 | 2.539152 | 0.08162933 | 1.486898 | 33.33333 | 39.39394 | 27.27273
Kaolinite | 2023-03-24 | MFT | 31 | 3.646819 | 0 | 0.01629813 | 54.90196 | 41.17647 | 3.921569
Muscovite | 2023-03-24 | MFT | 17 | 0.728385 | 0 | 0.03869899 | 42.10526 | 47.36842 | 10.52632
Orthoclase | 2023-03-24 | MFT | 0 | 0 | 0 | 0 | 0 | 0 | 0
Plagioclase | 2023-03-24 | MFT | 8 | 0.2827624 | 0 | 0.02123703 | 0 | 62.5 | 37.5
Quartz | 2023-03-24 | MFT | 30 | 1.909326 | 0.07040283 | 0.03893166 | 49.0566 | 26.41509 | 24.5283
Silicate gangue_generic | 2023-03-24 | MFT | 61 | 2.606852 | 0.1027464 | 1.346751 | 35.29412 | 48.52941 | 16.17647
Chalcopyrite cl. | 2023-03-24 | MFT | 15 | 1.025285 | 15.33864 | 0.5037063 | 77.77778 | 22.22222 | 0
Native Copper | 2023-03-24 | MFT | 0 | 0 | 0 | 0 | 0 | 0 | 0
CuMn mineral | 2023-03-24 | MFT | 1 | 0.04078303 | 0.3236833 | 0.02287556 | 100 | 0 | 0
Accessory_phases | 2023-03-24 | MRoST | 29 | 1.795142 | 0.06238313 | 0.01202127 | 59.61538 | 40.38462 | 0
Apatite | 2023-03-24 | MRoST | 25 | 1.549904 | 0.06238313 | 0.009511685 | 63.82979 | 36.17021 | 0
Zircon | 2023-03-24 | MRoST | 4 | 0.2452379 | 0 | 0.002509587 | 20 | 80 | 0
Carbonate gangue | 2023-03-24 | MRoST | 120 | 12.2523 | 0.6689213 | 0.6268776 | 93.95349 | 5.116279 | 0.9302326
Ankerite | 2023-03-24 | MRoST | 17 | 0.6245741 | 0.05798202 | 0.2739151 | 47.36842 | 42.10526 | 10.52632
Calcite | 2023-03-24 | MRoST | 101 | 11.5385 | 0.6109393 | 0.33857 | 96.81373 | 3.186275 | 0
Dolomite_ | 2023-03-24 | MRoST | 2 | 0.08922487 | 0 | 0.0143925 | 0 | 33.33333 | 66.66667
Chalcopyrite | 2023-03-24 | MRoST | 0 | 0 | 0 | 0 | 0 | 0 | 0
Chalcopyrite <20 | 2023-03-24 | MRoST | 27 | 1.486664 | 19.96949 | 0.929441 | 91.17647 | 8.823529 | 0
Chalcopyrite >150 | 2023-03-24 | MRoST | 0 | 0 | 0 | 0 | 0 | 0 | 0
CPS floating Cu | 2023-03-24 | MRoST | 5 | 0.2150789 | 5.430111 | 0.03019834 | 80 | 20 | 0
Cuprite | 2023-03-24 | MRoST | 0 | 0 | 0 | 0 | 0 | 0 | 0
Delafossite | 2023-03-24 | MRoST | 1 | 0.05645691 | 1.510324 | 0.02374234 | 100 | 0 | 0
Malachite | 2023-03-24 | MRoST | 4 | 0.158622 | 3.919787 | 0.006455999 | 75 | 25 | 0
Fe_Ox | 2023-03-24 | MRoST | 453 | 37.42102 | 13.95874 | 68.20904 | 49.55224 | 42.98507 | 7.462687
Fe_oxyhydroxides | 2023-03-24 | MRoST | 153 | 9.392092 | 3.264002 | 13.66085 | 40.55556 | 47.77778 | 11.66667
Haematite | 2023-03-24 | MRoST | 25 | 1.493343 | 0.9115015 | 2.266079 | 22.22222 | 51.85185 | 25.92593
Magnesioferrite | 2023-03-24 | MRoST | 1 | 0.04852581 | 0 | 0.03069755 | 0 | 0 | 100
Magnetite | 2023-03-24 | MRoST | 229 | 22.03489 | 9.783237 | 42.98916 | 55.85366 | 40.4878 | 3.658537
Tramp_Steel | 2023-03-24 | MRoST | 43 | 4.226441 | 0 | 9.0031 | 37.77778 | 48.88889 | 13.33333
Fe_Ti_Ox | 2023-03-24 | MRoST | 102 | 12.45391 | 0.1199084 | 2.567725 | 73.28244 | 24.80916 | 1.908397
Ilmenite | 2023-03-24 | MRoST | 21 | 2.053737 | 0.1199084 | 2.355024 | 90.2439 | 2.439024 | 7.317073
Rutile | 2023-03-24 | MRoST | 79 | 10.04954 | 0 | 0.2127006 | 69.15888 | 29.90654 | 0.9345794
Non floating Cu | 2023-03-24 | MRoST | 102 | 5.729698 | 27.36389 | 8.911784 | 56.64336 | 39.16084 | 4.195804
Chrysocolla | 2023-03-24 | MRoST | 11 | 0.3506381 | 7.820137 | 0.01564893 | 68.75 | 31.25 | 0
Cu_Fe_Oxide | 2023-03-24 | MRoST | 83 | 5.128082 | 16.44368 | 8.765888 | 58.11966 | 37.60684 | 4.273504
CuFe_Silicate | 2023-03-24 | MRoST | 7 | 0.1570566 | 1.597622 | 0.08897373 | 28.57143 | 57.14286 | 14.28571
Other sulphides | 2023-03-24 | MRoST | 10 | 0.7524109 | 0 | 0.02149896 | 78.57143 | 14.28571 | 7.142857
Arsenopyrite | 2023-03-24 | MRoST | 0 | 0 | 0 | 0 | 0 | 0 | 0
Galena | 2023-03-24 | MRoST | 0 | 0 | 0 | 0 | 0 | 0 | 0
Millerite | 2023-03-24 | MRoST | 0 | 0 | 0 | 0 | 0 | 0 | 0
Molybdenite | 2023-03-24 | MRoST | 0 | 0 | 0 | 0 | 0 | 0 | 0
Monazite_Ce | 2023-03-24 | MRoST | 10 | 0.7524109 | 0 | 0.02149896 | 78.57143 | 14.28571 | 7.142857
Pentlandite | 2023-03-24 | MRoST | 0 | 0 | 0 | 0 | 0 | 0 | 0
Siegenite | 2023-03-24 | MRoST | 0 | 0 | 0 | 0 | 0 | 0 | 0
Sphalerite | 2023-03-24 | MRoST | 0 | 0 | 0 | 0 | 0 | 0 | 0
vaesite | 2023-03-24 | MRoST | 0 | 0 | 0 | 0 | 0 | 0 | 0
Pyrite | 2023-03-24 | MRoST | 78 | 6.117069 | 0 | 6.891476 | 76.06838 | 23.93162 | 0
Pyrrhotite | 2023-03-24 | MRoST | 27 | 2.405419 | 0.1152772 | 3.632713 | 62 | 36 | 2
Sec. Cu Sulphides | 2023-03-24 | MRoST | 18 | 1.092092 | 31.23826 | 0.1078861 | 68.42105 | 26.31579 | 5.263158
Bornite | 2023-03-24 | MRoST | 6 | 0.3255925 | 7.056228 | 0.06495134 | 66.66667 | 16.66667 | 16.66667
Chalcocite | 2023-03-24 | MRoST | 12 | 0.766499 | 24.18203 | 0.04293479 | 69.23077 | 30.76923 | 0
Covellite | 2023-03-24 | MRoST | 0 | 0 | 0 | 0 | 0 | 0 | 0
Silicate gangue | 2023-03-24 | MRoST | 448 | 18.2792 | 1.073026 | 8.059336 | 48.70968 | 42.74194 | 8.548387
Amphibole | 2023-03-24 | MRoST | 43 | 1.670331 | 0.2438935 | 1.271112 | 30.18868 | 60.37736 | 9.433962
Biotite | 2023-03-24 | MRoST | 96 | 4.704812 | 0 | 2.748191 | 77.5641 | 17.94872 | 4.487179
Garnets | 2023-03-24 | MRoST | 66 | 2.805626 | 0.6344721 | 1.345189 | 62.10526 | 33.68421 | 4.210526
Kaolinite | 2023-03-24 | MRoST | 34 | 1.317397 | 0.08768735 | 0.006637112 | 33.33333 | 58.33333 | 8.333333
Muscovite | 2023-03-24 | MRoST | 33 | 1.530285 | 0 | 0.06277855 | 36.53846 | 57.69231 | 5.769231
Orthoclase | 2023-03-24 | MRoST | 1 | 0.02671528 | 0 | 0 | 100 | 0 | 0
Plagioclase | 2023-03-24 | MRoST | 13 | 0.3798579 | 0 | 0.01799525 | 14.28571 | 50 | 35.71429
Quartz | 2023-03-24 | MRoST | 31 | 1.10618 | 0.0488273 | 0.03499299 | 35 | 47.5 | 17.5
Silicate gangue_generic | 2023-03-24 | MRoST | 117 | 3.766855 | 0.05814529 | 2.364542 | 35.9375 | 50 | 14.0625
Chalcopyrite cl. | 2023-03-24 | MRoST | 27 | 1.486664 | 19.96949 | 0.929441 | 91.17647 | 8.823529 | 0
Native Copper | 2023-03-24 | MRoST | 0 | 0 | 0 | 0 | 0 | 0 | 0
CuMn mineral | 2023-03-24 | MRoST | 1 | 0.09392092 | 1.502447 | 0.04127372 | 0 | 100 | 0
Accessory_phases | 2023-03-25 | MCOF | 30 | 0.4483677 | 0.141234 | 0.007406932 | 77.27273 | 18.18182 | 4.545455
Apatite | 2023-03-25 | MCOF | 24 | 0.3903146 | 0.141234 | 0.004549408 | 81.66667 | 18.33333 | 0
Zircon | 2023-03-25 | MCOF | 6 | 0.05805312 | 0 | 0.002857524 | 33.33333 | 16.66667 | 50
Carbonate gangue | 2023-03-25 | MCOF | 1754 | 18.58892 | 0.9513994 | 9.253882 | 81.29052 | 14.75764 | 3.951837
Ankerite | 2023-03-25 | MCOF | 338 | 3.028335 | 0.486918 | 5.395102 | 48.394 | 38.97216 | 12.63383
Calcite | 2023-03-25 | MCOF | 1261 | 13.60685 | 0.4435059 | 2.140124 | 91.18491 | 6.642066 | 2.173022
Dolomite_ | 2023-03-25 | MCOF | 155 | 1.953735 | 0.0209755 | 1.718656 | 54.95495 | 40.24024 | 4.804805
Chalcopyrite | 2023-03-25 | MCOF | 3 | 0.1552612 | 6.724678 | 0.5297101 | 100 | 0 | 0
Chalcopyrite <20 | 2023-03-25 | MCOF | 57 | 0.6900499 | 27.44127 | 1.967058 | 82.5 | 11.25 | 6.25
Chalcopyrite >150 | 2023-03-25 | MCOF | 0 | 0 | 0 | 0 | 0 | 0 | 0
CPS floating Cu | 2023-03-25 | MCOF | 6 | 0.06011174 | 6.534755 | 0.009021044 | 33.33333 | 16.66667 | 50
Cuprite | 2023-03-25 | MCOF | 1 | 0.01255759 | 1.47854 | 0 | 0 | 0 | 100
Delafossite | 2023-03-25 | MCOF | 0 | 0 | 0 | 0 | 0 | 0 | 0
Malachite | 2023-03-25 | MCOF | 4 | 0.03129104 | 3.191775 | 0.006619508 | 50 | 25 | 25
Fe_Ox | 2023-03-25 | MCOF | 315 | 4.655243 | 2.194631 | 36.27708 | 50 | 43.5 | 6.5
Fe_oxyhydroxides | 2023-03-25 | MCOF | 87 | 1.008724 | 0.4626588 | 6.046828 | 50 | 38.77551 | 11.22449
Haematite | 2023-03-25 | MCOF | 33 | 0.3709636 | 0.2651013 | 2.304158 | 50 | 41.17647 | 8.823529
Magnesioferrite | 2023-03-25 | MCOF | 0 | 0 | 0 | 0 | 0 | 0 | 0
Magnetite | 2023-03-25 | MCOF | 134 | 2.162788 | 1.466871 | 18.01517 | 50 | 46.56863 | 3.431373
Tramp_Steel | 2023-03-25 | MCOF | 55 | 1.0746 | 0 | 9.736715 | 50 | 41.37931 | 8.62069
Fe_Ti_Ox | 2023-03-25 | MCOF | 66 | 1.380923 | 0.1036263 | 1.491168 | 61.90476 | 31.29252 | 6.802721
Ilmenite | 2023-03-25 | MCOF | 20 | 0.3063228 | 0.1036263 | 1.441825 | 83.87097 | 6.451613 | 9.677419
Rutile | 2023-03-25 | MCOF | 46 | 1.0746 | 0 | 0.04934237 | 56.03448 | 37.93103 | 6.034483
Non floating Cu | 2023-03-25 | MCOF | 144 | 1.296623 | 21.91843 | 6.793968 | 54.82234 | 36.54822 | 8.629442
Chrysocolla | 2023-03-25 | MCOF | 29 | 0.1815704 | 6.858528 | 0.09623028 | 42.85714 | 42.85714 | 14.28571
Cu_Fe_Oxide | 2023-03-25 | MCOF | 65 | 0.8646209 | 9.432254 | 6.167922 | 60 | 38 | 2
CuFe_Silicate | 2023-03-25 | MCOF | 46 | 0.2257278 | 4.955005 | 0.4821032 | 52.94118 | 29.41176 | 17.64706
Other sulphides | 2023-03-25 | MCOF | 10 | 0.1584109 | 0 | 0.05991859 | 57.14286 | 42.85714 | 0
Arsenopyrite | 2023-03-25 | MCOF | 0 | 0 | 0 | 0 | 0 | 0 | 0
Galena | 2023-03-25 | MCOF | 2 | 0.0304676 | 0 | 0.01138628 | 50 | 50 | 0
Millerite | 2023-03-25 | MCOF | 0 | 0 | 0 | 0 | 0 | 0 | 0
Molybdenite | 2023-03-25 | MCOF | 1 | 0.01132242 | 0 | 0 | 0 | 100 | 0
Monazite_Ce | 2023-03-25 | MCOF | 7 | 0.1166209 | 0 | 0.04853231 | 63.63636 | 36.36364 | 0
Pentlandite | 2023-03-25 | MCOF | 0 | 0 | 0 | 0 | 0 | 0 | 0
Siegenite | 2023-03-25 | MCOF | 0 | 0 | 0 | 0 | 0 | 0 | 0
Sphalerite | 2023-03-25 | MCOF | 0 | 0 | 0 | 0 | 0 | 0 | 0
vaesite | 2023-03-25 | MCOF | 0 | 0 | 0 | 0 | 0 | 0 | 0
Pyrite | 2023-03-25 | MCOF | 63 | 0.907605 | 0 | 4.424419 | 72.72727 | 21.59091 | 5.681818
Pyrrhotite | 2023-03-25 | MCOF | 20 | 0.2182756 | 0 | 1.364005 | 65.21739 | 26.08696 | 8.695652
Sec. Cu Sulphides | 2023-03-25 | MCOF | 19 | 0.3507273 | 31.0724 | 0.06900998 | 93.54839 | 0 | 6.451613
Bornite | 2023-03-25 | MCOF | 2 | 0.02140966 | 1.438315 | 0.02780228 | 50 | 0 | 50
Chalcocite | 2023-03-25 | MCOF | 13 | 0.2907803 | 27.07508 | 0.0412077 | 100 | 0 | 0
Covellite | 2023-03-25 | MCOF | 4 | 0.03853739 | 2.559006 | 0 | 75 | 0 | 25
Silicate gangue | 2023-03-25 | MCOF | 7399 | 71.08351 | 2.917584 | 37.75335 | 63.04296 | 30.09732 | 6.85972
Amphibole | 2023-03-25 | MCOF | 105 | 0.7025251 | 0.7854332 | 1.983182 | 34.51327 | 42.47788 | 23.00885
Biotite | 2023-03-25 | MCOF | 301 | 4.039653 | 0.2325086 | 9.880714 | 53.60825 | 42.41532 | 3.976436
Garnets | 2023-03-25 | MCOF | 801 | 5.971546 | 0.6103355 | 8.258507 | 56 | 32.58537 | 11.41463
Kaolinite | 2023-03-25 | MCOF | 1283 | 14.25552 | 0.7129848 | 0.3509055 | 53.47512 | 43.10672 | 3.418154
Muscovite | 2023-03-25 | MCOF | 1703 | 16.34776 | 0.2899725 | 2.879164 | 77.55682 | 18.35938 | 4.083807
Orthoclase | 2023-03-25 | MCOF | 10 | 0.0895912 | 0 | 0.001089507 | 64.70588 | 35.29412 | 0
Plagioclase | 2023-03-25 | MCOF | 512 | 3.131163 | 0 | 0.3116589 | 30.08547 | 38.63248 | 31.28205
Quartz | 2023-03-25 | MCOF | 1398 | 17.94809 | 0.01305458 | 0.627788 | 76.96049 | 21.18541 | 1.854103
Silicate gangue_generic | 2023-03-25 | MCOF | 1250 | 8.249348 | 0.2525815 | 13.13791 | 46.02393 | 36.73469 | 17.24138
Chalcopyrite cl. | 2023-03-25 | MCOF | 60 | 0.8453111 | 34.16595 | 2.496768 | 85.71429 | 9.183673 | 5.102041
Native Copper | 2023-03-25 | MCOF | 1 | 0.01626311 | 1.86444 | 0.002401536 | 0 | 0 | 100
CuMn mineral | 2023-03-25 | MCOF | 4 | 0.02470346 | 0.6726388 | 0.04771233 | 75 | 25 | 0
Accessory_phases | 2023-03-25 | MCON | 4 | 0.2100693 | 0.006021749 | 0.005984228 | 57.14286 | 42.85714 | 0
Apatite | 2023-03-25 | MCON | 4 | 0.2100693 | 0.006021749 | 0.005984228 | 57.14286 | 42.85714 | 0
Zircon | 2023-03-25 | MCON | 0 | 0 | 0 | 0 | 0 | 0 | 0
Carbonate gangue | 2023-03-25 | MCON | 34 | 1.671342 | 0.02225809 | 0.3633936 | 73.01587 | 23.80952 | 3.174603
Ankerite | 2023-03-25 | MCON | 10 | 0.3290642 | 0.007825277 | 0.2217224 | 54.54545 | 45.45455 | 0
Calcite | 2023-03-25 | MCON | 22 | 1.26108 | 0.01443281 | 0.1227294 | 77.55102 | 20.40816 | 2.040816
Dolomite_ | 2023-03-25 | MCON | 2 | 0.08119766 | 0 | 0.01894183 | 66.66667 | 0 | 33.33333
Chalcopyrite | 2023-03-25 | MCON | 26 | 4.774992 | 8.539726 | 5.125564 | 77.5 | 22.5 | 0
Chalcopyrite <20 | 2023-03-25 | MCON | 379 | 19.73663 | 30.5859 | 20.64111 | 81.25 | 15.52419 | 3.225806
Chalcopyrite >150 | 2023-03-25 | MCON | 0 | 0 | 0 | 0 | 0 | 0 | 0
CPS floating Cu | 2023-03-25 | MCON | 54 | 3.015235 | 9.520778 | 1.327185 | 46.26866 | 35.8209 | 17.91045
Cuprite | 2023-03-25 | MCON | 1 | 0.05793049 | 0.2272623 | 0.01346587 | 0 | 100 | 0
Delafossite | 2023-03-25 | MCON | 25 | 1.541331 | 3.563428 | 1.215209 | 50 | 43.33333 | 6.666667
Malachite | 2023-03-25 | MCON | 27 | 1.190899 | 4.710273 | 0.07838948 | 48.48485 | 30.30303 | 21.21212
Fe_Ox | 2023-03-25 | MCON | 46 | 2.719884 | 0.02483106 | 6.741371 | 51.02041 | 30.61224 | 18.36735
Fe_oxyhydroxides | 2023-03-25 | MCON | 11 | 0.5223241 | 0.009981221 | 0.8855934 | 36.36364 | 45.45455 | 18.18182
Haematite | 2023-03-25 | MCON | 7 | 0.3523314 | 0 | 0.6706696 | 71.42857 | 28.57143 | 0
Magnesioferrite | 2023-03-25 | MCON | 0 | 0 | 0 | 0 | 0 | 0 | 0
Magnetite | 2023-03-25 | MCON | 19 | 1.075988 | 0.01484984 | 2.762557 | 40.90909 | 27.27273 | 31.81818
Tramp_Steel | 2023-03-25 | MCON | 9 | 0.769241 | 0 | 2.422551 | 77.77778 | 22.22222 | 0
Fe_Ti_Ox | 2023-03-25 | MCON | 2 | 0.08832026 | 0 | 0.07566284 | 50 | 50 | 0
Ilmenite | 2023-03-25 | MCON | 1 | 0.04558465 | 0 | 0.07566284 | 0 | 100 | 0
Rutile | 2023-03-25 | MCON | 1 | 0.04273561 | 0 | 0 | 100 | 0 | 0
Non floating Cu | 2023-03-25 | MCON | 50 | 1.430693 | 1.62001 | 1.50527 | 37.28814 | 45.76271 | 16.94915
Chrysocolla | 2023-03-25 | MCON | 15 | 0.3190926 | 0.5377365 | 0.04872518 | 43.75 | 31.25 | 25
Cu_Fe_Oxide | 2023-03-25 | MCON | 9 | 0.4786388 | 0.3815279 | 1.059357 | 66.66667 | 25 | 8.333333
CuFe_Silicate | 2023-03-25 | MCON | 26 | 0.6329619 | 0.7007452 | 0.3971869 | 22.58065 | 61.29032 | 16.12903
Other sulphides | 2023-03-25 | MCON | 3 | 0.1566972 | 0 | 0 | 100 | 0 | 0
Arsenopyrite | 2023-03-25 | MCON | 0 | 0 | 0 | 0 | 0 | 0 | 0
Galena | 2023-03-25 | MCON | 0 | 0 | 0 | 0 | 0 | 0 | 0
Millerite | 2023-03-25 | MCON | 0 | 0 | 0 | 0 | 0 | 0 | 0
Molybdenite | 2023-03-25 | MCON | 3 | 0.1566972 | 0 | 0 | 100 | 0 | 0
Monazite_Ce | 2023-03-25 | MCON | 0 | 0 | 0 | 0 | 0 | 0 | 0
Pentlandite | 2023-03-25 | MCON | 0 | 0 | 0 | 0 | 0 | 0 | 0
Siegenite | 2023-03-25 | MCON | 0 | 0 | 0 | 0 | 0 | 0 | 0
Sphalerite | 2023-03-25 | MCON | 0 | 0 | 0 | 0 | 0 | 0 | 0
vaesite | 2023-03-25 | MCON | 0 | 0 | 0 | 0 | 0 | 0 | 0
Pyrite | 2023-03-25 | MCON | 304 | 25.07412 | 0.5496305 | 41.37786 | 77.2296 | 22.01139 | 0.7590133
Pyrrhotite | 2023-03-25 | MCON | 133 | 8.49337 | 0.4415177 | 17.57361 | 57.73196 | 33.50515 | 8.762887
Sec. Cu Sulphides | 2023-03-25 | MCON | 192 | 14.35518 | 48.52334 | 2.756328 | 69.09091 | 25.45455 | 5.454545
Bornite | 2023-03-25 | MCON | 63 | 3.456836 | 9.645583 | 1.391269 | 61.42857 | 30 | 8.571429
Chalcocite | 2023-03-25 | MCON | 118 | 10.40945 | 37.53122 | 1.351832 | 72.16495 | 24.2268 | 3.608247
Covellite | 2023-03-25 | MCON | 11 | 0.4888954 | 1.346535 | 0.01322815 | 63.63636 | 18.18182 | 18.18182
Silicate gangue | 2023-03-25 | MCON | 551 | 18.27346 | 0.1659802 | 2.50665 | 63.85373 | 31.36428 | 4.781997
Amphibole | 2023-03-25 | MCON | 0 | 0 | 0 | 0 | 0 | 0 | 0
Biotite | 2023-03-25 | MCON | 2 | 0.05489152 | 0 | 0.04241174 | 50 | 0 | 50
Garnets | 2023-03-25 | MCON | 54 | 1.612557 | 0.01744401 | 0.7570625 | 43.33333 | 45 | 11.66667
Kaolinite | 2023-03-25 | MCON | 69 | 2.472682 | 0.01365032 | 0.060538 | 54.54545 | 44.44444 | 1.010101
Muscovite | 2023-03-25 | MCON | 76 | 2.785222 | 0.05194474 | 0.2431515 | 71.15385 | 25 | 3.846154
Orthoclase | 2023-03-25 | MCON | 0 | 0 | 0 | 0 | 0 | 0 | 0
Plagioclase | 2023-03-25 | MCON | 43 | 1.283968 | 0.03689175 | 0.0810041 | 34.61538 | 55.76923 | 9.615385
Quartz | 2023-03-25 | MCON | 221 | 7.600291 | 0.01940037 | 0.280574 | 76.49007 | 21.52318 | 1.986755
Silicate gangue_generic | 2023-03-25 | MCON | 85 | 2.437069 | 0.02664901 | 1.033746 | 53.84615 | 35.16484 | 10.98901
Chalcopyrite cl. | 2023-03-25 | MCON | 405 | 24.51163 | 39.12563 | 25.76668 | 80.51948 | 16.88312 | 2.597403
Native Copper | 2023-03-25 | MCON | 1 | 0.2250742 | 1.019815 | 0.02012114 | 0 | 0 | 100
CuMn mineral | 2023-03-25 | MCON | 0 | 0 | 0 | 0 | 0 | 0 | 0
Accessory_phases | 2023-03-27 | MCOF | 48 | 0.3840386 | 0.009892533 | 0.03414641 | 54.09091 | 7.727273 | 38.18182
Apatite | 2023-03-27 | MCOF | 45 | 0.3711942 | 0.009892533 | 0.03414641 | 55.60748 | 7.476636 | 36.91589
Zircon | 2023-03-27 | MCOF | 1 | 0.01031949 | 0 | 0 | 0 | 0 | 100
Carbonate gangue | 2023-03-27 | MCOF | 2529 | 49.23385 | 0.5857317 | 10.41291 | 81.3309 | 6.809807 | 11.8593
Ankerite | 2023-03-27 | MCOF | 686 | 2.431063 | 0.3818355 | 3.953599 | 11.3798 | 10.45519 | 78.16501
Calcite | 2023-03-27 | MCOF | 1726 | 45.76873 | 0.1944727 | 5.522007 | 86.1707 | 5.232709 | 8.596594
Dolomite_ | 2023-03-27 | MCOF | 117 | 1.034062 | 0.009423615 | 0.937304 | 4.84115 | 72.46596 | 22.69289
Chalcopyrite | 2023-03-27 | MCOF | 13 | 0.7175776 | 17.40467 | 2.30894 | 59.61538 | 40.38462 | 0
Chalcopyrite <20 | 2023-03-27 | MCOF | 144 | 0.5220837 | 9.795619 | 1.339982 | 55.94714 | 9.251101 | 34.80176
Chalcopyrite >150 | 2023-03-27 | MCOF | 1 | 0.4553858 | 11.56506 | 1.460505 | 0 | 100 | 0
CPS floating Cu | 2023-03-27 | MCOF | 35 | 0.08392817 | 3.266753 | 0.07995193 | 5.555556 | 5.555556 | 88.88889
Cuprite | 2023-03-27 | MCOF | 0 | 0 | 0 | 0 | 0 | 0 | 0
Delafossite | 2023-03-27 | MCOF | 10 | 0.02969597 | 0.7303952 | 0.07945741 | 10 | 10 | 80
Malachite | 2023-03-27 | MCOF | 25 | 0.0542322 | 2.536358 | 0.0004945183 | 3.846154 | 3.846154 | 92.30769
Fe_Ox | 2023-03-27 | MCOF | 491 | 3.245753 | 1.842033 | 24.85923 | 12.93023 | 49.39535 | 37.67442
Fe_oxyhydroxides | 2023-03-27 | MCOF | 197 | 0.9770579 | 0.2811634 | 5.795756 | 7.865169 | 37.64045 | 54.49438
Haematite | 2023-03-27 | MCOF | 62 | 0.1890991 | 0.01678408 | 1.12505 | 0 | 13.84615 | 86.15385
Magnesioferrite | 2023-03-27 | MCOF | 5 | 0.01531456 | 0 | 0.05723561 | 16.66667 | 50 | 33.33333
Magnetite | 2023-03-27 | MCOF | 135 | 1.520862 | 1.493962 | 12.70365 | 19.33086 | 68.21561 | 12.45353
Tramp_Steel | 2023-03-27 | MCOF | 92 | 0.5434198 | 0.05012405 | 5.177536 | 5.454545 | 16.36364 | 78.18182
Fe_Ti_Ox | 2023-03-27 | MCOF | 94 | 1.857508 | 0.02991854 | 4.406895 | 58.90411 | 32.05479 | 9.041096
Ilmenite | 2023-03-27 | MCOF | 24 | 0.8694717 | 0.01253589 | 4.360951 | 58.18182 | 38.78788 | 3.030303
Rutile | 2023-03-27 | MCOF | 70 | 0.988036 | 0.01738265 | 0.04594395 | 59.5 | 26.5 | 14
Non floating Cu | 2023-03-27 | MCOF | 131 | 0.935478 | 6.554044 | 5.984074 | 38.69654 | 31.97556 | 29.3279
Chrysocolla | 2023-03-27 | MCOF | 26 | 0.07146794 | 1.109929 | 0.03447778 | 8.064516 | 48.3871 | 43.54839
Cu_Fe_Oxide | 2023-03-27 | MCOF | 67 | 0.7262065 | 3.539367 | 5.579365 | 58.4127 | 17.14286 | 24.44444
CuFe_Silicate | 2023-03-27 | MCOF | 35 | 0.1262765 | 1.743593 | 0.3504529 | 0.9345794 | 65.42056 | 33.64486
Other sulphides | 2023-03-27 | MCOF | 62 | 0.3528277 | 0.04459568 | 0.0423581 | 19.23077 | 18.26923 | 62.5
Arsenopyrite | 2023-03-27 | MCOF | 0 | 0 | 0 | 0 | 0 | 0 | 0
Galena | 2023-03-27 | MCOF | 42 | 0.1909105 | 0.04459568 | 0.0168542 | 2.12766 | 2.12766 | 95.74468
Millerite | 2023-03-27 | MCOF | 0 | 0 | 0 | 0 | 0 | 0 | 0
Molybdenite | 2023-03-27 | MCOF | 5 | 0.01509499 | 0 | 0 | 0 | 20 | 80
Monazite_Ce | 2023-03-27 | MCOF | 14 | 0.1441709 | 0 | 0.02199795 | 35.29412 | 33.33333 | 31.37255
Pentlandite | 2023-03-27 | MCOF | 0 | 0 | 0 | 0 | 0 | 0 | 0
Siegenite | 2023-03-27 | MCOF | 1 | 0.00265123 | 0 | 0.003505947 | 100 | 0 | 0
Sphalerite | 2023-03-27 | MCOF | 0 | 0 | 0 | 0 | 0 | 0 | 0
vaesite | 2023-03-27 | MCOF | 0 | 0 | 0 | 0 | 0 | 0 | 0
Pyrite | 2023-03-27 | MCOF | 106 | 3.159789 | 0.005747752 | 15.79866 | 30.37424 | 32.28895 | 37.33681
Pyrrhotite | 2023-03-27 | MCOF | 67 | 0.7060011 | 0.02536198 | 4.456319 | 33.33333 | 35.12545 | 31.54122
Sec. Cu Sulphides | 2023-03-27 | MCOF | 80 | 1.005672 | 48.26581 | 0.3421101 | 10.57402 | 65.55891 | 23.86707
Bornite | 2023-03-27 | MCOF | 36 | 0.1427163 | 5.207656 | 0.1686668 | 6 | 8 | 86
Chalcocite | 2023-03-27 | MCOF | 33 | 0.8218539 | 41.52978 | 0.1642548 | 11.69811 | 80 | 8.301887
Covellite | 2023-03-27 | MCOF | 11 | 0.0411023 | 1.528371 | 0.009188512 | 6.25 | 6.25 | 87.5
Silicate gangue | 2023-03-27 | MCOF | 4709 | 37.3401 | 0.604766 | 28.47392 | 31.65221 | 27.20194 | 41.14585
Amphibole | 2023-03-27 | MCOF | 356 | 1.060931 | 0.2033606 | 2.669629 | 4.0625 | 33.125 | 62.8125
Biotite | 2023-03-27 | MCOF | 251 | 5.165145 | 0.03981106 | 12.87153 | 41.06265 | 38.85135 | 20.086
Garnets | 2023-03-27 | MCOF | 738 | 2.824103 | 0.04647927 | 4.452327 | 25.90759 | 4.565457 | 69.52695
Kaolinite | 2023-03-27 | MCOF | 535 | 6.479013 | 0.09609412 | 0.1567052 | 20.45455 | 49.30927 | 30.23619
Muscovite | 2023-03-27 | MCOF | 561 | 6.055475 | 0.07448163 | 1.187407 | 25.48569 | 29.70348 | 44.81084
Orthoclase | 2023-03-27 | MCOF | 5 | 0.008431241 | 0 | 0 | 16.66667 | 0 | 83.33333
Plagioclase | 2023-03-27 | MCOF | 307 | 0.6093987 | 0.01701482 | 0.1034324 | 0.7025761 | 5.620609 | 93.67681
Quartz | 2023-03-27 | MCOF | 690 | 11.06812 | 0.03624312 | 0.1990839 | 51.6625 | 16.94047 | 31.39703
Silicate gangue_generic | 2023-03-27 | MCOF | 1236 | 3.685605 | 0.0912814 | 6.495826 | 3.48593 | 16.63167 | 79.8824
Chalcopyrite cl. | 2023-03-27 | MCOF | 158 | 1.695047 | 38.76535 | 5.109427 | 42.46947 | 46.8114 | 10.71913
Native Copper | 2023-03-27 | MCOF | 0 | 0 | 0 | 0 | 0 | 0 | 0
CuMn mineral | 2023-03-27 | MCOF | 3 | 0.01152709 | 0.1611553 | 0.01977773 | 0 | 42.85714 | 57.14286
Accessory_phases | 2023-03-27 | MCON | 21 | 0.3165195 | 0.009963545 | 0.006379749 | 69.04762 | 26.19048 | 4.761905
Apatite | 2023-03-27 | MCON | 19 | 0.2890756 | 0.009963545 | 0.002697516 | 71.79487 | 23.07692 | 5.128205
Zircon | 2023-03-27 | MCON | 1 | 0.02204894 | 0 | 0.003682233 | 0 | 100 | 0
Carbonate gangue | 2023-03-27 | MCON | 355 | 3.797437 | 0.131875 | 0.5813142 | 80.88737 | 13.48123 | 5.631399
Ankerite | 2023-03-27 | MCON | 58 | 0.4433244 | 0.05027472 | 0.2932038 | 45 | 33.33333 | 21.66667
Calcite | 2023-03-27 | MCON | 275 | 3.140191 | 0.07330172 | 0.2311297 | 86.03239 | 9.919028 | 4.048583
Dolomite_ | 2023-03-27 | MCON | 22 | 0.2139216 | 0.008298553 | 0.0569806 | 68.75 | 31.25 | 0
Chalcopyrite | 2023-03-27 | MCON | 123 | 8.108262 | 15.45038 | 8.972359 | 88.12121 | 10.54545 | 1.333333
Chalcopyrite <20 | 2023-03-27 | MCON | 2075 | 26.75235 | 46.99967 | 27.93807 | 85.89273 | 10.21308 | 3.894195
Chalcopyrite >150 | 2023-03-27 | MCON | 0 | 0 | 0 | 0 | 0 | 0 | 0
CPS floating Cu | 2023-03-27 | MCON | 151 | 2.009925 | 5.904647 | 1.256599 | 42.85714 | 44.04762 | 13.09524
Cuprite | 2023-03-27 | MCON | 5 | 0.07154176 | 0.3343288 | 0.005832569 | 0 | 60 | 40
Delafossite | 2023-03-27 | MCON | 95 | 1.243607 | 2.591235 | 1.22635 | 52.04082 | 29.59184 | 18.36735
Malachite | 2023-03-27 | MCON | 45 | 0.4724102 | 1.873252 | 0.01878393 | 39.62264 | 58.49057 | 1.886792
Fe_Ox | 2023-03-27 | MCON | 231 | 3.496844 | 0.0164109 | 8.751591 | 35.9375 | 32.421875 | 31.640625
Fe_oxyhydroxides | 2023-03-27 | MCON | 53 | 0.6333205 | 0.004769591 | 1.069378 | 33.33333 | 37.03704 | 29.62963
Haematite | 2023-03-27 | MCON | 62 | 0.7707746 | 0.002120053 | 1.473196 | 32.25806 | 22.58065 | 45.16129
Magnesioferrite | 2023-03-27 | MCON | 0 | 0 | 0 | 0 | 0 | 0 | 0
Magnetite | 2023-03-27 | MCON | 71 | 1.13552 | 0.00952126 | 3.09293 | 37.23404 | 40.42553 | 22.34043
Tramp_Steel | 2023-03-27 | MCON | 44 | 0.9499808 | 0 | 3.103522 | 42.22222 | 24.44444 | 33.33333
Fe_Ti_Ox | 2023-03-27 | MCON | 23 | 0.4137694 | 0.004330225 | 0.06142238 | 94.87179 | 2.564103 | 2.564103
Ilmenite | 2023-03-27 | MCON | 2 | 0.0337771 | 0.002263403 | 0.05740604 | 100 | 0 | 0
Rutile | 2023-03-27 | MCON | 21 | 0.3799923 | 0.002066823 | 0.004016336 | 94.44444 | 2.777778 | 2.777778
Non floating Cu | 2023-03-27 | MCON | 82 | 0.5812475 | 0.4916954 | 0.9186665 | 46.51163 | 33.72093 | 19.76744
Chrysocolla | 2023-03-27 | MCON | 13 | 0.06403574 | 0.09148413 | 0.008919886 | 38.46154 | 30.76923 | 30.76923
Cu_Fe_Oxide | 2023-03-27 | MCON | 31 | 0.3054012 | 0.1882007 | 0.7369859 | 51.6129 | 45.16129 | 3.225806
CuFe_Silicate | 2023-03-27 | MCON | 38 | 0.2118105 | 0.2120106 | 0.1727608 | 45.2381 | 26.19048 | 28.57143
Other sulphides | 2023-03-27 | MCON | 21 | 0.2924064 | 0.02649184 | 0.02778629 | 60.86957 | 13.04348 | 26.08696
Arsenopyrite | 2023-03-27 | MCON | 0 | 0 | 0 | 0 | 0 | 0 | 0
Galena | 2023-03-27 | MCON | 2 | 0.03471535 | 0 | 0.006029461 | 0 | 0 | 100
Millerite | 2023-03-27 | MCON | 0 | 0 | 0 | 0 | 0 | 0 | 0
Molybdenite | 2023-03-27 | MCON | 14 | 0.1806136 | 0.02649184 | 0 | 57.14286 | 21.42857 | 21.42857
Monazite_Ce | 2023-03-27 | MCON | 2 | 0.02416001 | 0 | 0 | 50 | 0 | 50
Pentlandite | 2023-03-27 | MCON | 1 | 0.02251806 | 0 | 0.02102164 | 100 | 0 | 0
Siegenite | 2023-03-27 | MCON | 0 | 0 | 0 | 0 | 0 | 0 | 0
Sphalerite | 2023-03-27 | MCON | 1 | 0.01914035 | 0 | 0.0007351931 | 100 | 0 | 0
vaesite | 2023-03-27 | MCON | 1 | 0.01125903 | 0 | 0 | 100 | 0 | 0
Pyrite | 2023-03-27 | MCON | 801 | 15.01856 | 0.2341492 | 24.81677 | 73.70892 | 20.73552 | 5.555556
Pyrrhotite | 2023-03-27 | MCON | 592 | 10.43489 | 0.4696677 | 22.2557 | 67.77202 | 28.18653 | 4.041451
Sec. Cu Sulphides | 2023-03-27 | MCON | 471 | 8.465783 | 30.12171 | 1.735723 | 69.69697 | 25.45455 | 4.848485
Bornite | 2023-03-27 | MCON | 160 | 2.354076 | 7.084101 | 0.9736188 | 64.76684 | 27.46114 | 7.772021
Chalcocite | 2023-03-27 | MCON | 280 | 5.738471 | 21.98573 | 0.750115 | 73.67206 | 23.55658 | 2.771363
Covellite | 2023-03-27 | MCON | 31 | 0.3732369 | 1.051884 | 0.01198882 | 47.05882 | 38.23529 | 14.70588
Silicate gangue | 2023-03-27 | MCON | 2309 | 20.312 | 0.1390053 | 2.677616 | 63.44656 | 28.94983 | 7.603615
Amphibole | 2023-03-27 | MCON | 15 | 0.1062571 | 0.01814457 | 0.09322892 | 53.33333 | 33.33333 | 13.33333
Biotite | 2023-03-27 | MCON | 7 | 0.054231 | 0.001157185 | 0.04091989 | 75 | 0 | 25
Garnets | 2023-03-27 | MCON | 242 | 1.865317 | 0.008066375 | 0.7951599 | 54.09253 | 29.18149 | 16.72598
Kaolinite | 2023-03-27 | MCON | 412 | 3.86797 | 0.03829255 | 0.09080783 | 59.17065 | 37.63955 | 3.189793
Muscovite | 2023-03-27 | MCON | 271 | 2.354827 | 0.02248484 | 0.189779 | 66.57303 | 27.24719 | 6.179775
Orthoclase | 2023-03-27 | MCON | 1 | 0.006004817 | 0 | 0 | 0 | 100 | 0
Plagioclase | 2023-03-27 | MCON | 197 | 1.359997 | 0.01573661 | 0.09349066 | 40.35874 | 44.39462 | 15.24664
Quartz | 2023-03-27 | MCON | 848 | 8.329338 | 0.02406422 | 0.2736114 | 76.1194 | 20.29851 | 3.58209
Silicate gangue_generic | 2023-03-27 | MCON | 312 | 2.328368 | 0.01105893 | 1.086 | 42.32955 | 38.06818 | 19.60227
Chalcopyrite cl. | 2023-03-27 | MCON | 2198 | 34.86061 | 62.45005 | 36.91043 | 86.41105 | 10.29039 | 3.298562
Native Copper | 2023-03-27 | MCON | 6 | 0.2223659 | 1.105831 | 0.00563225 | 0 | 91.66667 | 8.333333
CuMn mineral | 2023-03-27 | MCON | 0 | 0 | 0 | 0 | 0 | 0 | 0
Accessory_phases | 2023-03-27 | MFT | 28 | 0.324787 | 0 | 0.008589197 | 67.27273 | 18.18182 | 14.54545
Apatite | 2023-03-27 | MFT | 26 | 0.3117568 | 0 | 0.008589197 | 66.03774 | 18.86792 | 15.09434
Zircon | 2023-03-27 | MFT | 1 | 0.008748846 | 0 | 0 | 100 | 0 | 0
Carbonate gangue | 2023-03-27 | MFT | 1195 | 11.97468 | 1.771645 | 3.582157 | 84.62852 | 10.46114 | 4.910333
Ankerite | 2023-03-27 | MFT | 139 | 0.99681 | 0.7769808 | 1.894091 | 51.17647 | 25.29412 | 23.52941
Calcite | 2023-03-27 | MFT | 1013 | 10.54815 | 0.9946644 | 1.381044 | 87.56576 | 9.038737 | 3.395505
Dolomite_ | 2023-03-27 | MFT | 43 | 0.4297173 | 0 | 0.3070223 | 79.01235 | 16.04938 | 4.938272
Chalcopyrite | 2023-03-27 | MFT | 0 | 0 | 0 | 0 | 0 | 0 | 0
Chalcopyrite <20 | 2023-03-27 | MFT | 63 | 0.5147672 | 39.28986 | 1.408586 | 66.66667 | 18.18182 | 15.15152
Chalcopyrite >150 | 2023-03-27 | MFT | 0 | 0 | 0 | 0 | 0 | 0 | 0
CPS floating Cu | 2023-03-27 | MFT | 6 | 0.05958523 | 13.46635 | 0.07255844 | 25 | 62.5 | 12.5
Cuprite | 2023-03-27 | MFT | 0 | 0 | 0 | 0 | 0 | 0 | 0
Delafossite | 2023-03-27 | MFT | 1 | 0.01007048 | 1.036059 | 0.06030837 | 0 | 0 | 100
Malachite | 2023-03-27 | MFT | 5 | 0.04951475 | 12.43029 | 0.01225007 | 28.57143 | 71.42857 | 0
Fe_Ox | 2023-03-27 | MFT | 275 | 3.53822 | 2.973385 | 28.96864 | 45.88235 | 40 | 14.11765
Fe_oxyhydroxides | 2023-03-27 | MFT | 124 | 1.377478 | 1.33665 | 8.879663 | 33.10811 | 45.27027 | 21.62162
Haematite | 2023-03-27 | MFT | 19 | 0.1874487 | 0.1212353 | 1.240396 | 42.10526 | 26.31579 | 31.57895
Magnesioferrite | 2023-03-27 | MFT | 0 | 0 | 0 | 0 | 0 | 0 | 0
Magnetite | 2023-03-27 | MFT | 88 | 1.207899 | 1.281137 | 11.15541 | 62.69841 | 35.71429 | 1.587302
Tramp_Steel | 2023-03-27 | MFT | 43 | 0.7538899 | 0.2343629 | 7.628638 | 40 | 42.22222 | 17.77778
Fe_Ti_Ox | 2023-03-27 | MFT | 85 | 1.49717 | 0.3188611 | 3.380008 | 64.94253 | 22.98851 | 12.06897
Ilmenite | 2023-03-27 | MFT | 32 | 0.6343844 | 0.3188611 | 3.345867 | 67.60563 | 23.94366 | 8.450704
Rutile | 2023-03-27 | MFT | 53 | 0.8627851 | 0 | 0.03414146 | 63.1068 | 22.3301 | 14.56311
Non floating Cu | 2023-03-27 | MFT | 62 | 0.4347432 | 19.1048 | 2.328553 | 36.25 | 47.5 | 16.25
Chrysocolla | 2023-03-27 | MFT | 12 | 0.06254494 | 6.474872 | 0.03462786 | 37.5 | 50 | 12.5
Cu_Fe_Oxide | 2023-03-27 | MFT | 25 | 0.2345435 | 5.716039 | 1.950804 | 50 | 50 | 0
CuFe_Silicate | 2023-03-27 | MFT | 24 | 0.1320703 | 6.684308 | 0.3431208 | 24.24242 | 45.45455 | 30.30303
Other sulphides | 2023-03-27 | MFT | 7 | 0.07429073 | 0 | 0.033557 | 71.42857 | 14.28571 | 14.28571
Arsenopyrite | 2023-03-27 | MFT | 0 | 0 | 0 | 0 | 0 | 0 | 0
Galena | 2023-03-27 | MFT | 2 | 0.02754956 | 0 | 0 | 0 | 50 | 50
Millerite | 2023-03-27 | MFT | 0 | 0 | 0 | 0 | 0 | 0 | 0
Molybdenite | 2023-03-27 | MFT | 1 | 0.01023801 | 0 | 0 | 100 | 0 | 0
Monazite_Ce | 2023-03-27 | MFT | 1 | 0.009586502 | 0 | 0 | 100 | 0 | 0
Pentlandite | 2023-03-27 | MFT | 1 | 0.008934992 | 0 | 0.02023224 | 100 | 0 | 0
Siegenite | 2023-03-27 | MFT | 2 | 0.01798167 | 0 | 0.01332476 | 100 | 0 | 0
Sphalerite | 2023-03-27 | MFT | 0 | 0 | 0 | 0 | 0 | 0 | 0
vaesite | 2023-03-27 | MFT | 0 | 0 | 0 | 0 | 0 | 0 | 0
Pyrite | 2023-03-27 | MFT | 115 | 1.482818 | 0.2343952 | 7.651656 | 81.76101 | 14.46541 | 3.773585
Pyrrhotite | 2023-03-27 | MFT | 28 | 0.32609 | 0 | 2.262453 | 86.84211 | 7.894737 | 5.263158
Sec. Cu Sulphides | 2023-03-27 | MFT | 8 | 0.07607773 | 14.0986 | 0.03020036 | 87.5 | 12.5 | 0
Bornite | 2023-03-27 | MFT | 1 | 0.009679574 | 1.76961 | 0.003266664 | 100 | 0 | 0
Chalcocite | 2023-03-27 | MFT | 3 | 0.03155169 | 6.681617 | 0.009276069 | 100 | 0 | 0
Covellite | 2023-03-27 | MFT | 4 | 0.03484647 | 5.647371 | 0.01765762 | 75 | 25 | 0
Silicate gangue | 2023-03-27 | MFT | 8411 | 79.68058 | 8.742105 | 50.27304 | 60.10635 | 31.18073 | 8.712922
Amphibole | 2023-03-27 | MFT | 108 | 0.6521055 | 1.011104 | 2.088495 | 39.65517 | 30.17241 | 30.17241
Biotite | 2023-03-27 | MFT | 323 | 4.303688 | 2.865757 | 12.01686 | 50.875 | 41.75 | 7.375
Garnets | 2023-03-27 | MFT | 979 | 7.069552 | 1.122156 | 12.21757 | 57.6006 | 27.1237 | 15.27571
Kaolinite | 2023-03-27 | MFT | 1245 | 11.4313 | 0.7727718 | 0.44602 | 51.82013 | 43.29764 | 4.882227
Muscovite | 2023-03-27 | MFT | 2123 | 21.72164 | 1.284238 | 4.676148 | 71.38714 | 22.95795 | 5.654906
Orthoclase | 2023-03-27 | MFT | 3 | 0.01429599 | 0 | 0.002749509 | 66.66667 | 0 | 33.33333
Plagioclase | 2023-03-27 | MFT | 456 | 2.521529 | 0.6091825 | 0.3792052 | 26.67946 | 42.22649 | 31.09405
Quartz | 2023-03-27 | MFT | 1585 | 21.63059 | 0.2886109 | 0.7102591 | 69.89738 | 26.29418 | 3.808438
Silicate gangue_generic | 2023-03-27 | MFT | 1529 | 9.795208 | 0.6833788 | 17.21604 | 40.83601 | 39.7642 | 19.39979
Chalcopyrite cl. | 2023-03-27 | MFT | 63 | 0.5147672 | 39.28986 | 1.408586 | 66.66667 | 18.18182 | 15.15152
Native Copper | 2023-03-27 | MFT | 0 | 0 | 0 | 0 | 0 | 0 | 0
CuMn mineral | 2023-03-27 | MFT | 1 | 0.00558437 | 0.22958 | 0 | 0 | 0 | 100
Accessory_phases | 2023-07-08 | MCOF | 23 | 0.4896807 | 0 | 0.01792485 | 87.5 | 12.5 | 0
Apatite | 2023-07-08 | MCOF | 21 | 0.4703846 | 0 | 0.01792485 | 87.03704 | 12.96296 | 0
Zircon | 2023-07-08 | MCOF | 1 | 0.01295597 | 0 | 0 | 100 | 0 | 0
Carbonate gangue | 2023-07-08 | MCOF | 1166 | 20.10847 | 0.8456281 | 7.692167 | 92.12806 | 5.875706 | 1.996234
Ankerite | 2023-07-08 | MCOF | 99 | 1.259073 | 0.3751981 | 3.028927 | 68.96552 | 18.62069 | 12.41379
Calcite | 2023-07-08 | MCOF | 979 | 16.83819 | 0.4580537 | 2.484849 | 95.65217 | 3.10559 | 1.242236
Dolomite_ | 2023-07-08 | MCOF | 88 | 2.011208 | 0.0123763 | 2.178392 | 74.21875 | 23.046875 | 2.734375
Chalcopyrite | 2023-07-08 | MCOF | 3 | 0.3349533 | 8.68187 | 1.585415 | 34.48276 | 65.51724 | 0
Chalcopyrite <20 | 2023-07-08 | MCOF | 48 | 0.7276571 | 17.17914 | 3.079612 | 80.95238 | 12.69841 | 6.349206
Chalcopyrite >150 | 2023-07-08 | MCOF | 0 | 0 | 0 | 0 | 0 | 0 | 0
CPS floating Cu | 2023-07-08 | MCOF | 27 | 0.4723142 | 29.08967 | 0.3312067 | 43.24324 | 45.94595 | 10.81081
Cuprite | 2023-07-08 | MCOF | 4 | 0.1177064 | 7.678537 | 0.01540594 | 0 | 85.71429 | 14.28571
Delafossite | 2023-07-08 | MCOF | 4 | 0.05965261 | 2.218441 | 0.2796155 | 50 | 25 | 25
Malachite | 2023-07-08 | MCOF | 17 | 0.251401 | 16.20954 | 0.03618524 | 58.33333 | 37.5 | 4.166667
Fe_Ox | 2023-07-08 | MCOF | 149 | 3.126938 | 1.261089 | 33.66864 | 59.52381 | 31.42857 | 9.047619
Fe_oxyhydroxides | 2023-07-08 | MCOF | 56 | 0.8821089 | 0.4398188 | 7.065732 | 40.625 | 37.5 | 21.875
Haematite | 2023-07-08 | MCOF | 8 | 0.1314894 | 0.04698485 | 1.182117 | 55.55556 | 22.22222 | 22.22222
Magnesioferrite | 2023-07-08 | MCOF | 1 | 0.01281814 | 0 | 0.08373627 | 100 | 0 | 0
Magnetite | 2023-07-08 | MCOF | 68 | 1.703573 | 0.7012169 | 20.21315 | 70.83333 | 26.66667 | 2.5
Tramp_Steel | 2023-07-08 | MCOF | 16 | 0.396949 | 0.07306833 | 5.123909 | 50 | 50 | 0
Fe_Ti_Ox | 2023-07-08 | MCOF | 59 | 1.515022 | 0.07646685 | 1.667151 | 73.55372 | 18.18182 | 8.264463
Ilmenite | 2023-07-08 | MCOF | 11 | 0.2249378 | 0 | 1.62937 | 94.11765 | 0 | 5.882353
Rutile | 2023-07-08 | MCOF | 48 | 1.290084 | 0.07646685 | 0.03778091 | 70.19231 | 21.15385 | 8.653846
Non floating Cu | 2023-07-08 | MCOF | 75 | 0.8483407 | 9.086309 | 5.286786 | 55.9633 | 33.02752 | 11.00917
Chrysocolla | 2023-07-08 | MCOF | 13 | 0.1041991 | 2.488384 | 0.05140711 | 44.44444 | 38.88889 | 16.66667
Cu_Fe_Oxide | 2023-07-08 | MCOF | 25 | 0.4052188 | 2.658787 | 4.080827 | 65.71429 | 28.57143 | 5.714286
CuFe_Silicate | 2023-07-08 | MCOF | 35 | 0.3141135 | 3.681916 | 1.078072 | 50.9434 | 35.84906 | 13.20755
Other sulphides | 2023-07-08 | MCOF | 2 | 0.03459521 | 0 | 0 | 0 | 50 | 50
Arsenopyrite | 2023-07-08 | MCOF | 0 | 0 | 0 | 0 | 0 | 0 | 0
Galena | 2023-07-08 | MCOF | 1 | 0.02039877 | 0 | 0 | 0 | 100 | 0
Millerite | 2023-07-08 | MCOF | 0 | 0 | 0 | 0 | 0 | 0 | 0
Molybdenite | 2023-07-08 | MCOF | 0 | 0 | 0 | 0 | 0 | 0 | 0
Monazite_Ce | 2023-07-08 | MCOF | 1 | 0.01419644 | 0 | 0 | 0 | 0 | 100
Pentlandite | 2023-07-08 | MCOF | 0 | 0 | 0 | 0 | 0 | 0 | 0
Siegenite | 2023-07-08 | MCOF | 0 | 0 | 0 | 0 | 0 | 0 | 0
Sphalerite | 2023-07-08 | MCOF | 0 | 0 | 0 | 0 | 0 | 0 | 0
vaesite | 2023-07-08 | MCOF | 0 | 0 | 0 | 0 | 0 | 0 | 0
Pyrite | 2023-07-08 | MCOF | 37 | 0.9391152 | 0 | 6.581673 | 77.94118 | 22.05882 | 0
Pyrrhotite | 2023-07-08 | MCOF | 19 | 0.317697 | 0.03481602 | 2.864012 | 84 | 8 | 8
Sec. Cu Sulphides | 2023-07-08 | MCOF | 30 | 0.6111636 | 30.3088 | 0.1771805 | 58.53659 | 34.14634 | 7.317073
Bornite | 2023-07-08 | MCOF | 7 | 0.1003399 | 4.105196 | 0.09840695 | 71.42857 | 14.28571 | 14.28571
Chalcocite | 2023-07-08 | MCOF | 16 | 0.4205179 | 22.5513 | 0.07004899 | 55.55556 | 44.44444 | 0
Covellite | 2023-07-08 | MCOF | 7 | 0.0903059 | 3.652308 | 0.008724537 | 57.14286 | 14.28571 | 28.57143
Silicate gangue | 2023-07-08 | MCOF | 4523 | 70.47405 | 3.436206 | 37.04823 | 67.45644 | 26.45559 | 6.087973
Amphibole | 2023-07-08 | MCOF | 85 | 0.8824397 | 1.717635 | 3.66 | 32.07547 | 48.11321 | 19.81132
Biotite | 2023-07-08 | MCOF | 153 | 2.867957 | 0.423858 | 10.81744 | 48.33333 | 44.44444 | 7.222222
Garnets | 2023-07-08 | MCOF | 241 | 2.636789 | 0.3997333 | 5.862607 | 46.4497 | 36.39053 | 17.15976
Kaolinite | 2023-07-08 | MCOF | 1316 | 21.822 | 0.1608814 | 0.4984591 | 67.14286 | 31.26246 | 1.594684
Muscovite | 2023-07-08 | MCOF | 1059 | 18.47781 | 0.209832 | 3.985939 | 78.24989 | 18.42659 | 3.323517
Orthoclase | 2023-07-08 | MCOF | 2 | 0.02117061 | 0 | 0 | 33.33333 | 0 | 66.66667
Plagioclase | 2023-07-08 | MCOF | 326 | 2.494163 | 0.05451576 | 0.396811 | 25.86207 | 31.89655 | 42.24138
Quartz | 2023-07-08 | MCOF | 876 | 16.1878 | 0.05501178 | 0.3934536 | 78.38448 | 18.23105 | 3.384477
Silicate gangue_generic | 2023-07-08 | MCOF | 420 | 3.81683 | 0.3460254 | 9.700115 | 36.04888 | 40.7332 | 23.21792
Chalcopyrite cl. | 2023-07-08 | MCOF | 51 | 1.06261 | 25.86101 | 4.665027 | 66.30435 | 29.34783 | 4.347826
Native Copper | 2023-07-08 | MCOF | 2 | 0.04355413 | 2.983151 | 0 | 0 | 50 | 50
CuMn Mineral | 2023-07-08 | MCOF | 0 | 0 | 0 | 0 | 0 | 0 | 0
Accessory_phases | 2023-07-08 | MCON | 28 | 0.1876544 | 0.01967936 | 0.007607692 | 88.23529 | 11.76471 | 0
Apatite | 2023-07-08 | MCON | 22 | 0.148406 | 0.007644929 | 0.00371313 | 92.85714 | 7.142857 | 0
Zircon | 2023-07-08 | MCON | 4 | 0.03153292 | 0.002958345 | 0.003894562 | 50 | 50 | 0
Carbonate gangue | 2023-07-08 | MCON | 243 | 1.849875 | 0.1163962 | 0.2482133 | 86 | 11.75 | 2.25
Ankerite | 2023-07-08 | MCON | 30 | 0.1849205 | 0.05169048 | 0.1273984 | 48.57143 | 37.14286 | 14.28571
Calcite | 2023-07-08 | MCON | 197 | 1.545449 | 0.06342307 | 0.1014987 | 90.58824 | 8.529412 | 0.8823529
Dolomite_ | 2023-07-08 | MCON | 16 | 0.1195064 | 0.001282631 | 0.01931621 | 76 | 20 | 4
Chalcopyrite | 2023-07-08 | MCON | 157 | 6.416396 | 8.740433 | 6.660542 | 94.19496 | 5.805038 | 0
Chalcopyrite <20 | 2023-07-08 | MCON | 2761 | 25.70775 | 32.94839 | 26.02575 | 89.0924 | 9.185347 | 1.722253
Chalcopyrite >150 | 2023-07-08 | MCON | 0 | 0 | 0 | 0 | 0 | 0 | 0
CPS floating Cu | 2023-07-08 | MCON | 313 | 2.779224 | 6.944167 | 1.192585 | 60.10499 | 34.90814 | 4.986877
Cuprite | 2023-07-08 | MCON | 3 | 0.03069428 | 0.1032226 | 0.003728998 | 0 | 33.33333 | 66.66667
Delafossite | 2023-07-08 | MCON | 107 | 1.070744 | 1.726804 | 1.065214 | 53.38983 | 38.13559 | 8.474576
Malachite | 2023-07-08 | MCON | 202 | 1.638035 | 4.974864 | 0.1210384 | 64.59144 | 32.68482 | 2.723735
Fe_Ox | 2023-07-08 | MCON | 103 | 1.321112 | 0.0340067 | 3.21365 | 43.97163 | 34.04255 | 21.98582
Fe_oxyhydroxides | 2023-07-08 | MCON | 16 | 0.1425691 | 0.004021703 | 0.2358735 | 58.82353 | 23.52941 | 17.64706
Haematite | 2023-07-08 | MCON | 20 | 0.2044608 | 0 | 0.3806289 | 47.82609 | 30.43478 | 21.73913
Magnesioferrite | 2023-07-08 | MCON | 1 | 0.01559873 | 0 | 0.0149708 | 0 | 100 | 0
Magnetite | 2023-07-08 | MCON | 50 | 0.7169546 | 0.02771449 | 1.83351 | 38.55422 | 37.3494 | 24.09639
Tramp_Steel | 2023-07-08 | MCON | 16 | 0.2415288 | 0.002270503 | 0.748667 | 56.25 | 25 | 18.75
Fe_Ti_Ox | 2023-07-08 | MCON | 8 | 0.06943952 | 0.005967314 | 0.02782247 | 88.88889 | 11.11111 | 0
Ilmenite | 2023-07-08 | MCON | 3 | 0.02415288 | 0.005103225 | 0.02782247 | 100 | 0 | 0
Rutile | 2023-07-08 | MCON | 5 | 0.04528664 | 0.0008640885 | 0 | 83.33333 | 16.66667 | 0
Non floating Cu | 2023-07-08 | MCON | 119 | 0.8652265 | 0.4886923 | 1.591042 | 42.10526 | 47.36842 | 10.52632
Chrysocolla | 2023-07-08 | MCON | 28 | 0.1127134 | 0.1507831 | 0.01032556 | 37.5 | 53.125 | 9.375
Cu_Fe_Oxide | 2023-07-08 | MCON | 65 | 0.6551468 | 0.2582947 | 1.525754 | 44.08602 | 44.08602 | 11.82796
CuFe_Silicate | 2023-07-08 | MCON | 26 | 0.09736628 | 0.07961453 | 0.05496269 | 40.74074 | 51.85185 | 7.407407
Other sulphides | 2023-07-08 | MCON | 31 | 0.3673585 | 0.06017518 | 0.1000692 | 61.90476 | 33.33333 | 4.761905
Arsenopyrite | 2023-07-08 | MCON | 1 | 0.01039915 | 0 | 0.01173292 | 0 | 100 | 0
Galena | 2023-07-08 | MCON | 1 | 0.01241189 | 0.0195824 | 0.003028913 | 100 | 0 | 0
Millerite | 2023-07-08 | MCON | 2 | 0.01801402 | 0 | 0.002025338 | 50 | 50 | 0
Molybdenite | 2023-07-08 | MCON | 12 | 0.1199257 | 0.02940601 | 0 | 76.92308 | 23.07692 | 0
Monazite_Ce | 2023-07-08 | MCON | 6 | 0.05182805 | 0.006736889 | 0.002628106 | 50 | 33.33333 | 16.66667
Pentlandite | 2023-07-08 | MCON | 3 | 0.05635671 | 0 | 0.04596983 | 85.71429 | 0 | 14.28571
Siegenite | 2023-07-08 | MCON | 4 | 0.08101277 | 0.001304234 | 0.03290915 | 30 | 70 | 0
Sphalerite | 2023-07-08 | MCON | 1 | 0.006843315 | 0.001444468 | 0 | 100 | 0 | 0
vaesite | 2023-07-08 | MCON | 0 | 0 | 0 | 0 | 0 | 0 | 0
Pyrite | 2023-07-08 | MCON | 1780 | 29.68006 | 0.4727461 | 47.64194 | 82.98414 | 16.61948 | 0.396376
Pyrrhotite | 2023-07-08 | MCON | 399 | 4.770814 | 0.1632826 | 9.6286 | 70.01621 | 23.66288 | 6.320908
Sec. Cu Sulphides | 2023-07-08 | MCON | 1565 | 18.87202 | 49.92224 | 3.03885 | 80.10832 | 17.33136 | 2.560315
Bornite | 2023-07-08 | MCON | 300 | 2.773555 | 5.956316 | 1.084187 | 63.83648 | 27.04403 | 9.119497
Chalcocite | 2023-07-08 | MCON | 1183 | 15.44694 | 42.64085 | 1.932547 | 84.11043 | 14.84663 | 1.042945
Covellite | 2023-07-08 | MCON | 82 | 0.6515238 | 1.325068 | 0.02211562 | 63.85542 | 28.91566 | 7.228916
Silicate gangue | 2023-07-08 | MCON | 1111 | 7.113072 | 0.08382387 | 0.6233238 | 74.53968 | 22.28571 | 3.174603
Amphibole | 2023-07-08 | MCON | 11 | 0.06585013 | 0.003534851 | 0.05271242 | 23.07692 | 69.23077 | 7.692308
Biotite | 2023-07-08 | MCON | 5 | 0.02423674 | 0.001404684 | 0.0152214 | 60 | 20 | 20
Garnets | 2023-07-08 | MCON | 60 | 0.3275231 | 0.002089146 | 0.1664976 | 52.17391 | 36.23188 | 11.5942
Kaolinite | 2023-07-08 | MCON | 256 | 1.720389 | 0.02196368 | 0.03989928 | 80.25641 | 18.97436 | 0.7692308
Muscovite | 2023-07-08 | MCON | 190 | 1.215594 | 0.02375665 | 0.08038021 | 75.09728 | 21.01167 | 3.891051
Orthoclase | 2023-07-08 | MCON | 0 | 0 | 0 | 0 | 0 | 0 | 0
Plagioclase | 2023-07-08 | MCON | 61 | 0.2660171 | 0.007954884 | 0.02215662 | 54.09836 | 39.34426 | 6.557377
Quartz | 2023-07-08 | MCON | 442 | 3.053578 | 0.0210544 | 0.06603745 | 80.78603 | 18.63173 | 0.5822416
Silicate gangue_generic | 2023-07-08 | MCON | 82 | 0.4115046 | 0.00206557 | 0.1712453 | 40.22989 | 37.93103 | 21.83908
Chalcopyrite cl. | 2023-07-08 | MCON | 2918 | 32.12415 | 41.68883 | 32.68629 | 90.11157 | 8.510173 | 1.378254
Native Copper | 2023-07-08 | MCON | 1 | 0.03975161 | 0.1392755 | 0.002603654 | 0 | 100 | 0
CuMn Mineral | 2023-07-08 | MCON | 0 | 0 | 0 | 0 | 0 | 0 | 0
Accessory_phases | 2023-07-08 | MFT | 25 | 0.2564487 | 0 | 0.005204562 | 78.57143 | 11.90476 | 9.52381
Apatite | 2023-07-08 | MFT | 24 | 0.2474712 | 0 | 0.005204562 | 80.4878 | 12.19512 | 7.317073
Zircon | 2023-07-08 | MFT | 1 | 0.008977422 | 0 | 0 | 0 | 0 | 100
Carbonate gangue | 2023-07-08 | MFT | 1997 | 26.12884 | 1.340645 | 11.91082 | 89.78732 | 8.085875 | 2.126806
Ankerite | 2023-07-08 | MFT | 203 | 1.762917 | 0.484783 | 5.642931 | 54.60751 | 32.42321 | 12.96928
Calcite | 2023-07-08 | MFT | 1664 | 22.66203 | 0.8558621 | 3.985892 | 94.12974 | 4.613979 | 1.256281
Dolomite_ | 2023-07-08 | MFT | 130 | 1.703896 | 0 | 2.281998 | 61.98083 | 33.86581 | 4.153355
Chalcopyrite | 2023-07-08 | MFT | 1 | 0.04801966 | 5.828374 | 0.2496528 | 0 | 100 | 0
Chalcopyrite <20 | 2023-07-08 | MFT | 17 | 0.1520622 | 16.91342 | 0.7451596 | 68.42105 | 15.78947 | 15.78947
Chalcopyrite >150 | 2023-07-08 | MFT | 0 | 0 | 0 | 0 | 0 | 0 | 0
CPS floating Cu | 2023-07-08 | MFT | 3 | 0.03781978 | 11.29074 | 0.004727655 | 25 | 50 | 25
Cuprite | 2023-07-08 | MFT | 1 | 0.0233031 | 8.083477 | 0 | 0 | 100 | 0
Delafossite | 2023-07-08 | MFT | 0 | 0 | 0 | 0 | 0 | 0 | 0
Malachite | 2023-07-08 | MFT | 2 | 0.01451668 | 3.207264 | 0.004727655 | 50 | 0 | 50
Fe_Ox | 2023-07-08 | MFT | 170 | 2.381557 | 4.708667 | 29.15912 | 55.6962 | 34.17722 | 10.12658
Fe_oxyhydroxides | 2023-07-08 | MFT | 70 | 0.9263935 | 1.518931 | 8.804257 | 44.3299 | 44.3299 | 11.34021
Haematite | 2023-07-08 | MFT | 18 | 0.2429634 | 0.1673922 | 2.730547 | 45.83333 | 41.66667 | 12.5
Magnesioferrite | 2023-07-08 | MFT | 2 | 0.01776383 | 0 | 0.07797489 | 100 | 0 | 0
Magnetite | 2023-07-08 | MFT | 68 | 0.9935332 | 2.810668 | 14.41855 | 63.36634 | 26.73267 | 9.90099
Tramp_Steel | 2023-07-08 | MFT | 11 | 0.1890989 | 0.2116762 | 3.029304 | 90.90909 | 9.090909 | 0
Fe_Ti_Ox | 2023-07-08 | MFT | 63 | 1.354063 | 0 | 5.488067 | 53.59477 | 35.29412 | 11.11111
Ilmenite | 2023-07-08 | MFT | 19 | 0.6234533 | 0 | 5.444483 | 39.70588 | 58.82353 | 1.470588
Rutile | 2023-07-08 | MFT | 44 | 0.7306093 | 0 | 0.04358403 | 64.70588 | 16.47059 | 18.82353
Non floating Cu | 2023-07-08 | MFT | 79 | 0.6569754 | 41.05317 | 5.899969 | 63.39286 | 30.35714 | 6.25
Chrysocolla | 2023-07-08 | MFT | 18 | 0.08423496 | 12.07354 | 0.07597403 | 66.66667 | 9.52381 | 23.80952
Cu_Fe_Oxide | 2023-07-08 | MFT | 30 | 0.4011189 | 12.91144 | 5.23142 | 56 | 44 | 0
CuFe_Silicate | 2023-07-08 | MFT | 29 | 0.160161 | 14.83581 | 0.5752109 | 69.23077 | 25.64103 | 5.128205
Other sulphides | 2023-07-08 | MFT | 4 | 0.05348251 | 0 | 0.01267734 | 80 | 20 | 0
Arsenopyrite | 2023-07-08 | MFT | 0 | 0 | 0 | 0 | 0 | 0 | 0
Galena | 2023-07-08 | MFT | 1 | 0.01413466 | 0 | 0.01267734 | 0 | 100 | 0
Millerite | 2023-07-08 | MFT | 0 | 0 | 0 | 0 | 0 | 0 | 0
Molybdenite | 2023-07-08 | MFT | 0 | 0 | 0 | 0 | 0 | 0 | 0
Monazite_Ce | 2023-07-08 | MFT | 3 | 0.03934785 | 0 | 0 | 100 | 0 | 0
Pentlandite | 2023-07-08 | MFT | 0 | 0 | 0 | 0 | 0 | 0 | 0
Siegenite | 2023-07-08 | MFT | 0 | 0 | 0 | 0 | 0 | 0 | 0
Sphalerite | 2023-07-08 | MFT | 0 | 0 | 0 | 0 | 0 | 0 | 0
vaesite | 2023-07-08 | MFT | 0 | 0 | 0 | 0 | 0 | 0 | 0
Pyrite | 2023-07-08 | MFT | 17 | 0.2488083 | 0 | 2.099852 | 46.15385 | 53.84615 | 0
Pyrrhotite | 2023-07-08 | MFT | 8 | 0.1584993 | 0 | 1.783397 | 83.33333 | 16.66667 | 0
Sec. Cu Sulphides | 2023-07-08 | MFT | 5 | 0.04952863 | 10.57907 | 0.06128322 | 80 | 0 | 20
Bornite | 2023-07-08 | MFT | 3 | 0.0297974 | 5.514064 | 0.04528596 | 66.66667 | 0 | 33.33333
Chalcocite | 2023-07-08 | MFT | 1 | 0.01079201 | 3.117117 | 0.01253871 | 100 | 0 | 0
Covellite | 2023-07-08 | MFT | 1 | 0.00893922 | 1.947892 | 0.003458557 | 100 | 0 | 0
Silicate gangue | 2023-07-08 | MFT | 6407 | 68.45727 | 8.285912 | 42.58007 | 68.03086 | 26.77964 | 5.1895
Amphibole | 2023-07-08 | MFT | 129 | 0.8364283 | 3.14767 | 4.31218 | 42.06897 | 35.86207 | 22.06897
Biotite | 2023-07-08 | MFT | 225 | 2.373669 | 1.283805 | 10.66333 | 65.34884 | 28.37209 | 6.27907
Garnets | 2023-07-08 | MFT | 402 | 2.935216 | 1.078175 | 8.427761 | 48.25046 | 35.17495 | 16.57459
Kaolinite | 2023-07-08 | MFT | 1749 | 21.42036 | 0.8923189 | 0.7278227 | 70.35647 | 28.14259 | 1.500938
Muscovite | 2023-07-08 | MFT | 1558 | 16.08395 | 0.8359218 | 4.460742 | 76.95914 | 19.55794 | 3.48292
Orthoclase | 2023-07-08 | MFT | 6 | 0.02933898 | 0 | 0 | 66.66667 | 0 | 33.33333
Plagioclase | 2023-07-08 | MFT | 363 | 1.877236 | 0 | 0.4619486 | 30.15873 | 37.83069 | 32.01058
Quartz | 2023-07-08 | MFT | 1298 | 18.08559 | 0.1495845 | 0.5471448 | 72.57207 | 24.18136 | 3.246572
Silicate gangue_generic | 2023-07-08 | MFT | 617 | 3.802836 | 0.8586427 | 11.58436 | 37.96034 | 44.33428 | 17.70538
Chalcopyrite cl. | 2023-07-08 | MFT | 18 | 0.2000819 | 22.7418 | 0.9948123 | 52 | 36 | 12
Native Copper | 2023-07-08 | MFT | 0 | 0 | 0 | 0 | 0 | 0 | 0
CuMn Mineral | 2023-07-08 | MFT | 0 | 0 | 0 | 0 | 0 | 0 | 0
Accessory_phases | 2023-07-08 | MClnrT | 57 | 0.7370455 | 0.009169458 | 0.01759704 | 83.96226 | 13.20755 | 2.830189
Apatite | 2023-07-08 | MClnrT | 53 | 0.7013595 | 0.009169458 | 0.01481769 | 86.27451 | 11.76471 | 1.960784
Zircon | 2023-07-08 | MClnrT | 3 | 0.03068121 | 0 | 0.002779347 | 33.33333 | 66.66667 | 0
Carbonate gangue | 2023-07-08 | MClnrT | 1295 | 13.36376 | 1.203927 | 3.208027 | 88.19039 | 9.519533 | 2.290076
Ankerite | 2023-07-08 | MClnrT | 168 | 1.322883 | 0.4482444 | 1.633069 | 56.99482 | 28.49741 | 14.50777
Calcite | 2023-07-08 | MClnrT | 1041 | 11.09204 | 0.7203619 | 1.195705 | 92.87613 | 6.113769 | 1.010101
Dolomite_ | 2023-07-08 | MClnrT | 86 | 0.9488329 | 0.03532065 | 0.3792532 | 69.93464 | 27.45098 | 2.614379
Chalcopyrite | 2023-07-08 | MClnrT | 20 | 0.9937885 | 6.703072 | 2.19999 | 53.21101 | 43.11927 | 3.669725
Chalcopyrite <20 | 2023-07-08 | MClnrT | 354 | 4.020741 | 22.5402 | 7.963176 | 76.87075 | 18.14059 | 4.988662
Chalcopyrite >150 | 2023-07-08 | MClnrT | 0 | 0 | 0 | 0 | 0 | 0 | 0
CPS floating Cu | 2023-07-08 | MClnrT | 104 | 1.77357 | 26.25858 | 0.7446978 | 40 | 42.22222 | 17.77778
Cuprite | 2023-07-08 | MClnrT | 5 | 0.0796406 | 1.250612 | 0.007763316 | 0 | 16.66667 | 83.33333
Delafossite | 2023-07-08 | MClnrT | 24 | 0.3178443 | 3.030423 | 0.636026 | 51.85185 | 14.81481 | 33.33333
Malachite | 2023-07-08 | MClnrT | 71 | 1.058393 | 16.26597 | 0.08801743 | 45.3125 | 42.1875 | 12.5
Fe_Ox | 2023-07-08 | MClnrT | 229 | 3.59166 | 0.2631021 | 18.83545 | 50.3268 | 40.84967 | 8.823529
Fe_oxyhydroxides | 2023-07-08 | MClnrT | 62 | 0.7398307 | 0.08801216 | 3.048036 | 47.05882 | 42.64706 | 10.29412
Haematite | 2023-07-08 | MClnrT | 26 | 0.3113817 | 0.01936398 | 1.318165 | 29.62963 | 59.25926 | 11.11111
Magnesioferrite | 2023-07-08 | MClnrT | 0 | 0 | 0 | 0 | 0 | 0 | 0
Magnetite | 2023-07-08 | MClnrT | 120 | 2.129189 | 0.1557259 | 11.95226 | 53.15789 | 38.94737 | 7.894737
Tramp_Steel | 2023-07-08 | MClnrT | 21 | 0.4112588 | 0 | 2.51698 | 61.90476 | 28.57143 | 9.52381
Fe_Ti_Ox | 2023-07-08 | MClnrT | 52 | 0.8146842 | 0.02065767 | 0.5871976 | 84.14634 | 12.19512 | 3.658537
Ilmenite | 2023-07-08 | MClnrT | 11 | 0.188004 | 0.01279068 | 0.5661673 | 83.33333 | 5.555556 | 11.11111
Rutile | 2023-07-08 | MClnrT | 41 | 0.6266801 | 0.007866987 | 0.02103029 | 84.375 | 14.0625 | 1.5625
Non floating Cu | 2023-07-08 | MClnrT | 174 | 1.192542 | 5.080125 | 2.664341 | 37.85047 | 42.05607 | 20.09346
Chrysocolla | 2023-07-08 | MClnrT | 63 | 0.3609939 | 2.575249 | 0.09817256 | 30.37975 | 46.83544 | 22.78481
Cu_Fe_Oxide | 2023-07-08 | MClnrT | 34 | 0.4021197 | 0.8141909 | 1.915796 | 47.72727 | 25 | 27.27273
CuFe_Silicate | 2023-07-08 | MClnrT | 75 | 0.4163724 | 1.658113 | 0.6420177 | 39.32584 | 46.06742 | 14.60674
Other sulphides | 2023-07-08 | MClnrT | 13 | 0.1920513 | 0 | 0.139312 | 75 | 6.25 | 18.75
Arsenopyrite | 2023-07-08 | MClnrT | 0 | 0 | 0 | 0 | 0 | 0 | 0
Galena | 2023-07-08 | MClnrT | 4 | 0.06440879 | 0 | 0 | 25 | 25 | 50
Millerite | 2023-07-08 | MClnrT | 0 | 0 | 0 | 0 | 0 | 0 | 0
Molybdenite | 2023-07-08 | MClnrT | 1 | 0.01196785 | 0 | 0 | 100 | 0 | 0
Monazite_Ce | 2023-07-08 | MClnrT | 3 | 0.03361878 | 0 | 0 | 66.66667 | 0 | 33.33333
Pentlandite | 2023-07-08 | MClnrT | 3 | 0.06266801 | 0 | 0.121996 | 100 | 0 | 0
Siegenite | 2023-07-08 | MClnrT | 1 | 0.01050995 | 0 | 0.01200813 | 100 | 0 | 0
Sphalerite | 2023-07-08 | MClnrT | 1 | 0.008877968 | 0 | 0.005307961 | 100 | 0 | 0
vaesite | 2023-07-08 | MClnrT | 0 | 0 | 0 | 0 | 0 | 0 | 0
Pyrite | 2023-07-08 | MClnrT | 340 | 5.734254 | 0.2838326 | 19.3338 | 75.6654 | 21.86312 | 2.471483
Pyrrhotite | 2023-07-08 | MClnrT | 387 | 7.683925 | 0.3065785 | 33.72124 | 68.79896 | 30.15666 | 1.044386
Sec. Cu Sulphides | 2023-07-08 | MClnrT | 201 | 2.921113 | 36.28006 | 1.038318 | 60.48387 | 27.01613 | 12.5
Bornite | 2023-07-08 | MClnrT | 75 | 0.9165197 | 9.576453 | 0.6358436 | 54.32099 | 25.92593 | 19.75309
Chalcocite | 2023-07-08 | MClnrT | 103 | 1.770371 | 24.24936 | 0.3538498 | 66.66667 | 26.38889 | 6.944444
Covellite | 2023-07-08 | MClnrT | 23 | 0.2342217 | 2.454252 | 0.04862472 | 43.47826 | 34.78261 | 21.73913
Silicate gangue | 2023-07-08 | MClnrT | 6051 | 56.96825 | 1.050684 | 9.544796 | 73.69289 | 22.81118 | 3.495927
Amphibole | 2023-07-08 | MClnrT | 53 | 0.3680005 | 0.08857207 | 0.7144171 | 46.42857 | 33.92857 | 19.64286
Biotite | 2023-07-08 | MClnrT | 70 | 0.7357616 | 0.1276663 | 1.197766 | 50.42735 | 42.73504 | 6.837607
Garnets | 2023-07-08 | MClnrT | 313 | 2.216881 | 0.07790949 | 1.840203 | 58.61111 | 31.94444 | 9.444444
Kaolinite | 2023-07-08 | MClnrT | 1433 | 13.60884 | 0.1598908 | 0.3175063 | 70.89992 | 27.46005 | 1.640034
Muscovite | 2023-07-08 | MClnrT | 1253 | 12.58543 | 0.2668984 | 1.293048 | 79.47343 | 18.38128 | 2.145295
Orthoclase | 2023-07-08 | MClnrT | 6 | 0.03899343 | 0 | 0.002232939 | 28.57143 | 57.14286 | 14.28571
Plagioclase | 2023-07-08 | MClnrT | 413 | 2.489313 | 0.07323908 | 0.2660917 | 41.36364 | 40.22727 | 18.40909
Quartz | 2023-07-08 | MClnrT | 2019 | 21.62373 | 0.1299022 | 0.5047094 | 82.24 | 16.26667 | 1.493333
Silicate gangue_generic | 2023-07-08 | MClnrT | 471 | 3.123348 | 0.1230206 | 3.294435 | 50.09823 | 37.32809 | 12.57367
Chalcopyrite cl. | 2023-07-08 | MClnrT | 374 | 5.014529 | 29.24328 | 10.16317 | 72.18182 | 23.09091 | 4.727273
Native Copper | 2023-07-08 | MClnrT | 3 | 0.3094233 | 5.603472 | 0.009235771 | 0 | 88.88889 | 11.11111
CuMn Mineral | 2023-07-08 | MClnrT | 0 | 0 | 0 | 0 | 0 | 0 | 0
Accessory_phases | 2023-07-08 | MRoST | 22 | 0.5659915 | 0 | 0.01530014 | 72 | 20 | 8
Apatite | 2023-07-08 | MRoST | 20 | 0.4857211 | 0 | 0.01530014 | 77.77778 | 13.33333 | 8.888889
Zircon | 2023-07-08 | MRoST | 2 | 0.08027036 | 0 | 0 | 20 | 80 | 0
Carbonate gangue | 2023-07-08 | MRoST | 1275 | 23.26853 | 2.036063 | 9.109497 | 86.79855 | 10.49657 | 2.704885
Ankerite | 2023-07-08 | MRoST | 136 | 1.753822 | 1.61253 | 4.234471 | 54.60123 | 26.99387 | 18.40491
Calcite | 2023-07-08 | MRoST | 1054 | 19.5872 | 0.4235324 | 2.966314 | 91.30435 | 7.277883 | 1.417769
Dolomite_ | 2023-07-08 | MRoST | 85 | 1.927513 | 0 | 1.908712 | 65.15152 | 31.31313 | 3.535354
Chalcopyrite | 2023-07-08 | MRoST | 2 | 0.1144963 | 5.637197 | 0.5466453 | 100 | 0 | 0
Chalcopyrite <20 | 2023-07-08 | MRoST | 21 | 0.3291768 | 13.61479 | 1.197253 | 60.86957 | 21.73913 | 17.3913
Chalcopyrite >150 | 2023-07-08 | MRoST | 0 | 0 | 0 | 0 | 0 | 0 | 0
CPS floating Cu | 2023-07-08 | MRoST | 13 | 0.2210338 | 24.5589 | 0.1381678 | 56.25 | 43.75 | 0
Cuprite | 2023-07-08 | MRoST | 1 | 0.02083614 | 2.619633 | 0 | 0 | 100 | 0
Delafossite | 2023-07-08 | MRoST | 1 | 0.01847926 | 0.9593661 | 0.1050471 | 0 | 100 | 0
Malachite | 2023-07-08 | MRoST | 11 | 0.1817184 | 20.9799 | 0.03312064 | 64.28571 | 35.71429 | 0
Fe_Ox | 2023-07-08 | MRoST | 123 | 3.03176 | 3.37742 | 32.14796 | 43.37349 | 49.39759 | 7.228916
Fe_oxyhydroxides | 2023-07-08 | MRoST | 34 | 0.8368612 | 0.689636 | 6.616025 | 36.73469 | 51.02041 | 12.2449
Haematite | 2023-07-08 | MRoST | 12 | 0.2172423 | 0.111549 | 1.875261 | 16.66667 | 58.33333 | 25
Magnesioferrite | 2023-07-08 | MRoST | 0 | 0 | 0 | 0 | 0 | 0 | 0
Magnetite | 2023-07-08 | MRoST | 64 | 1.618387 | 2.576235 | 18.99598 | 45.65217 | 51.08696 | 3.26087
Tramp_Steel | 2023-07-08 | MRoST | 11 | 0.3381603 | 0 | 4.480066 | 72.72727 | 27.27273 | 0
Fe_Ti_Ox | 2023-07-08 | MRoST | 47 | 1.382358 | 0 | 3.579352 | 78.40909 | 13.63636 | 7.954545
Ilmenite | 2023-07-08 | MRoST | 9 | 0.4754738 | 0 | 3.542295 | 68.96552 | 31.03448 | 0
Rutile | 2023-07-08 | MRoST | 38 | 0.9068843 | 0 | 0.037057 | 83.05085 | 5.084746 | 11.86441
Non floating Cu | 2023-07-08 | MRoST | 83 | 1.06418 | 23.63664 | 6.938241 | 42.99065 | 47.66355 | 9.345794
Chrysocolla | 2023-07-08 | MRoST | 19 | 0.1936736 | 9.311232 | 0.1265206 | 70.37037 | 14.81481 | 14.81481
Cu_Fe_Oxide | 2023-07-08 | MRoST | 32 | 0.5738477 | 5.953625 | 5.871301 | 37.5 | 57.5 | 5
CuFe_Silicate | 2023-07-08 | MRoST | 31 | 0.2864115 | 8.249412 | 0.9164261 | 28.20513 | 61.53846 | 10.25641
Other sulphides | 2023-07-08 | MRoST | 4 | 0.07805012 | 0 | 0 | 50 | 25 | 25
Arsenopyrite | 2023-07-08 | MRoST | 0 | 0 | 0 | 0 | 0 | 0 | 0
Galena | 2023-07-08 | MRoST | 1 | 0.02527663 | 0 | 0 | 0 | 0 | 100
Millerite | 2023-07-08 | MRoST | 0 | 0 | 0 | 0 | 0 | 0 | 0
Molybdenite | 2023-07-08 | MRoST | 0 | 0 | 0 | 0 | 0 | 0 | 0
Monazite_Ce | 2023-07-08 | MRoST | 3 | 0.05277349 | 0 | 0 | 66.66667 | 33.33333 | 0
Pentlandite | 2023-07-08 | MRoST | 0 | 0 | 0 | 0 | 0 | 0 | 0
Siegenite | 2023-07-08 | MRoST | 0 | 0 | 0 | 0 | 0 | 0 | 0
Sphalerite | 2023-07-08 | MRoST | 0 | 0 | 0 | 0 | 0 | 0 | 0
vaesite | 2023-07-08 | MRoST | 0 | 0 | 0 | 0 | 0 | 0 | 0
Pyrite | 2023-07-08 | MRoST | 28 | 0.821422 | 0 | 5.647794 | 85.41667 | 12.5 | 2.083333
Pyrrhotite | 2023-07-08 | MRoST | 23 | 0.6613595 | 0 | 5.986496 | 85.71429 | 14.28571 | 0
Sec. Cu Sulphides | 2023-07-08 | MRoST | 11 | 0.2640383 | 23.04985 | 0.1590044 | 64.28571 | 21.42857 | 14.28571
Bornite | 2023-07-08 | MRoST | 3 | 0.07104781 | 5.074024 | 0.05665373 | 50 | 0 | 50
Chalcocite | 2023-07-08 | MRoST | 8 | 0.1929905 | 17.97582 | 0.1023506 | 70 | 30 | 0
Covellite | 2023-07-08 | MRoST | 0 | 0 | 0 | 0 | 0 | 0 | 0
Silicate gangue | 2023-07-08 | MRoST | 3736 | 68.1976 | 4.089141 | 34.5343 | 66.18666 | 27.63212 | 6.181225
Amphibole | 2023-07-08 | MRoST | 52 | 0.6086201 | 0.7125371 | 2.376962 | 33.89831 | 33.89831 | 32.20339
Biotite | 2023-07-08 | MRoST | 125 | 2.793648 | 0.5593126 | 10.14024 | 53.00353 | 40.63604 | 6.360424
Garnets | 2023-07-08 | MRoST | 203 | 2.890314 | 0.809973 | 6.014085 | 48.82943 | 34.44816 | 16.72241
Kaolinite | 2023-07-08 | MRoST | 954 | 20.68888 | 0.3264158 | 0.5551671 | 68.64959 | 29.00564 | 2.344768
Muscovite | 2023-07-08 | MRoST | 929 | 15.93206 | 0.6504807 | 3.490435 | 75.99758 | 20.01209 | 3.990326
Orthoclase | 2023-07-08 | MRoST | 0 | 0 | 0 | 0 | 0 | 0 | 0
Plagioclase | 2023-07-08 | MRoST | 229 | 2.175839 | 0.1526388 | 0.3095957 | 28.97959 | 33.46939 | 37.55102
Quartz | 2023-07-08 | MRoST | 798 | 17.86818 | 0.09723164 | 0.5387416 | 72.69504 | 24.8227 | 2.48227
Silicate gangue_generic | 2023-07-08 | MRoST | 406 | 4.440557 | 0.5532133 | 10.26672 | 37.74403 | 40.99783 | 21.25813
Chalcopyrite cl. | 2023-07-08 | MRoST | 23 | 0.4436731 | 19.25199 | 1.743898 | 70.96774 | 16.12903 | 12.90323
Native Copper | 2023-07-08 | MRoST | 0 | 0 | 0 | 0 | 0 | 0 | 0
CuMn Mineral | 2023-07-08 | MRoST | 0 | 0 | 0 | 0 | 0 | 0 | 0
Accessory_phases | 2023-07-10 | MRoST | 32 | 0.4277498 | 0.1742818 | 0.02826141 | 77.04918 | 21.31148 | 1.639344
Apatite | 2023-07-10 | MRoST | 31 | 0.4174028 | 0.1742818 | 0.02826141 | 76.66667 | 21.66667 | 1.666667
Zircon | 2023-07-10 | MRoST | 1 | 0.01034701 | 0 | 0 | 100 | 0 | 0
Carbonate gangue | 2023-07-10 | MRoST | 944 | 10.54867 | 2.214803 | 4.291897 | 85.19585 | 10.77189 | 4.032258
Ankerite | 2023-07-10 | MRoST | 135 | 1.15116 | 1.411978 | 2.225164 | 43.9759 | 36.74699 | 19.27711
Calcite | 2023-07-10 | MRoST | 762 | 8.770082 | 0.802825 | 1.499853 | 90.7483 | 6.870748 | 2.380952
Dolomite_ | 2023-07-10 | MRoST | 47 | 0.6274251 | 0 | 0.5668802 | 72 | 25 | 3
Chalcopyrite | 2023-07-10 | MRoST | 2 | 0.08301824 | 2.893356 | 0.3250079 | 0 | 44.44444 | 55.55556
Chalcopyrite <20 | 2023-07-10 | MRoST | 57 | 0.5811277 | 14.41934 | 1.835875 | 68.25397 | 20.63492 | 11.11111
Chalcopyrite >150 | 2023-07-10 | MRoST | 0 | 0 | 0 | 0 | 0 | 0 | 0
CPS floating Cu | 2023-07-10 | MRoST | 22 | 0.2281406 | 17.45458 | 0.1597711 | 69.23077 | 30.76923 | 0
Cuprite | 2023-07-10 | MRoST | 0 | 0 | 0 | 0 | 0 | 0 | 0
Delafossite | 2023-07-10 | MRoST | 2 | 0.03573021 | 1.903896 | 0.1419314 | 0 | 100 | 0
Malachite | 2023-07-10 | MRoST | 20 | 0.1924104 | 15.55069 | 0.01783968 | 78.26087 | 21.73913 | 0
Fe_Ox | 2023-07-10 | MRoST | 164 | 2.643551 | 0.266282 | 24.03588 | 51.17371 | 39.9061 | 8.920188
Fe_oxyhydroxides | 2023-07-10 | MRoST | 50 | 0.7485071 | 0.1280312 | 5.149553 | 32.35294 | 58.82353 | 8.823529
Haematite | 2023-07-10 | MRoST | 16 | 0.1866865 | 0 | 1.374002 | 56.25 | 18.75 | 25
Magnesioferrite | 2023-07-10 | MRoST | 0 | 0 | 0 | 0 | 0 | 0 | 0
Magnetite | 2023-07-10 | MRoST | 69 | 1.133768 | 0.1382507 | 11.29705 | 62 | 29 | 9
Tramp_Steel | 2023-07-10 | MRoST | 29 | 0.5745893 | 0 | 6.215278 | 55.17241 | 44.82759 | 0
Fe_Ti_Ox | 2023-07-10 | MRoST | 88 | 1.2991 | 0.09295361 | 0.9217236 | 76.15385 | 14.61538 | 9.230769
Ilmenite | 2023-07-10 | MRoST | 9 | 0.1585074 | 0 | 0.8317924 | 66.66667 | 6.666667 | 26.66667
Rutile | 2023-07-10 | MRoST | 78 | 1.119458 | 0.09295361 | 0.06147296 | 76.99115 | 15.9292 | 7.079646
Non floating Cu | 2023-07-10 | MRoST | 144 | 0.9824156 | 24.27983 | 3.09276 | 51.06383 | 40.42553 | 8.510638
Chrysocolla | 2023-07-10 | MRoST | 48 | 0.2820111 | 9.679504 | 0.1690139 | 47.54098 | 47.54098 | 4.918033
Cu_Fe_Oxide | 2023-07-10 | MRoST | 19 | 0.2034178 | 2.232279 | 1.712476 | 68.18182 | 31.81818 | 0
CuFe_Silicate | 2023-07-10 | MRoST | 77 | 0.4969867 | 12.36804 | 1.21127 | 49.52381 | 38.09524 | 12.38095
Other sulphides | 2023-07-10 | MRoST | 12 | 0.1921462 | 0 | 0.02926489 | 68.75 | 18.75 | 12.5
Arsenopyrite | 2023-07-10 | MRoST | 0 | 0 | 0 | 0 | 0 | 0 | 0
Galena | 2023-07-10 | MRoST | 2 | 0.03258207 | 0 | 0 | 100 | 0 | 0
Millerite | 2023-07-10 | MRoST | 0 | 0 | 0 | 0 | 0 | 0 | 0
Molybdenite | 2023-07-10 | MRoST | 2 | 0.02421641 | 0 | 0 | 100 | 0 | 0
Monazite_Ce | 2023-07-10 | MRoST | 7 | 0.1247145 | 0 | 0.009993638 | 63.63636 | 18.18182 | 18.18182
Pentlandite | 2023-07-10 | MRoST | 0 | 0 | 0 | 0 | 0 | 0 | 0
Siegenite | 2023-07-10 | MRoST | 1 | 0.0106332 | 0 | 0.01927125 | 0 | 100 | 0
Sphalerite | 2023-07-10 | MRoST | 0 | 0 | 0 | 0 | 0 | 0 | 0
vaesite | 2023-07-10 | MRoST | 0 | 0 | 0 | 0 | 0 | 0 | 0
Pyrite | 2023-07-10 | MRoST | 151 | 1.952217 | 0.1086608 | 10.83868 | 73.44633 | 20.33898 | 6.214689
Pyrrhotite | 2023-07-10 | MRoST | 153 | 3.115705 | 0.1437653 | 23.82132 | 72.3127 | 27.6873 | 0
Sec. Cu Sulphides | 2023-07-10 | MRoST | 35 | 0.5290845 | 33.17863 | 0.2746584 | 53.33333 | 40 | 6.666667
Bornite | 2023-07-10 | MRoST | 17 | 0.2060596 | 11.11138 | 0.1962152 | 61.11111 | 27.77778 | 11.11111
Chalcocite | 2023-07-10 | MRoST | 12 | 0.261207 | 18.74175 | 0.06739804 | 47.61905 | 52.38095 | 0
Covellite | 2023-07-10 | MRoST | 6 | 0.06181788 | 3.325508 | 0.01104519 | 50 | 33.33333 | 16.66667
Silicate gangue | 2023-07-10 | MRoST | 7981 | 77.41708 | 4.773516 | 30.3449 | 65.05198 | 29.39546 | 5.552561
Amphibole | 2023-07-10 | MRoST | 70 | 0.5252318 | 0.6739117 | 1.722495 | 44.3038 | 32.91139 | 22.78481
Biotite | 2023-07-10 | MRoST | 168 | 1.959592 | 0.3964042 | 5.394171 | 54.22078 | 41.23377 | 4.545455
Garnets | 2023-07-10 | MRoST | 635 | 4.697587 | 0.4004037 | 6.825238 | 52.65252 | 34.48276 | 12.86472
Kaolinite | 2023-07-10 | MRoST | 2309 | 24.12082 | 0.7770206 | 0.8295291 | 63.51416 | 34.75756 | 1.728277
Muscovite | 2023-07-10 | MRoST | 1528 | 16.48279 | 1.245012 | 3.164829 | 76.94915 | 20.41431 | 2.636535
Orthoclase | 2023-07-10 | MRoST | 4 | 0.02817909 | 0 | 0.006719843 | 80 | 20 | 0
Plagioclase | 2023-07-10 | MRoST | 704 | 4.38449 | 0.4448227 | 0.7462737 | 35.37859 | 42.4282 | 22.19321
Quartz | 2023-07-10 | MRoST | 1618 | 18.37695 | 0.08265098 | 0.853333 | 77.33333 | 19.96825 | 2.698413
Silicate gangue_generic | 2023-07-10 | MRoST | 886 | 6.003335 | 0.7532899 | 9.84127 | 41.88211 | 38.05584 | 20.06205
Chalcopyrite cl. | 2023-07-10 | MRoST | 59 | 0.664146 | 17.31269 | 2.160883 | 59.72222 | 23.61111 | 16.66667
Native Copper | 2023-07-10 | MRoST | 0 | 0 | 0 | 0 | 0 | 0 | 0
CuMn Mineral | 2023-07-10 | MRoST | 0 | 0 | 0 | 0 | 0 | 0 | 0
Accessory_phases | 2023-07-10 | MClnrT | 27 | 0.3498436 | 0 | 0.01011478 | 73.91304 | 15.21739 | 10.86957
Apatite | 2023-07-10 | MClnrT | 25 | 0.3330749 | 0 | 0.009156179 | 75 | 15.90909 | 9.090909
Zircon | 2023-07-10 | MClnrT | 1 | 0.011259 | 0 | 0.0009585991 | 100 | 0 | 0
Carbonate gangue | 2023-07-10 | MClnrT | 298 | 3.289497 | 0.3950062 | 0.6950462 | 72.87449 | 22.87449 | 4.251012
Ankerite | 2023-07-10 | MClnrT | 54 | 0.4753934 | 0.1021707 | 0.3945709 | 38.09524 | 44.44444 | 17.46032
Calcite | 2023-07-10 | MClnrT | 222 | 2.486395 | 0.2314412 | 0.1945684 | 82.24543 | 15.4047 | 2.349869
Dolomite_ | 2023-07-10 | MClnrT | 22 | 0.3277089 | 0.06139436 | 0.105907 | 43.75 | 54.16667 | 2.083333
Chalcopyrite | 2023-07-10 | MClnrT | 29 | 2.298538 | 11.66923 | 3.391693 | 93.44978 | 6.550218 | 0
Chalcopyrite <20 | 2023-07-10 | MClnrT | 203 | 2.459134 | 9.300845 | 3.384162 | 57.95918 | 26.53061 | 15.5102
Chalcopyrite >150 | 2023-07-10 | MClnrT | 2 | 0.6022369 | 3.134422 | 0.9094061 | 100 | 0 | 0
CPS floating Cu | 2023-07-10 | MClnrT | 107 | 2.258412 | 22.9656 | 1.232741 | 33.80282 | 41.31455 | 24.88263
Cuprite | 2023-07-10 | MClnrT | 11 | 0.2484167 | 3.061902 | 0.02403259 | 0 | 0 | 100
Delafossite | 2023-07-10 | MClnrT | 39 | 0.7257506 | 4.83249 | 1.147276 | 12.5 | 55.35714 | 32.14286
Malachite | 2023-07-10 | MClnrT | 56 | 1.26532 | 14.81541 | 0.06143219 | 46.76259 | 41.00719 | 12.23022
Fe_Ox | 2023-07-10 | MClnrT | 198 | 3.259793 | 0.1420792 | 11.07452 | 40.48583 | 40.89069 | 18.62348
Fe_oxyhydroxides | 2023-07-10 | MClnrT | 43 | 0.5509725 | 0.04890903 | 1.376427 | 47.82609 | 39.13043 | 13.04348
Haematite | 2023-07-10 | MClnrT | 26 | 0.3808897 | 0 | 1.036167 | 53.33333 | 30 | 16.66667
Magnesioferrite | 2023-07-10 | MClnrT | 2 | 0.02227845 | 0 | 0.04344798 | 50 | 0 | 50
Magnetite | 2023-07-10 | MClnrT | 101 | 1.751853 | 0.08143155 | 6.280542 | 34.50704 | 45.07042 | 20.42254
Tramp_Steel | 2023-07-10 | MClnrT | 24 | 0.5389948 | 0.01173859 | 2.304454 | 48 | 36 | 16
Fe_Ti_Ox | 2023-07-10 | MClnrT | 59 | 1.162073 | 0.02146465 | 0.3084751 | 79.43925 | 10.28037 | 10.28037
Ilmenite | 2023-07-10 | MClnrT | 7 | 0.1379827 | 0.00517015 | 0.2906457 | 83.33333 | 0 | 16.66667
Rutile | 2023-07-10 | MClnrT | 52 | 1.02409 | 0.0162945 | 0.01782939 | 78.94737 | 11.57895 | 9.473684
Non floating Cu | 2023-07-10 | MClnrT | 136 | 0.9942658 | 3.481479 | 1.310242 | 28.14371 | 43.11377 | 28.74251
Chrysocolla | 2023-07-10 | MClnrT | 48 | 0.3118983 | 1.701923 | 0.05264442 | 19.35484 | 54.83871 | 25.80645
Cu_Fe_Oxide | 2023-07-10 | MClnrT | 24 | 0.2817146 | 0.4662149 | 0.912639 | 35.71429 | 25 | 39.28571
CuFe_Silicate | 2023-07-10 | MClnrT | 62 | 0.3862796 | 1.292407 | 0.3418989 | 33.33333 | 40 | 26.66667
Other sulphides | 2023-07-10 | MClnrT | 7 | 0.1377431 | 0 | 0.06496871 | 90.90909 | 9.090909 | 0
Arsenopyrite | 2023-07-10 | MClnrT | 0 | 0 | 0 | 0 | 0 | 0 | 0
Galena | 2023-07-10 | MClnrT | 1 | 0.01772694 | 0 | 0.00730811 | 0 | 100 | 0
Millerite | 2023-07-10 | MClnrT | 0 | 0 | 0 | 0 | 0 | 0 | 0
Molybdenite | 2023-07-10 | MClnrT | 1 | 0.01317543 | 0 | 0 | 100 | 0 | 0
Monazite_Ce | 2023-07-10 | MClnrT | 2 | 0.04934797 | 0 | 0 | 100 | 0 | 0
Pentlandite | 2023-07-10 | MClnrT | 3 | 0.05749278 | 0 | 0.0576606 | 100 | 0 | 0
Siegenite | 2023-07-10 | MClnrT | 0 | 0 | 0 | 0 | 0 | 0 | 0
Sphalerite | 2023-07-10 | MClnrT | 0 | 0 | 0 | 0 | 0 | 0 | 0
vaesite | 2023-07-10 | MClnrT | 0 | 0 | 0 | 0 | 0 | 0 | 0
Pyrite | 2023-07-10 | MClnrT | 383 | 10.04535 | 0.2811808 | 22.504 | 73.83513 | 21.3859 | 4.778973
Pyrrhotite | 2023-07-10 | MClnrT | 698 | 16.45467 | 0.5841911 | 47.47751 | 73.48993 | 25.16779 | 1.342282
Sec. Cu Sulphides | 2023-07-10 | MClnrT | 198 | 4.752018 | 47.50421 | 0.9797675 | 48.20937 | 37.46556 | 14.32507
Bornite | 2023-07-10 | MClnrT | 56 | 0.921801 | 7.274402 | 0.5140779 | 29.72973 | 47.2973 | 22.97297
Chalcocite | 2023-07-10 | MClnrT | 112 | 3.437829 | 37.14554 | 0.4240925 | 55.51181 | 35.43307 | 9.055118
Covellite | 2023-07-10 | MClnrT | 30 | 0.3923882 | 3.084269 | 0.04159709 | 34.28571 | 31.42857 | 34.28571
Silicate gangue | 2023-07-10 | MClnrT | 5495 | 51.93642 | 0.5202843 | 6.657348 | 61.97463 | 32.14375 | 5.881621
Amphibole | 2023-07-10 | MClnrT | 37 | 0.2676768 | 0.06049987 | 0.3468109 | 35.13514 | 32.43243 | 32.43243
Biotite | 2023-07-10 | MClnrT | 60 | 0.5607702 | 0.01197093 | 0.5256251 | 55.55556 | 34.5679 | 9.876543
Garnets | 2023-07-10 | MClnrT | 402 | 3.023593 | 0.02353799 | 1.674071 | 40.35874 | 44.84305 | 14.79821
Kaolinite | 2023-07-10 | MClnrT | 1381 | 13.53294 | 0.1259273 | 0.2702123 | 59.17132 | 37.43017 | 3.39851
Muscovite | 2023-07-10 | MClnrT | 843 | 8.606382 | 0.1325128 | 0.7831781 | 67.89639 | 27.86499 | 4.238619
Orthoclase | 2023-07-10 | MClnrT | 3 | 0.01839769 | 0 | 0 | 33.33333 | 66.66667 | 0
Plagioclase | 2023-07-10 | MClnrT | 530 | 3.618692 | 0.06810635 | 0.2921565 | 39.07057 | 46.64372 | 14.28571
Quartz | 2023-07-10 | MClnrT | 1634 | 17.87642 | 0.05313935 | 0.431714 | 75.71023 | 21.59091 | 2.698864
Silicate gangue_generic | 2023-07-10 | MClnrT | 590 | 4.242392 | 0.04458971 | 2.248727 | 38.53503 | 46.33758 | 15.12739
Chalcopyrite cl. | 2023-07-10 | MClnrT | 234 | 5.359908 | 24.1045 | 7.685262 | 77.90262 | 14.98127 | 7.116105
Native Copper | 2023-07-10 | MClnrT | 1 | 0.01892471 | 0.2557937 | 0 | 0 | 0 | 100
CuMn Mineral | 2023-07-10 | MClnrT | 0 | 0 | 0 | 0 | 0 | 0 | 0
Accessory_phases | 2023-07-12 | MCOF | 18 | 0.2289199 | 0.01016607 | 0.008348254 | 90.90909 | 9.090909 | 0
Apatite | 2023-07-12 | MCOF | 18 | 0.2289199 | 0.01016607 | 0.008348254 | 90.90909 | 9.090909 | 0
Zircon | 2023-07-12 | MCOF | 0 | 0 | 0 | 0 | 0 | 0 | 0
Carbonate gangue | 2023-07-12 | MCOF | 1407 | 20.96164 | 1.691842 | 8.032654 | 85.58273 | 9.697842 | 4.719424
Ankerite | 2023-07-12 | MCOF | 186 | 1.486728 | 0.7230245 | 3.41595 | 36.27907 | 30.69767 | 33.02326
Calcite | 2023-07-12 | MCOF | 1112 | 17.82947 | 0.8993503 | 2.900772 | 91.22456 | 6.006006 | 2.769436
Dolomite_ | 2023-07-12 | MCOF | 109 | 1.645444 | 0.06946751 | 1.715932 | 61.59696 | 34.60076 | 3.802281
Chalcopyrite | 2023-07-12 | MCOF | 6 | 0.3863187 | 7.936691 | 1.867016 | 59.52381 | 40.47619 | 0
Chalcopyrite <20 | 2023-07-12 | MCOF | 106 | 1.223343 | 19.65829 | 4.602955 | 59.3985 | 12.78195 | 27.81955
Chalcopyrite >150 | 2023-07-12 | MCOF | 0 | 0 | 0 | 0 | 0 | 0 | 0
CPS floating Cu | 2023-07-12 | MCOF | 16 | 0.232542 | 10.67056 | 0.2257164 | 61.53846 | 30.76923 | 7.692308
Cuprite | 2023-07-12 | MCOF | 1 | 0.01339098 | 0.6982312 | 0 | 0 | 0 | 100
Delafossite | 2023-07-12 | MCOF | 3 | 0.03562878 | 0.7857482 | 0.2167778 | 66.66667 | 0 | 33.33333
Malachite | 2023-07-12 | MCOF | 12 | 0.1835222 | 9.186579 | 0.00893863 | 63.63636 | 36.36364 | 0
Fe_Ox | 2023-07-12 | MCOF | 125 | 2.167911 | 0.2980858 | 24.6215 | 52.74725 | 34.61538 | 12.63736
Fe_oxyhydroxides | 2023-07-12 | MCOF | 46 | 0.6366202 | 0.1095092 | 5.503337 | 29.31034 | 37.93103 | 32.75862
Haematite | 2023-07-12 | MCOF | 6 | 0.09307827 | 0 | 0.8375744 | 50 | 37.5 | 12.5
Magnesioferrite | 2023-07-12 | MCOF | 0 | 0 | 0 | 0 | 0 | 0 | 0
Magnetite | 2023-07-12 | MCOF | 58 | 1.141855 | 0.1885766 | 14.18976 | 67.32673 | 31.68317 | 0.990099
Tramp_Steel | 2023-07-12 | MCOF | 15 | 0.2963577 | 0 | 4.090829 | 46.66667 | 40 | 13.33333
Fe_Ti_Ox | 2023-07-12 | MCOF | 88 | 2.023794 | 0.1335893 | 4.419467 | 69.15423 | 20.39801 | 10.44776
Ilmenite | 2023-07-12 | MCOF | 20 | 0.6111554 | 0.06236243 | 4.334388 | 55.17241 | 41.37931 | 3.448276
Rutile | 2023-07-12 | MCOF | 68 | 1.412638 | 0.07122685 | 0.08507805 | 74.82517 | 11.88811 | 13.28671
Non floating Cu | 2023-07-12 | MCOF | 125 | 1.025068 | 13.85355 | 4.919822 | 33.15217 | 48.91304 | 17.93478
Chrysocolla | 2023-07-12 | MCOF | 37 | 0.3042606 | 7.074972 | 0.1734353 | 28.78788 | 59.09091 | 12.12121
Cu_Fe_Oxide | 2023-07-12 | MCOF | 21 | 0.3319206 | 1.909764 | 3.392034 | 38.88889 | 47.22222 | 13.88889
CuFe_Silicate | 2023-07-12 | MCOF | 66 | 0.3823014 | 4.722563 | 1.348458 | 34.5679 | 40.74074 | 24.69136
Other sulphides | 2023-07-12 | MCOF | 2 | 0.03885579 | 0 | 0 | 66.66667 | 33.33333 | 0
Arsenopyrite | 2023-07-12 | MCOF | 0 | 0 | 0 | 0 | 0 | 0 | 0
Galena | 2023-07-12 | MCOF | 1 | 0.01624479 | 0 | 0 | 0 | 100 | 0
Millerite | 2023-07-12 | MCOF | 0 | 0 | 0 | 0 | 0 | 0 | 0
Molybdenite | 2023-07-12 | MCOF | 0 | 0 | 0 | 0 | 0 | 0 | 0
Monazite_Ce | 2023-07-12 | MCOF | 1 | 0.02261099 | 0 | 0 | 100 | 0 | 0
Pentlandite | 2023-07-12 | MCOF | 0 | 0 | 0 | 0 | 0 | 0 | 0
Siegenite | 2023-07-12 | MCOF | 0 | 0 | 0 | 0 | 0 | 0 | 0
Sphalerite | 2023-07-12 | MCOF | 0 | 0 | 0 | 0 | 0 | 0 | 0
vaesite | 2023-07-12 | MCOF | 0 | 0 | 0 | 0 | 0 | 0 | 0
Pyrite | 2023-07-12 | MCOF | 104 | 1.968671 | 0.07248948 | 14.1287 | 74.30168 | 18.43575 | 7.26257
Pyrrhotite | 2023-07-12 | MCOF | 54 | 0.8905659 | 0 | 8.406555 | 76.13636 | 17.04545 | 6.818182
Sec. Cu Sulphides | 2023-07-12 | MCOF | 56 | 1.037625 | 43.23234 | 0.5364855 | 50 | 45.34884 | 4.651163
Bornite | 2023-07-12 | MCOF | 10 | 0.1141526 | 3.791963 | 0.1737577 | 30 | 50 | 20
Chalcocite | 2023-07-12 | MCOF | 37 | 0.8310089 | 36.37642 | 0.34766 | 53.73134 | 44.77612 | 1.492537
Covellite | 2023-07-12 | MCOF | 9 | 0.0924636 | 3.063961 | 0.01506786 | 44.44444 | 44.44444 | 11.11111
Silicate gangue | 2023-07-12 | MCOF | 5368 | 67.81474 | 2.442393 | 28.23078 | 61.6802 | 30.1633 | 8.156493
Amphibole | 2023-07-12 | MCOF | 96 | 0.7358891 | 0.4175461 | 2.882941 | 18.91892 | 43.24324 | 37.83784
Biotite | 2023-07-12 | MCOF | 121 | 1.744669 | 0.3183148 | 6.195239 | 49.81818 | 37.09091 | 13.09091
Garnets | 2023-07-12 | MCOF | 329 | 2.590627 | 0.1793435 | 4.972809 | 26.61871 | 42.92566 | 30.45564
Kaolinite | 2023-07-12 | MCOF | 1690 | 22.59165 | 0.349891 | 0.7419726 | 58.06287 | 38.97266 | 2.964477
Muscovite | 2023-07-12 | MCOF | 959 | 13.31594 | 0.4787474 | 3.195612 | 72.33845 | 21.89679 | 5.764761
Orthoclase | 2023-07-12 | MCOF | 2 | 0.01123964 | 0 | 0 | 100 | 0 | 0
Plagioclase | 2023-07-12 | MCOF | 515 | 3.29901 | 0.3106964 | 0.6436612 | 19.55017 | 43.2526 | 37.19723
Quartz | 2023-07-12 | MCOF | 1202 | 19.66278 | 0.1757329 | 0.6354792 | 77.51479 | 19.97041 | 2.514793
Silicate gangue_generic | 2023-07-12 | MCOF | 388 | 2.97148 | 0.2121205 | 7.806181 | 33.75 | 29.58333 | 36.66667
Chalcopyrite cl. | 2023-07-12 | MCOF | 112 | 1.609661 | 27.59498 | 6.46997 | 59.42857 | 19.42857 | 21.14286
Native Copper | 2023-07-12 | MCOF | 0 | 0 | 0 | 0 | 0 | 0 | 0
CuMn Mineral | 2023-07-12 | MCOF | 0 | 0 | 0 | 0 | 0 | 0 | 0
Accessory_phases | 2023-07-12 | MCON | 15 | 0.1189107 | 0.01057249 | 0.005260546 | 95.45455 | 4.545455 | 0
Apatite | 2023-07-12 | MCON | 12 | 0.09951771 | 0.004443131 | 0.00302561 | 100 | 0 | 0
Zircon | 2023-07-12 | MCON | 2 | 0.01558072 | 0.005634912 | 0.001054725 | 100 | 0 | 0
Carbonate gangue | 2023-07-12 | MCON | 201 | 1.178615 | 0.1072316 | 0.2310561 | 80.63241 | 16.99605 | 2.371542
Ankerite | 2023-07-12 | MCON | 46 | 0.2453964 | 0.02150155 | 0.1297656 | 59.57447 | 36.17021 | 4.255319
Calcite | 2023-07-12 | MCON | 131 | 0.7726048 | 0.07138784 | 0.06850612 | 85.46512 | 12.7907 | 1.744186
Dolomite_ | 2023-07-12 | MCON | 24 | 0.160614 | 0.01434218 | 0.03278433 | 85.29412 | 11.76471 | 2.941176
Chalcopyrite | 2023-07-12 | MCON | 234 | 9.577187 | 16.52264 | 9.425464 | 89.92023 | 9.789703 | 0.2900653
Chalcopyrite <20 | 2023-07-12 | MCON | 2315 | 20.4392 | 30.54758 | 19.798 | 82.77268 | 14.0333 | 3.19402
Chalcopyrite >150 | 2023-07-12 | MCON | 0 | 0 | 0 | 0 | 0 | 0 | 0
CPS floating Cu | 2023-07-12 | MCON | 208 | 2.188859 | 7.507968 | 0.8972201 | 32.85199 | 51.26354 | 15.88448
Cuprite | 2023-07-12 | MCON | 18 | 0.192107 | 0.831979 | 0.02878268 | 0 | 31.57895 | 68.42105
Delafossite | 2023-07-12 | MCON | 89 | 0.8608514 | 1.907638 | 0.7787763 | 44.79167 | 40.625 | 14.58333
Malachite | 2023-07-12 | MCON | 91 | 0.9132954 | 3.760128 | 0.0768573 | 33.10345 | 61.37931 | 5.517241
Fe_Ox | 2023-07-12 | MCON | 63 | 0.6349972 | 0.01761477 | 1.373979 | 54.92958 | 29.57746 | 15.49296
Fe_oxyhydroxides | 2023-07-12 | MCON | 18 | 0.1574647 | 0 | 0.2303612 | 52.63158 | 31.57895 | 15.78947
Haematite | 2023-07-12 | MCON | 7 | 0.06149412 | 0 | 0.101123 | 85.71429 | 0 | 14.28571
Magnesioferrite | 2023-07-12 | MCON | 0 | 0 | 0 | 0 | 0 | 0 | 0
Magnetite | 2023-07-12 | MCON | 33 | 0.3414498 | 0.01761477 | 0.8292136 | 50 | 35 | 15
Tramp_Steel | 2023-07-12 | MCON | 5 | 0.07458856 | 0 | 0.2132809 | 60 | 20 | 20
Fe_Ti_Ox | 2023-07-12 | MCON | 27 | 0.2928844 | 0.02723484 | 0.04819516 | 79.48718 | 17.94872 | 2.564103
Ilmenite | 2023-07-12 | MCON | 3 | 0.03182445 | 0.00564539 | 0.0431466 | 75 | 25 | 0
Rutile | 2023-07-12 | MCON | 24 | 0.2610599 | 0.02158945 | 0.005048568 | 80 | 17.14286 | 2.857143
Non floating Cu | 2023-07-12 | MCON | 157 | 0.7874894 | 0.7768277 | 0.8941012 | 40.46243 | 47.39884 | 12.13873
Chrysocolla | 2023-07-12 | MCON | 63 | 0.2401752 | 0.3376241 | 0.02648314 | 46.37681 | 36.23188 | 17.3913
Cu_Fe_Oxide | 2023-07-12 | MCON | 45 | 0.3620031 | 0.2337018 | 0.7593149 | 38.46154 | 51.92308 | 9.615385
CuFe_Silicate | 2023-07-12 | MCON | 49 | 0.1853111 | 0.2055018 | 0.1083032 | 34.61538 | 57.69231 | 7.692308
Other sulphides | 2023-07-12 | MCON | 15 | 0.1392817 | 0.00902024 | 0.04171299 | 88.23529 | 11.76471 | 0
Arsenopyrite | 2023-07-12 | MCON | 0 | 0 | 0 | 0 | 0 | 0 | 0
Galena | 2023-07-12 | MCON | 0 | 0 | 0 | 0 | 0 | 0 | 0
Millerite | 2023-07-12 | MCON | 1 | 0.008900901 | 0 | 0.002037283 | 100 | 0 | 0
Molybdenite | 2023-07-12 | MCON | 4 | 0.03646552 | 0 | 0 | 75 | 25 | 0
Monazite_Ce | 2023-07-12 | MCON | 1 | 0.008536246 | 0 | 0.000719828 | 100 | 0 | 0
Pentlandite | 2023-07-12 | MCON | 3 | 0.03182445 | 0 | 0.02504037 | 100 | 0 | 0
Siegenite | 2023-07-12 | MCON | 4 | 0.03202335 | 0 | 0.01129321 | 75 | 25 | 0
Sphalerite | 2023-07-12 | MCON | 1 | 0.01352539 | 0 | 0.002236913 | 100 | 0 | 0
vaesite | 2023-07-12 | MCON | 0 | 0 | 0 | 0 | 0 | 0 | 0
Pyrite | 2023-07-12 | MCON | 2034 | 34.77796 | 1.008733 | 52.36373 | 78.79656 | 20.72588 | 0.4775549
Pyrrhotite | 2023-07-12 | MCON | 623 | 6.128229 | 0.4333652 | 11.53714 | 76.68329 | 19.57606 | 3.740648
Sec. Cu Sulphides | 2023-07-12 | MCON | 975 | 12.74558 | 42.71387 | 2.271666 | 68.10036 | 26.09319 | 5.806452
Bornite | 2023-07-12 | MCON | 298 | 2.827072 | 7.700617 | 1.065959 | 56.09756 | 29.87805 | 14.02439
Chalcocite | 2023-07-12 | MCON | 631 | 9.561673 | 34.07034 | 1.181669 | 72.28208 | 24.97551 | 2.742409
Covellite | 2023-07-12 | MCON | 46 | 0.3568317 | 0.942912 | 0.024038 | 60.86957 | 23.91304 | 15.21739
Silicate gangue | 2023-07-12 | MCON | 2037 | 10.96677 | 0.3173368 | 1.109177 | 71.78138 | 24.93927 | 3.279352
Amphibole | 2023-07-12 | MCON | 20 | 0.1001144 | 0.01203949 | 0.07848913 | 50 | 40 | 10
Biotite | 2023-07-12 | MCON | 7 | 0.04311219 | 0.00319768 | 0.02590122 | 22.22222 | 55.55556 | 22.22222
Garnets | 2023-07-12 | MCON | 194 | 0.9334675 | 0.02502897 | 0.3618935 | 56.28141 | 35.67839 | 8.040201
Kaolinite | 2023-07-12 | MCON | 700 | 3.85361 | 0.1231246 | 0.1172682 | 76.69683 | 22.05882 | 1.244344
Muscovite | 2023-07-12 | MCON | 141 | 0.8740784 | 0.03167377 | 0.0716748 | 66.84492 | 29.94652 | 3.208556
Orthoclase | 2023-07-12 | MCON | 2 | 0.00848652 | 0.0008263308 | 0 | 100 | 0 | 0
Plagioclase | 2023-07-12 | MCON | 174 | 0.7627923 | 0.04571824 | 0.06007952 | 49.71751 | 42.37288 | 7.909605
Quartz | 2023-07-12 | MCON | 690 | 3.830205 | 0.06450301 | 0.1437292 | 79.70183 | 18.34862 | 1.949541
Silicate gangue_generic | 2023-07-12 | MCON | 104 | 0.5235122 | 0.01044371 | 0.238293 | 51.78571 | 38.39286 | 9.821429
Chalcopyrite cl. | 2023-07-12 | MCON | 2549 | 30.01639 | 47.07023 | 29.22346 | 85.05322 | 12.67932 | 2.267469
Native Copper | 2023-07-12 | MCON | 10 | 0.2226054 | 1.008224 | 0.01280382 | 0 | 47.05882 | 52.94118
CuMn Mineral | 2023-07-12 | MCON | 0 | 0 | 0 | 0 | 0 | 0 | 0
Accessory_phases | 2023-07-12 | MFT | 30 | 0.3136369 | 0 | 0.02292988 | 90.69767 | 9.302326 | 0
Apatite | 2023-07-12 | MFT | 30 | 0.3136369 | 0 | 0.02292988 | 90.69767 | 9.302326 | 0
Zircon | 2023-07-12 | MFT | 0 | 0 | 0 | 0 | 0 | 0 | 0
Carbonate gangue | 2023-07-12 | MFT | 1704 | 24.99752 | 4.026566 | 9.960153 | 91.45169 | 6.57562 | 1.972686
Ankerite | 2023-07-12 | MFT | 172 | 1.599576 | 2.580113 | 4.699824 | 55 | 36.36364 | 8.636364
Calcite | 2023-07-12 | MFT | 1458 | 22.56249 | 1.364847 | 4.239581 | 94.12254 | 4.518991 | 1.35847
Dolomite_ | 2023-07-12 | MFT | 74 | 0.8354496 | 0.08160728 | 1.020748 | 78.74016 | 13.38583 | 7.874016
Chalcopyrite | 2023-07-12 | MFT | 1 | 0.03868527 | 1.894691 | 0.238146 | 100 | 0 | 0
Chalcopyrite <20 | 2023-07-12 | MFT | 44 | 0.5319225 | 22.86771 | 2.710923 | 69.09091 | 21.81818 | 9.090909
Chalcopyrite >150 | 2023-07-12 | MFT | 0 | 0 | 0 | 0 | 0 | 0 | 0
CPS floating Cu | 2023-07-12 | MFT | 14 | 0.1950421 | 14.90663 | 0.7952704 | 50 | 44.44444 | 5.555556
Cuprite | 2023-07-12 | MFT | 0 | 0 | 0 | 0 | 0 | 0 | 0
Delafossite | 2023-07-12 | MFT | 8 | 0.1248731 | 7.759532 | 0.7890979 | 40 | 50 | 10
Malachite | 2023-07-12 | MFT | 6 | 0.07016899 | 7.147095 | 0.006172482 | 62.5 | 37.5 | 0
Fe_Ox | 2023-07-12 | MFT | 138 | 2.561491 | 1.178529 | 32.37022 | 59.90338 | 32.36715 | 7.729469
Fe_oxyhydroxides | 2023-07-12 | MFT | 57 | 1.050227 | 0.5047311 | 10.09814 | 39.56044 | 50.54945 | 9.89011
Haematite | 2023-07-12 | MFT | 10 | 0.1345675 | 0 | 1.507137 | 45.45455 | 54.54545 | 0
Magnesioferrite | 2023-07-12 | MFT | 0 | 0 | 0 | 0 | 0 | 0 | 0
Magnetite | 2023-07-12 | MFT | 56 | 1.057959 | 0.649661 | 15.69151 | 80.89888 | 13.48315 | 5.617978
Tramp_Steel | 2023-07-12 | MFT | 14 | 0.3116057 | 0 | 5.036582 | 66.66667 | 20 | 13.33333
Fe_Ti_Ox | 2023-07-12 | MFT | 59 | 1.177177 | 0.08201762 | 1.85138 | 79.46429 | 16.07143 | 4.464286
Ilmenite | 2023-07-12 | MFT | 13 | 0.2215863 | 0 | 1.808488 | 90 | 0 | 10
Rutile | 2023-07-12 | MFT | 46 | 0.9555909 | 0.08201762 | 0.04289172 | 77.17391 | 19.56522 | 3.26087
Non floating Cu | 2023-07-12 | MFT | 123 | 1.1751 | 39.7218 | 5.965367 | 71.09005 | 20.37915 | 8.530806
Chrysocolla | 2023-07-12 | MFT | 35 | 0.387776 | 23.79589 | 0.2137462 | 81.25 | 12.5 | 6.25
Cu_Fe_Oxide | 2023-07-12 | MFT | 23 | 0.2811376 | 3.188435 | 3.582289 | 72.41379 | 17.24138 | 10.34483
CuFe_Silicate | 2023-07-12 | MFT | 65 | 0.5061862 | 12.73747 | 2.169332 | 62.7451 | 27.45098 | 9.803922
Other sulphides | 2023-07-12 | MFT | 12 | 0.1642047 | 0 | 0.0857467 | 92.85714 | 7.142857 | 0
Arsenopyrite | 2023-07-12 | MFT | 0 | 0 | 0 | 0 | 0 | 0 | 0
Galena | 2023-07-12 | MFT | 0 | 0 | 0 | 0 | 0 | 0 | 0
Millerite | 2023-07-12 | MFT | 2 | 0.02478997 | 0 | 0.02593649 | 100 | 0 | 0
Molybdenite | 2023-07-12 | MFT | 0 | 0 | 0 | 0 | 0 | 0 | 0
Monazite_Ce | 2023-07-12 | MFT | 7 | 0.09509745 | 0 | 0 | 87.5 | 12.5 | 0
Pentlandite | 2023-07-12 | MFT | 1 | 0.01107931 | 0 | 0.04463679 | 100 | 0 | 0
Siegenite | 2023-07-12 | MFT | 0 | 0 | 0 | 0 | 0 | 0 | 0
Sphalerite | 2023-07-12 | MFT | 0 | 0 | 0 | 0 | 0 | 0 | 0
vaesite | 2023-07-12 | MFT | 2 | 0.03323794 | 0 | 0.01517342 | 100 | 0 | 0
Pyrite | 2023-07-12 | MFT | 40 | 0.6360219 | 0.09421177 | 5.464984 | 74.54545 | 18.18182 | 7.272727
Pyrrhotite | 2023-07-12 | MFT | 26 | 0.6278047 | 0 | 7.112892 | 84.74576 | 11.86441 | 3.389831
Sec. Cu Sulphides | 2023-07-12 | MFT | 7 | 0.09881364 | 8.166446 | 0.02904019 | 37.5 | 0 | 62.5
Bornite | 2023-07-12 | MFT | 1 | 0.01200259 | 0.7077661 | 0.008024227 | 0 | 0 | 100
Chalcocite | 2023-07-12 | MFT | 5 | 0.06520638 | 5.998393 | 0.01398744 | 60 | 0 | 40
Covellite | 2023-07-12 | MFT | 1 | 0.02160466 | 1.460286 | 0.007028526 | 0 | 0 | 100
Silicate gangue | 2023-07-12 | MFT | 5261 | 67.44911 | 7.061409 | 33.38459 | 68.84594 | 26.00333 | 5.150731
Amphibole | 2023-07-12 | MFT | 77 | 0.5925125 | 0.9768533 | 2.932122 | 35.29412 | 41.17647 | 23.52941
Biotite | 2023-07-12 | MFT | 152 | 1.807752 | 2.263399 | 7.297539 | 40.2214 | 49.8155 | 9.9631
Garnets | 2023-07-12 | MFT | 267 | 2.429971 | 0.2626756 | 6.203782 | 49.19355 | 35.48387 | 15.32258
Kaolinite | 2023-07-12 | MFT | 1606 | 21.95715 | 0.8980766 | 0.7162863 | 70.141 | 28.31075 | 1.548244
Muscovite | 2023-07-12 | MFT | 1135 | 14.95791 | 1.140853 | 4.111845 | 78.06789 | 18.62489 | 3.307224
Orthoclase | 2023-07-12 | MFT | 3 | 0.02363587 | 0 | 0 | 100 | 0 | 0
Plagioclase | 2023-07-12 | MFT | 387 | 2.550551 | 0.453436 | 0.4677104 | 25.17647 | 39.76471 | 35.05882
Quartz | 2023-07-12 | MFT | 1166 | 19.13305 | 0.2069755 | 0.5823237 | 77.94118 | 20.33248 | 1.726343
Silicate gangue_generic | 2023-07-12 | MFT | 406 | 3.046258 | 0.3410313 | 9.678299 | 37.60684 | 37.82051 | 24.57265
Chalcopyrite cl. | 2023-07-12 | MFT | 45 | 0.5706078 | 24.7624 | 2.949069 | 71.18644 | 20.33898 | 8.474576
Native Copper | 2023-07-12 | MFT | 0 | 0 | 0 | 0 | 0 | 0 | 0
CuMn Mineral | 2023-07-12 | MFT | 0 | 0 | 0 | 0 | 0 | 0 | 0
Accessory_phases | 2023-07-12 | MRoST | 24 | 0.2067364 | 0 | 0.006244191 | 71.42857 | 25.71429 | 2.857143
Apatite | 2023-07-12 | MRoST | 23 | 0.1980716 | 0 | 0.006244191 | 73.52941 | 23.52941 | 2.941176
Zircon | 2023-07-12 | MRoST | 1 | 0.008664712 | 0 | 0 | 0 | 100 | 0
Carbonate gangue | 2023-07-12 | MRoST | 1553 | 13.66816 | 1.863802 | 3.370698 | 74.35897 | 17.64706 | 7.993967
Ankerite | 2023-07-12 | MRoST | 369 | 2.729384 | 1.325517 | 2.2169 | 40.6383 | 36.17021 | 23.19149
Calcite | 2023-07-12 | MRoST | 1101 | 10.17693 | 0.5052191 | 0.9486992 | 82.67059 | 12.5675 | 4.761905
Dolomite_ | 2023-07-12 | MRoST | 83 | 0.7618495 | 0.03306596 | 0.2050987 | 66.89655 | 28.96552 | 4.137931
Chalcopyrite | 2023-07-12 | MRoST | 34 | 2.572258 | 19.23175 | 4.165441 | 82.28228 | 17.71772 | 0
Chalcopyrite <20 | 2023-07-12 | MRoST | 230 | 2.054717 | 9.960527 | 2.762963 | 44.3609 | 28.19549 | 27.44361
Chalcopyrite >150 | 2023-07-12 | MRoST | 1 | 0.200837 | 1.525658 | 0.3266667 | 100 | 0 | 0
CPS floating Cu | 2023-07-12 | MRoST | 101 | 1.988386 | 33.54068 | 0.4362542 | 34.12698 | 52.77778 | 13.09524
Cuprite | 2023-07-12 | MRoST | 8 | 0.146194 | 2.759441 | 0.009070823 | 0 | 69.23077 | 30.76923
Delafossite | 2023-07-12 | MRoST | 22 | 0.2593146 | 2.930898 | 0.3411063 | 26.92308 | 23.07692 | 50
Malachite | 2023-07-12 | MRoST | 66 | 1.408108 | 24.42558 | 0.08249128 | 39.30348 | 54.72637 | 5.970149
Fe_Ox | 2023-07-12 | MRoST | 232 | 3.195988 | 0.1626856 | 11.73123 | 44.40895 | 39.9361 | 15.65495
Fe_oxyhydroxides | 2023-07-12 | MRoST | 69 | 0.7466401 | 0.05670048 | 2.088652 | 34.5679 | 54.32099 | 11.11111
Haematite | 2023-07-12 | MRoST | 26 | 0.254042 | 0.02697475 | 0.7271655 | 46.15385 | 38.46154 | 15.38462
Magnesioferrite | 2023-07-12 | MRoST | 2 | 0.01714507 | 0 | 0.03931568 | 0 | 50 | 50
Magnetite | 2023-07-12 | MRoST | 103 | 1.614033 | 0.07901031 | 6.40094 | 51.76471 | 32.94118 | 15.29412
Tramp_Steel | 2023-07-12 | MRoST | 32 | 0.5641281 | 0 | 2.475158 | 32.35294 | 41.17647 | 26.47059
Fe_Ti_Ox | 2023-07-12 | MRoST | 79 | 1.231127 | 0.08748009 | 0.7879572 | 70.54795 | 21.91781 | 7.534247
Ilmenite | 2023-07-12 | MRoST | 19 | 0.3185665 | 0 | 0.7556422 | 86.11111 | 11.11111 | 2.777778
Rutile | 2023-07-12 | MRoST | 60 | 0.9125601 | 0.08748009 | 0.03231494 | 65.45455 | 25.45455 | 9.090909
Non floating Cu | 2023-07-12 | MRoST | 283 | 1.641594 | 8.159127 | 1.962601 | 35.90426 | 41.2234 | 22.87234
Chrysocolla | 2023-07-12 | MRoST | 97 | 0.538134 | 4.152125 | 0.1280273 | 35.2518 | 45.32374 | 19.42446
Cu_Fe_Oxide | 2023-07-12 | MRoST | 30 | 0.3329462 | 0.7984114 | 1.128199 | 53.48837 | 32.55814 | 13.95349
CuFe_Silicate | 2023-07-12 | MRoST | 155 | 0.7649835 | 3.165687 | 0.7045305 | 32.12435 | 40.41451 | 27.46114
Other sulphides | 2023-07-12 | MRoST | 12 | 0.1728702 | 0 | 0.1423145 | 83.33333 | 11.11111 | 5.555556
Arsenopyrite | 2023-07-12 | MRoST | 1 | 0.01143005 | 0 | 0.02946592 | 100 | 0 | 0
Galena | 2023-07-12 | MRoST | 1 | 0.01364231 | 0 | 0 | 100 | 0 | 0
Millerite | 2023-07-12 | MRoST | 1 | 0.009899895 | 0 | 0.004253547 | 0 | 100 | 0
Molybdenite | 2023-07-12 | MRoST | 3 | 0.03041867 | 0 | 0 | 66.66667 | 33.33333 | 0
Monazite_Ce | 2023-07-12 | MRoST | 2 | 0.01898863 | 0 | 0 | 100 | 0 | 0
Pentlandite | 2023-07-12 | MRoST | 3 | 0.07964161 | 0 | 0.1076134 | 88.88889 | 0 | 11.11111
Siegenite | 2023-07-12 | MRoST | 0 | 0 | 0 | 0 | 0 | 0 | 0
Sphalerite | 2023-07-12 | MRoST | 0 | 0 | 0 | 0 | 0 | 0 | 0
vaesite | 2023-07-12 | MRoST | 1 | 0.008849068 | 0 | 0.0009815716 | 100 | 0 | 0
Pyrite | 2023-07-12 | MRoST | 334 | 5.606382 | 0.521691 | 13.5745 | 61.94399 | 31.96046 | 6.095552
Pyrrhotite | 2023-07-12 | MRoST | 1008 | 16.41967 | 0.6353451 | 51.01546 | 74.68944 | 23.49896 | 1.811594
Sec. Cu Sulphides | 2023-07-12 | MRoST | 88 | 1.528529 | 22.18266 | 0.289016 | 52.31788 | 25.16556 | 22.51656
Bornite | 2023-07-12 | MRoST | 34 | 0.3259407 | 3.605414 | 0.1626785 | 35.29412 | 14.70588 | 50
Chalcocite | 2023-07-12 | MRoST | 45 | 1.124938 | 17.80451 | 0.1140493 | 58.33333 | 29.62963 | 12.03704
Covellite | 2023-07-12 | MRoST | 9 | 0.07765057 | 0.7727337 | 0.01228821 | 44.44444 | 11.11111 | 44.44444
Silicate gangue | 2023-07-12 | MRoST | 5993 | 49.5074 | 2.128601 | 9.427958 | 58.61131 | 32.76227 | 8.626423
Amphibole | 2023-07-12 | MRoST | 124 | 0.8128606 | 0.4125292 | 1.052968 | 25.34247 | 47.94521 | 26.71233
Biotite | 2023-07-12 | MRoST | 115 | 1.225412 | 0.07718328 | 1.432567 | 52.6087 | 40.43478 | 6.956522
Garnets | 2023-07-12 | MRoST | 447 | 2.85906 | 0.2189511 | 2.0166 | 31.93431 | 42.33577 | 25.72993
Kaolinite | 2023-07-12 | MRoST | 1688 | 15.37476 | 0.2124595 | 0.3032908 | 62.75623 | 33.71176 | 3.532009
Muscovite | 2023-07-12 | MRoST | 1098 | 9.659421 | 0.5630656 | 1.137198 | 64.37029 | 29.33262 | 6.297094
Orthoclase | 2023-07-12 | MRoST | 3 | 0.01415851 | 0 | 0 | 66.66667 | 33.33333 | 0
Plagioclase | 2023-07-12 | MRoST | 520 | 2.650665 | 0.2273655 | 0.273608 | 28.20976 | 43.39964 | 28.3906
Quartz | 2023-07-12 | MRoST | 1393 | 13.05874 | 0.1691919 | 0.3410922 | 69.17321 | 26.67415 | 4.152637
Silicate gangue_generic | 2023-07-12 | MRoST | 564 | 3.353244 | 0.2478548 | 2.663979 | 37.67442 | 37.82946 | 24.49612
Chalcopyrite cl. | 2023-07-12 | MRoST | 265 | 4.827812 | 30.71793 | 7.255071 | 66.88 | 21.44 | 11.68
Native Copper | 2023-07-12 | MRoST | 5 | 0.1747691 | 3.424755 | 0.003585785 | 0 | 66.66667 | 33.33333
CuMn Mineral | 2023-07-12 | MRoST | 0 | 0 | 0 | 0 | 0 | 0 | 0
Accessory_phases | 2023-07-10 | MRoST | 39 | 0.4814917 | 0 | 0.02512191 | 84.44444 | 8.888889 | 6.666667
Apatite | 2023-07-10 | MRoST | 36 | 0.4352511 | 0 | 0.01060695 | 88.09524 | 4.761905 | 7.142857
Zircon | 2023-07-10 | MRoST | 3 | 0.04624051 | 0 | 0.01451496 | 33.33333 | 66.66667 | 0
Carbonate gangue | 2023-07-10 | MRoST | 1776 | 20.32171 | 1.068183 | 6.216887 | 90.50675 | 7.50166 | 1.991591
Ankerite | 2023-07-10 | MRoST | 131 | 1.141501 | 0.6158305 | 3.066087 | 62.44344 | 25.33937 | 12.21719
Calcite | 2023-07-10 | MRoST | 1511 | 17.52588 | 0.4523522 | 1.875558 | 94.85294 | 4.208925 | 0.9381339
Dolomite_ | 2023-07-10 | MRoST | 134 | 1.654328 | 0 | 1.275242 | 59.60452 | 33.05085 | 7.344633
Chalcopyrite | 2023-07-10 | MRoST | 0 | 0 | 0 | 0 | 0 | 0 | 0
Chalcopyrite <20 | 2023-07-10 | MRoST | 26 | 0.2061146 | 8.480573 | 0.8907732 | 93.33333 | 6.666667 | 0
Chalcopyrite >150 | 2023-07-10 | MRoST | 0 | 0 | 0 | 0 | 0 | 0 | 0
CPS floating Cu | 2023-07-10 | MRoST | 4 | 0.06135887 | 5.873523 | 0.07173678 | 22.22222 | 77.77778 | 0
Cuprite | 2023-07-10 | MRoST | 0 | 0 | 0 | 0 | 0 | 0 | 0
Delafossite | 2023-07-10 | MRoST | 2 | 0.01774193 | 0.9108055 | 0.07173678 | 100 | 0 | 0
Malachite | 2023-07-10 | MRoST | 2 | 0.04361694 | 4.962717 | 0 | 0 | 100 | 0
Fe_Ox | 2023-07-10 | MRoST | 185 | 2.516091 | 1.155624 | 29.17867 | 59.50704 | 35.21127 | 5.28169
Fe_oxyhydroxides | 2023-07-10 | MRoST | 59 | 0.6149005 | 0.1679827 | 4.977007 | 46.66667 | 44 | 9.333333
Haematite | 2023-07-10 | MRoST | 14 | 0.1303589 | 0 | 1.223182 | 53.33333 | 33.33333 | 13.33333
Magnesioferrite | 2023-07-10 | MRoST | 0 | 0 | 0 | 0 | 0 | 0 | 0
Magnetite | 2023-07-10 | MRoST | 92 | 1.460922 | 0.9876416 | 18.6194 | 67.05202 | 31.79191 | 1.156069
Tramp_Steel | 2023-07-10 | MRoST | 20 | 0.3099098 | 0 | 4.359082 | 47.61905 | 33.33333 | 19.04762
Fe_Ti_Ox | 2023-07-10 | MRoST | 76 | 1.360652 | 0 | 4.970575 | 82.68156 | 13.96648 | 3.351955
Ilmenite | 2023-07-10 | MRoST | 27 | 0.6375288 | 0 | 4.944097 | 79.01235 | 20.98765 | 0
Rutile | 2023-07-10 | MRoST | 49 | 0.7231229 | 0 | 0.02647767 | 85.71429 | 8.163265 | 6.122449
Non floating Cu | 2023-07-10 | MRoST | 271 | 1.817236 | 68.88639 | 7.510694 | 74.06593 | 21.53846 | 4.395604
Chrysocolla | 2023-07-10 | MRoST | 122 | 0.7988787 | 46.03598 | 0.4133482 | 81.89655 | 15.08621 | 3.017241
Cu_Fe_Oxide | 2023-07-10 | MRoST | 41 | 0.4614213 | 6.012212 | 4.848766 | 74.62687 | 20.89552 | 4.477612
CuFe_Silicate | 2023-07-10 | MRoST | 105 | 0.5323398 | 15.87423 | 2.211941 | 62.91391 | 30.46358 | 6.622517
Other sulphides | 2023-07-10 | MRoST | 6 | 0.07482109 | 0 | 0.01679514 | 100 | 0 | 0
Arsenopyrite | 2023-07-10 | MRoST | 0 | 0 | 0 | 0 | 0 | 0 | 0
Galena | 2023-07-10 | MRoST | 0 | 0 | 0 | 0 | 0 | 0 | 0
Millerite | 2023-07-10 | MRoST | 0 | 0 | 0 | 0 | 0 | 0 | 0
Molybdenite | 2023-07-10 | MRoST | 1 | 0.00901854 | 0 | 0 | 100 | 0 | 0
Monazite_Ce | 2023-07-10 | MRoST | 4 | 0.05911243 | 0 | 0.007194977 | 100 | 0 | 0
Pentlandite | 2023-07-10 | MRoST | 0 | 0 | 0 | 0 | 0 | 0 | 0
Siegenite | 2023-07-10 | MRoST | 0 | 0 | 0 | 0 | 0 | 0 | 0
Sphalerite | 2023-07-10 | MRoST | 1 | 0.006690117 | 0 | 0.009600167 | 100 | 0 | 0
vaesite | 2023-07-10 | MRoST | 0 | 0 | 0 | 0 | 0 | 0 | 0
Pyrite | 2023-07-10 | MRoST | 71 | 0.9693783 | 0.08201852 | 7.185534 | 89.83051 | 9.322034 | 0.8474576
Pyrrhotite | 2023-07-10 | MRoST | 37 | 0.64253 | 0 | 6.235735 | 80 | 20 | 0
Sec. Cu Sulphides | 2023-07-10 | MRoST | 10 | 0.1303917 | 11.1564 | 0.05561501 | 73.33333 | 26.66667 | 0
Bornite | 2023-07-10 | MRoST | 3 | 0.02557986 | 1.854403 | 0.02549064 | 66.66667 | 33.33333 | 0
Chalcocite | 2023-07-10 | MRoST | 3 | 0.074116 | 7.249751 | 0.01842417 | 62.5 | 37.5 | 0
Covellite | 2023-07-10 | MRoST | 4 | 0.03069583 | 2.052242 | 0.0117002 | 100 | 0 | 0
Silicate gangue | 2023-07-10 | MRoST | 6754 | 71.41823 | 3.297291 | 37.64186 | 73.12322 | 23.04877 | 3.828018
Amphibole | 2023-07-10 | MRoST | 87 | 0.5793838 | 0.4371039 | 2.942125 | 47.00855 | 37.60684 | 15.38462
Biotite | 2023-07-10 | MRoST | 297 | 3.568341 | 0.9232877 | 14.03563 | 53.78486 | 42.09827 | 4.116866
Garnets | 2023-07-10 | MRoST | 432 | 2.58937 | 0.2058816 | 5.602827 | 45.16129 | 32.61649 | 22.22222
Kaolinite | 2023-07-10 | MRoST | 116 | 0.5563127 | 0.188175 | 0.05407575 | 41.08527 | 39.53488 | 19.37984
Muscovite | 2023-07-10 | MRoST | 1769 | 17.57602 | 0.5512014 | 4.096239 | 86.24046 | 11.49697 | 2.262562
Orthoclase | 2023-07-10 | MRoST | 5 | 0.02938404 | 0 | 0 | 28.57143 | 71.42857 | 0
Plagioclase | 2023-07-10 | MRoST | 1991 | 22.16921 | 0.4523097 | 0.7341382 | 71.5 | 26.90385 | 1.596154
Quartz | 2023-07-10 | MRoST | 1444 | 20.68796 | 0.1972976 | 0.3624287 | 79.14304 | 19.15564 | 1.701323
Silicate gangue_generic | 2023-07-10 | MRoST | 565 | 3.121235 | 0.1829431 | 9.128159 | 30.81481 | 45.77778 | 23.40741
Chalcopyrite cl. | 2023-07-10 | MRoST | 26 | 0.2061146 | 8.480573 | 0.8907732 | 93.33333 | 6.666667 | 0
Native Copper | 2023-07-10 | MRoST | 0 | 0 | 0 | 0 | 0 | 0 | 0
CuMn mineral | 2023-07-10 | MRoST | 3 | 0.02459602 | 0.9639764 | 0.03663757 | 40 | 60 | 0
Accessory_phases | 2023-07-10 | MClnrT | 27 | 0.3498436 | 0 | 0.01011478 | 73.91304 | 15.21739 | 10.86957
Apatite | 2023-07-10 | MClnrT | 25 | 0.3330749 | 0 | 0.009156179 | 75 | 15.90909 | 9.090909
Zircon | 2023-07-10 | MClnrT | 1 | 0.011259 | 0 | 0.0009585991 | 100 | 0 | 0
Carbonate gangue | 2023-07-10 | MClnrT | 298 | 3.289497 | 0.3950062 | 0.6950462 | 72.87449 | 22.87449 | 4.251012
Ankerite | 2023-07-10 | MClnrT | 54 | 0.4753934 | 0.1021707 | 0.3945709 | 38.09524 | 44.44444 | 17.46032
Calcite | 2023-07-10 | MClnrT | 222 | 2.486395 | 0.2314412 | 0.1945684 | 82.24543 | 15.4047 | 2.349869
Dolomite_ | 2023-07-10 | MClnrT | 22 | 0.3277089 | 0.06139436 | 0.105907 | 43.75 | 54.16667 | 2.083333
Chalcopyrite | 2023-07-10 | MClnrT | 29 | 2.298538 | 11.66923 | 3.391693 | 93.44978 | 6.550218 | 0
Chalcopyrite <20 | 2023-07-10 | MClnrT | 203 | 2.459134 | 9.300845 | 3.384162 | 57.95918 | 26.53061 | 15.5102
Chalcopyrite >150 | 2023-07-10 | MClnrT | 2 | 0.6022369 | 3.134422 | 0.9094061 | 100 | 0 | 0
CPS floating Cu | 2023-07-10 | MClnrT | 107 | 2.258412 | 22.9656 | 1.232741 | 33.80282 | 41.31455 | 24.88263
Cuprite | 2023-07-10 | MClnrT | 11 | 0.2484167 | 3.061902 | 0.02403259 | 0 | 0 | 100
Delafossite | 2023-07-10 | MClnrT | 39 | 0.7257506 | 4.83249 | 1.147276 | 12.5 | 55.35714 | 32.14286
Malachite | 2023-07-10 | MClnrT | 56 | 1.26532 | 14.81541 | 0.06143219 | 46.76259 | 41.00719 | 12.23022
Fe_Ox | 2023-07-10 | MClnrT | 198 | 3.259793 | 0.1420792 | 11.07452 | 40.48583 | 40.89069 | 18.62348
Fe_oxyhydroxides | 2023-07-10 | MClnrT | 43 | 0.5509725 | 0.04890903 | 1.376427 | 47.82609 | 39.13043 | 13.04348
Haematite | 2023-07-10 | MClnrT | 26 | 0.3808897 | 0 | 1.036167 | 53.33333 | 30 | 16.66667
Magnesioferrite | 2023-07-10 | MClnrT | 2 | 0.02227845 | 0 | 0.04344798 | 50 | 0 | 50
Magnetite | 2023-07-10 | MClnrT | 101 | 1.751853 | 0.08143155 | 6.280542 | 34.50704 | 45.07042 | 20.42254
Tramp_Steel | 2023-07-10 | MClnrT | 24 | 0.5389948 | 0.01173859 | 2.304454 | 48 | 36 | 16
Fe_Ti_Ox | 2023-07-10 | MClnrT | 59 | 1.162073 | 0.02146465 | 0.3084751 | 79.43925 | 10.28037 | 10.28037
Ilmenite | 2023-07-10 | MClnrT | 7 | 0.1379827 | 0.00517015 | 0.2906457 | 83.33333 | 0 | 16.66667
Rutile | 2023-07-10 | MClnrT | 52 | 1.02409 | 0.0162945 | 0.01782939 | 78.94737 | 11.57895 | 9.473684
Non floating Cu | 2023-07-10 | MClnrT | 136 | 0.9942658 | 3.481479 | 1.310242 | 28.14371 | 43.11377 | 28.74251
Chrysocolla | 2023-07-10 | MClnrT | 48 | 0.3118983 | 1.701923 | 0.05264442 | 19.35484 | 54.83871 | 25.80645
Cu_Fe_Oxide | 2023-07-10 | MClnrT | 24 | 0.2817146 | 0.4662149 | 0.912639 | 35.71429 | 25 | 39.28571
CuFe_Silicate | 2023-07-10 | MClnrT | 62 | 0.3862796 | 1.292407 | 0.3418989 | 33.33333 | 40 | 26.66667
Other sulphides | 2023-07-10 | MClnrT | 7 | 0.1377431 | 0 | 0.06496871 | 90.90909 | 9.090909 | 0
Arsenopyrite | 2023-07-10 | MClnrT | 0 | 0 | 0 | 0 | 0 | 0 | 0
Galena | 2023-07-10 | MClnrT | 1 | 0.01772694 | 0 | 0.00730811 | 0 | 100 | 0
Millerite | 2023-07-10 | MClnrT | 0 | 0 | 0 | 0 | 0 | 0 | 0
Molybdenite | 2023-07-10 | MClnrT | 1 | 0.01317543 | 0 | 0 | 100 | 0 | 0
Monazite_Ce | 2023-07-10 | MClnrT | 2 | 0.04934797 | 0 | 0 | 100 | 0 | 0
Pentlandite | 2023-07-10 | MClnrT | 3 | 0.05749278 | 0 | 0.0576606 | 100 | 0 | 0
Siegenite | 2023-07-10 | MClnrT | 0 | 0 | 0 | 0 | 0 | 0 | 0
Sphalerite | 2023-07-10 | MClnrT | 0 | 0 | 0 | 0 | 0 | 0 | 0
vaesite | 2023-07-10 | MClnrT | 0 | 0 | 0 | 0 | 0 | 0 | 0
Pyrite | 2023-07-10 | MClnrT | 383 | 10.04535 | 0.2811808 | 22.504 | 73.83513 | 21.3859 | 4.778973
Pyrrhotite | 2023-07-10 | MClnrT | 698 | 16.45467 | 0.5841911 | 47.47751 | 73.48993 | 25.16779 | 1.342282
Sec. Cu Sulphides | 2023-07-10 | MClnrT | 198 | 4.752018 | 47.50421 | 0.9797675 | 48.20937 | 37.46556 | 14.32507
Bornite | 2023-07-10 | MClnrT | 56 | 0.921801 | 7.274402 | 0.5140779 | 29.72973 | 47.2973 | 22.97297
Chalcocite | 2023-07-10 | MClnrT | 112 | 3.437829 | 37.14554 | 0.4240925 | 55.51181 | 35.43307 | 9.055118
Covellite | 2023-07-10 | MClnrT | 30 | 0.3923882 | 3.084269 | 0.04159709 | 34.28571 | 31.42857 | 34.28571
Silicate gangue | 2023-07-10 | MClnrT | 5495 | 51.93642 | 0.5202843 | 6.657348 | 61.97463 | 32.14375 | 5.881621
Amphibole | 2023-07-10 | MClnrT | 37 | 0.2676768 | 0.06049987 | 0.3468109 | 35.13514 | 32.43243 | 32.43243
Biotite | 2023-07-10 | MClnrT | 60 | 0.5607702 | 0.01197093 | 0.5256251 | 55.55556 | 34.5679 | 9.876543
Garnets | 2023-07-10 | MClnrT | 402 | 3.023593 | 0.02353799 | 1.674071 | 40.35874 | 44.84305 | 14.79821
Kaolinite | 2023-07-10 | MClnrT | 1381 | 13.53294 | 0.1259273 | 0.2702123 | 59.17132 | 37.43017 | 3.39851
Muscovite | 2023-07-10 | MClnrT | 843 | 8.606382 | 0.1325128 | 0.7831781 | 67.89639 | 27.86499 | 4.238619
Orthoclase | 2023-07-10 | MClnrT | 3 | 0.01839769 | 0 | 0 | 33.33333 | 66.66667 | 0
Plagioclase | 2023-07-10 | MClnrT | 530 | 3.618692 | 0.06810635 | 0.2921565 | 39.07057 | 46.64372 | 14.28571
Quartz | 2023-07-10 | MClnrT | 1634 | 17.87642 | 0.05313935 | 0.431714 | 75.71023 | 21.59091 | 2.698864
Silicate gangue_generic | 2023-07-10 | MClnrT | 590 | 4.242392 | 0.04458971 | 2.248727 | 38.53503 | 46.33758 | 15.12739
Chalcopyrite cl. | 2023-07-10 | MClnrT | 234 | 5.359908 | 24.1045 | 7.685262 | 77.90262 | 14.98127 | 7.116105
Native Copper | 2023-07-10 | MClnrT | 1 | 0.01892471 | 0.2557937 | 0 | 0 | 0 | 100
CuMn mineral | 2023-07-10 | MClnrT | 2 | 0.0143732 | 0.02093382 | 0.003059359 | 0 | 50 | 50
Accessory_phases | 2023-07-01 | MCOF | 30 | 0.3775493 | 0 | 0.01398371 | 95.2381 | 3.174603 | 1.587302
Apatite | 2023-07-01 | MCOF | 28 | 0.3643192 | 0 | 0.01398371 | 98.36066 | 1.639344 | 0
Zircon | 2023-07-01 | MCOF | 1 | 0.008883068 | 0 | 0 | 0 | 100 | 0
Carbonate gangue | 2023-07-01 | MCOF | 329 | 3.672298 | 0.3113217 | 1.928475 | 86.28571 | 10.28571 | 3.428571
Ankerite | 2023-07-01 | MCOF | 46 | 0.3572127 | 0.2101827 | 0.8889348 | 61.66667 | 20 | 18.33333
Calcite | 2023-07-01 | MCOF | 229 | 2.56097 | 0.101139 | 0.264359 | 94.6 | 4.4 | 1
Dolomite_ | 2023-07-01 | MCOF | 54 | 0.7541157 | 0 | 0.7751815 | 67.14286 | 27.14286 | 5.714286
Chalcopyrite | 2023-07-01 | MCOF | 6 | 0.2930089 | 7.884479 | 1.197968 | 100 | 0 | 0
Chalcopyrite <20 | 2023-07-01 | MCOF | 59 | 0.6335328 | 16.00605 | 2.457048 | 83.75 | 15 | 1.25
Chalcopyrite >150 | 2023-07-01 | MCOF | 0 | 0 | 0 | 0 | 0 | 0 | 0
CPS floating Cu | 2023-07-01 | MCOF | 27 | 0.2794197 | 15.782 | 0.1988778 | 72.22222 | 16.66667 | 11.11111
Cuprite | 2023-07-01 | MCOF | 2 | 0.02305818 | 1.409338 | 0.007037691 | 0 | 100 | 0
Delafossite | 2023-07-01 | MCOF | 4 | 0.04089991 | 1.104124 | 0.1686677 | 25 | 25 | 50
Malachite | 2023-07-01 | MCOF | 21 | 0.2154616 | 13.26853 | 0.0231724 | 83.33333 | 10 | 6.666667
Fe_Ox | 2023-07-01 | MCOF | 190 | 2.813268 | 0.4608866 | 25.3446 | 58.15603 | 36.17021 | 5.673759
Fe_oxyhydroxides | 2023-07-01 | MCOF | 77 | 1.105658 | 0.2389596 | 7.47392 | 37.60684 | 53.84615 | 8.547009
Haematite | 2023-07-01 | MCOF | 16 | 0.1602732 | 0 | 1.195953 | 56.25 | 37.5 | 6.25
Magnesioferrite | 2023-07-01 | MCOF | 1 | 0.008788567 | 0 | 0.02813781 | 0 | 0 | 100
Magnetite | 2023-07-01 | MCOF | 82 | 1.294565 | 0.221927 | 13.7809 | 75.93985 | 21.80451 | 2.255639
Tramp_Steel | 2023-07-01 | MCOF | 13 | 0.2381418 | 0 | 2.829823 | 64.28571 | 28.57143 | 7.142857
Fe_Ti_Ox | 2023-07-01 | MCOF | 107 | 2.366676 | 0.01868718 | 7.317801 | 76.66667 | 18.88889 | 4.444444
Ilmenite | 2023-07-01 | MCOF | 36 | 1.124937 | 0.01868718 | 7.289722 | 73.3871 | 24.19355 | 2.419355
Rutile | 2023-07-01 | MCOF | 71 | 1.241739 | 0 | 0.02807905 | 79.45205 | 14.38356 | 6.164384
Non floating Cu | 2023-07-01 | MCOF | 87 | 0.7732049 | 11.6071 | 4.518176 | 64.49275 | 28.26087 | 7.246377
Chrysocolla | 2023-07-01 | MCOF | 32 | 0.1905135 | 5.871894 | 0.04787524 | 54.16667 | 31.25 | 14.58333
Cu_Fe_Oxide | 2023-07-01 | MCOF | 25 | 0.4445314 | 3.224139 | 4.056678 | 62.5 | 35.71429 | 1.785714
CuFe_Silicate | 2023-07-01 | MCOF | 30 | 0.1381601 | 2.511069 | 0.4136227 | 82.35294 | 11.76471 | 5.882353
Other sulphides | 2023-07-01 | MCOF | 11 | 0.1667182 | 0 | 0.01843248 | 53.33333 | 6.666667 | 40
Arsenopyrite | 2023-07-01 | MCOF | 0 | 0 | 0 | 0 | 0 | 0 | 0
Galena | 2023-07-01 | MCOF | 5 | 0.06993053 | 0 | 0 | 0 | 0 | 100
Millerite | 2023-07-01 | MCOF | 0 | 0 | 0 | 0 | 0 | 0 | 0
Molybdenite | 2023-07-01 | MCOF | 1 | 0.01039508 | 0 | 0 | 0 | 100 | 0
Monazite_Ce | 2023-07-01 | MCOF | 4 | 0.06813502 | 0 | 0 | 85.71429 | 0 | 14.28571
Pentlandite | 2023-07-01 | MCOF | 0 | 0 | 0 | 0 | 0 | 0 | 0
Siegenite | 2023-07-01 | MCOF | 1 | 0.01825754 | 0 | 0.01843248 | 100 | 0 | 0
Sphalerite | 2023-07-01 | MCOF | 0 | 0 | 0 | 0 | 0 | 0 | 0
vaesite | 2023-07-01 | MCOF | 0 | 0 | 0 | 0 | 0 | 0 | 0
Pyrite | 2023-07-01 | MCOF | 121 | 2.130519 | 0.1648191 | 13.2224 | 76.88889 | 20 | 3.111111
Pyrrhotite | 2023-07-01 | MCOF | 50 | 0.8712966 | 0.0433215 | 6.997613 | 81 | 18 | 1
Sec. Cu Sulphides | 2023-07-01 | MCOF | 52 | 0.8795938 | 46.69767 | 0.3214794 | 90.47619 | 8.333333 | 1.190476
Bornite | 2023-07-01 | MCOF | 13 | 0.137593 | 5.461826 | 0.2036851 | 64.28571 | 28.57143 | 7.142857
Chalcocite | 2023-07-01 | MCOF | 37 | 0.7154649 | 40.37105 | 0.09100456 | 95.52239 | 4.477612 | 0
Covellite | 2023-07-01 | MCOF | 2 | 0.0265358 | 0.8647937 | 0.02678979 | 100 | 0 | 0
Silicate gangue | 2023-07-01 | MCOF | 7834 | 84.74292 | 1.023667 | 36.46315 | 75.51303 | 20.94241 | 3.544563
Amphibole | 2023-07-01 | MCOF | 67 | 0.6735255 | 0.07057737 | 3.49094 | 35.59322 | 60.16949 | 4.237288
Biotite | 2023-07-01 | MCOF | 268 | 2.867624 | 0.1093632 | 9.367122 | 55.61905 | 36.95238 | 7.428571
Garnets | 2023-07-01 | MCOF | 499 | 3.246686 | 0.102577 | 5.15284 | 48.27018 | 33.11367 | 18.61614
Kaolinite | 2023-07-01 | MCOF | 120 | 0.6213422 | 0.02645376 | 0.02683099 | 42.4 | 41.6 | 16
Muscovite | 2023-07-01 | MCOF | 1933 | 20.60516 | 0.2203025 | 4.007353 | 85.07501 | 12.93326 | 1.991723
Orthoclase | 2023-07-01 | MCOF | 1 | 0.004838437 | 0 | 0 | 100 | 0 | 0
Plagioclase | 2023-07-01 | MCOF | 2671 | 30.02477 | 0.2858831 | 0.6957302 | 77.29951 | 21.21113 | 1.489362
Quartz | 2023-07-01 | MCOF | 1522 | 21.24121 | 0.04125686 | 0.27937 | 80.68852 | 17.37798 | 1.933506
Silicate gangue_generic | 2023-07-01 | MCOF | 681 | 4.67427 | 0.1672533 | 12.53718 | 39.68073 | 42.41733 | 17.90194
Chalcopyrite cl. | 2023-07-01 | MCOF | 65 | 0.9265418 | 23.89052 | 3.655016 | 88.88889 | 10.25641 | 0.8547009
Native Copper | 2023-07-01 | MCOF | 0 | 0 | 0 | 0 | 0 | 0 | 0
CuMn mineral | 2023-07-01 | MCOF | 0 | 0 | 0 | 0 | 0 | 0 | 0
Accessory_phases | 2023-07-01 | MCON | 17 | 0.1571513 | 0.004404931 | 0.001582854 | 93.33333 | 6.666667 | 0
Apatite | 2023-07-01 | MCON | 14 | 0.1348637 | 0.004404931 | 0.001582854 | 100 | 0 | 0
Zircon | 2023-07-01 | MCON | 3 | 0.02228761 | 0 | 0 | 33.33333 | 66.66667 | 0
Carbonate gangue | 2023-07-01 | MCON | 93 | 0.5151756 | 0.06260582 | 0.09217092 | 90.51724 | 6.896552 | 2.586207
Ankerite | 2023-07-01 | MCON | 12 | 0.1244787 | 0.008593814 | 0.06473802 | 92 | 4 | 4
Calcite | 2023-07-01 | MCON | 77 | 0.3726772 | 0.05294405 | 0.02598101 | 89.65517 | 8.045977 | 2.298851
Dolomite_ | 2023-07-01 | MCON | 4 | 0.01801977 | 0.001067957 | 0.001451889 | 100 | 0 | 0
Chalcopyrite | 2023-07-01 | MCON | 142 | 6.166064 | 11.02747 | 5.807095 | 88.18475 | 11.81525 | 0
Chalcopyrite <20 | 2023-07-01 | MCON | 1637 | 13.92828 | 21.95445 | 13.08808 | 84.49834 | 11.98288 | 3.518783
Chalcopyrite >150 | 2023-07-01 | MCON | 0 | 0 | 0 | 0 | 0 | 0 | 0
CPS floating Cu | 2023-07-01 | MCON | 399 | 4.313411 | 15.65741 | 1.502174 | 49.67105 | 41.94079 | 8.388158
Cuprite | 2023-07-01 | MCON | 29 | 0.4821078 | 2.080037 | 0.05477757 | 0 | 80 | 20
Delafossite | 2023-07-01 | MCON | 131 | 1.393892 | 3.350144 | 1.273722 | 47.23926 | 38.03681 | 14.72393
Malachite | 2023-07-01 | MCON | 232 | 2.312537 | 9.646362 | 0.1673402 | 58.44156 | 38.44156 | 3.116883
Fe_Ox | 2023-07-01 | MCON | 191 | 2.012998 | 0.03351105 | 4.203991 | 39.91597 | 34.87395 | 25.21008
Fe_oxyhydroxides | 2023-07-01 | MCON | 36 | 0.3161363 | 0.002962066 | 0.4399118 | 65 | 20 | 15
Haematite | 2023-07-01 | MCON | 22 | 0.2094403 | 0.001866864 | 0.3459954 | 48 | 36 | 16
Magnesioferrite | 2023-07-01 | MCON | 0 | 0 | 0 | 0 | 0 | 0 | 0
Magnetite | 2023-07-01 | MCON | 120 | 1.302481 | 0.02868212 | 2.907836 | 31.25 | 39.375 | 29.375
Tramp_Steel | 2023-07-01 | MCON | 13 | 0.1849397 | 0 | 0.5102478 | 53.84615 | 23.07692 | 23.07692
Fe_Ti_Ox | 2023-07-01 | MCON | 28 | 0.3186653 | 0.01197676 | 0.1161798 | 72.72727 | 15.90909 | 11.36364
Ilmenite | 2023-07-01 | MCON | 9 | 0.09104724 | 0.009784633 | 0.1141059 | 83.33333 | 0 | 16.66667
Rutile | 2023-07-01 | MCON | 19 | 0.2276181 | 0.002192123 | 0.002073896 | 68.75 | 21.875 | 9.375
Non floating Cu | 2023-07-01 | MCON | 141 | 0.7341474 | 0.7904554 | 0.8877977 | 45.625 | 37.5 | 16.875
Chrysocolla | 2023-07-01 | MCON | 58 | 0.2257213 | 0.4004667 | 0.02338203 | 39.70588 | 39.70588 | 20.58824
Cu_Fe_Oxide | 2023-07-01 | MCON | 53 | 0.3983317 | 0.2483019 | 0.7980456 | 48.33333 | 36.66667 | 15
CuFe_Silicate | 2023-07-01 | MCON | 29 | 0.1053524 | 0.1311301 | 0.0652681 | 51.6129 | 35.48387 | 12.90323
Other sulphides | 2023-07-01 | MCON | 16 | 0.1557919 | 0.008762497 | 0.05995898 | 78.94737 | 15.78947 | 5.263158
Arsenopyrite | 2023-07-01 | MCON | 1 | 0.009800224 | 0 | 0.01227694 | 0 | 100 | 0
Galena | 2023-07-01 | MCON | 1 | 0.01169704 | 0.008762497 | 0.004392657 | 100 | 0 | 0
Millerite | 2023-07-01 | MCON | 0 | 0 | 0 | 0 | 0 | 0 | 0
Molybdenite | 2023-07-01 | MCON | 3 | 0.02608124 | 0 | 0 | 66.66667 | 33.33333 | 0
Monazite_Ce | 2023-07-01 | MCON | 2 | 0.02442153 | 0 | 0 | 100 | 0 | 0
Pentlandite | 2023-07-01 | MCON | 4 | 0.03034908 | 0 | 0.02486243 | 75 | 25 | 0
Siegenite | 2023-07-01 | MCON | 5 | 0.05344283 | 0 | 0.01842696 | 85.71429 | 0 | 14.28571
Sphalerite | 2023-07-01 | MCON | 0 | 0 | 0 | 0 | 0 | 0 | 0
vaesite | 2023-07-01 | MCON | 0 | 0 | 0 | 0 | 0 | 0 | 0
Pyrite | 2023-07-01 | MCON | 1786 | 31.12251 | 0.6215115 | 44.34922 | 78.42239 | 21.11959 | 0.4580153
Pyrrhotite | 2023-07-01 | MCON | 1323 | 14.89451 | 0.7231528 | 26.69335 | 71.72211 | 24.80431 | 3.473581
Sec. Cu Sulphides | 2023-07-01 | MCON | 1058 | 13.76781 | 48.93124 | 2.046386 | 73.86871 | 21.28744 | 4.84385
Bornite | 2023-07-01 | MCON | 233 | 2.030227 | 5.775473 | 0.7298267 | 51.01215 | 36.43725 | 12.55061
Chalcocite | 2023-07-01 | MCON | 781 | 11.40469 | 42.27062 | 1.284424 | 78.70008 | 18.24589 | 3.054033
Covellite | 2023-07-01 | MCON | 44 | 0.3328915 | 0.8851514 | 0.03213568 | 62.22222 | 24.44444 | 13.33333
Silicate gangue | 2023-07-01 | MCON | 2011 | 11.89056 | 0.1730365 | 1.149364 | 74.88438 | 22.23408 | 2.881537
Amphibole | 2023-07-01 | MCON | 16 | 0.09069949 | 0.001427319 | 0.08607183 | 31.57895 | 47.36842 | 21.05263
Biotite | 2023-07-01 | MCON | 15 | 0.08222704 | 0.0009087661 | 0.04687273 | 61.11111 | 33.33333 | 5.555556
Garnets | 2023-07-01 | MCON | 203 | 1.019919 | 0.01664996 | 0.3678772 | 57.45614 | 32.45614 | 10.08772
Kaolinite | 2023-07-01 | MCON | 27 | 0.1164014 | 0.008085494 | 0.001631077 | 64.28571 | 32.14286 | 3.571429
Muscovite | 2023-07-01 | MCON | 206 | 1.265936 | 0.02948881 | 0.0895564 | 71.12676 | 25 | 3.873239
Orthoclase | 2023-07-01 | MCON | 0 | 0 | 0 | 0 | 0 | 0 | 0
Plagioclase | 2023-07-01 | MCON | 784 | 4.594724 | 0.08656889 | 0.14325 | 80.85868 | 18.24687 | 0.8944544
Quartz | 2023-07-01 | MCON | 603 | 3.958421 | 0.02232376 | 0.08576757 | 78.51852 | 20.42328 | 1.058201
Silicate gangue_generic | 2023-07-01 | MCON | 147 | 0.7042884 | 0.007583506 | 0.3106253 | 50.63291 | 36.07595 | 13.29114
Chalcopyrite cl. | 2023-07-01 | MCON | 1779 | 20.09435 | 32.98193 | 18.89518 | 85.62953 | 11.93144 | 2.439024
Native Copper | 2023-07-01 | MCON | 7 | 0.1248738 | 0.5808707 | 0.006334268 | 0 | 50 | 50
CuMn mineral | 2023-07-01 | MCON | 1 | 0.004742044 | 0.0105566 | 0.001101935 | 100 | 0 | 0
Accessory_phases | 2023-07-01 | MFT | 32 | 0.4418013 | 0 | 0.006637194 | 75 | 19.44444 | 5.555556
Apatite | 2023-07-01 | MFT | 27 | 0.3483663 | 0 | 0.006637194 | 88.52459 | 4.918033 | 6.557377
Zircon | 2023-07-01 | MFT | 5 | 0.09343502 | 0 | 0 | 0 | 100 | 0
Carbonate gangue | 2023-07-01 | MFT | 433 | 4.586955 | 0.6240512 | 2.106075 | 83.5512 | 13.72549 | 2.723312
Ankerite | 2023-07-01 | MFT | 54 | 0.4098852 | 0.2353559 | 0.9256569 | 51.38889 | 36.11111 | 12.5
Calcite | 2023-07-01 | MFT | 326 | 3.49203 | 0.1822451 | 0.5871223 | 91.02384 | 6.732118 | 2.244039
Dolomite_ | 2023-07-01 | MFT | 53 | 0.6850396 | 0.2064501 | 0.5932961 | 60.90226 | 39.09774 | 0
Chalcopyrite | 2023-07-01 | MFT | 1 | 0.04543436 | 2.184508 | 0.1939937 | 100 | 0 | 0
Chalcopyrite <20 | 2023-07-01 | MFT | 28 | 0.249889 | 10.41466 | 0.832153 | 81.81818 | 12.12121 | 6.060606
Chalcopyrite >150 | 2023-07-01 | MFT | 0 | 0 | 0 | 0 | 0 | 0 | 0
CPS floating Cu | 2023-07-01 | MFT | 6 | 0.05971167 | 3.838632 | 0.1704913 | 57.14286 | 0 | 42.85714
Cuprite | 2023-07-01 | MFT | 0 | 0 | 0 | 0 | 0 | 0 | 0
Delafossite | 2023-07-01 | MFT | 3 | 0.03910897 | 1.430047 | 0.1704913 | 25 | 0 | 75
Malachite | 2023-07-01 | MFT | 3 | 0.02060269 | 2.408585 | 0 | 100 | 0 | 0
Fe_Ox | 2023-07-01 | MFT | 247 | 3.838788 | 1.160196 | 35.58985 | 49.00498 | 39.05473 | 11.9403
Fe_oxyhydroxides | 2023-07-01 | MFT | 104 | 1.274114 | 0.3487041 | 8.563385 | 40.42553 | 38.29787 | 21.2766
Haematite | 2023-07-01 | MFT | 12 | 0.1149413 | 0.08521934 | 0.8920821 | 50 | 33.33333 | 16.66667
Magnesioferrite | 2023-07-01 | MFT | 0 | 0 | 0 | 0 | 0 | 0 | 0
Magnetite | 2023-07-01 | MFT | 112 | 2.140692 | 0.7262727 | 22.62362 | 52.6087 | 42.17391 | 5.217391
Tramp_Steel | 2023-07-01 | MFT | 19 | 0.3090404 | 0 | 3.510762 | 68.42105 | 10.52632 | 21.05263
Fe_Ti_Ox | 2023-07-01 | MFT | 111 | 2.032076 | 0.2156695 | 5.612284 | 64.60905 | 18.107 | 17.28395
Ilmenite | 2023-07-01 | MFT | 40 | 0.8935063 | 0.1077456 | 5.576013 | 56.31068 | 17.47573 | 26.21359
Rutile | 2023-07-01 | MFT | 71 | 1.13857 | 0.1079239 | 0.03627088 | 70.71429 | 18.57143 | 10.71429
Non floating Cu | 2023-07-01 | MFT | 246 | 1.890388 | 67.44308 | 7.555606 | 51.10024 | 40.3423 | 8.557457
Chrysocolla | 2023-07-01 | MFT | 93 | 0.6527801 | 37.55876 | 0.2858781 | 55.23256 | 38.37209 | 6.395349
Cu_Fe_Oxide | 2023-07-01 | MFT | 50 | 0.6300087 | 8.592942 | 5.563176 | 53.01205 | 39.75904 | 7.228916
CuFe_Silicate | 2023-07-01 | MFT | 101 | 0.5750682 | 19.63423 | 1.670862 | 45.94595 | 41.89189 | 12.16216
Other sulphides | 2023-07-01 | MFT | 5 | 0.1023809 | 0 | 0 | 45.45455 | 54.54545 | 0
Arsenopyrite | 2023-07-01 | MFT | 0 | 0 | 0 | 0 | 0 | 0 | 0
Galena | 2023-07-01 | MFT | 0 | 0 | 0 | 0 | 0 | 0 | 0
Millerite | 2023-07-01 | MFT | 0 | 0 | 0 | 0 | 0 | 0 | 0
Molybdenite | 2023-07-01 | MFT | 0 | 0 | 0 | 0 | 0 | 0 | 0
Monazite_Ce | 2023-07-01 | MFT | 5 | 0.1023809 | 0 | 0 | 45.45455 | 54.54545 | 0
Pentlandite | 2023-07-01 | MFT | 0 | 0 | 0 | 0 | 0 | 0 | 0
Siegenite | 2023-07-01 | MFT | 0 | 0 | 0 | 0 | 0 | 0 | 0
Sphalerite | 2023-07-01 | MFT | 0 | 0 | 0 | 0 | 0 | 0 | 0
vaesite | 2023-07-01 | MFT | 0 | 0 | 0 | 0 | 0 | 0 | 0
Pyrite | 2023-07-01 | MFT | 39 | 0.4617714 | 0.08052234 | 2.717509 | 74.5098 | 17.64706 | 7.843137
Pyrrhotite | 2023-07-01 | MFT | 29 | 0.6665152 | 0 | 5.328516 | 78.75 | 20 | 1.25
Sec. Cu Sulphides | 2023-07-01 | MFT | 9 | 0.1157727 | 9.607648 | 0.05791253 | 75 | 16.66667 | 8.333333
Bornite | 2023-07-01 | MFT | 3 | 0.03759088 | 2.912214 | 0.02983313 | 75 | 25 | 0
Chalcocite | 2023-07-01 | MFT | 4 | 0.06126591 | 5.755732 | 0.01021434 | 100 | 0 | 0
Covellite | 2023-07-01 | MFT | 2 | 0.0169159 | 0.9397012 | 0.01786506 | 0 | 50 | 50
Silicate gangue | 2023-07-01 | MFT | 8275 | 85.50852 | 4.431032 | 39.82897 | 73.09537 | 23.03826 | 3.866362
Amphibole | 2023-07-01 | MFT | 80 | 0.6931541 | 0.5016425 | 3.197527 | 34.64567 | 48.0315 | 17.32283
Biotite | 2023-07-01 | MFT | 318 | 3.750088 | 1.104832 | 11.72788 | 64.3454 | 30.08357 | 5.571031
Garnets | 2023-07-01 | MFT | 561 | 3.667117 | 0.3561624 | 6.980466 | 46.30404 | 34.03068 | 19.66527
Kaolinite | 2023-07-01 | MFT | 131 | 0.6701839 | 0.4036874 | 0.05771304 | 48.93617 | 36.17021 | 14.89362
Muscovite | 2023-07-01 | MFT | 2007 | 20.76806 | 0.5497335 | 4.628659 | 82.72393 | 14.84663 | 2.429448
Orthoclase | 2023-07-01 | MFT | 2 | 0.01387971 | 0 | 0 | 33.33333 | 66.66667 | 0
Plagioclase | 2023-07-01 | MFT | 2802 | 29.74848 | 0.6345894 | 0.8912737 | 72.1371 | 26.39393 | 1.468962
Quartz | 2023-07-01 | MFT | 1509 | 20.46914 | 0.08873407 | 0.4023155 | 79.57417 | 18.03931 | 2.386523
Silicate gangue_generic | 2023-07-01 | MFT | 754 | 4.423724 | 0.5924472 | 10.37047 | 46.19816 | 36.52074 | 17.28111
Chalcopyrite cl. | 2023-07-01 | MFT | 29 | 0.2953234 | 12.59917 | 1.026147 | 84.61538 | 10.25641 | 5.128205
Native Copper | 2023-07-01 | MFT | 0 | 0 | 0 | 0 | 0 | 0 | 0
CuMn mineral | 2023-07-01 | MFT | 2 | 0.03253057 | 1.657157 | 0.03569076 | 33.33333 | 66.66667 | 0
Accessory_phases | 2023-07-01 | MClnrT | 55 | 0.7043628 | 0.04098624 | 0.003850521 | 87.06897 | 11.2069 | 1.724138
Apatite | 2023-07-01 | MClnrT | 52 | 0.682016 | 0.01016903 | 0.003850521 | 87.61062 | 10.61947 | 1.769912
Zircon | 2023-07-01 | MClnrT | 2 | 0.01795382 | 0 | 0 | 50 | 50 | 0
Carbonate gangue | 2023-07-01 | MClnrT | 1024 | 9.363205 | 0.8589328 | 2.072064 | 86.01241 | 9.137056 | 4.850536
Ankerite | 2023-07-01 | MClnrT | 150 | 1.046861 | 0.614058 | 1.249204 | 44.82759 | 32.75862 | 22.41379
Calcite | 2023-07-01 | MClnrT | 789 | 7.505271 | 0.2448747 | 0.5497011 | 91.86207 | 5.241379 | 2.896552
Dolomite_ | 2023-07-01 | MClnrT | 85 | 0.8110735 | 0 | 0.2731586 | 77.18121 | 19.46309 | 3.355705
Chalcopyrite | 2023-07-01 | MClnrT | 4 | 0.2961044 | 3.404509 | 0.642839 | 100 | 0 | 0
Chalcopyrite <20 | 2023-07-01 | MClnrT | 108 | 0.9203244 | 6.944628 | 1.67187 | 53.91304 | 20 | 26.08696
Chalcopyrite >150 | 2023-07-01 | MClnrT | 0 | 0 | 0 | 0 | 0 | 0 | 0
CPS floating Cu | 2023-07-01 | MClnrT | 130 | 2.110758 | 52.03089 | 1.130501 | 38.40304 | 50.19011 | 11.40684
Cuprite | 2023-07-01 | MClnrT | 9 | 0.1514615 | 4.07679 | 0.02571363 | 0 | 38.46154 | 61.53846
Delafossite | 2023-07-01 | MClnrT | 34 | 0.4339859 | 6.519813 | 1.017186 | 7.142857 | 59.52381 | 33.33333
Malachite | 2023-07-01 | MClnrT | 86 | 1.495133 | 40.53616 | 0.08357596 | 47.57282 | 48.54369 | 3.883495
Fe_Ox | 2023-07-01 | MClnrT | 282 | 4.073741 | 0.3847037 | 20.47598 | 43.18182 | 37.62626 | 19.19192
Fe_oxyhydroxides | 2023-07-01 | MClnrT | 56 | 0.601644 | 0.0892254 | 2.193659 | 39.68254 | 34.92063 | 25.39683
Haematite | 2023-07-01 | MClnrT | 36 | 0.4150389 | 0.04903537 | 1.712567 | 21.95122 | 51.21951 | 26.82927
Magnesioferrite | 2023-07-01 | MClnrT | 1 | 0.01776282 | 0 | 0.05333418 | 0 | 100 | 0
Magnetite | 2023-07-01 | MClnrT | 161 | 2.557465 | 0.223273 | 13.62851 | 45.76923 | 36.92308 | 17.30769
Tramp_Steel | 2023-07-01 | MClnrT | 26 | 0.4641254 | 0.02316995 | 2.826184 | 55.55556 | 29.62963 | 14.81481
Fe_Ti_Ox | 2023-07-01 | MClnrT | 60 | 0.9947181 | 0.09787549 | 1.231695 | 60.17699 | 27.43363 | 12.38938
Ilmenite | 2023-07-01 | MClnrT | 23 | 0.3758843 | 0.03679108 | 1.213503 | 63.41463 | 29.26829 | 7.317073
Rutile | 2023-07-01 | MClnrT | 37 | 0.6188339 | 0.06108442 | 0.01819121 | 58.33333 | 26.38889 | 15.27778
Non floating Cu | 2023-07-01 | MClnrT | 256 | 1.791371 | 12.75148 | 4.443414 | 49.28367 | 39.54155 | 11.17479
Chrysocolla | 2023-07-01 | MClnrT | 90 | 0.4813152 | 5.743743 | 0.1249428 | 47.5 | 37.5 | 15
Cu_Fe_Oxide | 2023-07-01 | MClnrT | 62 | 0.7540605 | 2.911717 | 3.510675 | 41.48936 | 52.12766 | 6.382979
CuFe_Silicate | 2023-07-01 | MClnrT | 103 | 0.5502655 | 4.030726 | 0.7970531 | 56.71642 | 32.08955 | 11.19403
Other sulphides | 2023-07-01 | MClnrT | 13 | 0.1854019 | 0 | 0.1093686 | 42.10526 | 31.57895 | 26.31579
Arsenopyrite | 2023-07-01 | MClnrT | 0 | 0 | 0 | 0 | 0 | 0 | 0
Galena | 2023-07-01 | MClnrT | 1 | 0.01413386 | 0 | 0 | 0 | 0 | 100
Millerite | 2023-07-01 | MClnrT | 0 | 0 | 0 | 0 | 0 | 0 | 0
Molybdenite | 2023-07-01 | MClnrT | 1 | 0.0105049 | 0 | 0 | 0 | 100 | 0
Monazite_Ce | 2023-07-01 | MClnrT | 4 | 0.06885482 | 0 | 0 | 57.14286 | 0 | 42.85714
Pentlandite | 2023-07-01 | MClnrT | 4 | 0.05500745 | 0 | 0.09292033 | 50 | 50 | 0
Siegenite | 2023-07-01 | MClnrT | 3 | 0.03690083 | 0 | 0.01644831 | 25 | 50 | 25
Sphalerite | 2023-07-01 | MClnrT | 0 | 0 | 0 | 0 | 0 | 0 | 0
vaesite | 2023-07-01 | MClnrT | 0 | 0 | 0 | 0 | 0 | 0 | 0
Pyrite | 2023-07-01 | MClnrT | 374 | 7.999688 | 0.4261328 | 25.8991 | 66.02871 | 28.94737 | 5.023923
Pyrrhotite | 2023-07-01 | MClnrT | 296 | 7.316966 | 0.173747 | 30.75289 | 66.66667 | 28.76053 | 4.572804
Sec. Cu Sulphides | 2023-07-01 | MClnrT | 74 | 0.9810618 | 21.33557 | 0.2606636 | 65.26316 | 22.10526 | 12.63158
Bornite | 2023-07-01 | MClnrT | 18 | 0.1887061 | 3.232218 | 0.1038555 | 78.94737 | 15.78947 | 5.263158
Chalcocite | 2023-07-01 | MClnrT | 41 | 0.658275 | 15.96601 | 0.1152603 | 65.57377 | 22.95082 | 11.47541
Covellite | 2023-07-01 | MClnrT | 15 | 0.1340807 | 2.137339 | 0.04154781 | 46.66667 | 26.66667 | 26.66667
Silicate gangue | 2023-07-01 | MClnrT | 7067 | 63.2623 | 1.550541 | 11.30577 | 70.09186 | 24.75409 | 5.154053
Amphibole | 2023-07-01 | MClnrT | 86 | 0.524901 | 0.26763 | 0.8997903 | 53.84615 | 24.17582 | 21.97802
Biotite | 2023-07-01 | MClnrT | 113 | 1.015652 | 0.1486075 | 1.673832 | 58.15217 | 30.43478 | 11.41304
Garnets | 2023-07-01 | MClnrT | 490 | 3.026938 | 0.09122764 | 2.357187 | 45 | 37.85714 | 17.14286
Kaolinite | 2023-07-01 | MClnrT | 104 | 0.5274413 | 0.07263195 | 0.01075827 | 43.80952 | 35.2381 | 20.95238
Muscovite | 2023-07-01 | MClnrT | 1526 | 13.51923 | 0.3732852 | 1.632582 | 74.66135 | 20.35857 | 4.98008
Orthoclase | 2023-07-01 | MClnrT | 1 | 0.004889552 | 0 | 0 | 0 | 100 | 0
Plagioclase | 2023-07-01 | MClnrT | 2113 | 19.78435 | 0.373178 | 0.6024346 | 69.65361 | 27.33434 | 3.012048
Quartz | 2023-07-01 | MClnrT | 1997 | 21.04551 | 0.07583832 | 0.4126998 | 77.15248 | 20.70707 | 2.140452
Silicate gangue_generic | 2023-07-01 | MClnrT | 605 | 3.59256 | 0.1450046 | 3.573878 | 43.17841 | 35.98201 | 20.83958
Chalcopyrite cl. | 2023-07-01 | MClnrT | 112 | 1.216429 | 10.34914 | 2.314709 | 65.13158 | 15.13158 | 19.73684
Native Copper | 2023-07-01 | MClnrT | 1 | 0.0301777 | 0.8981291 | 0.004025015 | 0 | 100 | 0
CuMn mineral | 2023-07-01 | MClnrT | 1 | 0.005729943 | 0.06529714 | 0.01074297 | 0 | 100 | 0
Accessory_phases | 2023-07-03 | MCOF | 25 | 0.2465844 | 0 | 0.03340053 | 90.47619 | 2.380952 | 7.142857
Apatite | 2023-07-03 | MCOF | 22 | 0.2212688 | 0 | 0.02246156 | 92.30769 | 2.564103 | 5.128205
Zircon | 2023-07-03 | MCOF | 3 | 0.02531557 | 0 | 0.01093898 | 66.66667 | 0 | 33.33333
Carbonate gangue | 2023-07-03 | MCOF | 1241 | 12.67551 | 0.7328552 | 6.685244 | 82.85602 | 13.77011 | 3.373872
Ankerite | 2023-07-03 | MCOF | 201 | 1.436524 | 0.5666868 | 3.464604 | 46.85039 | 37.00787 | 16.14173
Calcite | 2023-07-03 | MCOF | 935 | 9.765292 | 0.1661684 | 1.588551 | 91.77877 | 6.178376 | 2.04285
Dolomite_ | 2023-07-03 | MCOF | 105 | 1.473689 | 0 | 1.632089 | 52.43056 | 46.18056 | 1.388889
Chalcopyrite | 2023-07-03 | MCOF | 9 | 0.5040312 | 12.1288 | 2.276622 | 92.53731 | 7.462687 | 0
Chalcopyrite <20 | 2023-07-03 | MCOF | 95 | 0.9854938 | 22.08595 | 4.085691 | 87.0229 | 6.10687 | 6.870229
Chalcopyrite >150 | 2023-07-03 | MCOF | 0 | 0 | 0 | 0 | 0 | 0 | 0
CPS floating Cu | 2023-07-03 | MCOF | 27 | 0.2821519 | 12.06672 | 0.5680251 | 65.71429 | 31.42857 | 2.857143
Cuprite | 2023-07-03 | MCOF | 0 | 0 | 0 | 0 | 0 | 0 | 0
Delafossite | 2023-07-03 | MCOF | 12 | 0.1456992 | 4.902554 | 0.5637403 | 60 | 33.33333 | 6.666667
Malachite | 2023-07-03 | MCOF | 15 | 0.1364527 | 7.164171 | 0.00428473 | 70 | 30 | 0
Fe_Ox | 2023-07-03 | MCOF | 201 | 2.622298 | 0.8857532 | 26.50639 | 56.41026 | 34.43223 | 9.157509
Fe_oxyhydroxides | 2023-07-03 | MCOF | 84 | 0.825898 | 0.2788119 | 6.481529 | 48.91304 | 34.78261 | 16.30435
Haematite | 2023-07-03 | MCOF | 20 | 0.1998314 | 0.05467632 | 1.724113 | 52.38095 | 38.09524 | 9.52381
Magnesioferrite | 2023-07-03 | MCOF | 3 | 0.03339501 | 0 | 0.1361127 | 0 | 100 | 0
Magnetite | 2023-07-03 | MCOF | 76 | 1.266766 | 0.4665604 | 14.49699 | 62.77372 | 34.30657 | 2.919708
Tramp_Steel | 2023-07-03 | MCOF | 17 | 0.2908597 | 0.08570453 | 3.630018 | 61.11111 | 16.66667 | 22.22222
Fe_Ti_Ox | 2023-07-03 | MCOF | 74 | 1.516241 | 0 | 3.300659 | 86.41304 | 9.782609 | 3.804348
Ilmenite | 2023-07-03 | MCOF | 21 | 0.4739936 | 0 | 3.264795 | 87.27273 | 9.090909 | 3.636364
Rutile | 2023-07-03 | MCOF | 53 | 1.042247 | 0 | 0.03586446 | 86.04651 | 10.07752 | 3.875969
Non floating Cu | 2023-07-03 | MCOF | 94 | 0.5972499 | 9.009221 | 2.539457 | 63.07692 | 28.46154 | 8.461538
Chrysocolla | 2023-07-03 | MCOF | 28 | 0.177209 | 4.829346 | 0.0807649 | 51.06383 | 42.55319 | 6.382979
Cu_Fe_Oxide | 2023-07-03 | MCOF | 16 | 0.1885202 | 1.220391 | 1.821069 | 92 | 8 | 0
CuFe_Silicate | 2023-07-03 | MCOF | 46 | 0.2045893 | 2.525919 | 0.5923365 | 58.49057 | 26.41509 | 15.09434
Other sulphides | 2023-07-03 | MCOF | 8 | 0.180351 | 0 | 0.02024952 | 68.42105 | 31.57895 | 0
Arsenopyrite | 2023-07-03 | MCOF | 0 | 0 | 0 | 0 | 0 | 0 | 0
Galena | 2023-07-03 | MCOF | 1 | 0.01328619 | 0 | 0.011796 | 100 | 0 | 0
Millerite | 2023-07-03 | MCOF | 0 | 0 | 0 | 0 | 0 | 0 | 0
Molybdenite | 2023-07-03 | MCOF | 1 | 0.009874867 | 0 | 0 | 0 | 100 | 0
Monazite_Ce | 2023-07-03 | MCOF | 6 | 0.1571899 | 0 | 0.008453514 | 70.58824 | 29.41176 | 0
Pentlandite | 2023-07-03 | MCOF | 0 | 0 | 0 | 0 | 0 | 0 | 0
Siegenite | 2023-07-03 | MCOF | 0 | 0 | 0 | 0 | 0 | 0 | 0
Sphalerite | 2023-07-03 | MCOF | 0 | 0 | 0 | 0 | 0 | 0 | 0
vaesite | 2023-07-03 | MCOF | 0 | 0 | 0 | 0 | 0 | 0 | 0
Pyrite | 2023-07-03 | MCOF | 88 | 1.583139 | 0.05622829 | 10.5866 | 84.65909 | 13.06818 | 2.272727
Pyrrhotite | 2023-07-03 | MCOF | 42 | 0.4469545 | 0.05487579 | 3.884544 | 72.22222 | 20.37037 | 7.407407
Sec. Cu Sulphides | 2023-07-03 | MCOF | 65 | 0.8759726 | 40.77284 | 0.4174055 | 56.17978 | 33.70787 | 10.11236
Bornite | 2023-07-03 | MCOF | 15 | 0.1493798 | 5.647957 | 0.2154419 | 25 | 37.5 | 37.5
Chalcocite | 2023-07-03 | MCOF | 42 | 0.6593718 | 32.66397 | 0.1813316 | 63.07692 | 33.84615 | 3.076923
Covellite | 2023-07-03 | MCOF | 8 | 0.06722092 | 2.460914 | 0.02063199 | 62.5 | 25 | 12.5
Silicate gangue | 2023-07-03 | MCOF | 7617 | 77.44758 | 2.196557 | 39.08597 | 72.27338 | 23.62964 | 4.096974
Amphibole | 2023-07-03 | MCOF | 135 | 0.9380406 | 0.871158 | 4.022447 | 43.93064 | 46.82081 | 9.248555
Biotite | 2023-07-03 | MCOF | 287 | 2.765627 | 0.2693448 | 9.714947 | 52.53283 | 42.02627 | 5.440901
Garnets | 2023-07-03 | MCOF | 637 | 4.288422 | 0.268198 | 8.340946 | 52.72512 | 31.3981 | 15.87678
Kaolinite | 2023-07-03 | MCOF | 143 | 0.8924546 | 0 | 0.101864 | 59.25926 | 29.62963 | 11.11111
Muscovite | 2023-07-03 | MCOF | 1800 | 17.82216 | 0.2678968 | 4.167568 | 81.39205 | 16.10795 | 2.5
Orthoclase | 2023-07-03 | MCOF | 8 | 0.08273344 | 0 | 0.005641088 | 38.88889 | 55.55556 | 5.555556
Plagioclase | 2023-07-03 | MCOF | 2318 | 26.53826 | 0.2310458 | 0.9879996 | 75.65523 | 22.63852 | 1.706245
Quartz | 2023-07-03 | MCOF | 1447 | 18.71754 | 0.07601451 | 0.4861315 | 76.28368 | 21.60651 | 2.109812
Silicate gangue_generic | 2023-07-03 | MCOF | 762 | 4.38972 | 0.212899 | 9.929888 | 38.63899 | 40.94579 | 20.41522
Chalcopyrite cl. | 2023-07-03 | MCOF | 104 | 1.489525 | 34.21475 | 6.362313 | 88.88889 | 6.565657 | 4.545455
Native Copper | 2023-07-03 | MCOF | 0 | 0 | 0 | 0 | 0 | 0 | 0
CuMn mineral | 2023-07-03 | MCOF | 4 | 0.02693146 | 0.4335642 | 0.0452871 | 80 | 20 | 0
Accessory_phases | 2023-07-03 | MCON | 11 | 0.129458 | 0 | 0.001089251 | 80.95238 | 19.04762 | 0
Apatite | 2023-07-03 | MCON | 9 | 0.1159406 | 0 | 0.001089251 | 89.47368 | 10.52632 | 0
Zircon | 2023-07-03 | MCON | 1 | 0.009075966 | 0 | 0 | 0 | 100 | 0
Carbonate gangue | 2023-07-03 | MCON | 395 | 2.819883 | 0.139024 | 0.4042289 | 84.2803 | 11.74242 | 3.977273
Ankerite | 2023-07-03 | MCON | 51 | 0.3406384 | 0.05768946 | 0.2292077 | 51.78571 | 30.35714 | 17.85714
Calcite | 2023-07-03 | MCON | 326 | 2.292126 | 0.07990988 | 0.1417782 | 88.81279 | 8.90411 | 2.283105
Dolomite_ | 2023-07-03 | MCON | 18 | 0.1871194 | 0.001424615 | 0.03324312 | 79.41176 | 17.64706 | 2.941176
Chalcopyrite | 2023-07-03 | MCON | 135 | 6.60236 | 12.43473 | 7.991513 | 83.57843 | 15.93137 | 0.4901961
Chalcopyrite <20 | 2023-07-03 | MCON | 1494 | 15.38123 | 26.32075 | 17.60102 | 84.53446 | 11.73067 | 3.734876
Chalcopyrite >150 | 2023-07-03 | MCON | 0 | 0 | 0 | 0 | 0 | 0 | 0
CPS floating Cu | 2023-07-03 | MCON | 244 | 2.897879 | 10.8552 | 1.184138 | 54.19162 | 38.92216 | 6.886228
Cuprite | 2023-07-03 | MCON | 8 | 0.1531328 | 0.7130219 | 0.02283554 | 0 | 61.53846 | 38.46154
Delafossite | 2023-07-03 | MCON | 80 | 0.9088904 | 2.122201 | 1.021709 | 56.32184 | 32.18391 | 11.49425
Malachite | 2023-07-03 | MCON | 151 | 1.607025 | 6.901446 | 0.1279226 | 60.27397 | 36.07306 | 3.652968
Fe_Ox | 2023-07-03 | MCON | 161 | 1.960177 | 0.05055364 | 5.221266 | 43.15789 | 38.94737 | 17.89474
Fe_oxyhydroxides | 2023-07-03 | MCON | 39 | 0.376556 | 0.009660516 | 0.7172867 | 53.84615 | 41.02564 | 5.128205
Haematite | 2023-07-03 | MCON | 26 | 0.2865688 | 0 | 0.6302302 | 50 | 35.71429 | 14.28571
Magnesioferrite | 2023-07-03 | MCON | 0 | 0 | 0 | 0 | 0 | 0 | 0
Magnetite | 2023-07-03 | MCON | 83 | 1.093944 | 0.03970499 | 3.173509 | 34.54545 | 41.81818 | 23.63636
Tramp_Steel | 2023-07-03 | MCON | 11 | 0.1911746 | 0 | 0.6838348 | 72.72727 | 18.18182 | 9.090909
Fe_Ti_Ox | 2023-07-03 | MCON | 39 | 0.4402809 | 0.01602447 | 0.1868952 | 90 | 8 | 2
Ilmenite | 2023-07-03 | MCON | 10 | 0.09269072 | 0.01005117 | 0.1790445 | 80 | 10 | 10
Rutile | 2023-07-03 | MCON | 29 | 0.3475902 | 0.005973307 | 0.00785071 | 92.5 | 7.5 | 0
Non floating Cu | 2023-07-03 | MCON | 178 | 1.072895 | 1.021569 | 1.510368 | 47.78325 | 36.4532 | 15.76355
Chrysocolla | 2023-07-03 | MCON | 64 | 0.3122519 | 0.487702 | 0.04718854 | 54.54545 | 28.57143 | 16.88312
Cu_Fe_Oxide | 2023-07-03 | MCON | 53 | 0.4866263 | 0.2810852 | 1.269647 | 45 | 45 | 10
CuFe_Silicate | 2023-07-03 | MCON | 61 | 0.2740169 | 0.2527813 | 0.1935324 | 42.42424 | 37.87879 | 19.69697
Other sulphides | 2023-07-03 | MCON | 13 | 0.151221 | 0 | 0.03252683 | 73.33333 | 26.66667 | 0
Arsenopyrite | 2023-07-03 | MCON | 0 | 0 | 0 | 0 | 0 | 0 | 0
Galena | 2023-07-03 | MCON | 1 | 0.01428982 | 0 | 0 | 100 | 0 | 0
Millerite | 2023-07-03 | MCON | 1 | 0.01036977 | 0 | 0.002757667 | 100 | 0 | 0
Molybdenite | 2023-07-03 | MCON | 5 | 0.05310406 | 0 | 0 | 60 | 40 | 0
Monazite_Ce | 2023-07-03 | MCON | 1 | 0.02983483 | 0 | 0 | 100 | 0 | 0
Pentlandite | 2023-07-03 | MCON | 2 | 0.01853814 | 0 | 0.02444694 | 50 | 50 | 0
Siegenite | 2023-07-03 | MCON | 1 | 0.009327004 | 0 | 0.003024 | 0 | 100 | 0
Sphalerite | 2023-07-03 | MCON | 2 | 0.01575742 | 0 | 0.002298223 | 100 | 0 | 0
vaesite | 2023-07-03 | MCON | 0 | 0 | 0 | 0 | 0 | 0 | 0
Pyrite | 2023-07-03 | MCON | 1162 | 21.42923 | 0.3253236 | 39.33299 | 77.02032 | 21.94131 | 1.038375
Pyrrhotite | 2023-07-03 | MCON | 663 | 9.436301 | 0.238054 | 22.04792 | 70.56604 | 25.75472 | 3.679245
Sec. Cu Sulphides | 2023-07-03 | MCON | 918 | 13.11919 | 48.27128 | 2.119654 | 75.62957 | 18.44029 | 5.930138
Bornite | 2023-07-03 | MCON | 201 | 2.128797 | 6.265468 | 0.8941335 | 60.84906 | 23.11321 | 16.03774
Chalcocite | 2023-07-03 | MCON | 651 | 10.37586 | 40.25273 | 1.181111 | 79.91588 | 16.8244 | 3.259727
Covellite | 2023-07-03 | MCON | 66 | 0.6145395 | 1.753075 | 0.04440941 | 61.76471 | 26.47059 | 11.76471
Silicate gangue | 2023-07-03 | MCON | 3511 | 24.50389 | 0.3274906 | 2.358805 | 75.62618 | 21.91118 | 2.462639
Amphibole | 2023-07-03 | MCON | 30 | 0.1749537 | 0.03021005 | 0.1698505 | 50 | 40 | 10
Biotite | 2023-07-03 | MCON | 28 | 0.1730034 | 0.005921402 | 0.1198923 | 48.3871 | 32.25806 | 19.35484
Garnets | 2023-07-03 | MCON | 285 | 1.612143 | 0.02170046 | 0.6041309 | 51.86441 | 41.01695 | 7.118644
Kaolinite | 2023-07-03 | MCON | 43 | 0.2183832 | 0.00507898 | 0 | 51.16279 | 44.18605 | 4.651163
Muscovite | 2023-07-03 | MCON | 371 | 2.58665 | 0.04681358 | 0.2234299 | 71.78947 | 25.26316 | 2.947368
Orthoclase | 2023-07-03 | MCON | 4 | 0.04449155 | 0 | 0.0005582727 | 0 | 100 | 0
Plagioclase | 2023-07-03 | MCON | 1442 | 10.29253 | 0.1674739 | 0.3198325 | 79.95122 | 18.43902 | 1.609756
Quartz | 2023-07-03 | MCON | 1037 | 7.768062 | 0.03868613 | 0.1735217 | 83.66271 | 15.41502 | 0.9222661
Silicate gangue_generic | 2023-07-03 | MCON | 262 | 1.568327 | 0.0116061 | 0.7210448 | 46.52778 | 45.48611 | 7.986111
Chalcopyrite cl. | 2023-07-03 | MCON | 1629 | 21.98359 | 38.75548 | 25.59253 | 84.24733 | 12.99227 | 2.760397
Native Copper | 2023-07-03 | MCON | 5 | 0.2288302 | 1.118533 | 0.01167132 | 0 | 100 | 0
CuMn mineral | 2023-07-03 | MCON | 0 | 0 | 0 | 0 | 0 | 0 | 0
Accessory_phases | 2023-07-03 | MFT | 21 | 0.2894718 | 0.01958284 | 0 | 94 | 6 | 0
Apatite | 2023-07-03 | MFT | 18 | 0.2643731 | 0.01958284 | 0 | 95.74468 | 4.255319 | 0
Zircon | 2023-07-03 | MFT | 3 | 0.02509871 | 0 | 0 | 66.66667 | 33.33333 | 0
Carbonate gangue | 2023-07-03 | MFT | 1754 | 19.19761 | 0.7787137 | 8.865296 | 87.43295 | 10.34483 | 2.222222
Ankerite | 2023-07-03 | MFT | 181 | 1.592433 | 0.5565571 | 4.365445 | 59.85915 | 25 | 15.14085
Calcite | 2023-07-03 | MFT | 1439 | 15.78392 | 0.2221566 | 2.196561 | 92.84841 | 6.173594 | 0.9779951
Dolomite_ | 2023-07-03 | MFT | 134 | 1.821259 | 0 | 2.30329 | 59.88858 | 36.7688 | 3.342618
Chalcopyrite | 2023-07-03 | MFT | 3 | 0.1491682 | 8.761236 | 0.7387667 | 55 | 45 | 0
Chalcopyrite <20 | 2023-07-03 | MFT | 83 | 0.7085491 | 33.60784 | 2.99752 | 83.15789 | 13.68421 | 3.157895
Chalcopyrite >150 | 2023-07-03 | MFT | 0 | 0 | 0 | 0 | 0 | 0 | 0
CPS floating Cu | 2023-07-03 | MFT | 10 | 0.112695 | 9.325104 | 0.6169606 | 66.66667 | 0 | 33.33333
Cuprite | 2023-07-03 | MFT | 0 | 0 | 0 | 0 | 0 | 0 | 0
Delafossite | 2023-07-03 | MFT | 9 | 0.1059308 | 8.219338 | 0.614694 | 63.63636 | 0 | 36.36364
Malachite | 2023-07-03 | MFT | 1 | 0.006764192 | 1.105766 | 0.002266533 | 100 | 0 | 0
Fe_Ox | 2023-07-03 | MFT | 190 | 2.682234 | 0.688187 | 29.6845 | 52.85714 | 32.5 | 14.64286
Fe_oxyhydroxides | 2023-07-03 | MFT | 62 | 0.7298207 | 0.229059 | 5.802907 | 34.14634 | 31.70732 | 34.14634
Haematite | 2023-07-03 | MFT | 22 | 0.245291 | 0.05578006 | 2.270546 | 53.84615 | 26.92308 | 19.23077
Magnesioferrite | 2023-07-03 | MFT | 2 | 0.05794065 | 0 | 0.2801021 | 14.28571 | 85.71429 | 0
Magnetite | 2023-07-03 | MFT | 81 | 1.301751 | 0.2630841 | 16.51068 | 64.78873 | 30.98592 | 4.225352
Tramp_Steel | 2023-07-03 | MFT | 21 | 0.3364296 | 0.1058645 | 4.740136 | 57.14286 | 38.09524 | 4.761905
Fe_Ti_Ox | 2023-07-03 | MFT | 76 | 1.176969 | 0 | 2.945431 | 72.91667 | 18.05556 | 9.027778
Ilmenite | 2023-07-03 | MFT | 22 | 0.3759467 | 0 | 2.908927 | 63.63636 | 25 | 11.36364
Rutile | 2023-07-03 | MFT | 54 | 0.8010227 | 0 | 0.03650411 | 77 | 15 | 8
Non floating Cu | 2023-07-03 | MFT | 75 | 0.5398893 | 24.52866 | 2.323142 | 61.15702 | 33.05785 | 5.785124
Chrysocolla | 2023-07-03 | MFT | 29 | 0.1943815 | 13.40695 | 0.09534092 | 71.15385 | 23.07692 | 5.769231
Cu_Fe_Oxide | 2023-07-03 | MFT | 15 | 0.142048 | 2.57529 | 1.535624 | 42.10526 | 52.63158 | 5.263158
CuFe_Silicate | 2023-07-03 | MFT | 27 | 0.1607386 | 6.569485 | 0.6174818 | 64.28571 | 28.57143 | 7.142857
Other sulphides | 2023-07-03 | MFT | 9 | 0.1652777 | 0 | 0.2783263 | 61.11111 | 38.88889 | 0
Arsenopyrite | 2023-07-03 | MFT | 0 | 0 | 0 | 0 | 0 | 0 | 0
Galena | 2023-07-03 | MFT | 1 | 0.01317237 | 0 | 0 | 100 | 0 | 0
Millerite | 2023-07-03 | MFT | 0 | 0 | 0 | 0 | 0 | 0 | 0
Molybdenite | 2023-07-03 | MFT | 0 | 0 | 0 | 0 | 0 | 0 | 0
Monazite_Ce | 2023-07-03 | MFT | 6 | 0.1008399 | 0 | 0.006988229 | 81.81818 | 18.18182 | 0
Pentlandite | 2023-07-03 | MFT | 2 | 0.05126546 | 0 | 0.2713381 | 16.66667 | 83.33333 | 0
Siegenite | 2023-07-03 | MFT | 0 | 0 | 0 | 0 | 0 | 0 | 0
Sphalerite | 2023-07-03 | MFT | 0 | 0 | 0 | 0 | 0 | 0 | 0
vaesite | 2023-07-03 | MFT | 0 | 0 | 0 | 0 | 0 | 0 | 0
Pyrite | 2023-07-03 | MFT | 59 | 0.8828873 | 0.09770177 | 6.443391 | 56.56566 | 38.38384 | 5.050505
Pyrrhotite | 2023-07-03 | MFT | 28 | 0.6318645 | 0 | 6.241589 | 35.06494 | 55.84416 | 9.090909
Sec. Cu Sulphides | 2023-07-03 | MFT | 16 | 0.1593857 | 17.93142 | 0.1024055 | 70.58824 | 29.41176 | 0
Bornite | 2023-07-03 | MFT | 8 | 0.0740501 | 7.415489 | 0.08030791 | 62.5 | 37.5 | 0
Chalcocite | 2023-07-03 | MFT | 5 | 0.06034371 | 8.111265 | 0.02209761 | 66.66667 | 33.33333 | 0
Covellite | 2023-07-03 | MFT | 3 | 0.02499191 | 2.404666 | 0 | 100 | 0 | 0
Silicate gangue | 2023-07-03 | MFT | 7047 | 73.28851 | 4.261557 | 38.7585 | 73.57921 | 22.14201 | 4.278777
Amphibole | 2023-07-03 | MFT | 114 | 0.8117387 | 0.9757133 | 4.603923 | 35.76159 | 58.27815 | 5.960265
Biotite | 2023-07-03 | MFT | 261 | 3.076319 | 0.6101463 | 12.28448 | 55.51839 | 41.47157 | 3.010033
Garnets | 2023-07-03 | MFT | 470 | 3.309666 | 0.5169969 | 7.407797 | 48.24962 | 30.28919 | 21.46119
Kaolinite | 2023-07-03 | MFT | 140 | 0.7443637 | 0.6413746 | 0.04239009 | 41.50943 | 36.47799 | 22.01258
Muscovite | 2023-07-03 | MFT | 1871 | 17.9506 | 0.4707757 | 3.985202 | 84.11633 | 13.00336 | 2.880313
Orthoclase | 2023-07-03 | MFT | 6 | 0.03189851 | 0 | 0.003612711 | 42.85714 | 57.14286 | 0
Plagioclase | 2023-07-03 | MFT | 2105 | 23.73769 | 0.2648688 | 0.6193153 | 73.67908 | 24.33223 | 1.988692
Quartz | 2023-07-03 | MFT | 1441 | 19.90159 | 0.1016985 | 0.2916887 | 79.52121 | 18.63001 | 1.848779
Silicate gangue_generic | 2023-07-03 | MFT | 599 | 3.363228 | 0.3117358 | 8.975026 | 39.85075 | 36.1194 | 24.02985
Chalcopyrite cl. | 2023-07-03 | MFT | 86 | 0.8577174 | 42.36907 | 3.736287 | 78.26087 | 19.13043 | 2.608696
Native Copper | 2023-07-03 | MFT | 0 | 0 | 0 | 0 | 0 | 0 | 0
CuMn mineral | 2023-07-03 | MFT | 4 | 0.04272121 | 1.97693 | 0.07469514 | 25 | 75 | 0
Accessory_phases | 2023-07-03 | MClnrT | 37 | 0.4494032 | 0 | 0.009971728 | 77.61194 | 22.38806 | 0
Apatite | 2023-07-03 | MClnrT | 35 | 0.4297366 | 0 | 0.009971728 | 76.92308 | 23.07692 | 0
Zircon | 2023-07-03 | MClnrT | 2 | 0.01966662 | 0 | 0 | 100 | 0 | 0
Carbonate gangue | 2023-07-03 | MClnrT | 1113 | 9.226449 | 1.215964 | 2.979739 | 79.07712 | 13.21113 | 7.711757
Ankerite | 2023-07-03 | MClnrT | 235 | 1.733278 | 0.75208 | 1.948771 | 48.6692 | 29.65779 | 21.673
Calcite | 2023-07-03 | MClnrT | 844 | 7.195033 | 0.4638841 | 0.8941765 | 85.18519 | 9.929078 | 4.885737
Dolomite_ | 2023-07-03 | MClnrT | 34 | 0.2981376 | 0 | 0.1367911 | 84 | 10 | 6
Chalcopyrite | 2023-07-03 | MClnrT | 17 | 1.367542 | 10.94479 | 3.280064 | 64.10256 | 29.48718 | 6.410256
Chalcopyrite <20 | 2023-07-03 | MClnrT | 218 | 2.200339 | 12.34875 | 4.146195 | 62.5498 | 22.70916 | 14.74104
Chalcopyrite >150 | 2023-07-03 | MClnrT | 1 | 0.271755 | 2.147161 | 0.6519325 | 100 | 0 | 0
CPS floating Cu | 2023-07-03 | MClnrT | 66 | 1.170331 | 18.33643 | 1.035619 | 28.94737 | 45.61404 | 25.4386
Cuprite | 2023-07-03 | MClnrT | 12 | 0.1786733 | 3.105815 | 0.03208204 | 0 | 7.142857 | 92.85714
Delafossite | 2023-07-03 | MClnrT | 23 | 0.4301132 | 4.65405 | 0.9509707 | 23.68421 | 44.73684 | 31.57895
Malachite | 2023-07-03 | MClnrT | 30 | 0.4293182 | 7.855087 | 0.04579708 | 44.44444 | 48.14815 | 7.407407
Fe_Ox | 2023-07-03 | MClnrT | 233 | 3.62209 | 0.3136604 | 19.81097 | 44.78528 | 35.58282 | 19.6319
Fe_oxyhydroxides | 2023-07-03 | MClnrT | 79 | 0.9414872 | 0.1213299 | 4.065301 | 46.66667 | 34.44444 | 18.88889
Haematite | 2023-07-03 | MClnrT | 17 | 0.2550384 | 0 | 1.134959 | 34.78261 | 65.21739 | 0
Magnesioferrite | 2023-07-03 | MClnrT | 2 | 0.0194574 | 0 | 0.06372529 | 50 | 50 | 0
Magnetite | 2023-07-03 | MClnrT | 117 | 2.079536 | 0.1923305 | 12.38534 | 45.07772 | 32.64249 | 22.27979
Tramp_Steel | 2023-07-03 | MClnrT | 17 | 0.3201056 | 0 | 2.138031 | 41.17647 | 35.29412 | 23.52941
Fe_Ti_Ox | 2023-07-03 | MClnrT | 75 | 1.154891 | 0.0420449 | 1.455206 | 78.33333 | 19.16667 | 2.5
Ilmenite | 2023-07-03 | MClnrT | 24 | 0.4017012 | 0.0420449 | 1.42431 | 77.5 | 22.5 | 0
Rutile | 2023-07-03 | MClnrT | 51 | 0.7531898 | 0 | 0.0308969 | 78.75 | 17.5 | 3.75
Non floating Cu | 2023-07-03 | MClnrT | 203 | 1.521548 | 6.255899 | 4.227467 | 39.09774 | 43.23308 | 17.66917
Chrysocolla | 2023-07-03 | MClnrT | 62 | 0.3383077 | 2.473433 | 0.08830838 | 36.36364 | 41.55844 | 22.07792
Cu_Fe_Oxide | 2023-07-03 | MClnrT | 51 | 0.6678283 | 1.686883 | 3.362535 | 26.31579 | 52.63158 | 21.05263
CuFe_Silicate | 2023-07-03 | MClnrT | 86 | 0.4903056 | 1.996013 | 0.7474174 | 50.45872 | 37.61468 | 11.92661
Other sulphides | 2023-07-03 | MClnrT | 5 | 0.116326 | 0 | 0.05103083 | 63.63636 | 36.36364 | 0
Arsenopyrite | 2023-07-03 | MClnrT | 0 | 0 | 0 | 0 | 0 | 0 | 0
Galena | 2023-07-03 | MClnrT | 0 | 0 | 0 | 0 | 0 | 0 | 0
Millerite | 2023-07-03 | MClnrT | 0 | 0 | 0 | 0 | 0 | 0 | 0
Molybdenite | 2023-07-03 | MClnrT | 0 | 0 | 0 | 0 | 0 | 0 | 0
Monazite_Ce | 2023-07-03 | MClnrT | 3 | 0.08619838 | 0 | 0 | 87.5 | 12.5 | 0
Pentlandite | 2023-07-03 | MClnrT | 2 | 0.03012759 | 0 | 0.05103083 | 0 | 100 | 0
Siegenite | 2023-07-03 | MClnrT | 0 | 0 | 0 | 0 | 0 | 0 | 0
Sphalerite | 2023-07-03 | MClnrT | 0 | 0 | 0 | 0 | 0 | 0 | 0
vaesite | 2023-07-03 | MClnrT | 0 | 0 | 0 | 0 | 0 | 0 | 0
Pyrite | 2023-07-03 | MClnrT | 348 | 7.515516 | 0.2171971 | 26.51305 | 68.34031 | 26.08089 | 5.578801
Pyrrhotite | 2023-07-03 | MClnrT | 182 | 4.465641 | 0.0530174 | 20.73844 | 65.0108 | 30.45356 | 4.535637
Sec. Cu Sulphides | 2023-07-03 | MClnrT | 149 | 3.088915 | 46.82887 | 0.6203033 | 52.57353 | 34.55882 | 12.86765
Bornite | 2023-07-03 | MClnrT | 41 | 0.5222116 | 6.28939 | 0.3433902 | 52.08333 | 27.08333 | 20.83333
Chalcocite | 2023-07-03 | MClnrT | 80 | 2.175045 | 35.76921 | 0.2513211 | 58.15217 | 32.06522 | 9.782609
Covellite | 2023-07-03 | MClnrT | 28 | 0.3916587 | 4.770267 | 0.025592 | 27.5 | 55 | 17.5
Silicate gangue | 2023-07-03 | MClnrT | 7172 | 63.82925 | 1.296215 | 14.48001 | 69.63022 | 24.3896 | 5.980184
Amphibole | 2023-07-03 | MClnrT | 122 | 0.846669 | 0.2885438 | 1.778779 | 33.58209 | 37.31343 | 29.10448
Biotite | 2023-07-03 | MClnrT | 101 | 0.8888267 | 0.02039513 | 1.477087 | 48.29932 | 42.85714 | 8.843537
Garnets | 2023-07-03 | MClnrT | 538 | 3.884116 | 0.1657079 | 3.508658 | 44.81707 | 39.17683 | 16.0061
Kaolinite | 2023-07-03 | MClnrT | 125 | 0.7043161 | 0.04422387 | 0.0263192 | 53.125 | 33.59375 | 13.28125
Muscovite | 2023-07-03 | MClnrT | 1523 | 13.61127 | 0.4333009 | 1.928443 | 75.37928 | 18.81231 | 5.808409
Orthoclase | 2023-07-03 | MClnrT | 5 | 0.03749211 | 0 | 0 | 85.71429 | 14.28571 | 0
Plagioclase | 2023-07-03 | MClnrT | 2061 | 18.60379 | 0.1530214 | 0.7735883 | 72.7193 | 23.97661 | 3.304094
Quartz | 2023-07-03 | MClnrT | 2028 | 20.68029 | 0.07480915 | 0.6004779 | 76.05898 | 20.53619 | 3.404826
Silicate gangue_generic | 2023-07-03 | MClnrT | 616 | 4.065091 | 0.1162132 | 4.038761 | 40.49347 | 41.50943 | 17.9971
Chalcopyrite cl. | 2023-07-03 | MClnrT | 236 | 3.839636 | 25.44071 | 8.078191 | 65.75342 | 23.51598 | 10.73059
Native Copper | 2023-07-03 | MClnrT | 1 | 0.1322266 | 2.721477 | 0.006769501 | 0 | 100 | 0
CuMn mineral | 2023-07-03 | MClnrT | 4 | 0.02510633 | 0.09956981 | 0.02920662 | 25 | 50 | 25
Accessory_phases | 2023-07-03 | MRoST | 30 | 0.3095235 | 0.09779581 | 0.013103 | 86 | 8 | 6
Apatite | 2023-07-03 | MRoST | 28 | 0.2958692 | 0.09779581 | 0.013103 | 85.41667 | 8.333333 | 6.25
Zircon | 2023-07-03 | MRoST | 1 | 0.009167889 | 0 | 0 | 100 | 0 | 0
Carbonate gangue | 2023-07-03 | MRoST | 1897 | 18.47072 | 1.784228 | 9.307564 | 75.33606 | 16.42314 | 8.240795
Ankerite | 2023-07-03 | MRoST | 326 | 2.316453 | 0.8228446 | 5.2276 | 38.72679 | 30.23873 | 31.03448
Calcite | 2023-07-03 | MRoST | 1479 | 14.97571 | 0.7579631 | 2.729863 | 81.6802 | 13.02506 | 5.294741
Dolomite_ | 2023-07-03 | MRoST | 92 | 1.178561 | 0.2034206 | 1.350102 | 55.66038 | 37.26415 | 7.075472
Chalcopyrite | 2023-07-03 | MRoST | 2 | 0.2125 | 11.59589 | 0.9946989 | 100 | 0 | 0
Chalcopyrite <20 | 2023-07-03 | MRoST | 53 | 0.5149038 | 22.88341 | 1.858136 | 61.90476 | 20.63492 | 17.46032
Chalcopyrite >150 | 2023-07-03 | MRoST | 0 | 0 | 0 | 0 | 0 | 0 | 0
CPS floating Cu | 2023-07-03 | MRoST | 11 | 0.1089223 | 9.772492 | 0.236776 | 76.92308 | 23.07692 | 0
Cuprite | 2023-07-03 | MRoST | 0 | 0 | 0 | 0 | 0 | 0 | 0
Delafossite | 2023-07-03 | MRoST | 4 | 0.0422113 | 2.196184 | 0.2342913 | 25 | 75 | 0
Malachite | 2023-07-03 | MRoST | 7 | 0.06671102 | 7.576308 | 0.002484673 | 100 | 0 | 0
Fe_Ox | 2023-07-03 | MRoST | 157 | 2.084134 | 1.05322 | 21.493 | 70.14925 | 20.39801 | 9.452736
Fe_oxyhydroxides | 2023-07-03 | MRoST | 64 | 0.7022213 | 0.2995008 | 5.708376 | 52.77778 | 31.94444 | 15.27778
Haematite | 2023-07-03 | MRoST | 13 | 0.1550739 | 0 | 1.380694 | 53.33333 | 33.33333 | 13.33333
Magnesioferrite | 2023-07-03 | MRoST | 1 | 0.009070358 | 0 | 0.05414886 | 0 | 0 | 100
Magnetite | 2023-07-03 | MRoST | 68 | 1.024658 | 0.7537196 | 11.81585 | 84.31373 | 11.76471 | 3.921569
Tramp_Steel | 2023-07-03 | MRoST | 11 | 0.1931109 | 0 | 2.533928 | 81.81818 | 9.090909 | 9.090909
Fe_Ti_Ox | 2023-07-03 | MRoST | 54 | 0.9181544 | 0 | 1.614502 | 66.01942 | 19.41748 | 14.56311
Ilmenite | 2023-07-03 | MRoST | 13 | 0.2247108 | 0 | 1.535692 | 87.5 | 4.166667 | 8.333333
Rutile | 2023-07-03 | MRoST | 41 | 0.6934435 | 0 | 0.07881037 | 59.49367 | 24.05063 | 16.4557
Non floating Cu | 2023-07-03 | MRoST | 83 | 0.5140845 | 12.50856 | 2.868049 | 52.57732 | 34.02062 | 13.40206
Chrysocolla | 2023-07-03 | MRoST | 17 | 0.09831098 | 4.375676 | 0.05233102 | 58.33333 | 25 | 16.66667
Cu_Fe_Oxide | 2023-07-03 | MRoST | 25 | 0.2211997 | 2.821086 | 2.230879 | 62.96296 | 29.62963 | 7.407407
CuFe_Silicate | 2023-07-03 | MRoST | 40 | 0.188722 | 5.036885 | 0.5637515 | 42.22222 | 42.22222 | 15.55556
Other sulphides | 2023-07-03 | MRoST | 11 | 0.1796126 | 0.08627238 | 0.01384457 | 82.35294 | 11.76471 | 5.882353
Arsenopyrite | 2023-07-03 | MRoST | 0 | 0 | 0 | 0 | 0 | 0 | 0
Galena | 2023-07-03 | MRoST | 2 | 0.0288691 | 0 | 0 | 50 | 0 | 50
Millerite | 2023-07-03 | MRoST | 0 | 0 | 0 | 0 | 0 | 0 | 0
Molybdenite | 2023-07-03 | MRoST | 1 | 0.01072838 | 0 | 0 | 0 | 100 | 0
Monazite_Ce | 2023-07-03 | MRoST | 7 | 0.1305937 | 0 | 0 | 92.30769 | 7.692308 | 0
Pentlandite | 2023-07-03 | MRoST | 0 | 0 | 0 | 0 | 0 | 0 | 0
Siegenite | 2023-07-03 | MRoST | 1 | 0.009421469 | 0.08627238 | 0.01384457 | 100 | 0 | 0
Sphalerite | 2023-07-03 | MRoST | 0 | 0 | 0 | 0 | 0 | 0 | 0
vaesite | 2023-07-03 | MRoST | 0 | 0 | 0 | 0 | 0 | 0 | 0
Pyrite | 2023-07-03 | MRoST | 93 | 1.749292 | 0.1900253 | 11.77218 | 60.89385 | 33.51955 | 5.586592
Pyrrhotite | 2023-07-03 | MRoST | 20 | 0.485586 | 0 | 4.389683 | 83.33333 | 11.11111 | 5.555556
Sec. Cu Sulphides | 2023-07-03 | MRoST | 25 | 0.3529637 | 33.9567 | 0.2444463 | 44.11765 | 38.23529 | 17.64706
Bornite | 2023-07-03 | MRoST | 12 | 0.1420048 | 11.29077 | 0.1979924 | 28.57143 | 28.57143 | 42.85714
Chalcocite | 2023-07-03 | MRoST | 8 | 0.1653146 | 18.86356 | 0.04070826 | 46.66667 | 53.33333 | 0
Covellite | 2023-07-03 | MRoST | 5 | 0.04564438 | 3.802359 | 0.00574567 | 80 | 20 | 0
Silicate gangue | 2023-07-03 | MRoST | 7890 | 74.07697 | 6.071413 | 45.19402 | 65.58986 | 26.42361 | 7.986534
Amphibole | 2023-07-03 | MRoST | 190 | 1.242971 | 1.654162 | 4.749102 | 36.96682 | 36.96682 | 26.06635
Biotite | 2023-07-03 | MRoST | 232 | 2.254911 | 0.7796075 | 7.837667 | 48.75 | 40.5 | 10.75
Garnets | 2023-07-03 | MRoST | 707 | 4.84125 | 0.9034565 | 9.047496 | 48.00456 | 29.5325 | 22.46294
Kaolinite | 2023-07-03 | MRoST | 143 | 0.7797777 | 0.2102525 | 0.05520072 | 50 | 30.26316 | 19.73684
Muscovite | 2023-07-03 | MRoST | 2121 | 19.81914 | 1.191857 | 5.526007 | 70.33028 | 23.34166 | 6.32806
Orthoclase | 2023-07-03 | MRoST | 5 | 0.02996144 | 0 | 0.002164263 | 66.66667 | 16.66667 | 16.66667
Plagioclase | 2023-07-03 | MRoST | 1906 | 20.17989 | 0.4148375 | 1.195571 | 69.64061 | 26.84091 | 3.518472
Quartz | 2023-07-03 | MRoST | 1446 | 17.23905 | 0.1145055 | 0.710045 | 76.10195 | 19.37031 | 4.527736
Silicate gangue_generic | 2023-07-03 | MRoST | 1068 | 6.831911 | 0.8027348 | 14.96326 | 35.74879 | 42.99517 | 21.25604
Chalcopyrite cl. | 2023-07-03 | MRoST | 55 | 0.7274037 | 34.4793 | 2.852835 | 73.03371 | 14.60674 | 12.35955
Native Copper | 2023-07-03 | MRoST | 0 | 0 | 0 | 0 | 0 | 0 | 0
CuMn mineral | 2023-07-03 | MRoST | 1 | 0.005851844 | 0.2749117 | 0.02108703 | 100 | 0 | 0
Accessory_phases | 2023-07-05 | MCOF | 40 | 0.52242 | 0 | 0.01670699 | 87.35632 | 11.49425 | 1.149425
Apatite | 2023-07-05 | MCOF | 37 | 0.4960691 | 0 | 0.0133361 | 86.90476 | 11.90476 | 1.190476
Zircon | 2023-07-05 | MCOF | 3 | 0.02635087 | 0 | 0.003370894 | 100 | 0 | 0
Carbonate gangue | 2023-07-05 | MCOF | 1488 | 16.76553 | 1.074012 | 5.013642 | 88.41333 | 9.079792 | 2.506879
Ankerite | 2023-07-05 | MCOF | 148 | 1.006659 | 0.5245173 | 2.117947 | 47.95322 | 33.91813 | 18.12865
Calcite | 2023-07-05 | MCOF | 1268 | 14.56579 | 0.549495 | 1.969715 | 92.14186 | 6.154381 | 1.703755
Dolomite_ | 2023-07-05 | MCOF | 72 | 1.193078 | 0 | 0.925979 | 71.42857 | 27.67857 | 0.8928571
Chalcopyrite | 2023-07-05 | MCOF | 5 | 0.2035932 | 5.870946 | 0.749542 | 80.76923 | 19.23077 | 0
Chalcopyrite <20 | 2023-07-05 | MCOF | 45 | 0.4776609 | 11.79774 | 1.532912 | 70.4918 | 21.31148 | 8.196721
Chalcopyrite >150 | 2023-07-05 | MCOF | 0 | 0 | 0 | 0 | 0 | 0 | 0
CPS floating Cu | 2023-07-05 | MCOF | 40 | 0.4339857 | 26.43816 | 0.4208087 | 56.60377 | 26.41509 | 16.98113
Cuprite | 2023-07-05 | MCOF | 3 | 0.05700011 | 4.157596 | 0.01401863 | 0 | 80 | 20
Delafossite | 2023-07-05 | MCOF | 12 | 0.1213261 | 4.945876 | 0.359661 | 50 | 16.66667 | 33.33333
Malachite | 2023-07-05 | MCOF | 25 | 0.2556595 | 17.33469 | 0.04712913 | 66.66667 | 22.22222 | 11.11111
Fe_Ox | 2023-07-05 | MCOF | 260 | 4.044391 | 2.518221 | 35.24885 | 60.69652 | 31.34328 | 7.960199
Fe_oxyhydroxides | 2023-07-05 | MCOF | 80 | 0.8503295 | 0.4836659 | 5.663557 | 46.15385 | 38.46154 | 15.38462
Haematite | 2023-07-05 | MCOF | 23 | 0.2971481 | 0.1297381 | 2.055847 | 43.33333 | 33.33333 | 23.33333
Magnesioferrite | 2023-07-05 | MCOF | 1 | 0.01738036 | 0 | 0.07111468 | 0 | 100 | 0
Magnetite | 2023-07-05 | MCOF | 130 | 2.425401 | 1.821206 | 22.81314 | 68.65079 | 28.57143 | 2.777778
Tramp_Steel | 2023-07-05 | MCOF | 26 | 0.454132 | 0.08361148 | 4.645194 | 59.25926 | 25.92593 | 14.81481
Fe_Ti_Ox | 2023-07-05 | MCOF | 78 | 1.285586 | 0.04307258 | 2.240124 | 74.66667 | 16.66667 | 8.666667
Ilmenite | 2023-07-05 | MCOF | 23 | 0.3857319 | 0 | 2.181645 | 74.4186 | 16.27907 | 9.302326
Rutile | 2023-07-05 | MCOF | 55 | 0.8998542 | 0.04307258 | 0.05847963 | 74.76636 | 16.82243 | 8.411215
Non floating Cu | 2023-07-05 | MCOF | 184 | 1.233258 | 18.76308 | 5.225329 | 50.19763 | 38.73518 | 11.06719
Chrysocolla | 2023-07-05 | MCOF | 44 | 0.2315513 | 7.507968 | 0.1312952 | 61.01695 | 32.20339 | 6.779661
Cu_Fe_Oxide | 2023-07-05 | MCOF | 48 | 0.4552533 | 2.983988 | 3.680707 | 58.62069 | 29.31034 | 12.06897
CuFe_Silicate | 2023-07-05 | MCOF | 92 | 0.5464535 | 8.271119 | 1.413326 | 41.91176 | 45.58824 | 12.5
Other sulphides | 2023-07-05 | MCOF | 6 | 0.07092309 | 0 | 0.03749328 | 57.14286 | 28.57143 | 14.28571
Arsenopyrite | 2023-07-05 | MCOF | 0 | 0 | 0 | 0 | 0 | 0 | 0
Galena | 2023-07-05 | MCOF | 1 | 0.01382953 | 0 | 0.006712256 | 0 | 100 | 0
Millerite | 2023-07-05 | MCOF | 0 | 0 | 0 | 0 | 0 | 0 | 0
Molybdenite | 2023-07-05 | MCOF | 0 | 0 | 0 | 0 | 0 | 0 | 0
Monazite_Ce | 2023-07-05 | MCOF | 4 | 0.04812304 | 0 | 0 | 80 | 20 | 0
Pentlandite | 2023-07-05 | MCOF | 1 | 0.008970509 | 0 | 0.03078103 | 0 | 0 | 100
Siegenite | 2023-07-05 | MCOF | 0 | 0 | 0 | 0 | 0 | 0 | 0
Sphalerite | 2023-07-05 | MCOF | 0 | 0 | 0 | 0 | 0 | 0 | 0
vaesite | 2023-07-05 | MCOF | 0 | 0 | 0 | 0 | 0 | 0 | 0
Pyrite | 2023-07-05 | MCOF | 83 | 1.395082 | 0.2475238 | 7.865472 | 84.56376 | 12.08054 | 3.355705
Pyrrhotite | 2023-07-05 | MCOF | 50 | 1.344006 | 0.1259315 | 9.826468 | 79.48718 | 20.51282 | 0
Sec. Cu Sulphides | 2023-07-05 | MCOF | 42 | 0.5572555 | 29.35438 | 0.2371003 | 58.18182 | 32.72727 | 9.090909
Bornite | 2023-07-05 | MCOF | 12 | 0.1457708 | 6.303815 | 0.1456456 | 20 | 60 | 20
Chalcocite | 2023-07-05 | MCOF | 24 | 0.3590072 | 21.00876 | 0.06294749 | 79.41176 | 20.58824 | 0
Covellite | 2023-07-05 | MCOF | 6 | 0.05247748 | 2.041804 | 0.0285072 | 33.33333 | 33.33333 | 33.33333
Silicate gangue | 2023-07-05 | MCOF | 7113 | 71.66631 | 3.766936 | 31.58555 | 72.32629 | 23.5739 | 4.099809
Amphibole | 2023-07-05 | MCOF | 106 | 0.7054931 | 1.054266 | 2.637075 | 31.2 | 50.4 | 18.4
Biotite | 2023-07-05 | MCOF | 179 | 1.890348 | 0.4305985 | 5.295503 | 61.14286 | 32.85714 | 6
Garnets | 2023-07-05 | MCOF | 500 | 3.760381 | 0.6094323 | 6.764014 | 56.96203 | 28.41069 | 14.62729
Kaolinite | 2023-07-05 | MCOF | 126 | 0.7028581 | 0.174731 | 0.08188307 | 39.86014 | 40.55944 | 19.58042
Muscovite | 2023-07-05 | MCOF | 2061 | 19.20978 | 0.5520521 | 4.381544 | 79.4513 | 17.39369 | 3.155007
Orthoclase | 2023-07-05 | MCOF | 2 | 0.01913709 | 0 | 0 | 75 | 25 | 0
Plagioclase | 2023-07-05 | MCOF | 1766 | 19.92686 | 0.1906144 | 0.8122997 | 74.17703 | 24.16484 | 1.658132
Quartz | 2023-07-05 | MCOF | 1454 | 19.60682 | 0.04548053 | 0.7227168 | 77.09017 | 21.24274 | 1.667088
Silicate gangue_generic | 2023-07-05 | MCOF | 852 | 5.170041 | 0.696266 | 10.2077 | 46.48318 | 38.2263 | 15.29052
Chalcopyrite cl. | 2023-07-05 | MCOF | 50 | 0.6812541 | 17.66869 | 2.282454 | 73.56322 | 20.68966 | 5.747126
Native Copper | 2023-07-05 | MCOF | 0 | 0 | 0 | 0 | 0 | 0 | 0
CuMn mineral | 2023-07-05 | MCOF | 0 | 0 | 0 | 0 | 0 | 0 | 0
Accessory_phases | 2023-07-05 | MCON | 32 | 0.27831 | 0 | 0.001259249 | 76.92308 | 19.23077 | 3.846154
Apatite | 2023-07-05 | MCON | 30 | 0.2665029 | 0 | 0.001259249 | 78 | 18 | 4
Zircon | 2023-07-05 | MCON | 1 | 0.007927619 | 0 | 0 | 0 | 100 | 0
Carbonate gangue | 2023-07-05 | MCON | 467 | 3.113092 | 0.2162684 | 0.423045 | 86.07784 | 11.07784 | 2.844311
Ankerite | 2023-07-05 | MCON | 59 | 0.3559838 | 0.084267 | 0.2307852 | 58.20896 | 28.35821 | 13.43284
Calcite | 2023-07-05 | MCON | 382 | 2.555207 | 0.1194601 | 0.155016 | 90.33989 | 8.050089 | 1.610018
Dolomite_ | 2023-07-05 | MCON | 26 | 0.2019013 | 0.01254128 | 0.03724381 | 73.80952 | 23.80952 | 2.380952
Chalcopyrite | 2023-07-05 | MCON | 126 | 5.68218 | 10.42023 | 6.490329 | 93.03483 | 6.965174 | 0
Chalcopyrite <20 | 2023-07-05 | MCON | 1379 | 12.53048 | 20.41723 | 13.92736 | 80.03384 | 14.72081 | 5.245347
Chalcopyrite >150 | 2023-07-05 | MCON | 0 | 0 | 0 | 0 | 0 | 0 | 0
CPS floating Cu | 2023-07-05 | MCON | 353 | 3.737434 | 14.13459 | 1.42525 | 52.52525 | 35.55556 | 11.91919
Cuprite | 2023-07-05 | MCON | 32 | 0.4938738 | 2.227138 | 0.0612571 | 0 | 85.41667 | 14.58333
Delafossite | 2023-07-05 | MCON | 108 | 1.085898 | 2.573321 | 1.192898 | 44.53782 | 33.61345 | 21.84874
Malachite | 2023-07-05 | MCON | 207 | 2.051061 | 8.82289 | 0.1663936 | 64.6875 | 28.75 | 6.5625
Fe_Ox | 2023-07-05 | MCON | 145 | 1.731814 | 0.05021972 | 4.406162 | 43.97906 | 45.54974 | 10.4712
Fe_oxyhydroxides | 2023-07-05 | MCON | 31 | 0.3373455 | 0.0103274 | 0.6138162 | 55 | 37.5 | 7.5
Haematite | 2023-07-05 | MCON | 21 | 0.1877328 | 0.001176842 | 0.3747041 | 52.38095 | 28.57143 | 19.04762
Magnesioferrite | 2023-07-05 | MCON | 0 | 0 | 0 | 0 | 0 | 0 | 0
Magnetite | 2023-07-05 | MCON | 78 | 0.9989643 | 0.03871548 | 2.751613 | 37.3913 | 53.04348 | 9.565217
Tramp_Steel | 2023-07-05 | MCON | 13 | 0.1973471 | 0 | 0.655542 | 53.84615 | 30.76923 | 15.38462
Fe_Ti_Ox | 2023-07-05 | MCON | 25 | 0.2828642 | 0.02731009 | 0.06870983 | 78.37838 | 18.91892 | 2.702703
Ilmenite | 2023-07-05 | MCON | 4 | 0.03238517 | 0 | 0.06026323 | 100 | 0 | 0
Rutile | 2023-07-05 | MCON | 21 | 0.250479 | 0.02731009 | 0.008446597 | 75.75758 | 21.21212 | 3.030303
Non floating Cu | 2023-07-05 | MCON | 195 | 1.126312 | 1.083792 | 1.776899 | 44.19643 | 42.85714 | 12.94643
Chrysocolla | 2023-07-05 | MCON | 53 | 0.2089855 | 0.3317047 | 0.03721079 | 35.59322 | 50.84746 | 13.55932
Cu_Fe_Oxide | 2023-07-05 | MCON | 76 | 0.6446672 | 0.4480628 | 1.546335 | 46.15385 | 41.75824 | 12.08791
CuFe_Silicate | 2023-07-05 | MCON | 63 | 0.2574789 | 0.2795169 | 0.1879771 | 49.29577 | 36.61972 | 14.08451
Other sulphides | 2023-07-05 | MCON | 17 | 0.2299178 | 0 | 0.120784 | 70.37037 | 29.62963 | 0
Arsenopyrite | 2023-07-05 | MCON | 0 | 0 | 0 | 0 | 0 | 0 | 0
Galena | 2023-07-05 | MCON | 0 | 0 | 0 | 0 | 0 | 0 | 0
Millerite | 2023-07-05 | MCON | 0 | 0 | 0 | 0 | 0 | 0 | 0
Molybdenite | 2023-07-05 | MCON | 8 | 0.07421601 | 0 | 0 | 62.5 | 37.5 | 0
Monazite_Ce | 2023-07-05 | MCON | 3 | 0.02605994 | 0 | 0.006575836 | 66.66667 | 33.33333 | 0
Pentlandite | 2023-07-05 | MCON | 5 | 0.1133481 | 0 | 0.1048876 | 85.71429 | 14.28571 | 0
Siegenite | 2023-07-05 | MCON | 1 | 0.01629379 | 0 | 0.009320625 | 0 | 100 | 0
Sphalerite | 2023-07-05 | MCON | 0 | 0 | 0 | 0 | 0 | 0 | 0
vaesite | 2023-07-05 | MCON | 0 | 0 | 0 | 0 | 0 | 0 | 0
Pyrite | 2023-07-05 | MCON | 1303 | 25.19095 | 0.5170769 | 43.68723 | 76.18249 | 23.24723 | 0.5702784
Pyrrhotite | 2023-07-05 | MCON | 771 | 10.60621 | 0.43744 | 23.27637 | 77.49267 | 20.30792 | 2.199413
Sec. Cu Sulphides | 2023-07-05 | MCON | 1027 | 14.46597 | 52.41073 | 2.421243 | 68.79433 | 26.30561 | 4.900064
Bornite | 2023-07-05 | MCON | 246 | 2.41202 | 6.923605 | 1.006811 | 53.09091 | 33.09091 | 13.81818
Chalcocite | 2023-07-05 | MCON | 719 | 11.54084 | 44.09254 | 1.357465 | 73.90586 | 23.94715 | 2.146986
Covellite | 2023-07-05 | MCON | 62 | 0.5131025 | 1.394579 | 0.05696747 | 40 | 41.53846 | 18.46154
Silicate gangue | 2023-07-05 | MCON | 3212 | 21.01468 | 0.2851137 | 1.974015 | 74.11157 | 22.91622 | 2.972216
Amphibole | 2023-07-05 | MCON | 21 | 0.1171601 | 0.04001898 | 0.09701167 | 34.78261 | 56.52174 | 8.695652
Biotite | 2023-07-05 | MCON | 16 | 0.08286892 | 0.007554002 | 0.05194483 | 64.70588 | 23.52941 | 11.76471
Garnets | 2023-07-05 | MCON | 246 | 1.312696 | 0.02293137 | 0.5512003 | 55.27273 | 34.18182 | 10.54545
Kaolinite | 2023-07-05 | MCON | 22 | 0.09759405 | 0.008422058 | 0.000730101 | 63.63636 | 36.36364 | 0
Muscovite | 2023-07-05 | MCON | 486 | 3.253495 | 0.05637745 | 0.2426476 | 72.07602 | 23.24561 | 4.678363
Orthoclase | 2023-07-05 | MCON | 0 | 0 | 0 | 0 | 0 | 0 | 0
Plagioclase | 2023-07-05 | MCON | 922 | 5.911642 | 0.09240367 | 0.1743628 | 76.55786 | 21.58754 | 1.854599
Quartz | 2023-07-05 | MCON | 1256 | 8.997763 | 0.03962149 | 0.213762 | 80.27819 | 18.62891 | 1.092896
Silicate gangue_generic | 2023-07-05 | MCON | 234 | 1.193899 | 0.01778466 | 0.625512 | 42.62948 | 47.01195 | 10.35857
Chalcopyrite cl. | 2023-07-05 | MCON | 1505 | 18.21266 | 30.83746 | 20.41769 | 84.09003 | 12.30113 | 3.608847
Native Copper | 2023-07-05 | MCON | 6 | 0.1066012 | 0.5112402 | 0.004701276 | 0 | 37.5 | 62.5
CuMn mineral | 2023-07-05 | MCON | 3 | 0.01518055 | 0.02450745 | 0.005376184 | 33.33333 | 66.66667 | 0
Accessory_phases | 2023-07-05 | MFT | 38 | 0.5094665 | 0 | 0.01883587 | 72.54902 | 20.58824 | 6.862745
Apatite | 2023-07-05 | MFT | 38 | 0.5094665 | 0 | 0.01883587 | 72.54902 | 20.58824 | 6.862745
Zircon | 2023-07-05 | MFT | 0 | 0 | 0 | 0 | 0 | 0 | 0
Carbonate gangue | 2023-07-05 | MFT | 1883 | 21.47375 | 1.630065 | 6.653281 | 90.68173 | 7.160145 | 2.158128
Ankerite | 2023-07-05 | MFT | 195 | 1.130225 | 1.090636 | 2.520489 | 53.74449 | 29.07489 | 17.18062
Calcite | 2023-07-05 | MFT | 1554 | 18.74883 | 0.5394292 | 2.736214 | 94.63103 | 4.226639 | 1.142335
Dolomite_ | 2023-07-05 | MFT | 134 | 1.594691 | 0 | 1.396578 | 65.53672 | 29.37853 | 5.084746
Chalcopyrite | 2023-07-05 | MFT | 2 | 0.139079 | 11.77074 | 0.5805543 | 47.61905 | 52.38095 | 0
Chalcopyrite <20 | 2023-07-05 | MFT | 15 | 0.1457019 | 10.16516 | 0.5205681 | 86.36364 | 0 | 13.63636
Chalcopyrite >150 | 2023-07-05 | MFT | 0 | 0 | 0 | 0 | 0 | 0 | 0
CPS floating Cu | 2023-07-05 | MFT | 2 | 0.01455754 | 1.514067 | 0.04740082 | 100 | 0 | 0
Cuprite | 2023-07-05 | MFT | 0 | 0 | 0 | 0 | 0 | 0 | 0
Delafossite | 2023-07-05 | MFT | 1 | 0.008551172 | 0.7576627 | 0.04740082 | 100 | 0 | 0
Malachite | 2023-07-05 | MFT | 1 | 0.006006369 | 0.7564043 | 0 | 100 | 0 | 0
Fe_Ox | 2023-07-05 | MFT | 312 | 4.338606 | 3.875722 | 43.29172 | 51.83044 | 39.88439 | 8.285164
Fe_oxyhydroxides | 2023-07-05 | MFT | 119 | 1.130146 | 1.039737 | 8.567853 | 44.75524 | 39.16084 | 16.08392
Haematite | 2023-07-05 | MFT | 18 | 0.1759234 | 0.06405266 | 1.421653 | 38.09524 | 23.80952 | 38.09524
Magnesioferrite | 2023-07-05 | MFT | 1 | 0.0146998 | 0 | 0.06093636 | 100 | 0 | 0
Magnetite | 2023-07-05 | MFT | 145 | 2.580447 | 2.771933 | 28.17998 | 57.41325 | 40.06309 | 2.523659
Tramp_Steel | 2023-07-05 | MFT | 27 | 0.3983171 | 0 | 4.79788 | 42.85714 | 42.85714 | 14.28571
Fe_Ti_Ox | 2023-07-05 | MFT | 72 | 1.1959 | 0 | 2.298551 | 59.39394 | 26.06061 | 14.54545
Ilmenite | 2023-07-05 | MFT | 18 | 0.3565886 | 0 | 2.250955 | 55.31915 | 40.42553 | 4.255319
Rutile | 2023-07-05 | MFT | 54 | 0.839311 | 0 | 0.04759629 | 61.01695 | 20.33898 | 18.64407
Non floating Cu | 2023-07-05 | MFT | 155 | 1.033412 | 61.17777 | 3.988089 | 65.41353 | 27.44361 | 7.142857
Chrysocolla | 2023-07-05 | MFT | 55 | 0.4149136 | 37.27572 | 0.2386306 | 76 | 19.2 | 4.8
Cu_Fe_Oxide | 2023-07-05 | MFT | 33 | 0.2854606 | 5.089044 | 2.767472 | 65.11628 | 25.5814 | 9.302326
CuFe_Silicate | 2023-07-05 | MFT | 67 | 0.3330373 | 18.813 | 0.9819864 | 52.04082 | 38.77551 | 9.183673
Other sulphides | 2023-07-05 | MFT | 3 | 0.04019525 | 0 | 0.01114697 | 80 | 0 | 20
Arsenopyrite | 2023-07-05 | MFT | 0 | 0 | 0 | 0 | 0 | 0 | 0
Galena | 2023-07-05 | MFT | 0 | 0 | 0 | 0 | 0 | 0 | 0
Millerite | 2023-07-05 | MFT | 0 | 0 | 0 | 0 | 0 | 0 | 0
Molybdenite | 2023-07-05 | MFT | 0 | 0 | 0 | 0 | 0 | 0 | 0
Monazite_Ce | 2023-07-05 | MFT | 2 | 0.03256084 | 0 | 0 | 100 | 0 | 0
Pentlandite | 2023-07-05 | MFT | 0 | 0 | 0 | 0 | 0 | 0 | 0
Siegenite | 2023-07-05 | MFT | 1 | 0.007634411 | 0 | 0.01114697 | 0 | 0 | 100
Sphalerite | 2023-07-05 | MFT | 0 | 0 | 0 | 0 | 0 | 0 | 0
vaesite | 2023-07-05 | MFT | 0 | 0 | 0 | 0 | 0 | 0 | 0
Pyrite | 2023-07-05 | MFT | 39 | 0.4197029 | 0.07827782 | 2.564024 | 50.9434 | 33.96226 | 15.09434
Pyrrhotite | 2023-07-05 | MFT | 21 | 0.3934804 | 0 | 3.262611 | 55.55556 | 35.18519 | 9.259259
Sec. Cu Sulphides | 2023-07-05 | MFT | 3 | 0.0238358 | 2.822811 | 0.01785435 | 33.33333 | 33.33333 | 33.33333
Bornite | 2023-07-05 | MFT | 2 | 0.01643848 | 1.797444 | 0.01785435 | 50 | 50 | 0
Chalcocite | 2023-07-05 | MFT | 0 | 0 | 0 | 0 | 0 | 0 | 0
Covellite | 2023-07-05 | MFT | 1 | 0.007397317 | 1.025367 | 0 | 0 | 0 | 100
Silicate gangue | 2023-07-05 | MFT | 7524 | 70.20814 | 6.965387 | 36.73452 | 65.5244 | 28.39167 | 6.083929
Amphibole | 2023-07-05 | MFT | 136 | 0.9451495 | 1.075645 | 4.354187 | 22.72727 | 65.65657 | 11.61616
Biotite | 2023-07-05 | MFT | 291 | 2.315977 | 1.062215 | 7.243423 | 47.33728 | 37.47535 | 15.18738
Garnets | 2023-07-05 | MFT | 543 | 3.78877 | 0.8549414 | 8.126015 | 51.94805 | 32.46753 | 15.58442
Kaolinite | 2023-07-05 | MFT | 106 | 0.5736714 | 1.095763 | 0.103238 | 54.34783 | 35.50725 | 10.14493
Muscovite | 2023-07-05 | MFT | 2051 | 18.43117 | 1.094821 | 3.771762 | 70.01209 | 25.19952 | 4.788392
Orthoclase | 2023-07-05 | MFT | 2 | 0.008092791 | 0 | 0 | 50 | 0 | 50
Plagioclase | 2023-07-05 | MFT | 1837 | 18.70699 | 0.5979406 | 0.8274724 | 69.22232 | 27.10896 | 3.668717
Quartz | 2023-07-05 | MFT | 1643 | 19.79976 | 0.1506632 | 0.5644464 | 71.90607 | 24.87836 | 3.21557
Silicate gangue_generic | 2023-07-05 | MFT | 805 | 4.114141 | 0.9441858 | 9.847362 | 36.8364 | 39.32828 | 23.83532
Chalcopyrite cl. | 2023-07-05 | MFT | 17 | 0.2847809 | 21.9359 | 1.101122 | 67.44186 | 25.5814 | 6.976744
Native Copper | 2023-07-05 | MFT | 0 | 0 | 0 | 0 | 0 | 0 | 0
CuMn mineral | 2023-07-05 | MFT | 0 | 0 | 0 | 0 | 0 | 0 | 0
Accessory_phases | 2023-07-14 | MCOF | 39 | 0.3766141 | 0 | 0.004918764 | 55.42169 | 32.53012 | 12.04819
Apatite | 2023-07-14 | MCOF | 38 | 0.3733006 | 0 | 0.004918764 | 56.09756 | 32.92683 | 10.97561
Zircon | 2023-07-14 | MCOF | 0 | 0 | 0 | 0 | 0 | 0 | 0
Carbonate gangue | 2023-07-14 | MCOF | 2547 | 21.51303 | 4.938218 | 10.56327 | 71.88718 | 15.95843 | 12.15439
Ankerite | 2023-07-14 | MCOF | 580 | 3.076791 | 3.661738 | 6.181284 | 19.46903 | 36.43068 | 44.10029
Calcite | 2023-07-14 | MCOF | 1859 | 17.54527 | 1.194209 | 3.463437 | 80.97463 | 11.83801 | 7.187361
Dolomite_ | 2023-07-14 | MCOF | 108 | 0.8909686 | 0.08227127 | 0.9185528 | 47.46544 | 37.32719 | 15.20737
Chalcopyrite | 2023-07-14 | MCOF | 9 | 0.2837068 | 5.552609 | 1.270001 | 59.57447 | 40.42553 | 0
Chalcopyrite <20 | 2023-07-14 | MCOF | 98 | 0.730394 | 11.56744 | 2.750892 | 60.33058 | 19.00826 | 20.66116
Chalcopyrite >150 | 2023-07-14 | MCOF | 0 | 0 | 0 | 0 | 0 | 0 | 0
CPS floating Cu | 2023-07-14 | MCOF | 51 | 0.4256682 | 18.58317 | 0.3164666 | 47.82609 | 33.33333 | 18.84058
Cuprite | 2023-07-14 | MCOF | 6 | 0.05272771 | 2.574504 | 0.01448433 | 0 | 50 | 50
Delafossite | 2023-07-14 | MCOF | 6 | 0.05455733 | 1.131394 | 0.2757266 | 28.57143 | 42.85714 | 28.57143
Malachite | 2023-07-14 | MCOF | 37 | 0.2956209 | 13.70119 | 0.02625576 | 57.40741 | 31.48148 | 11.11111
Fe_Ox | 2023-07-14 | MCOF | 247 | 2.769933 | 0.6432329 | 27.16522 | 40.33149 | 41.16022 | 18.50829
Fe_oxyhydroxides | 2023-07-14 | MCOF | 104 | 1.066079 | 0.3308459 | 8.079691 | 26.35135 | 46.62162 | 27.02703
Haematite | 2023-07-14 | MCOF | 21 | 0.1832504 | 0 | 1.524361 | 37.5 | 41.66667 | 20.83333
Magnesioferrite | 2023-07-14 | MCOF | 0 | 0 | 0 | 0 | 0 | 0 | 0
Magnetite | 2023-07-14 | MCOF | 102 | 1.261287 | 0.3123869 | 14.35213 | 50.58824 | 37.05882 | 12.35294
Tramp_Steel | 2023-07-14 | MCOF | 20 | 0.2593166 | 0 | 3.209034 | 60 | 35 | 5
Fe_Ti_Ox | 2023-07-14 | MCOF | 106 | 1.271948 | 0.02847162 | 3.049151 | 60.41667 | 25 | 14.58333
Ilmenite | 2023-07-14 | MCOF | 31 | 0.4356519 | 0 | 2.913021 | 55.55556 | 36.50794 | 7.936508
Rutile | 2023-07-14 | MCOF | 75 | 0.836296 | 0.02847162 | 0.1361304 | 62.7907 | 19.37984 | 17.82946
Non floating Cu | 2023-07-14 | MCOF | 383 | 1.865783 | 23.54985 | 6.634582 | 36.11111 | 29.81481 | 34.07407
Chrysocolla | 2023-07-14 | MCOF | 116 | 0.5990213 | 12.08926 | 0.3819166 | 41.41414 | 32.32323 | 26.26263
Cu_Fe_Oxide | 2023-07-14 | MCOF | 53 | 0.4174997 | 2.086103 | 3.940636 | 42.02899 | 33.33333 | 24.63768
CuFe_Silicate | 2023-07-14 | MCOF | 212 | 0.836296 | 9.170343 | 2.280448 | 30.74074 | 26.66667 | 42.59259
Other sulphides | 2023-07-14 | MCOF | 4 | 0.03342303 | 0 | 0 | 100 | 0 | 0
Arsenopyrite | 2023-07-14 | MCOF | 0 | 0 | 0 | 0 | 0 | 0 | 0
Galena | 2023-07-14 | MCOF | 1 | 0.01066079 | 0 | 0 | 100 | 0 | 0
Millerite | 2023-07-14 | MCOF | 0 | 0 | 0 | 0 | 0 | 0 | 0
Molybdenite | 2023-07-14 | MCOF | 1 | 0.007923563 | 0 | 0 | 100 | 0 | 0
Monazite_Ce | 2023-07-14 | MCOF | 2 | 0.01483867 | 0 | 0 | 100 | 0 | 0
Pentlandite | 2023-07-14 | MCOF | 0 | 0 | 0 | 0 | 0 | 0 | 0
Siegenite | 2023-07-14 | MCOF | 0 | 0 | 0 | 0 | 0 | 0 | 0
Sphalerite | 2023-07-14 | MCOF | 0 | 0 | 0 | 0 | 0 | 0 | 0
vaesite | 2023-07-14 | MCOF | 0 | 0 | 0 | 0 | 0 | 0 | 0
Pyrite | 2023-07-14 | MCOF | 126 | 1.667276 | 0.1391117 | 10.94503 | 63.20346 | 28.13853 | 8.658009
Pyrrhotite | 2023-07-14 | MCOF | 52 | 0.6907042 | 0.01716702 | 6.050717 | 74.03846 | 22.11538 | 3.846154
Sec. Cu Sulphides | 2023-07-14 | MCOF | 74 | 0.8206362 | 30.36349 | 0.5023143 | 58.65385 | 25.96154 | 15.38462
Bornite | 2023-07-14 | MCOF | 25 | 0.2022669 | 6.030613 | 0.2707088 | 40.74074 | 33.33333 | 25.92593
Chalcocite | 2023-07-14 | MCOF | 43 | 0.5779158 | 23.22678 | 0.2097251 | 69.01408 | 21.12676 | 9.859155
Covellite | 2023-07-14 | MCOF | 6 | 0.04045339 | 1.106093 | 0.0218804 | 16.66667 | 50 | 33.33333
Silicate gangue | 2023-07-14 | MCOF | 8223 | 67.54252 | 4.610121 | 30.74293 | 57.30253 | 31.20931 | 11.48816
Amphibole | 2023-07-14 | MCOF | 201 | 1.000674 | 0.9041483 | 3.55817 | 16.52174 | 32.6087 | 50.86957
Biotite | 2023-07-14 | MCOF | 210 | 1.802783 | 0.1553699 | 5.660056 | 41.57044 | 42.26328 | 16.16628
Garnets | 2023-07-14 | MCOF | 652 | 3.502171 | 0.5401802 | 6.270503 | 27.00815 | 36.43772 | 36.55413
Kaolinite | 2023-07-14 | MCOF | 119 | 0.5077131 | 0.08535071 | 0.06228543 | 29.85075 | 32.08955 | 38.0597
Muscovite | 2023-07-14 | MCOF | 1991 | 15.70205 | 1.376761 | 4.338664 | 56.84347 | 33.1436 | 10.01294
Orthoclase | 2023-07-14 | MCOF | 3 | 0.01106417 | 0 | 0 | 66.66667 | 0 | 33.33333
Plagioclase | 2023-07-14 | MCOF | 2550 | 23.0397 | 0.6498305 | 1.366996 | 64.23346 | 30.33653 | 5.430011
Quartz | 2023-07-14 | MCOF | 1553 | 17.26371 | 0.1305677 | 0.6297531 | 66.43078 | 27.55418 | 6.015038
Silicate gangue_generic | 2023-07-14 | MCOF | 861 | 3.904184 | 0.7177579 | 7.906673 | 23.72529 | 33.81894 | 42.45578
Chalcopyrite cl. | 2023-07-14 | MCOF | 107 | 1.014101 | 17.12005 | 4.020893 | 60.11905 | 25 | 14.88095
Native Copper | 2023-07-14 | MCOF | 2 | 0.02276223 | 1.176083 | 0 | 0 | 0 | 100
CuMn mineral | 2023-07-14 | MCOF | 2 | 0.01296583 | 0.2041477 | 0.03158168 | 33.33333 | 66.66667 | 0
Accessory_phases | 2023-07-14 | MCON | 14 | 0.1087951 | 0.001987877 | 0.001972768 | 82.6087 | 8.695652 | 8.695652
Apatite | 2023-07-14 | MCON | 13 | 0.07698766 | 0.001987877 | 0.001972768 | 77.77778 | 11.11111 | 11.11111
Zircon | 2023-07-14 | MCON | 1 | 0.03180749 | 0 | 0 | 100 | 0 | 0
Carbonate gangue | 2023-07-14 | MCON | 278 | 1.627285 | 0.1501314 | 0.2885 | 79.58237 | 13.45708 | 6.960557
Ankerite | 2023-07-14 | MCON | 63 | 0.2899219 | 0.07765023 | 0.1715515 | 64.70588 | 13.23529 | 22.05882
Calcite | 2023-07-14 | MCON | 200 | 1.21778 | 0.07043424 | 0.1017173 | 81.3253 | 14.45783 | 4.216867
Dolomite_ | 2023-07-14 | MCON | 15 | 0.1195826 | 0.00204694 | 0.01523113 | 93.54839 | 3.225806 | 3.225806
Chalcopyrite | 2023-07-14 | MCON | 354 | 12.17608 | 16.11599 | 12.04498 | 73.12529 | 26.5021 | 0.3726129
Chalcopyrite <20 | 2023-07-14 | MCON | 3067 | 23.54685 | 28.90538 | 22.73653 | 67.48555 | 26.37283 | 6.141618
Chalcopyrite >150 | 2023-07-14 | MCON | 1 | 0.1758074 | 0.2456478 | 0.1758546 | 100 | 0 | 0
CPS floating Cu | 2023-07-14 | MCON | 432 | 4.307912 | 11.71391 | 1.556741 | 41.83099 | 43.80282 | 14.3662
Cuprite | 2023-07-14 | MCON | 35 | 0.379795 | 1.248162 | 0.05117497 | 0 | 56.52174 | 43.47826
Delafossite | 2023-07-14 | MCON | 163 | 1.369306 | 2.318301 | 1.332615 | 34.75936 | 37.96791 | 27.27273
Malachite | 2023-07-14 | MCON | 221 | 2.355649 | 7.426401 | 0.1610359 | 50.65502 | 43.88646 | 5.458515
Fe_Ox | 2023-07-14 | MCON | 180 | 1.720108 | 0.0355785 | 3.937291 | 35.24229 | 46.69604 | 18.06167
Fe_oxyhydroxides | 2023-07-14 | MCON | 29 | 0.2436318 | 0.00201326 | 0.3610051 | 55.55556 | 30.55556 | 13.88889
Haematite | 2023-07-14 | MCON | 23 | 0.1793401 | 0 | 0.3138222 | 40 | 48 | 12
Magnesioferrite | 2023-07-14 | MCON | 1 | 0.006293822 | 0 | 0.008607043 | 0 | 100 | 0
Magnetite | 2023-07-14 | MCON | 100 | 0.9619397 | 0.02829962 | 2.303509 | 24.63768 | 54.34783 | 21.01449
Tramp_Steel | 2023-07-14 | MCON | 27 | 0.328903 | 0.005265617 | 0.9503481 | 59.25926 | 25.92593 | 14.81481
Fe_Ti_Ox | 2023-07-14 | MCON | 13 | 0.1189735 | 0.004373703 | 0.08234731 | 42.10526 | 42.10526 | 15.78947
Ilmenite | 2023-07-14 | MCON | 6 | 0.05197479 | 0.00129823 | 0.07800443 | 62.5 | 25 | 12.5
Rutile | 2023-07-14 | MCON | 7 | 0.06699875 | 0.003075473 | 0.004342879 | 27.27273 | 54.54545 | 18.18182
Non floating Cu | 2023-07-14 | MCON | 249 | 1.24841 | 0.8067871 | 2.00682 | 41.46341 | 31.70732 | 26.82927
Chrysocolla | 2023-07-14 | MCON | 59 | 0.1733847 | 0.186709 | 0.02688366 | 27.86885 | 32.78689 | 39.34426
Cu_Fe_Oxide | 2023-07-14 | MCON | 115 | 0.8527114 | 0.4314889 | 1.841985 | 50.66667 | 32.66667 | 16.66667
CuFe_Silicate | 2023-07-14 | MCON | 74 | 0.2182535 | 0.1821369 | 0.1373076 | 34.66667 | 29.33333 | 36
Other sulphides | 2023-07-14 | MCON | 32 | 0.2478142 | 0.04026861 | 0.05411774 | 54.28571 | 37.14286 | 8.571429
Arsenopyrite | 2023-07-14 | MCON | 0 | 0 | 0 | 0 | 0 | 0 | 0
Galena | 2023-07-14 | MCON | 1 | 0.01001598 | 0.005637851 | 0 | 100 | 0 | 0
Millerite | 2023-07-14 | MCON | 1 | 0.0145367 | 0 | 0.0010015 | 0 | 100 | 0
Molybdenite | 2023-07-14 | MCON | 14 | 0.1042203 | 0.03463076 | 0 | 64.28571 | 28.57143 | 7.142857
Monazite_Ce | 2023-07-14 | MCON | 3 | 0.02788231 | 0 | 0.001043989 | 75 | 25 | 0
Pentlandite | 2023-07-14 | MCON | 7 | 0.05197479 | 0 | 0.04309421 | 50 | 25 | 25
Siegenite | 2023-07-14 | MCON | 5 | 0.03268727 | 0 | 0.00708846 | 40 | 60 | 0
Sphalerite | 2023-07-14 | MCON | 0 | 0 | 0 | 0 | 0 | 0 | 0
vaesite | 2023-07-14 | MCON | 1 | 0.006496849 | 0 | 0.001889585 | 0 | 100 | 0
Pyrite | 2023-07-14 | MCON | 1639 | 22.68951 | 0.5996653 | 34.34369 | 67.48356 | 28.15302 | 4.363419
Pyrrhotite | 2023-07-14 | MCON | 867 | 9.777582 | 0.3537797 | 18.75399 | 67.77281 | 27.5686 | 4.658583
Sec. Cu Sulphides | 2023-07-14 | MCON | 1673 | 15.94987 | 40.8923 | 3.331357 | 55.10678 | 26.88022 | 18.013
Bornite | 2023-07-14 | MCON | 632 | 4.884548 | 10.37776 | 1.914803 | 34.00576 | 29.10663 | 36.88761
Chalcocite | 2023-07-14 | MCON | 967 | 10.58391 | 29.50704 | 1.379373 | 65.31792 | 25.93931 | 8.742775
Covellite | 2023-07-14 | MCON | 74 | 0.4814165 | 1.007501 | 0.03718178 | 61.84211 | 23.68421 | 14.47368
Silicate gangue | 2023-07-14 | MCON | 1211 | 6.304989 | 0.1341936 | 0.6858115 | 62.93303 | 29.5612 | 7.505774
Amphibole | 2023-07-14 | MCON | 14 | 0.05722641 | 0.01109269 | 0.04712933 | 21.42857 | 21.42857 | 57.14286
Biotite | 2023-07-14 | MCON | 12 | 0.06649796 | 0.005980176 | 0.05147525 | 70.58824 | 29.41176 | 0
Garnets | 2023-07-14 | MCON | 77 | 0.3102651 | 0.0057307 | 0.1431529 | 39.50617 | 32.09877 | 28.39506
Kaolinite | 2023-07-14 | MCON | 19 | 0.0676349 | 0.003593774 | 0.001108663 | 57.89474 | 31.57895 | 10.52632
Muscovite | 2023-07-14 | MCON | 213 | 1.087816 | 0.02775942 | 0.0788694 | 60.35088 | 32.63158 | 7.017544
Orthoclase | 2023-07-14 | MCON | 0 | 0 | 0 | 0 | 0 | 0 | 0
Plagioclase | 2023-07-14 | MCON | 323 | 1.882733 | 0.05504169 | 0.05787728 | 65.42056 | 28.97196 | 5.607477
Quartz | 2023-07-14 | MCON | 425 | 2.309901 | 0.01872998 | 0.06462492 | 70.34161 | 26.08696 | 3.571429
Silicate gangue_generic | 2023-07-14 | MCON | 125 | 0.5114644 | 0.00626519 | 0.2371946 | 42.53731 | 40.29851 | 17.16418
Chalcopyrite cl. | 2023-07-14 | MCON | 3422 | 35.89874 | 45.26702 | 34.95736 | 69.55766 | 26.28752 | 4.154818
Native Copper | 2023-07-14 | MCON | 13 | 0.2031619 | 0.7210505 | 0.01191486 | 0 | 68.42105 | 31.57895
CuMn mineral | 2023-07-14 | MCON | 1 | 0.004060531 | 0.006452254 | 0.0006439942 | 0 | 0 | 100
Accessory_phases | 2023-07-14 | MFT | 35 | 0.3385819 | 0 | 0.01365926 | 79.03226 | 19.35484 | 1.612903
Apatite | 2023-07-14 | MFT | 34 | 0.3305229 | 0 | 0.01365926 | 78.68852 | 19.67213 | 1.639344
Zircon | 2023-07-14 | MFT | 1 | 0.008059025 | 0 | 0 | 100 | 0 | 0
Carbonate gangue | 2023-07-14 | MFT | 2220 | 22.29185 | 2.952161 | 12.94259 | 82.6383 | 13.61702 | 3.744681
Ankerite | 2023-07-14 | MFT | 316 | 2.322542 | 1.522534 | 6.264594 | 47.44186 | 34.18605 | 18.37209
Calcite | 2023-07-14 | MFT | 1687 | 17.37438 | 1.316512 | 3.376061 | 89.78336 | 8.103771 | 2.112864
Dolomite_ | 2023-07-14 | MFT | 217 | 2.59492 | 0.1131147 | 3.301935 | 60.82863 | 35.78154 | 3.389831
Chalcopyrite | 2023-07-14 | MFT | 0 | 0 | 0 | 0 | 0 | 0 | 0
Chalcopyrite <20 | 2023-07-14 | MFT | 14 | 0.1005835 | 6.377762 | 0.3892231 | 85.71429 | 7.142857 | 7.142857
Chalcopyrite >150 | 2023-07-14 | MFT | 0 | 0 | 0 | 0 | 0 | 0 | 0
CPS floating Cu | 2023-07-14 | MFT | 4 | 0.204905 | 40.68254 | 0.001512131 | 0 | 100 | 0
Cuprite | 2023-07-14 | MFT | 1 | 0.09413627 | 18.56295 | 0 | 0 | 100 | 0
Delafossite | 2023-07-14 | MFT | 0 | 0 | 0 | 0 | 0 | 0 | 0
Malachite | 2023-07-14 | MFT | 3 | 0.1107687 | 22.11959 | 0.001512131 | 0 | 100 | 0
Fe_Ox | 2023-07-14 | MFT | 208 | 2.746927 | 2.39497 | 28.9952 | 49.34211 | 39.47368 | 11.18421
Fe_oxyhydroxides | 2023-07-14 | MFT | 90 | 1.165987 | 0.6028762 | 9.176777 | 41.17647 | 43.38235 | 15.44118
Haematite | 2023-07-14 | MFT | 23 | 0.2362838 | 0 | 2.296477 | 50 | 23.07692 | 26.92308
Magnesioferrite | 2023-07-14 | MFT | 2 | 0.01594658 | 0 | 0.07569466 | 0 | 100 | 0
Magnetite | 2023-07-14 | MFT | 80 | 1.11266 | 1.507185 | 14.37704 | 60.31746 | 36.50794 | 3.174603
Tramp_Steel | 2023-07-14 | MFT | 13 | 0.2160505 | 0.2849085 | 3.069212 | 35.71429 | 50 | 14.28571
Fe_Ti_Ox | 2023-07-14 | MFT | 73 | 1.21657 | 0.07868947 | 3.627746 | 83.11688 | 5.194805 | 11.68831
Ilmenite | 2023-07-14 | MFT | 27 | 0.4526771 | 0.07868947 | 3.558721 | 87.27273 | 1.818182 | 10.90909
Rutile | 2023-07-14 | MFT | 46 | 0.7638927 | 0 | 0.06902509 | 80.80808 | 7.070707 | 12.12121
Non floating Cu | 2023-07-14 | MFT | 127 | 0.8163621 | 37.39303 | 4.678728 | 55.13514 | 35.67568 | 9.189189
Chrysocolla | 2023-07-14 | MFT | 36 | 0.1512353 | 12.65896 | 0.1267963 | 38.09524 | 47.61905 | 14.28571
Cu_Fe_Oxide | 2023-07-14 | MFT | 30 | 0.2736639 | 4.83934 | 3.107141 | 55.26316 | 34.21053 | 10.52632
CuFe_Silicate | 2023-07-14 | MFT | 60 | 0.3760307 | 19.00973 | 1.394413 | 63.72549 | 29.41176 | 6.862745
Other sulphides | 2023-07-14 | MFT | 6 | 0.06515807 | 0 | 0.03753033 | 50 | 50 | 0
Arsenopyrite | 2023-07-14 | MFT | 0 | 0 | 0 | 0 | 0 | 0 | 0
Galena | 2023-07-14 | MFT | 3 | 0.03806603 | 0 | 0.03753033 | 33.33333 | 66.66667 | 0
Millerite | 2023-07-14 | MFT | 0 | 0 | 0 | 0 | 0 | 0 | 0
Molybdenite | 2023-07-14 | MFT | 1 | 0.009430774 | 0 | 0 | 0 | 100 | 0
Monazite_Ce | 2023-07-14 | MFT | 2 | 0.01766127 | 0 | 0 | 100 | 0 | 0
Pentlandite | 2023-07-14 | MFT | 0 | 0 | 0 | 0 | 0 | 0 | 0
Siegenite | 2023-07-14 | MFT | 0 | 0 | 0 | 0 | 0 | 0 | 0
Sphalerite | 2023-07-14 | MFT | 0 | 0 | 0 | 0 | 0 | 0 | 0
vaesite | 2023-07-14 | MFT | 0 | 0 | 0 | 0 | 0 | 0 | 0
Pyrite | 2023-07-14 | MFT | 16 | 0.1804021 | 0.02679423 | 1.382747 | 61.90476 | 38.09524 | 0
Pyrrhotite | 2023-07-14 | MFT | 13 | 0.1580941 | 0 | 1.547618 | 90 | 0 | 10
Sec. Cu Sulphides | 2023-07-14 | MFT | 0 | 0 | 0 | 0 | 0 | 0 | 0
Bornite | 2023-07-14 | MFT | 0 | 0 | 0 | 0 | 0 | 0 | 0
Chalcocite | 2023-07-14 | MFT | 0 | 0 | 0 | 0 | 0 | 0 | 0
Covellite | 2023-07-14 | MFT | 0 | 0 | 0 | 0 | 0 | 0 | 0
Silicate gangue | 2023-07-14 | MFT | 7321 | 71.87062 | 10.09405 | 46.38183 | 67.08689 | 27.04293 | 5.870184
Amphibole | 2023-07-14 | MFT | 127 | 0.7922879 | 2.448626 | 3.721668 | 28.75817 | 35.29412 | 35.94771
Biotite | 2023-07-14 | MFT | 279 | 2.680895 | 0.6972747 | 10.38578 | 44.54713 | 46.02588 | 9.426987
Garnets | 2023-07-14 | MFT | 528 | 3.886902 | 1.28642 | 9.346721 | 46.3171 | 36.20474 | 17.47815
Kaolinite | 2023-07-14 | MFT | 117 | 0.5952704 | 0.9702631 | 0.0605452 | 43.18182 | 35.60606 | 21.21212
Muscovite | 2023-07-14 | MFT | 1945 | 17.78466 | 2.263759 | 5.707686 | 74.38825 | 20.41871 | 5.19304
Orthoclase | 2023-07-14 | MFT | 4 | 0.03072718 | 0 | 0 | 100 | 0 | 0
Plagioclase | 2023-07-14 | MFT | 2005 | 21.61773 | 1.032881 | 0.9499351 | 69.87008 | 27.53145 | 2.598474
Quartz | 2023-07-14 | MFT | 1401 | 18.38469 | 0.2154418 | 0.5875477 | 74.24617 | 23.40583 | 2.347998
Silicate gangue_generic | 2023-07-14 | MFT | 864 | 4.932123 | 1.071723 | 14.18255 | 34.80392 | 43.72549 | 21.47059
Chalcopyrite cl. | 2023-07-14 | MFT | 14 | 0.1005835 | 6.377762 | 0.3892231 | 85.71429 | 7.142857 | 7.142857
Native Copper | 2023-07-14 | MFT | 0 | 0 | 0 | 0 | 0 | 0 | 0
CuMn mineral | 2023-07-14 | MFT | 1 | 0.01543218 | 0.8849969 | 0.05037785 | 0 | 100 | 0
Accessory_phases | 2023-07-15 | MCOF | 39 | 0.4463255 | 0.007552865 | 0.01208551 | 80.20833 | 13.54167 | 6.25
Apatite | 2023-07-15 | MCOF | 37 | 0.4292367 | 0.007552865 | 0.008928997 | 82.7957 | 11.82796 | 5.376344
Zircon | 2023-07-15 | MCOF | 1 | 0.0137295 | 0 | 0.003156512 | 0 | 100 | 0
Carbonate gangue | 2023-07-15 | MCOF | 2553 | 23.98346 | 3.755071 | 9.484601 | 78.12657 | 15.93084 | 5.942589
Ankerite | 2023-07-15 | MCOF | 381 | 2.171598 | 2.371384 | 4.652056 | 36.01695 | 31.14407 | 32.83898
Calcite | 2023-07-15 | MCOF | 2006 | 19.75134 | 1.274924 | 3.107164 | 84.08818 | 12.62525 | 3.286573
Dolomite_ | 2023-07-15 | MCOF | 166 | 2.06052 | 0.1087638 | 1.72538 | 58.18182 | 34.74747 | 7.070707
Chalcopyrite | 2023-07-15 | MCOF | 10 | 0.3059925 | 6.131086 | 1.368984 | 86 | 14 | 0
Chalcopyrite <20 | 2023-07-15 | MCOF | 124 | 0.942457 | 15.94398 | 3.570738 | 64.28571 | 13.63636 | 22.07792
Chalcopyrite >150 | 2023-07-15 | MCOF | 0 | 0 | 0 | 0 | 0 | 0 | 0
CPS floating Cu | 2023-07-15 | MCOF | 40 | 0.6289717 | 29.14381 | 0.1692858 | 62.26415 | 36.79245 | 0.9433962
Cuprite | 2023-07-15 | MCOF | 3 | 0.08909568 | 4.145333 | 0.01048636 | 0 | 100 | 0
Delafossite | 2023-07-15 | MCOF | 3 | 0.02370529 | 0.5432183 | 0.1223872 | 33.33333 | 66.66667 | 0
Malachite | 2023-07-15 | MCOF | 34 | 0.5161707 | 24.45525 | 0.03641225 | 69.89247 | 29.03226 | 1.075269
Fe_Ox | 2023-07-15 | MCOF | 176 | 1.884009 | 0.2156786 | 18.19891 | 42.62295 | 36.06557 | 21.31148
Fe_oxyhydroxides | 2023-07-15 | MCOF | 75 | 0.7083837 | 0.02926931 | 5.003688 | 21.64948 | 43.29897 | 35.05155
Haematite | 2023-07-15 | MCOF | 11 | 0.0851521 | 0 | 0.7076636 | 45.45455 | 18.18182 | 36.36364
Magnesioferrite | 2023-07-15 | MCOF | 0 | 0 | 0 | 0 | 0 | 0 | 0
Magnetite | 2023-07-15 | MCOF | 78 | 0.9327295 | 0.1572358 | 10.53241 | 56.45161 | 32.25806 | 11.29032
Tramp_Steel | 2023-07-15 | MCOF | 12 | 0.1577432 | 0.02917355 | 1.955152 | 66.66667 | 33.33333 | 0
Fe_Ti_Ox | 2023-07-15 | MCOF | 81 | 1.670763 | 0.05690092 | 7.422123 | 60.65574 | 35.2459 | 4.098361
Ilmenite | 2023-07-15 | MCOF | 44 | 1.072654 | 0 | 7.354362 | 58.16993 | 39.86928 | 1.960784
Rutile | 2023-07-15 | MCOF | 37 | 0.5981095 | 0.05690092 | 0.06776156 | 64.83516 | 27.47253 | 7.692308
Non floating Cu | 2023-07-15 | MCOF | 346 | 1.840629 | 23.50519 | 6.358389 | 40 | 40 | 20
Chrysocolla | 2023-07-15 | MCOF | 123 | 0.644118 | 11.81356 | 0.4537286 | 35.71429 | 50.47619 | 13.80952
Cu_Fe_Oxide | 2023-07-15 | MCOF | 33 | 0.4171431 | 2.45297 | 3.866744 | 58.82353 | 33.82353 | 7.352941
CuFe_Silicate | 2023-07-15 | MCOF | 189 | 0.7662229 | 8.96092 | 2.033941 | 37.70492 | 33.19672 | 29.09836
Other sulphides | 2023-07-15 | MCOF | 3 | 0.06540499 | 0.01602924 | 0.09015214 | 22.22222 | 66.66667 | 11.11111
Arsenopyrite | 2023-07-15 | MCOF | 0 | 0 | 0 | 0 | 0 | 0 | 0
Galena | 2023-07-15 | MCOF | 0 | 0 | 0 | 0 | 0 | 0 | 0
Millerite | 2023-07-15 | MCOF | 0 | 0 | 0 | 0 | 0 | 0 | 0
Molybdenite | 2023-07-15 | MCOF | 1 | 0.008033217 | 0 | 0.004023736 | 0 | 0 | 100
Monazite_Ce | 2023-07-15 | MCOF | 1 | 0.01504402 | 0 | 0 | 100 | 0 | 0
Pentlandite | 2023-07-15 | MCOF | 0 | 0 | 0 | 0 | 0 | 0 | 0
Siegenite | 2023-07-15 | MCOF | 1 | 0.04232775 | 0.01602924 | 0.08612841 | 0 | 100 | 0
Sphalerite | 2023-07-15 | MCOF | 0 | 0 | 0 | 0 | 0 | 0 | 0
vaesite | 2023-07-15 | MCOF | 0 | 0 | 0 | 0 | 0 | 0 | 0
Pyrite | 2023-07-15 | MCOF | 103 | 1.141535 | 0.1328857 | 7.560952 | 71.79487 | 17.30769 | 10.89744
Pyrrhotite | 2023-07-15 | MCOF | 89 | 1.050394 | 0.0589949 | 9.141996 | 60.25641 | 35.89744 | 3.846154
Sec. Cu Sulphides | 2023-07-15 | MCOF | 49 | 0.4670512 | 17.99041 | 0.2270453 | 77.58621 | 12.06897 | 10.34483
Bornite | 2023-07-15 | MCOF | 8 | 0.06835538 | 1.983956 | 0.1214217 | 66.66667 | 22.22222 | 11.11111
Chalcocite | 2023-07-15 | MCOF | 37 | 0.3713537 | 15.08971 | 0.09841295 | 77.77778 | 11.11111 | 11.11111
Covellite | 2023-07-15 | MCOF | 4 | 0.02734215 | 0.9167394 | 0.007210595 | 100 | 0 | 0
Silicate gangue | 2023-07-15 | MCOF | 7066 | 65.56453 | 3.042419 | 36.39262 | 64.53794 | 27.56081 | 7.901249
Amphibole | 2023-07-15 | MCOF | 129 | 0.6836998 | 0.2926384 | 2.985014 | 25.16129 | 49.03226 | 25.80645
Biotite | 2023-07-15 | MCOF | 329 | 3.414862 | 0.5180813 | 11.70175 | 44.62299 | 41.77998 | 13.59703
Garnets | 2023-07-15 | MCOF | 439 | 2.922353 | 0.2843401 | 6.974649 | 38.61386 | 34.65347 | 26.73267
Kaolinite | 2023-07-15 | MCOF | 102 | 0.4340712 | 0.2613724 | 0.05013515 | 26.54867 | 40.70796 | 32.74336
Muscovite | 2023-07-15 | MCOF | 1861 | 16.28593 | 0.92947 | 4.083146 | 68.94284 | 24.48154 | 6.57562
Orthoclase | 2023-07-15 | MCOF | 6 | 0.02991278 | 0 | 0.002730639 | 37.5 | 50 | 12.5
Plagioclase | 2023-07-15 | MCOF | 1827 | 17.60531 | 0.2575605 | 0.6697984 | 66.22088 | 29.48663 | 4.292494
Quartz | 2023-07-15 | MCOF | 1592 | 20.05719 | 0.1703891 | 0.4678892 | 74.66229 | 21.82555 | 3.512157
Silicate gangue_generic | 2023-07-15 | MCOF | 712 | 3.373338 | 0.2531178 | 8.484165 | 26.73993 | 39.31624 | 33.94383
Chalcopyrite cl. | 2023-07-15 | MCOF | 134 | 1.24845 | 22.07506 | 4.939722 | 69.60784 | 13.72549 | 16.66667
Native Copper | 2023-07-15 | MCOF | 0 | 0 | 0 | 0 | 0 | 0 | 0
CuMn mineral | 2023-07-15 | MCOF | 1 | 0.01314526 | 0.2777442 | 0.00397591 | 100 | 0 | 0
Accessory_phases | 2023-07-15 | MCON | 39 | 0.3428099 | 0.01254202 | 0.01596336 | 72.22222 | 20.83333 | 6.944444
Apatite | 2023-07-15 | MCON | 36 | 0.308561 | 0.01027238 | 0.008203117 | 73.13433 | 19.40299 | 7.462687
Zircon | 2023-07-15 | MCON | 3 | 0.03424893 | 0.002269642 | 0.00776024 | 60 | 40 | 0
Carbonate gangue | 2023-07-15 | MCON | 344 | 2.182516 | 0.2519281 | 0.3650137 | 72.11896 | 20.26022 | 7.620818
Ankerite | 2023-07-15 | MCON | 68 | 0.3397202 | 0.1030906 | 0.2039131 | 33.78378 | 37.83784 | 28.37838
Calcite | 2023-07-15 | MCON | 246 | 1.635117 | 0.1334191 | 0.1265502 | 78.98551 | 16.18357 | 4.830918
Dolomite_ | 2023-07-15 | MCON | 30 | 0.2076797 | 0.0154184 | 0.03455044 | 72 | 28 | 0
Chalcopyrite | 2023-07-15 | MCON | 176 | 6.344665 | 10.12816 | 6.990258 | 71.70356 | 27.52647 | 0.7699711
Chalcopyrite <20 | 2023-07-15 | MCON | 1757 | 13.82514 | 17.4712 | 15.09388 | 58.21555 | 30.78622 | 10.99823
Chalcopyrite >150 | 2023-07-15 | MCON | 0 | 0 | 0 | 0 | 0 | 0 | 0
CPS floating Cu | 2023-07-15 | MCON | 377 | 3.659942 | 11.68409 | 1.581924 | 34.57249 | 44.98141 | 20.4461
Cuprite | 2023-07-15 | MCON | 24 | 0.2667044 | 1.060943 | 0.03196832 | 0 | 50 | 50
Delafossite | 2023-07-15 | MCON | 137 | 1.245757 | 2.468019 | 1.392212 | 23.41772 | 45.56962 | 31.01266
Malachite | 2023-07-15 | MCON | 203 | 1.744509 | 6.47744 | 0.1423526 | 47.30159 | 40.63492 | 12.06349
Fe_Ox | 2023-07-15 | MCON | 189 | 1.880412 | 0.03397571 | 4.71407 | 35.12397 | 45.86777 | 19.00826
Fe_oxyhydroxides | 2023-07-15 | MCON | 33 | 0.2696192 | 0.007394667 | 0.4714732 | 35.13514 | 56.75676 | 8.108108
Haematite | 2023-07-15 | MCON | 22 | 0.169933 | 0 | 0.3351193 | 59.09091 | 36.36364 | 4.545455
Magnesioferrite | 2023-07-15 | MCON | 0 | 0 | 0 | 0 | 0 | 0 | 0
Magnetite | 2023-07-15 | MCON | 123 | 1.28346 | 0.02407367 | 3.409513 | 29.23977 | 46.19883 | 24.5614
Tramp_Steel | 2023-07-15 | MCON | 11 | 0.1573993 | 0.002507379 | 0.4979646 | 75 | 25 | 0
Fe_Ti_Ox | 2023-07-15 | MCON | 43 | 0.4997428 | 0.0337053 | 0.2237056 | 46.66667 | 44 | 9.333333
Ilmenite | 2023-07-15 | MCON | 13 | 0.1259195 | 0.003621392 | 0.198808 | 55.55556 | 33.33333 | 11.11111
Rutile | 2023-07-15 | MCON | 30 | 0.3738234 | 0.03008391 | 0.0248976 | 43.85965 | 47.36842 | 8.77193
Non floating Cu | 2023-07-15 | MCON | 418 | 1.86183 | 1.644139 | 2.316386 | 25.36688 | 39.62264 | 35.01048
Chrysocolla | 2023-07-15 | MCON | 148 | 0.5141711 | 0.6735926 | 0.08472509 | 27.38095 | 38.69048 | 33.92857
Cu_Fe_Oxide | 2023-07-15 | MCON | 106 | 0.7773778 | 0.4520337 | 1.859944 | 35.43307 | 41.73228 | 22.83465
CuFe_Silicate | 2023-07-15 | MCON | 164 | 0.5702811 | 0.518513 | 0.3717169 | 16.48352 | 39.01099 | 44.50549
Other sulphides | 2023-07-15 | MCON | 26 | 0.2292638 | 0.003584537 | 0.03468597 | 37.93103 | 13.7931 | 48.27586
Arsenopyrite | 2023-07-15 | MCON | 0 | 0 | 0 | 0 | 0 | 0 | 0
Galena | 2023-07-15 | MCON | 2 | 0.02156954 | 0.002563012 | 0.002592434 | 50 | 0 | 50
Millerite | 2023-07-15 | MCON | 0 | 0 | 0 | 0 | 0 | 0 | 0
Molybdenite | 2023-07-15 | MCON | 18 | 0.1603141 | 0.001021525 | 0.00262627 | 15 | 20 | 65
Monazite_Ce | 2023-07-15 | MCON | 1 | 0.007505616 | 0 | 0 | 100 | 0 | 0
Pentlandite | 2023-07-15 | MCON | 4 | 0.0279821 | 0 | 0.02730124 | 100 | 0 | 0
Siegenite | 2023-07-15 | MCON | 0 | 0 | 0 | 0 | 0 | 0 | 0
Sphalerite | 2023-07-15 | MCON | 1 | 0.01189239 | 0 | 0.002166029 | 100 | 0 | 0
vaesite | 2023-07-15 | MCON | 0 | 0 | 0 | 0 | 0 | 0 | 0
Pyrite | 2023-07-15 | MCON | 1455 | 23.85426 | 0.8044341 | 40.43625 | 64.67707 | 32.65993 | 2.662994
Pyrrhotite | 2023-07-15 | MCON | 1044 | 10.77667 | 0.5286472 | 22.97577 | 59.28928 | 32.54364 | 8.167082
Sec. Cu Sulphides | 2023-07-15 | MCON | 1415 | 18.22725 | 56.98279 | 3.232203 | 55.17849 | 33.97973 | 10.84178
Bornite | 2023-07-15 | MCON | 451 | 3.70588 | 9.100905 | 1.474521 | 34.96933 | 37.42331 | 27.60736
Chalcocite | 2023-07-15 | MCON | 870 | 13.86659 | 46.32385 | 1.654874 | 62.05463 | 33.31354 | 4.631829
Covellite | 2023-07-15 | MCON | 94 | 0.6547812 | 1.558034 | 0.1028079 | 37.5 | 28.125 | 34.375
Silicate gangue | 2023-07-15 | MCON | 2982 | 16.30705 | 0.4208058 | 2.019392 | 61.74706 | 30.30958 | 7.943365
Amphibole | 2023-07-15 | MCON | 47 | 0.2288703 | 0.03809633 | 0.1882031 | 15.38462 | 51.92308 | 32.69231
Biotite | 2023-07-15 | MCON | 22 | 0.1347805 | 0.009354939 | 0.1072785 | 59.375 | 28.125 | 12.5
Garnets | 2023-07-15 | MCON | 238 | 1.084729 | 0.02881041 | 0.4643612 | 45.62738 | 34.98099 | 19.39163
Kaolinite | 2023-07-15 | MCON | 20 | 0.0766593 | 0.003969885 | 0.0006145377 | 30 | 65 | 5
Muscovite | 2023-07-15 | MCON | 388 | 2.108364 | 0.08866205 | 0.198373 | 58.2846 | 32.35867 | 9.356725
Orthoclase | 2023-07-15 | MCON | 0 | 0 | 0 | 0 | 0 | 0 | 0
Plagioclase | 2023-07-15 | MCON | 927 | 5.195052 | 0.1652406 | 0.2093192 | 66.37491 | 28.37345 | 5.251641
Quartz | 2023-07-15 | MCON | 1046 | 6.171656 | 0.05466469 | 0.167644 | 68.02253 | 27.09637 | 4.881101
Silicate gangue_generic | 2023-07-15 | MCON | 292 | 1.2905 | 0.03200685 | 0.6791081 | 38.21656 | 42.67516 | 19.10828
Chalcopyrite cl. | 2023-07-15 | MCON | 1933 | 20.1698 | 27.59936 | 22.08414 | 62.45837 | 29.76082 | 7.780805
Native Copper | 2023-07-15 | MCON | 13 | 0.4029714 | 1.677689 | 0.01539112 | 0 | 77.14286 | 22.85714
CuMn mineral | 2023-07-15 | MCON | 0 | 0 | 0 | 0 | 0 | 0 | 0
Accessory_phases | 2023-07-15 | MFT | 2 | 0.5901127 | 0 | 0 | 33.33333 | 66.66667 | 0
Apatite | 2023-07-15 | MFT | 1 | 0.3384312 | 0 | 0 | 0 | 100 | 0
Zircon | 2023-07-15 | MFT | 1 | 0.2516814 | 0 | 0 | 100 | 0 | 0
Carbonate gangue | 2023-07-15 | MFT | 63 | 24.73707 | 14.49392 | 10.32781 | 92.89941 | 2.95858 | 4.142012
Ankerite | 2023-07-15 | MFT | 6 | 1.518121 | 14.49392 | 6.351849 | 22.22222 | 33.33333 | 44.44444
Calcite | 2023-07-15 | MFT | 57 | 23.21895 | 0 | 3.975966 | 96.875 | 1.25 | 1.875
Dolomite_ | 2023-07-15 | MFT | 0 | 0 | 0 | 0 | 0 | 0 | 0
Chalcopyrite | 2023-07-15 | MFT | 0 | 0 | 0 | 0 | 0 | 0 | 0
Chalcopyrite <20 | 2023-07-15 | MFT | 0 | 0 | 0 | 0 | 0 | 0 | 0
Chalcopyrite >150 | 2023-07-15 | MFT | 0 | 0 | 0 | 0 | 0 | 0 | 0
CPS floating Cu | 2023-07-15 | MFT | 0 | 0 | 0 | 0 | 0 | 0 | 0
Cuprite | 2023-07-15 | MFT | 0 | 0 | 0 | 0 | 0 | 0 | 0
Delafossite | 2023-07-15 | MFT | 0 | 0 | 0 | 0 | 0 | 0 | 0
Malachite | 2023-07-15 | MFT | 0 | 0 | 0 | 0 | 0 | 0 | 0
Fe_Ox | 2023-07-15 | MFT | 6 | 2.128582 | 0 | 38.477 | 57.14286 | 42.85714 | 0
Fe_oxyhydroxides | 2023-07-15 | MFT | 1 | 0.2677462 | 0 | 3.594568 | 0 | 100 | 0
Haematite | 2023-07-15 | MFT | 0 | 0 | 0 | 0 | 0 | 0 | 0
Magnesioferrite | 2023-07-15 | MFT | 0 | 0 | 0 | 0 | 0 | 0 | 0
Magnetite | 2023-07-15 | MFT | 4 | 1.378893 | 0 | 25.46 | 60 | 40 | 0
Tramp_Steel | 2023-07-15 | MFT | 1 | 0.4819432 | 0 | 9.422439 | 100 | 0 | 0
Fe_Ti_Ox | 2023-07-15 | MFT | 1 | 0.2409716 | 0 | 0 | 100 | 0 | 0
Ilmenite | 2023-07-15 | MFT | 0 | 0 | 0 | 0 | 0 | 0 | 0
Rutile | 2023-07-15 | MFT | 1 | 0.2409716 | 0 | 0 | 100 | 0 | 0
Non floating Cu | 2023-07-15 | MFT | 0 | 0 | 0 | 0 | 0 | 0 | 0
Chrysocolla | 2023-07-15 | MFT | 0 | 0 | 0 | 0 | 0 | 0 | 0
Cu_Fe_Oxide | 2023-07-15 | MFT | 0 | 0 | 0 | 0 | 0 | 0 | 0
CuFe_Silicate | 2023-07-15 | MFT | 0 | 0 | 0 | 0 | 0 | 0 | 0
Other sulphides | 2023-07-15 | MFT | 0 | 0 | 0 | 0 | 0 | 0 | 0
Arsenopyrite | 2023-07-15 | MFT | 0 | 0 | 0 | 0 | 0 | 0 | 0
Galena | 2023-07-15 | MFT | 0 | 0 | 0 | 0 | 0 | 0 | 0
Millerite | 2023-07-15 | MFT | 0 | 0 | 0 | 0 | 0 | 0 | 0
Molybdenite | 2023-07-15 | MFT | 0 | 0 | 0 | 0 | 0 | 0 | 0
Monazite_Ce | 2023-07-15 | MFT | 0 | 0 | 0 | 0 | 0 | 0 | 0
Pentlandite | 2023-07-15 | MFT | 0 | 0 | 0 | 0 | 0 | 0 | 0
Siegenite | 2023-07-15 | MFT | 0 | 0 | 0 | 0 | 0 | 0 | 0
Sphalerite | 2023-07-15 | MFT | 0 | 0 | 0 | 0 | 0 | 0 | 0
vaesite | 2023-07-15 | MFT | 0 | 0 | 0 | 0 | 0 | 0 | 0
Pyrite | 2023-07-15 | MFT | 3 | 1.073127 | 6.823805 | 11.4975 | 50 | 50 | 0
Pyrrhotite | 2023-07-15 | MFT | 1 | 0.246862 | 0 | 3.268633 | 0 | 100 | 0
Sec. Cu Sulphides | 2023-07-15 | MFT | 1 | 0.2506105 | 74.18404 | 0 | 100 | 0 | 0
Bornite | 2023-07-15 | MFT | 0 | 0 | 0 | 0 | 0 | 0 | 0
Chalcocite | 2023-07-15 | MFT | 0 | 0 | 0 | 0 | 0 | 0 | 0
Covellite | 2023-07-15 | MFT | 1 | 0.2506105 | 74.18404 | 0 | 100 | 0 | 0
Silicate gangue | 2023-07-15 | MFT | 197 | 70.73266 | 4.49824 | 36.42905 | 62.14575 | 32.99595 | 4.8583
Amphibole | 2023-07-15 | MFT | 1 | 0.1617187 | 0 | 1.208486 | 100 | 0 | 0
Biotite | 2023-07-15 | MFT | 5 | 0.7737866 | 0 | 3.543504 | 40 | 20 | 40
Garnets | 2023-07-15 | MFT | 11 | 2.727798 | 0 | 12.86619 | 11.11111 | 55.55556 | 33.33333
Kaolinite | 2023-07-15 | MFT | 3 | 0.4225035 | 0 | 0 | 33.33333 | 33.33333 | 33.33333
Muscovite | 2023-07-15 | MFT | 42 | 13.43979 | 0 | 3.660112 | 68.53933 | 31.46067 | 0
Orthoclase | 2023-07-15 | MFT | 1 | 0.1370861 | 0 | 0 | 0 | 100 | 0
Plagioclase | 2023-07-15 | MFT | 78 | 31.74399 | 2.381216 | 3.329218 | 62.2807 | 35.96491 | 1.754386
Quartz | 2023-07-15 | MFT | 40 | 18.30581 | 0 | 0.6164206 | 71.31783 | 24.8062 | 3.875969
Silicate gangue_generic | 2023-07-15 | MFT | 13 | 2.265133 | 2.117024 | 9.448249 | 26.66667 | 46.66667 | 26.66667
Chalcopyrite cl. | 2023-07-15 | MFT | 0 | 0 | 0 | 0 | 0 | 0 | 0
Native Copper | 2023-07-15 | MFT | 0 | 0 | 0 | 0 | 0 | 0 | 0
CuMn mineral | 2023-07-15 | MFT | 0 | 0 | 0 | 0 | 0 | 0 | 0
Accessory_phases | 2023-07-17 | MCOF | 22 | 0.2958093 | 0 | 0.009190829 | 73.58491 | 24.5283 | 1.886792
Apatite | 2023-07-17 | MCOF | 20 | 0.2795065 | 0 | 0.009190829 | 74.5098 | 25.4902 | 0
Zircon | 2023-07-17 | MCOF | 2 | 0.01630281 | 0 | 0 | 50 | 0 | 50
Carbonate gangue | 2023-07-17 | MCOF | 1750 | 23.05779 | 0.671218 | 6.487901 | 89.06958 | 8.851379 | 2.079045
Ankerite | 2023-07-17 | MCOF | 160 | 1.229215 | 0.3105657 | 2.963402 | 50.66667 | 30.66667 | 18.66667
Calcite | 2023-07-17 | MCOF | 1489 | 20.74609 | 0.3504041 | 2.259593 | 93.0222 | 6.003625 | 0.9741731
Dolomite_ | 2023-07-17 | MCOF | 101 | 1.082489 | 0.01024823 | 1.264906 | 48.85845 | 43.83562 | 7.305936
Chalcopyrite | 2023-07-17 | MCOF | 9 | 0.4069459 | 7.217707 | 1.85162 | 100 | 0 | 0
Chalcopyrite <20 | 2023-07-17 | MCOF | 68 | 0.6394864 | 10.19602 | 2.69441 | 85.22727 | 7.954545 | 6.818182
Chalcopyrite >150 | 2023-07-17 | MCOF | 0 | 0 | 0 | 0 | 0 | 0 | 0
CPS floating Cu | 2023-07-17 | MCOF | 29 | 0.2456348 | 9.120746 | 0.1527904 | 77.77778 | 13.88889 | 8.333333
Cuprite | 2023-07-17 | MCOF | 0 | 0 | 0 | 0 | 0 | 0 | 0
Delafossite | 2023-07-17 | MCOF | 3 | 0.02814836 | 0.5403795 | 0.1257752 | 100 | 0 | 0
Malachite | 2023-07-17 | MCOF | 26 | 0.2174864 | 8.580367 | 0.02701524 | 75.75758 | 15.15152 | 9.090909
Fe_Ox | 2023-07-17 | MCOF | 168 | 2.515576 | 0.3496747 | 26.70895 | 54.30712 | 33.33333 | 12.35955
Fe_oxyhydroxides | 2023-07-17 | MCOF | 59 | 0.6763932 | 0.1250209 | 5.139222 | 29.48718 | 48.71795 | 21.79487
Haematite | 2023-07-17 | MCOF | 15 | 0.1470722 | 0 | 1.249221 | 31.25 | 31.25 | 37.5
Magnesioferrite | 2023-07-17 | MCOF | 0 | 0 | 0 | 0 | 0 | 0 | 0
Magnetite | 2023-07-17 | MCOF | 73 | 1.348711 | 0.2246538 | 15.98124 | 70.19868 | 24.50331 | 5.298013
Tramp_Steel | 2023-07-17 | MCOF | 21 | 0.3433996 | 0 | 4.33926 | 50 | 40.90909 | 9.090909
Fe_Ti_Ox | 2023-07-17 | MCOF | 81 | 1.216467 | 0.01510266 | 2.633536 | 81.04575 | 3.921569 | 15.03268
Ilmenite | 2023-07-17 | MCOF | 23 | 0.3579681 | 0 | 2.55659 | 97.67442 | 2.325581 | 0
Rutile | 2023-07-17 | MCOF | 58 | 0.8584991 | 0.01510266 | 0.07694547 | 74.54545 | 4.545455 | 20.90909
Non floating Cu | 2023-07-17 | MCOF | 185 | 1.459362 | 15.20238 | 8.099929 | 55.22876 | 37.5817 | 7.189542
Chrysocolla | 2023-07-17 | MCOF | 70 | 0.3678538 | 7.241155 | 0.2324813 | 65.34653 | 26.73267 | 7.920792
Cu_Fe_Oxide | 2023-07-17 | MCOF | 41 | 0.6701496 | 2.981113 | 6.593294 | 54.34783 | 42.3913 | 3.26087
CuFe_Silicate | 2023-07-17 | MCOF | 74 | 0.4213583 | 4.980115 | 1.274154 | 46.90265 | 43.36283 | 9.734513
Other sulphides | 2023-07-17 | MCOF | 5 | 0.05251586 | 0 | 0.02729535 | 60 | 0 | 40
Arsenopyrite | 2023-07-17 | MCOF | 0 | 0 | 0 | 0 | 0 | 0 | 0
Galena | 2023-07-17 | MCOF | 2 | 0.02566825 | 0 | 0 | 0 | 0 | 100
Millerite | 2023-07-17 | MCOF | 0 | 0 | 0 | 0 | 0 | 0 | 0
Molybdenite | 2023-07-17 | MCOF | 1 | 0.009538878 | 0 | 0 | 100 | 0 | 0
Monazite_Ce | 2023-07-17 | MCOF | 1 | 0.008931859 | 0 | 0 | 100 | 0 | 0
Pentlandite | 2023-07-17 | MCOF | 0 | 0 | 0 | 0 | 0 | 0 | 0
Siegenite | 2023-07-17 | MCOF | 1 | 0.00837687 | 0 | 0.02729535 | 100 | 0 | 0
Sphalerite | 2023-07-17 | MCOF | 0 | 0 | 0 | 0 | 0 | 0 | 0
vaesite | 2023-07-17 | MCOF | 0 | 0 | 0 | 0 | 0 | 0 | 0
Pyrite | 2023-07-17 | MCOF | 79 | 1.685676 | 0.05085764 | 11.69787 | 78.35052 | 19.07216 | 2.57732
Pyrrhotite | 2023-07-17 | MCOF | 63 | 0.9194612 | 0.02504964 | 8.110087 | 80.86957 | 14.78261 | 4.347826
Sec. Cu Sulphides | 2023-07-17 | MCOF | 62 | 1.528007 | 55.62866 | 0.5307191 | 82.27848 | 14.55696 | 3.164557
Bornite | 2023-07-17 | MCOF | 13 | 0.1172415 | 3.162925 | 0.2120177 | 38.46154 | 23.07692 | 38.46154
Chalcocite | 2023-07-17 | MCOF | 43 | 1.362065 | 51.04986 | 0.3133421 | 85.61151 | 14.38849 | 0
Covellite | 2023-07-17 | MCOF | 6 | 0.04870031 | 1.415873 | 0.005359282 | 100 | 0 | 0
Silicate gangue | 2023-07-17 | MCOF | 6066 | 65.95715 | 1.522585 | 30.99329 | 69.39802 | 25.72238 | 4.879603
Amphibole | 2023-07-17 | MCOF | 88 | 0.61805 | 0.2068894 | 2.965022 | 45.76271 | 35.59322 | 18.64407
Biotite | 2023-07-17 | MCOF | 218 | 3.272997 | 0.262976 | 11.53417 | 63.70597 | 33.0781 | 3.215926
Garnets | 2023-07-17 | MCOF | 344 | 2.5179 | 0.195829 | 5.4731 | 43.66472 | 39.37622 | 16.95906
Kaolinite | 2023-07-17 | MCOF | 89 | 0.4424479 | 0.09604798 | 0.02050876 | 41.23711 | 34.02062 | 24.74227
Muscovite | 2023-07-17 | MCOF | 1403 | 13.28842 | 0.2173261 | 2.651964 | 72.58005 | 22.08318 | 5.336768
Orthoclase | 2023-07-17 | MCOF | 5 | 0.02219957 | 0 | 0.003601514 | 0 | 80 | 20
Plagioclase | 2023-07-17 | MCOF | 2069 | 22.80347 | 0.3327775 | 0.6765798 | 68.95393 | 28.71268 | 2.333399
Quartz | 2023-07-17 | MCOF | 1320 | 19.74903 | 0.07009069 | 0.3265998 | 78.96207 | 17.91948 | 3.118455
Silicate gangue_generic | 2023-07-17 | MCOF | 477 | 2.66551 | 0.1304975 | 6.582933 | 29.17431 | 46.42202 | 24.40367
Chalcopyrite cl. | 2023-07-17 | MCOF | 77 | 1.046432 | 17.41373 | 4.54603 | 90.97222 | 4.861111 | 4.166667
Native Copper | 2023-07-17 | MCOF | 0 | 0 | 0 | 0 | 0 | 0 | 0
CuMn mineral | 2023-07-17 | MCOF | 0 | 0 | 0 | 0 | 0 | 0 | 0
Accessory_phases | 2023-07-17 | MCON | 18 | 0.1298978 | 0.007510173 | 0.005009517 | 91.66667 | 4.166667 | 4.166667
Apatite | 2023-07-17 | MCON | 16 | 0.114426 | 0.007510173 | 0.002737546 | 95.45455 | 4.545455 | 0
Zircon | 2023-07-17 | MCON | 2 | 0.01547187 | 0 | 0.002271972 | 50 | 0 | 50
Carbonate gangue | 2023-07-17 | MCON | 125 | 0.7280336 | 0.055766 | 0.1387634 | 72.1519 | 22.1519 | 5.696203
Ankerite | 2023-07-17 | MCON | 25 | 0.1451722 | 0.03470532 | 0.08581508 | 39.28571 | 46.42857 | 14.28571
Calcite | 2023-07-17 | MCON | 88 | 0.5218792 | 0.01748173 | 0.04121577 | 76.92308 | 18.80342 | 4.273504
Dolomite_ | 2023-07-17 | MCON | 12 | 0.06098219 | 0.003578948 | 0.01173251 | 100 | 0 | 0
Chalcopyrite | 2023-07-17 | MCON | 212 | 8.813729 | 13.25272 | 8.84698 | 84.2723 | 15.7277 | 0
Chalcopyrite <20 | 2023-07-17 | MCON | 2114 | 19.33089 | 26.11688 | 19.24521 | 77.95219 | 17.40992 | 4.637888
Chalcopyrite >150 | 2023-07-17 | MCON | 0 | 0 | 0 | 0 | 0 | 0 | 0
CPS floating Cu | 2023-07-17 | MCON | 444 | 4.399507 | 14.10136 | 1.045784 | 57.88644 | 37.06625 | 5.047319
Cuprite | 2023-07-17 | MCON | 8 | 0.08032203 | 0.2819397 | 0.01248144 | 0 | 62.5 | 37.5
Delafossite | 2023-07-17 | MCON | 96 | 0.9260735 | 1.921264 | 0.7765786 | 48.07692 | 36.53846 | 15.38462
Malachite | 2023-07-17 | MCON | 336 | 3.146056 | 10.93271 | 0.2469287 | 63.02187 | 34.39364 | 2.584493
Fe_Ox | 2023-07-17 | MCON | 108 | 1.182347 | 0.012377 | 2.684459 | 48.85496 | 38.9313 | 12.21374
Fe_oxyhydroxides | 2023-07-17 | MCON | 18 | 0.1975132 | 0 | 0.3147059 | 33.33333 | 41.66667 | 25
Haematite | 2023-07-17 | MCON | 21 | 0.1831935 | 0.001664252 | 0.3242937 | 47.61905 | 52.38095 | 0
Magnesioferrite | 2023-07-17 | MCON | 0 | 0 | 0 | 0 | 0 | 0 | 0
Magnetite | 2023-07-17 | MCON | 56 | 0.6187923 | 0.01071275 | 1.502099 | 47.94521 | 38.35616 | 13.69863
Tramp_Steel | 2023-07-17 | MCON | 12 | 0.1777619 | 0 | 0.5347961 | 83.33333 | 16.66667 | 0
Fe_Ti_Ox | 2023-07-17 | MCON | 13 | 0.1283836 | 0.003501209 | 0.05773875 | 82.35294 | 5.882353 | 11.76471
Ilmenite | 2023-07-17 | MCON | 4 | 0.03950264 | 0.002323672 | 0.05368443 | 100 | 0 | 0
Rutile | 2023-07-17 | MCON | 9 | 0.08888093 | 0.001177537 | 0.004054322 | 75 | 8.333333 | 16.66667
Non floating Cu | 2023-07-17 | MCON | 118 | 0.5592915 | 0.464379 | 0.7092306 | 47.89916 | 31.93277 | 20.16807
Chrysocolla | 2023-07-17 | MCON | 43 | 0.1486287 | 0.1811837 | 0.02013296 | 53.48837 | 27.90698 | 18.60465
Cu_Fe_Oxide | 2023-07-17 | MCON | 41 | 0.2903444 | 0.1629257 | 0.6135993 | 52.38095 | 33.33333 | 14.28571
CuFe_Silicate | 2023-07-17 | MCON | 34 | 0.1203184 | 0.1202696 | 0.07549833 | 35.29412 | 35.29412 | 29.41176
Other sulphides | 2023-07-17 | MCON | 23 | 0.2200955 | 0.0199707 | 0.04674078 | 44 | 52 | 4
Arsenopyrite | 2023-07-17 | MCON | 0 | 0 | 0 | 0 | 0 | 0 | 0
Galena | 2023-07-17 | MCON | 4 | 0.04871992 | 0.01602105 | 0.001288437 | 75 | 25 | 0
Millerite | 2023-07-17 | MCON | 0 | 0 | 0 | 0 | 0 | 0 | 0
Molybdenite | 2023-07-17 | MCON | 5 | 0.05431612 | 0 | 0 | 66.66667 | 33.33333 | 0
Monazite_Ce | 2023-07-17 | MCON | 1 | 0.008476607 | 0 | 0 | 0 | 100 | 0
Pentlandite | 2023-07-17 | MCON | 5 | 0.03950264 | 0 | 0.03174366 | 40 | 60 | 0
Siegenite | 2023-07-17 | MCON | 7 | 0.05564934 | 0.003949654 | 0.01187886 | 28.57143 | 57.14286 | 14.28571
Sphalerite | 2023-07-17 | MCON | 1 | 0.0134309 | 0 | 0.001829823 | 0 | 100 | 0
vaesite | 2023-07-17 | MCON | 0 | 0 | 0 | 0 | 0 | 0 | 0
Pyrite | 2023-07-17 | MCON | 1900 | 31.18703 | 0.6160385 | 48.00284 | 75.40984 | 23.5854 | 1.004759
Pyrrhotite | 2023-07-17 | MCON | 844 | 8.111356 | 0.3744138 | 15.52291 | 74.08793 | 18.70907 | 7.202993
Sec. Cu Sulphides | 2023-07-17 | MCON | 1235 | 15.30679 | 44.83487 | 2.689797 | 70.07733 | 23.37894 | 6.543724
Bornite | 2023-07-17 | MCON | 299 | 2.713173 | 6.428374 | 1.119185 | 48.8959 | 30.91483 | 20.18927
Chalcocite | 2023-07-17 | MCON | 880 | 12.15455 | 37.39926 | 1.539711 | 76.05203 | 21.19357 | 2.754399
Covellite | 2023-07-17 | MCON | 56 | 0.4390718 | 1.007234 | 0.03090114 | 50.87719 | 31.57895 | 17.54386
Silicate gangue | 2023-07-17 | MCON | 1794 | 9.835811 | 0.1402188 | 0.9958575 | 78.92617 | 17.53915 | 3.534676
Amphibole | 2023-07-17 | MCON | 18 | 0.08947347 | 0.004878955 | 0.06291184 | 50 | 33.33333 | 16.66667
Biotite | 2023-07-17 | MCON | 7 | 0.03805421 | 0.001608261 | 0.02405641 | 25 | 75 | 0
Garnets | 2023-07-17 | MCON | 131 | 0.6614387 | 0.009536244 | 0.2439714 | 60.56338 | 26.76056 | 12.67606
Kaolinite | 2023-07-17 | MCON | 24 | 0.1038919 | 0.00410984 | 0 | 58.33333 | 37.5 | 4.166667
Muscovite | 2023-07-17 | MCON | 159 | 0.9886522 | 0.02134784 | 0.08037059 | 71.83099 | 20.65728 | 7.511737
Orthoclase | 2023-07-17 | MCON | 0 | 0 | 0 | 0 | 0 | 0 | 0
Plagioclase | 2023-07-17 | MCON | 739 | 4.001288 | 0.07861897 | 0.1513879 | 83.42246 | 14.75936 | 1.818182
Quartz | 2023-07-17 | MCON | 562 | 3.136098 | 0.01301723 | 0.08768456 | 84.97914 | 14.04729 | 0.9735744
Silicate gangue_generic | 2023-07-17 | MCON | 149 | 0.7704989 | 0.007101442 | 0.330279 | 62.04819 | 27.71084 | 10.24096
Chalcopyrite cl. | 2023-07-17 | MCON | 2326 | 28.14462 | 39.3696 | 28.09219 | 79.93139 | 16.88312 | 3.185494
Native Copper | 2023-07-17 | MCON | 4 | 0.2470561 | 0.9654485 | 0.009795436 | 0 | 100 | 0
CuMn mineral | 2023-07-17 | MCON | 0 | 0 | 0 | 0 | 0 | 0 | 0
Accessory_phases | 2023-07-17 | MFT | 31 | 0.3373817 | 0.0172382 | 0.008714744 | 80.30303 | 4.545455 | 15.15152
Apatite | 2023-07-17 | MFT | 29 | 0.3298785 | 0.0172382 | 0.008714744 | 82.8125 | 3.125 | 14.0625
Zircon | 2023-07-17 | MFT | 0 | 0 | 0 | 0 | 0 | 0 | 0
Carbonate gangue | 2023-07-17 | MFT | 2074 | 22.69001 | 2.76768 | 8.213551 | 86.7363 | 9.83445 | 3.429247
Ankerite | 2023-07-17 | MFT | 241 | 1.536274 | 1.865124 | 3.7983 | 43.14381 | 34.78261 | 22.07358
Calcite | 2023-07-17 | MFT | 1734 | 20.2054 | 0.8913503 | 3.375288 | 91.2273 | 6.869394 | 1.903303
Dolomite_ | 2023-07-17 | MFT | 99 | 0.9483355 | 0.01120511 | 1.039962 | 50 | 39.70588 | 10.29412
Chalcopyrite | 2023-07-17 | MFT | 0 | 0 | 0 | 0 | 0 | 0 | 0
Chalcopyrite <20 | 2023-07-17 | MFT | 23 | 0.1845291 | 7.302517 | 0.7489206 | 62.96296 | 18.51852 | 18.51852
Chalcopyrite >150 | 2023-07-17 | MFT | 0 | 0 | 0 | 0 | 0 | 0 | 0
CPS floating Cu | 2023-07-17 | MFT | 10 | 0.1841539 | 23.00138 | 0.005906968 | 35 | 60 | 5
Cuprite | 2023-07-17 | MFT | 0 | 0 | 0 | 0 | 0 | 0 | 0
Delafossite | 2023-07-17 | MFT | 0 | 0 | 0 | 0 | 0 | 0 | 0
Malachite | 2023-07-17 | MFT | 9 | 0.06818098 | 7.471487 | 0.005906968 | 63.63636 | 27.27273 | 9.090909
Fe_Ox | 2023-07-17 | MFT | 213 | 3.022473 | 2.741222 | 33.65567 | 44.41261 | 38.96848 | 16.61891
Fe_oxyhydroxides | 2023-07-17 | MFT | 98 | 1.24781 | 0.9044409 | 10.76902 | 15.68627 | 58.16993 | 26.14379
Haematite | 2023-07-17 | MFT | 13 | 0.1210294 | 0.1551242 | 1.186275 | 42.85714 | 28.57143 | 28.57143
Magnesioferrite | 2023-07-17 | MFT | 1 | 0.007584726 | 0 | 0.04726257 | 100 | 0 | 0
Magnetite | 2023-07-17 | MFT | 83 | 1.352446 | 1.55786 | 17.63644 | 72.04969 | 21.11801 | 6.832298
Tramp_Steel | 2023-07-17 | MFT | 18 | 0.2936023 | 0.1237969 | 4.016671 | 40 | 45 | 15
Fe_Ti_Ox | 2023-07-17 | MFT | 87 | 1.435715 | 0 | 3.176765 | 70.83333 | 18.75 | 10.41667
Ilmenite | 2023-07-17 | MFT | 23 | 0.4227873 | 0 | 3.121933 | 75.92593 | 16.66667 | 7.407407
Rutile | 2023-07-17 | MFT | 64 | 1.012928 | 0 | 0.05483137 | 68.84058 | 19.56522 | 11.5942
Non floating Cu | 2023-07-17 | MFT | 245 | 1.586431 | 53.744 | 6.871961 | 64.42786 | 29.60199 | 5.970149
Chrysocolla | 2023-07-17 | MFT | 79 | 0.4795504 | 28.06204 | 0.2888549 | 64.28571 | 30 | 5.714286
Cu_Fe_Oxide | 2023-07-17 | MFT | 38 | 0.3767896 | 4.208872 | 4.133338 | 69.09091 | 27.27273 | 3.636364
CuFe_Silicate | 2023-07-17 | MFT | 125 | 0.715411 | 21.12579 | 2.409152 | 63.23529 | 30.39216 | 6.372549
Other sulphides | 2023-07-17 | MFT | 1 | 0.01207032 | 0 | 0 | 100 | 0 | 0
Arsenopyrite | 2023-07-17 | MFT | 0 | 0 | 0 | 0 | 0 | 0 | 0
Galena | 2023-07-17 | MFT | 1 | 0.01207032 | 0 | 0 | 100 | 0 | 0
Millerite | 2023-07-17 | MFT | 0 | 0 | 0 | 0 | 0 | 0 | 0
Molybdenite | 2023-07-17 | MFT | 0 | 0 | 0 | 0 | 0 | 0 | 0
Monazite_Ce | 2023-07-17 | MFT | 0 | 0 | 0 | 0 | 0 | 0 | 0
Pentlandite | 2023-07-17 | MFT | 0 | 0 | 0 | 0 | 0 | 0 | 0
Siegenite | 2023-07-17 | MFT | 0 | 0 | 0 | 0 | 0 | 0 | 0
Sphalerite | 2023-07-17 | MFT | 0 | 0 | 0 | 0 | 0 | 0 | 0
vaesite | 2023-07-17 | MFT | 0 | 0 | 0 | 0 | 0 | 0 | 0
Pyrite | 2023-07-17 | MFT | 41 | 0.8090212 | 0.06346944 | 6.252032 | 79.79798 | 13.13131 | 7.070707
Pyrrhotite | 2023-07-17 | MFT | 15 | 0.2782208 | 0 | 2.744754 | 83.78378 | 13.51351 | 2.702703
Sec. Cu Sulphides | 2023-07-17 | MFT | 5 | 0.04908052 | 4.239141 | 0.0432747 | 83.33333 | 16.66667 | 0
Bornite | 2023-07-17 | MFT | 1 | 0.01696369 | 1.390723 | 0.02813873 | 100 | 0 | 0
Chalcocite | 2023-07-17 | MFT | 1 | 0.00921585 | 1.093264 | 0 | 100 | 0 | 0
Covellite | 2023-07-17 | MFT | 3 | 0.02290098 | 1.755153 | 0.01513598 | 66.66667 | 33.33333 | 0
Silicate gangue | 2023-07-17 | MFT | 7187 | 69.35415 | 6.123356 | 38.26806 | 68.30789 | 25.97328 | 5.71883
Amphibole | 2023-07-17 | MFT | 120 | 0.6748612 | 1.203731 | 3.05833 | 35.76642 | 40.87591 | 23.35766
Biotite | 2023-07-17 | MFT | 254 | 2.606813 | 1.155769 | 9.480835 | 48.46293 | 41.41049 | 10.12658
Garnets | 2023-07-17 | MFT | 498 | 3.217408 | 0.6645925 | 8.257377 | 42.0373 | 37.73314 | 20.22956
Kaolinite | 2023-07-17 | MFT | 103 | 0.4933334 | 0.6760517 | 0.07708313 | 33.91304 | 46.08696 | 20
Muscovite | 2023-07-17 | MFT | 1764 | 17.21234 | 1.069714 | 4.286595 | 73.7039 | 21.85997 | 4.43613
Orthoclase | 2023-07-17 | MFT | 5 | 0.02922974 | 0 | 0 | 71.42857 | 28.57143 | 0
Plagioclase | 2023-07-17 | MFT | 2227 | 22.32846 | 0.5004575 | 0.9939867 | 71.66192 | 25.54606 | 2.792023
Quartz | 2023-07-17 | MFT | 1431 | 17.85616 | 0.04109634 | 0.4491432 | 75.76858 | 21.4718 | 2.759622
Silicate gangue_generic | 2023-07-17 | MFT | 667 | 3.486625 | 0.7602044 | 9.635956 | 33.90501 | 40.23747 | 25.85752
Chalcopyrite cl. | 2023-07-17 | MFT | 23 | 0.1845291 | 7.302517 | 0.7489206 | 62.96296 | 18.51852 | 18.51852
Native Copper | 2023-07-17 | MFT | 1 | 0.1159729 | 15.52989 | 0 | 0 | 100 | 0
CuMn mineral | 2023-07-17 | MFT | 3 | 0.01468012 | 0.347293 | 0.04061532 | 66.66667 | 0 | 33.33333
Accessory_phases | 2023-08-02 | MCOF | 41 | 0.5255265 | 0 | 0.0009318626 | 86.66667 | 6.666667 | 6.666667
Apatite | 2023-08-02 | MCOF | 38 | 0.5145122 | 0 | 0 | 88.23529 | 5.882353 | 5.882353
Zircon | 2023-08-02 | MCOF | 0 | 0 | 0 | 0 | 0 | 0 | 0
Carbonate gangue | 2023-08-02 | MCOF | 2236 | 24.26034 | 0.9883463 | 6.78987 | 84.12985 | 12.82236 | 3.047791
Ankerite | 2023-08-02 | MCOF | 265 | 1.453171 | 0.3579043 | 3.879852 | 35.98616 | 36.33218 | 27.68166
Calcite | 2023-08-02 | MCOF | 1838 | 21.37866 | 0.6154921 | 1.516348 | 89.19466 | 9.368677 | 1.436665
Dolomite_ | 2023-08-02 | MCOF | 133 | 1.428509 | 0.01494988 | 1.39367 | 48.72611 | 45.5414 | 5.732484
Chalcopyrite | 2023-08-02 | MCOF | 11 | 0.5417606 | 19.66173 | 2.643061 | 91.35802 | 8.641975 | 0
Chalcopyrite <20 | 2023-08-02 | MCOF | 32 | 0.3411085 | 11.28436 | 1.507514 | 68.62745 | 17.64706 | 13.72549
Chalcopyrite >150 | 2023-08-02 | MCOF | 0 | 0 | 0 | 0 | 0 | 0 | 0
CPS floating Cu | 2023-08-02 | MCOF | 35 | 0.2286508 | 14.94787 | 0.2009943 | 13.88889 | 36.11111 | 50
Cuprite | 2023-08-02 | MCOF | 0 | 0 | 0 | 0 | 0 | 0 | 0
Delafossite | 2023-08-02 | MCOF | 4 | 0.03454344 | 1.462619 | 0.1965566 | 25 | 25 | 50
Malachite | 2023-08-02 | MCOF | 31 | 0.1941073 | 13.48525 | 0.004437668 | 12.5 | 37.5 | 50
Fe_Ox | 2023-08-02 | MCOF | 309 | 3.472861 | 0.2958566 | 37.32681 | 24.80818 | 50.38363 | 24.80818
Fe_oxyhydroxides | 2023-08-02 | MCOF | 110 | 1.013636 | 0.0731535 | 8.846495 | 23.62205 | 40.94488 | 35.43307
Haematite | 2023-08-02 | MCOF | 46 | 0.4906957 | 0.06664877 | 4.460169 | 15.51724 | 55.17241 | 29.31034
Magnesioferrite | 2023-08-02 | MCOF | 14 | 0.1855673 | 0 | 0.93338 | 8 | 72 | 20
Magnetite | 2023-08-02 | MCOF | 92 | 1.09337 | 0.1016367 | 13.40384 | 27.81955 | 57.89474 | 14.28571
Tramp_Steel | 2023-08-02 | MCOF | 47 | 0.6895919 | 0.05441758 | 9.682932 | 39.58333 | 37.5 | 22.91667
Fe_Ti_Ox | 2023-08-02 | MCOF | 72 | 1.456284 | 0 | 4.188976 | 61.61616 | 29.29293 | 9.090909
Ilmenite | 2023-08-02 | MCOF | 25 | 0.5440114 | 0 | 4.141784 | 49.29577 | 36.61972 | 14.08451
Rutile | 2023-08-02 | MCOF | 47 | 0.9122726 | 0 | 0.04719185 | 68.50394 | 25.19685 | 6.299213
Non floating Cu | 2023-08-02 | MCOF | 80 | 0.4183843 | 8.287554 | 1.91439 | 36.79245 | 50.9434 | 12.26415
Chrysocolla | 2023-08-02 | MCOF | 23 | 0.1005655 | 3.433369 | 0.05098512 | 50 | 36.66667 | 13.33333
Cu_Fe_Oxide | 2023-08-02 | MCOF | 12 | 0.1139742 | 1.114105 | 1.225255 | 29.41176 | 58.82353 | 11.76471
CuFe_Silicate | 2023-08-02 | MCOF | 44 | 0.1990558 | 3.698551 | 0.6381492 | 32.75862 | 56.89655 | 10.34483
Other sulphides | 2023-08-02 | MCOF | 187 | 2.346129 | 0.8040679 | 0.7298562 | 34.34343 | 30.80808 | 34.84848
Arsenopyrite | 2023-08-02 | MCOF | 2 | 0.01979384 | 0 | 0.08540723 | 100 | 0 | 0
Galena | 2023-08-02 | MCOF | 174 | 2.126242 | 0.3929128 | 0.644449 | 31.66667 | 32.22222 | 36.11111
Millerite | 2023-08-02 | MCOF | 0 | 0 | 0 | 0 | 0 | 0 | 0
Molybdenite | 2023-08-02 | MCOF | 4 | 0.0351181 | 0 | 0 | 75 | 0 | 25
Monazite_Ce | 2023-08-02 | MCOF | 5 | 0.07398746 | 0 | 0 | 66.66667 | 11.11111 | 22.22222
Pentlandite | 2023-08-02 | MCOF | 0 | 0 | 0 | 0 | 0 | 0 | 0
Siegenite | 2023-08-02 | MCOF | 0 | 0 | 0 | 0 | 0 | 0 | 0
Sphalerite | 2023-08-02 | MCOF | 0 | 0 | 0 | 0 | 0 | 0 | 0
vaesite | 2023-08-02 | MCOF | 0 | 0 | 0 | 0 | 0 | 0 | 0
Pyrite | 2023-08-02 | MCOF | 58 | 0.9276926 | 0.08210849 | 6.753471 | 63.7931 | 32.75862 | 3.448276
Pyrrhotite | 2023-08-02 | MCOF | 43 | 0.6034248 | 0.02423051 | 5.656226 | 62.19512 | 32.92683 | 4.878049
Sec. Cu Sulphides | 2023-08-02 | MCOF | 25 | 0.5414254 | 41.84709 | 0.1802487 | 81.96721 | 14.7541 | 3.278689
Bornite | 2023-08-02 | MCOF | 8 | 0.08300643 | 5.083822 | 0.1670525 | 40 | 40 | 20
Chalcocite | 2023-08-02 | MCOF | 16 | 0.4509484 | 36.31275 | 0.01319622 | 90 | 10 | 0
Covellite | 2023-08-02 | MCOF | 1 | 0.007470579 | 0.4505203 | 0 | 100 | 0 | 0
Silicate gangue | 2023-08-02 | MCOF | 8099 | 64.32253 | 1.776789 | 32.10564 | 43.42923 | 45.22555 | 11.34522
Amphibole | 2023-08-02 | MCOF | 110 | 0.5640287 | 0.1297209 | 1.909598 | 23.07692 | 32.47863 | 44.44444
Biotite | 2023-08-02 | MCOF | 236 | 1.960628 | 0.3389773 | 6.575975 | 29.17647 | 60.23529 | 10.58824
Garnets | 2023-08-02 | MCOF | 1364 | 7.48544 | 0.1386998 | 8.60827 | 22.75196 | 36.51177 | 40.73627
Kaolinite | 2023-08-02 | MCOF | 334 | 1.515554 | 0.3151678 | 0.0673876 | 32.13296 | 35.45706 | 32.40997
Muscovite | 2023-08-02 | MCOF | 1575 | 14.0762 | 0.2989158 | 1.573277 | 66.38951 | 29.03742 | 4.573073
Orthoclase | 2023-08-02 | MCOF | 11 | 0.07355647 | 0 | 0 | 33.33333 | 55.55556 | 11.11111
Plagioclase | 2023-08-02 | MCOF | 1545 | 14.21485 | 0.2905149 | 0.2282922 | 38.83212 | 57.66423 | 3.50365
Quartz | 2023-08-02 | MCOF | 1660 | 17.57198 | 0.1463014 | 0.2748101 | 45.54646 | 50.79442 | 3.659124
Silicate gangue_generic | 2023-08-02 | MCOF | 1191 | 5.986998 | 0.09872845 | 11.9878 | 33.08271 | 39.62406 | 27.29323
Chalcopyrite cl. | 2023-08-02 | MCOF | 43 | 0.8828691 | 30.94609 | 4.150575 | 82.57576 | 12.12121 | 5.30303
Native Copper | 2023-08-02 | MCOF | 0 | 0 | 0 | 0 | 0 | 0 | 0
CuMn mineral | 2023-08-02 | MCOF | 1 | 0.004788832 | 0.0415292 | 0 | 0 | 0 | 100
Accessory_phases | 2023-08-02 | MCON | 13 | 0.09809624 | 0 | 0.0008411987 | 68.42105 | 21.05263 | 10.52632
Apatite | 2023-08-02 | MCON | 10 | 0.0863165 | 0 | 0.000783042 | 68.75 | 18.75 | 12.5
Zircon | 2023-08-02 | MCON | 0 | 0 | 0 | 0 | 0 | 0 | 0
Carbonate gangue | 2023-08-02 | MCON | 171 | 1.189242 | 0.03813559 | 0.1661213 | 79.6 | 14.4 | 6
Ankerite | 2023-08-02 | MCON | 36 | 0.2043529 | 0.0170054 | 0.1145993 | 52.63158 | 23.68421 | 23.68421
Calcite | 2023-08-02 | MCON | 124 | 0.9021747 | 0.02027515 | 0.03488905 | 84.10256 | 12.82051 | 3.076923
Dolomite_ | 2023-08-02 | MCON | 11 | 0.08271429 | 0.0008550383 | 0.01663292 | 88.23529 | 11.76471 | 0
Chalcopyrite | 2023-08-02 | MCON | 270 | 10.87287 | 19.4196 | 10.55179 | 64.73684 | 35.26316 | 0
Chalcopyrite <20 | 2023-08-02 | MCON | 2658 | 25.13637 | 42.68987 | 23.44487 | 74.01821 | 23.4206 | 2.561184
Chalcopyrite >150 | 2023-08-02 | MCON | 0 | 0 | 0 | 0 | 0 | 0 | 0
CPS floating Cu | 2023-08-02 | MCON | 178 | 1.566569 | 5.557474 | 0.6827324 | 47.23618 | 41.20603 | 11.55779
Cuprite | 2023-08-02 | MCON | 8 | 0.1145537 | 0.5685139 | 0.01233804 | 0 | 63.63636 | 36.36364
Delafossite | 2023-08-02 | MCON | 76 | 0.7573521 | 2.000259 | 0.6425283 | 46.34146 | 41.46341 | 12.19512
Malachite | 2023-08-02 | MCON | 93 | 0.6811765 | 2.918992 | 0.0278661 | 53.33333 | 39.04762 | 7.619048
Fe_Ox | 2023-08-02 | MCON | 208 | 2.217238 | 0.0041647 | 5.36168 | 46.66667 | 34.7619 | 18.57143
Fe_oxyhydroxides | 2023-08-02 | MCON | 13 | 0.1109686 | 0 | 0.1482759 | 61.53846 | 30.76923 | 7.692308
Haematite | 2023-08-02 | MCON | 15 | 0.1357231 | 0.001074562 | 0.2366373 | 46.66667 | 40 | 13.33333
Magnesioferrite | 2023-08-02 | MCON | 4 | 0.03969261 | 0 | 0.035973 | 40 | 60 | 0
Magnetite | 2023-08-02 | MCON | 119 | 1.055055 | 0.003090138 | 2.414717 | 37.5 | 38.33333 | 24.16667
Tramp_Steel | 2023-08-02 | MCON | 57 | 0.8757983 | 0 | 2.526077 | 63.15789 | 24.5614 | 12.2807
Fe_Ti_Ox | 2023-08-02 | MCON | 19 | 0.1797691 | 0.01103873 | 0.080323 | 86.95652 | 13.04348 | 0
Ilmenite | 2023-08-02 | MCON | 6 | 0.04916762 | 0 | 0.080323 | 66.66667 | 33.33333 | 0
Rutile | 2023-08-02 | MCON | 13 | 0.1306015 | 0.01103873 | 0 | 94.11765 | 5.882353 | 0
Non floating Cu | 2023-08-02 | MCON | 81 | 0.4054622 | 0.4615976 | 0.4384583 | 23.86364 | 48.86364 | 27.27273
Chrysocolla | 2023-08-02 | MCON | 28 | 0.1003839 | 0.1428557 | 0.0107746 | 28.57143 | 39.28571 | 32.14286
Cu_Fe_Oxide | 2023-08-02 | MCON | 21 | 0.1649164 | 0.1525215 | 0.3402181 | 21.73913 | 60.86957 | 17.3913
CuFe_Silicate | 2023-08-02 | MCON | 29 | 0.124797 | 0.1481603 | 0.08263883 | 23.52941 | 50 | 26.47059
Other sulphides | 2023-08-02 | MCON | 229 | 2.620669 | 0.3412056 | 0.6261104 | 59.58333 | 24.58333 | 15.83333
Arsenopyrite | 2023-08-02 | MCON | 15 | 0.1587705 | 0.002352458 | 0.2000444 | 66.66667 | 6.666667 | 26.66667
Galena | 2023-08-02 | MCON | 114 | 1.478102 | 0.2225101 | 0.3386023 | 50.42735 | 29.91453 | 19.65812
Millerite | 2023-08-02 | MCON | 2 | 0.02750314 | 0 | 0.002252862 | 100 | 0 | 0
Molybdenite | 2023-08-02 | MCON | 77 | 0.7605617 | 0.09835592 | 0.0120996 | 62.96296 | 25.92593 | 11.11111
Monazite_Ce | 2023-08-02 | MCON | 2 | 0.03516851 | 0 | 0 | 100 | 0 | 0
Pentlandite | 2023-08-02 | MCON | 8 | 0.06555683 | 0 | 0.05704963 | 75 | 12.5 | 12.5
Siegenite | 2023-08-02 | MCON | 4 | 0.0412291 | 0 | 0.01277158 | 80 | 0 | 20
Sphalerite | 2023-08-02 | MCON | 3 | 0.02089624 | 0 | 0.00156654 | 100 | 0 | 0
vaesite | 2023-08-02 | MCON | 2 | 0.01638921 | 0 | 0.001723461 | 50 | 50 | 0
Pyrite | 2023-08-02 | MCON | 1957 | 30.73991 | 0.2492403 | 44.15332 | 71.17418 | 26.59989 | 2.225932
Pyrrhotite | 2023-08-02 | MCON | 606 | 6.288317 | 0.04807488 | 11.71206 | 62.95369 | 29.41176 | 7.634543
Sec. Cu Sulphides | 2023-08-02 | MCON | 746 | 8.669994 | 31.11216 | 1.717243 | 59.80707 | 31.40407 | 8.788853
Bornite | 2023-08-02 | MCON | 280 | 2.716511 | 8.238871 | 1.06957 | 46.73203 | 35.62092 | 17.64706
Chalcocite | 2023-08-02 | MCON | 409 | 5.498067 | 21.50584 | 0.6262797 | 66.84211 | 29.82456 | 3.333333
Covellite | 2023-08-02 | MCON | 57 | 0.4554151 | 1.367453 | 0.02139334 | 59.64912 | 24.5614 | 15.78947
Silicate gangue | 2023-08-02 | MCON | 1802 | 10.0155 | 0.06743783 | 1.064456 | 61.21128 | 31.66898 | 7.119741
Amphibole | 2023-08-02 | MCON | 14 | 0.0721808 | 0.01457292 | 0.04137438 | 35.71429 | 21.42857 | 42.85714
Biotite | 2023-08-02 | MCON | 7 | 0.03947068 | 0 | 0.02054795 | 37.5 | 50 | 12.5
Garnets | 2023-08-02 | MCON | 274 | 1.37695 | 0.005221937 | 0.2805215 | 49.12281 | 38.94737 | 11.92982
Kaolinite | 2023-08-02 | MCON | 46 | 0.2110281 | 0.003597073 | 0.001144308 | 53.19149 | 40.42553 | 6.382979
Muscovite | 2023-08-02 | MCON | 170 | 1.102482 | 0.01458112 | 0.049049 | 68.12227 | 27.07424 | 4.803493
Orthoclase | 2023-08-02 | MCON | 0 | 0 | 0 | 0 | 0 | 0 | 0
Plagioclase | 2023-08-02 | MCON | 388 | 2.188301 | 0.0203617 | 0.04217137 | 56.79513 | 37.32252 | 5.882353
Quartz | 2023-08-02 | MCON | 543 | 3.243783 | 0.002384945 | 0.04071616 | 72.24547 | 24.54672 | 3.20781
Silicate gangue_generic | 2023-08-02 | MCON | 359 | 1.776488 | 0.006718141 | 0.5880894 | 53.11653 | 34.14634 | 12.73713
Chalcopyrite cl. | 2023-08-02 | MCON | 2928 | 36.00924 | 62.10947 | 33.99666 | 71.21573 | 26.99642 | 1.787843
Native Copper | 2023-08-02 | MCON | 1 | 0.01348695 | 0.069709 | 0 | 0 | 0 | 100
CuMn mineral | 2023-08-02 | MCON | 3 | 0.01536488 | 0.01806016 | 0.004826801 | 0 | 33.33333 | 66.66667
Accessory_phases | 2023-08-02 | MFT | 24 | 0.3322734 | 0 | 0 | 75.92593 | 18.51852 | 5.555556
Apatite | 2023-08-02 | MFT | 23 | 0.3232033 | 0 | 0 | 77.35849 | 18.86792 | 3.773585
Zircon | 2023-08-02 | MFT | 1 | 0.009070071 | 0 | 0 | 0 | 0 | 100
Carbonate gangue | 2023-08-02 | MFT | 1916 | 20.83422 | 1.65942 | 7.196219 | 80.99237 | 15.87786 | 3.129771
Ankerite | 2023-08-02 | MFT | 204 | 1.404221 | 0.04703109 | 4.152028 | 44.58874 | 37.22944 | 18.18182
Calcite | 2023-08-02 | MFT | 1567 | 17.69752 | 1.375341 | 1.265793 | 86.37707 | 11.79078 | 1.832151
Dolomite_ | 2023-08-02 | MFT | 145 | 1.73248 | 0.2370476 | 1.778399 | 49.84127 | 44.12698 | 6.031746
Chalcopyrite | 2023-08-02 | MFT | 0 | 0 | 0 | 0 | 0 | 0 | 0
Chalcopyrite <20 | 2023-08-02 | MFT | 9 | 0.08085872 | 6.911809 | 0.3258018 | 50 | 20 | 30
Chalcopyrite >150 | 2023-08-02 | MFT | 0 | 0 | 0 | 0 | 0 | 0 | 0
CPS floating Cu | 2023-08-02 | MFT | 17 | 0.1319985 | 28.78127 | 0 | 16.66667 | 33.33333 | 50
Cuprite | 2023-08-02 | MFT | 0 | 0 | 0 | 0 | 0 | 0 | 0
Delafossite | 2023-08-02 | MFT | 0 | 0 | 0 | 0 | 0 | 0 | 0
Malachite | 2023-08-02 | MFT | 17 | 0.1319985 | 28.78127 | 0 | 16.66667 | 33.33333 | 50
Fe_Ox | 2023-08-02 | MFT | 239 | 3.453979 | 0.6382406 | 40.23281 | 43.89439 | 39.27393 | 16.83168
Fe_oxyhydroxides | 2023-08-02 | MFT | 71 | 0.7140268 | 0.1330762 | 6.085934 | 43.24324 | 24.32432 | 32.43243
Haematite | 2023-08-02 | MFT | 30 | 0.3272945 | 0 | 3.054628 | 40.625 | 37.5 | 21.875
Magnesioferrite | 2023-08-02 | MFT | 5 | 0.0448679 | 0 | 0.2317906 | 60 | 20 | 20
Magnetite | 2023-08-02 | MFT | 74 | 1.232372 | 0.5051644 | 15.10482 | 37.90323 | 55.64516 | 6.451613
Tramp_Steel | 2023-08-02 | MFT | 58 | 1.111566 | 0 | 15.57441 | 53.125 | 29.6875 | 17.1875
Fe_Ti_Ox | 2023-08-02 | MFT | 62 | 1.478615 | 0 | 5.544639 | 85.45455 | 11.51515 | 3.030303
Ilmenite | 2023-08-02 | MFT | 21 | 0.731781 | 0 | 5.537784 | 89.87342 | 7.594937 | 2.531646
Rutile | 2023-08-02 | MFT | 41 | 0.7468335 | 0 | 0.006855194 | 81.39535 | 15.11628 | 3.488372
Non floating Cu | 2023-08-02 | MFT | 76 | 0.5883967 | 50.9913 | 2.296285 | 41.93548 | 38.70968 | 19.35484
Chrysocolla | 2023-08-02 | MFT | 25 | 0.2309973 | 32.54657 | 0.04383174 | 50.87719 | 38.59649 | 10.52632
Cu_Fe_Oxide | 2023-08-02 | MFT | 13 | 0.1458931 | 4.586028 | 1.602888 | 27.77778 | 38.88889 | 33.33333
CuFe_Silicate | 2023-08-02 | MFT | 35 | 0.1825593 | 12.50136 | 0.6381077 | 38.63636 | 36.36364 | 25
Other sulphides | 2023-08-02 | MFT | 172 | 2.558918 | 2.347942 | 0.8545494 | 41.17647 | 30.48128 | 28.34225
Arsenopyrite | 2023-08-02 | MFT | 0 | 0 | 0 | 0 | 0 | 0 | 0
Galena | 2023-08-02 | MFT | 159 | 2.299166 | 2.347942 | 0.8477526 | 35.40373 | 34.16149 | 30.43478
Millerite | 2023-08-02 | MFT | 0 | 0 | 0 | 0 | 0 | 0 | 0
Molybdenite | 2023-08-02 | MFT | 2 | 0.02122783 | 0 | 0.006796759 | 50 | 50 | 0
Monazite_Ce | 2023-08-02 | MFT | 11 | 0.2385236 | 0 | 0 | 79.16667 | 4.166667 | 16.66667
Pentlandite | 2023-08-02 | MFT | 0 | 0 | 0 | 0 | 0 | 0 | 0
Siegenite | 2023-08-02 | MFT | 0 | 0 | 0 | 0 | 0 | 0 | 0
Sphalerite | 2023-08-02 | MFT | 0 | 0 | 0 | 0 | 0 | 0 | 0
vaesite | 2023-08-02 | MFT | 0 | 0 | 0 | 0 | 0 | 0 | 0
Pyrite | 2023-08-02 | MFT | 20 | 0.2417077 | 0 | 1.627429 | 52 | 44 | 4
Pyrrhotite | 2023-08-02 | MFT | 14 | 0.2313061 | 0 | 2.161246 | 42.30769 | 53.84615 | 3.846154
Sec. Cu Sulphides | 2023-08-02 | MFT | 1 | 0.01003497 | 1.392135 | 0.02284502 | 0 | 0 | 100
Bornite | 2023-08-02 | MFT | 1 | 0.01003497 | 1.392135 | 0.02284502 | 0 | 0 | 100
Chalcocite | 2023-08-02 | MFT | 0 | 0 | 0 | 0 | 0 | 0 | 0
Covellite | 2023-08-02 | MFT | 0 | 0 | 0 | 0 | 0 | 0 | 0
Silicate gangue | 2023-08-02 | MFT | 8089 | 70.0465 | 7.277882 | 39.73818 | 48.07606 | 42.07876 | 9.845183
Amphibole | 2023-08-02 | MFT | 111 | 0.7401564 | 0.09812003 | 2.533425 | 25.19685 | 49.6063 | 25.19685
Biotite | 2023-08-02 | MFT | 252 | 2.481822 | 0.6476409 | 8.077978 | 29.66292 | 60.44944 | 9.88764
Garnets | 2023-08-02 | MFT | 1218 | 8.159243 | 0.7506854 | 10.31913 | 28.84873 | 39.75904 | 31.39224
Kaolinite | 2023-08-02 | MFT | 394 | 2.167187 | 1.866813 | 0.1128431 | 41.2178 | 36.76815 | 22.01405
Muscovite | 2023-08-02 | MFT | 1624 | 15.76015 | 1.848667 | 1.67858 | 65.81492 | 29.73066 | 4.45442
Orthoclase | 2023-08-02 | MFT | 4 | 0.01976118 | 0 | 0 | 100 | 0 | 0
Plagioclase | 2023-08-02 | MFT | 1531 | 14.79155 | 1.116362 | 0.262514 | 44.50475 | 52.81547 | 2.679783
Quartz | 2023-08-02 | MFT | 1525 | 17.03977 | 0.4234559 | 0.1934361 | 52.67107 | 43.96759 | 3.361345
Silicate gangue_generic | 2023-08-02 | MFT | 1379 | 8.364419 | 0.5261381 | 15.86274 | 41.63956 | 37.15029 | 21.21015
Chalcopyrite cl. | 2023-08-02 | MFT | 9 | 0.08085872 | 6.911809 | 0.3258018 | 50 | 20 | 30
Native Copper | 2023-08-02 | MFT | 0 | 0 | 0 | 0 | 0 | 0 | 0
CuMn mineral | 2023-08-02 | MFT | 3 | 0.02894703 | 1.357336 | 0.01145697 | 20 | 60 | 20
Accessory_phases | 2023-08-02 | MClnrT | 39 | 0.469372 | 0 | 0.00503008 | 84 | 13.33333 | 2.666667
Apatite | 2023-08-02 | MClnrT | 38 | 0.4648003 | 0 | 0.00503008 | 83.78378 | 13.51351 | 2.702703
Zircon | 2023-08-02 | MClnrT | 0 | 0 | 0 | 0 | 0 | 0 | 0
Carbonate gangue | 2023-08-02 | MClnrT | 1271 | 11.61271 | 1.202486 | 2.606653 | 71.99239 | 20.44698 | 7.560628
Ankerite | 2023-08-02 | MClnrT | 270 | 1.834534 | 0.6118382 | 1.945714 | 30.37543 | 40.27304 | 29.35154
Calcite | 2023-08-02 | MClnrT | 936 | 9.200358 | 0.5075476 | 0.4835951 | 79.97658 | 16.04215 | 3.981265
Dolomite_ | 2023-08-02 | MClnrT | 65 | 0.5778201 | 0.08310042 | 0.1773439 | 57.84314 | 37.2549 | 4.901961
Chalcopyrite | 2023-08-02 | MClnrT | 11 | 0.582988 | 16.22078 | 1.070644 | 47.14286 | 52.85714 | 0
Chalcopyrite <20 | 2023-08-02 | MClnrT | 82 | 0.8328401 | 19.07439 | 1.32468 | 56 | 30 | 14
Chalcopyrite >150 | 2023-08-02 | MClnrT | 0 | 0 | 0 | 0 | 0 | 0 | 0
CPS floating Cu | 2023-08-02 | MClnrT | 47 | 0.5321033 | 29.75544 | 0.2127714 | 27.69231 | 40 | 32.30769
Cuprite | 2023-08-02 | MClnrT | 2 | 0.02424976 | 1.494959 | 0.009017357 | 0 | 50 | 50
Delafossite | 2023-08-02 | MClnrT | 8 | 0.1075338 | 4.40296 | 0.1926959 | 30 | 40 | 30
Malachite | 2023-08-02 | MClnrT | 37 | 0.4003198 | 23.85752 | 0.01105814 | 28.30189 | 39.62264 | 32.07547
Fe_Ox | 2023-08-02 | MClnrT | 325 | 4.467422 | 0.01445554 | 20.55458 | 38.09524 | 39.41799 | 22.48677
Fe_oxyhydroxides | 2023-08-02 | MClnrT | 55 | 0.5466134 | 0 | 1.807229 | 38.18182 | 30.90909 | 30.90909
Haematite | 2023-08-02 | MClnrT | 29 | 0.3476461 | 0 | 1.199883 | 36.36364 | 42.42424 | 21.21212
Magnesioferrite | 2023-08-02 | MClnrT | 0 | 0 | 0 | 0 | 0 | 0 | 0
Magnetite | 2023-08-02 | MClnrT | 167 | 2.159918 | 0.01445554 | 9.96421 | 31.27962 | 46.91943 | 21.80095
Tramp_Steel | 2023-08-02 | MClnrT | 74 | 1.413244 | 0 | 7.583258 | 56.96203 | 24.05063 | 18.98734
Fe_Ti_Ox | 2023-08-02 | MClnrT | 42 | 0.6350654 | 0.03594229 | 0.7950763 | 73.91304 | 18.84058 | 7.246377
Ilmenite | 2023-08-02 | MClnrT | 14 | 0.2862267 | 0.03594229 | 0.7950763 | 86.66667 | 6.666667 | 6.666667
Rutile | 2023-08-02 | MClnrT | 28 | 0.3488387 | 0 | 0 | 64.10256 | 28.20513 | 7.692308
Non floating Cu | 2023-08-02 | MClnrT | 99 | 0.5685773 | 12.23475 | 0.886291 | 33.05085 | 44.91525 | 22.0339
Chrysocolla | 2023-08-02 | MClnrT | 32 | 0.179488 | 6.304633 | 0.03515124 | 18.60465 | 55.81395 | 25.5814
Cu_Fe_Oxide | 2023-08-02 | MClnrT | 10 | 0.1335724 | 1.388622 | 0.5637016 | 31.25 | 68.75 | 0
CuFe_Silicate | 2023-08-02 | MClnrT | 56 | 0.2435908 | 4.387054 | 0.2874381 | 42.10526 | 31.57895 | 26.31579
Other sulphides | 2023-08-02 | MClnrT | 185 | 2.696911 | 0.535936 | 0.8205552 | 37.23404 | 35.6383 | 27.12766
Arsenopyrite | 2023-08-02 | MClnrT | 5 | 0.06161824 | 0 | 0.166265 | 60 | 20 | 20
Galena | 2023-08-02 | MClnrT | 155 | 2.309293 | 0.5170601 | 0.6212263 | 38.21656 | 34.3949 | 27.38854
Millerite | 2023-08-02 | MClnrT | 0 | 0 | 0 | 0 | 0 | 0 | 0
Molybdenite | 2023-08-02 | MClnrT | 13 | 0.1421195 | 0.01887594 | 0.006567556 | 38.46154 | 30.76923 | 30.76923
Monazite_Ce | 2023-08-02 | MClnrT | 9 | 0.0921292 | 0 | 0.02649636 | 22.22222 | 66.66667 | 11.11111
Pentlandite | 2023-08-02 | MClnrT | 0 | 0 | 0 | 0 | 0 | 0 | 0
Siegenite | 2023-08-02 | MClnrT | 0 | 0 | 0 | 0 | 0 | 0 | 0
Sphalerite | 2023-08-02 | MClnrT | 2 | 0.01621951 | 0 | 0 | 0 | 100 | 0
vaesite | 2023-08-02 | MClnrT | 0 | 0 | 0 | 0 | 0 | 0 | 0
Pyrite | 2023-08-02 | MClnrT | 364 | 6.353397 | 0.1594386 | 17.64941 | 62.22571 | 31.19122 | 6.583072
Pyrrhotite | 2023-08-02 | MClnrT | 630 | 12.13211 | 0.1107863 | 43.75251 | 53.70091 | 44.78852 | 1.510574
Sec. Cu Sulphides | 2023-08-02 | MClnrT | 33 | 0.3771036 | 19.42174 | 0.09666827 | 47.22222 | 33.33333 | 19.44444
Bornite | 2023-08-02 | MClnrT | 11 | 0.1136956 | 5.339948 | 0.06781172 | 45.45455 | 27.27273 | 27.27273
Chalcocite | 2023-08-02 | MClnrT | 14 | 0.1796867 | 10.29558 | 0.01831529 | 43.75 | 43.75 | 12.5
Covellite | 2023-08-02 | MClnrT | 8 | 0.0837213 | 3.786206 | 0.01054127 | 55.55556 | 22.22222 | 22.22222
Silicate gangue | 2023-08-02 | MClnrT | 7523 | 58.73363 | 1.233864 | 10.22514 | 50.73543 | 40.16363 | 9.100938
Amphibole | 2023-08-02 | MClnrT | 75 | 0.4862275 | 0.03203606 | 0.6716213 | 25.92593 | 46.91358 | 27.16049
Biotite | 2023-08-02 | MClnrT | 71 | 0.4652972 | 0.1149639 | 0.5087614 | 33.33333 | 56.79012 | 9.876543
Garnets | 2023-08-02 | MClnrT | 1107 | 6.81768 | 0.07198988 | 2.288942 | 30.52805 | 46.61716 | 22.85479
Kaolinite | 2023-08-02 | MClnrT | 268 | 1.442821 | 0.3655006 | 0.03448979 | 40.57971 | 35.14493 | 24.27536
Muscovite | 2023-08-02 | MClnrT | 1265 | 10.3081 | 0.2260972 | 0.5862463 | 61.17455 | 31.53888 | 7.286569
Orthoclase | 2023-08-02 | MClnrT | 7 | 0.04070779 | 0 | 0 | 0 | 75 | 25
Plagioclase | 2023-08-02 | MClnrT | 1369 | 11.48842 | 0.2300216 | 0.1513153 | 46.2888 | 48.583 | 5.128205
Quartz | 2023-08-02 | MClnrT | 1997 | 19.13634 | 0.03844608 | 0.2678277 | 61.32673 | 35.31517 | 3.358106
Silicate gangue_generic | 2023-08-02 | MClnrT | 1348 | 8.396697 | 0.1504139 | 5.641464 | 40.25367 | 43.45794 | 16.28838
Chalcopyrite cl. | 2023-08-02 | MClnrT | 93 | 1.415828 | 35.29516 | 2.395324 | 52.35294 | 39.41176 | 8.235294
Native Copper | 2023-08-02 | MClnrT | 0 | 0 | 0 | 0 | 0 | 0 | 0
CuMn mineral | 2023-08-02 | MClnrT | 1 | 0.01192611 | 0.1544395 | 0 | 100 | 0 | 0
Accessory_phases | 2023-08-02 | MRoST | 26 | 0.3462581 | 0.1477061 | 0.001443571 | 79.31034 | 17.24138 | 3.448276
Apatite | 2023-08-02 | MRoST | 26 | 0.3462581 | 0.1477061 | 0.001443571 | 79.31034 | 17.24138 | 3.448276
Zircon | 2023-08-02 | MRoST | 0 | 0 | 0 | 0 | 0 | 0 | 0
Carbonate gangue | 2023-08-02 | MRoST | 2076 | 21.23419 | 1.85584 | 7.066991 | 78.77081 | 15.25465 | 5.974535
Ankerite | 2023-08-02 | MRoST | 275 | 1.844833 | 0.3478775 | 4.44815 | 27.41935 | 45.48387 | 27.09677
Calcite | 2023-08-02 | MRoST | 1675 | 18.02174 | 1.507963 | 1.432261 | 85.73864 | 10.08523 | 4.176136
Dolomite_ | 2023-08-02 | MRoST | 126 | 1.367614 | 0 | 1.186581 | 44.88189 | 50 | 5.11811
Chalcopyrite | 2023-08-02 | MRoST | 0 | 0 | 0 | 0 | 0 | 0 | 0
Chalcopyrite <20 | 2023-08-02 | MRoST | 19 | 0.1662333 | 11.21383 | 0.6084506 | 76.19048 | 19.04762 | 4.761905
Chalcopyrite >150 | 2023-08-02 | MRoST | 0 | 0 | 0 | 0 | 0 | 0 | 0
CPS floating Cu | 2023-08-02 | MRoST | 25 | 0.1993893 | 29.39622 | 0.254261 | 12 | 8 | 80
Cuprite | 2023-08-02 | MRoST | 0 | 0 | 0 | 0 | 0 | 0 | 0
Delafossite | 2023-08-02 | MRoST | 4 | 0.04088294 | 3.700735 | 0.254261 | 50 | 0 | 50
Malachite | 2023-08-02 | MRoST | 20 | 0.1435815 | 22.17867 | 0 | 5 | 10 | 85
Fe_Ox | 2023-08-02 | MRoST | 241 | 3.325989 | 0.2749011 | 34.41454 | 30.66202 | 47.38676 | 21.95122
Fe_oxyhydroxides | 2023-08-02 | MRoST | 84 | 0.8690458 | 0.04233312 | 6.185925 | 26.08696 | 44.56522 | 29.34783
Haematite | 2023-08-02 | MRoST | 30 | 0.3104005 | 0.09220024 | 2.498339 | 32.25806 | 35.48387 | 32.25806
Magnesioferrite | 2023-08-02 | MRoST | 2 | 0.01756984 | 0 | 0.06423748 | 50 | 50 | 0
Magnetite | 2023-08-02 | MRoST | 58 | 0.8367399 | 0 | 9.422993 | 25.5814 | 66.27907 | 8.139535
Tramp_Steel | 2023-08-02 | MRoST | 67 | 1.292233 | 0.1403677 | 16.24305 | 40.78947 | 34.21053 | 25
Fe_Ti_Ox | 2023-08-02 | MRoST | 58 | 1.135805 | 0 | 3.356951 | 73.07692 | 20 | 6.923077
Ilmenite | 2023-08-02 | MRoST | 27 | 0.4806201 | 0 | 3.323572 | 69.81132 | 28.30189 | 1.886792
Rutile | 2023-08-02 | MRoST | 30 | 0.6461166 | 0 | 0.00730922 | 75 | 14.47368 | 10.52632
Non floating Cu | 2023-08-02 | MRoST | 101 | 0.6735105 | 33.56679 | 3.08986 | 31.88406 | 43.47826 | 24.63768
Chrysocolla | 2023-08-02 | MRoST | 37 | 0.1745648 | 13.75393 | 0.04321753 | 47.72727 | 29.54545 | 22.72727
Cu_Fe_Oxide | 2023-08-02 | MRoST | 16 | 0.2301082 | 7.019508 | 2.266269 | 24.13793 | 62.06897 | 13.7931
CuFe_Silicate | 2023-08-02 | MRoST | 46 | 0.2518343 | 11.88871 | 0.7460165 | 25.80645 | 45.16129 | 29.03226
Other sulphides | 2023-08-02 | MRoST | 230 | 3.220854 | 3.714282 | 1.548122 | 36.90987 | 26.18026 | 36.90987
Arsenopyrite | 2023-08-02 | MRoST | 2 | 0.02342645 | 0 | 0.1411972 | 50 | 0 | 50
Galena | 2023-08-02 | MRoST | 215 | 3.033725 | 3.468973 | 1.406925 | 36.40553 | 27.18894 | 36.40553
Millerite | 2023-08-02 | MRoST | 0 | 0 | 0 | 0 | 0 | 0 | 0
Molybdenite | 2023-08-02 | MRoST | 2 | 0.02078153 | 0 | 0 | 100 | 0 | 0
Monazite_Ce | 2023-08-02 | MRoST | 10 | 0.1070249 | 0.2453088 | 0 | 36.36364 | 18.18182 | 45.45455
Pentlandite | 2023-08-02 | MRoST | 0 | 0 | 0 | 0 | 0 | 0 | 0
Siegenite | 2023-08-02 | MRoST | 0 | 0 | 0 | 0 | 0 | 0 | 0
Sphalerite | 2023-08-02 | MRoST | 0 | 0 | 0 | 0 | 0 | 0 | 0
vaesite | 2023-08-02 | MRoST | 0 | 0 | 0 | 0 | 0 | 0 | 0
Pyrite | 2023-08-02 | MRoST | 58 | 0.7098781 | 0.04456109 | 4.380776 | 50.66667 | 37.33333 | 12
Pyrrhotite | 2023-08-02 | MRoST | 62 | 0.8883537 | 0 | 7.520899 | 64.70588 | 35.29412 | 0
Sec. Cu Sulphides | 2023-08-02 | MRoST | 9 | 0.08801922 | 13.04789 | 0.03895038 | 77.77778 | 0 | 22.22222
Bornite | 2023-08-02 | MRoST | 3 | 0.02947199 | 3.468952 | 0.03895038 | 66.66667 | 0 | 33.33333
Chalcocite | 2023-08-02 | MRoST | 3 | 0.03202245 | 6.011097 | 0 | 100 | 0 | 0
Covellite | 2023-08-02 | MRoST | 3 | 0.02652479 | 3.567846 | 0 | 66.66667 | 0 | 33.33333
Silicate gangue | 2023-08-02 | MRoST | 8310 | 68.00056 | 6.737973 | 37.71875 | 45.93918 | 42.2234 | 11.83742
Amphibole | 2023-08-02 | MRoST | 98 | 0.6047803 | 0.3130806 | 1.751104 | 24.5283 | 33.96226 | 41.50943
Biotite | 2023-08-02 | MRoST | 229 | 2.069292 | 0.939125 | 6.595461 | 29.55145 | 60.68602 | 9.762533
Garnets | 2023-08-02 | MRoST | 1167 | 7.292654 | 0.09193667 | 7.544216 | 24.04692 | 42.74194 | 33.21114
Kaolinite | 2023-08-02 | MRoST | 376 | 1.952689 | 2.880265 | 0.128259 | 36.64122 | 30.2799 | 33.07888
Muscovite | 2023-08-02 | MRoST | 1715 | 15.05055 | 1.218266 | 1.750175 | 62.0885 | 30.40708 | 7.504425
Orthoclase | 2023-08-02 | MRoST | 6 | 0.02901857 | 0 | 0.0005197668 | 50 | 16.66667 | 33.33333
Plagioclase | 2023-08-02 | MRoST | 1458 | 13.85183 | 0.5023834 | 0.1555983 | 44.14894 | 51.84397 | 4.007092
Quartz | 2023-08-02 | MRoST | 1515 | 16.44121 | 0.2394288 | 0.2012446 | 52.43605 | 41.59562 | 5.968331
Silicate gangue_generic | 2023-08-02 | MRoST | 1722 | 10.46346 | 0.5534886 | 19.29887 | 36.45621 | 44.70468 | 18.8391
Chalcopyrite cl. | 2023-08-02 | MRoST | 19 | 0.1662333 | 11.21383 | 0.6084506 | 76.19048 | 19.04762 | 4.761905
Native Copper | 2023-08-02 | MRoST | 1 | 0.01492492 | 3.516813 | 0 | 0 | 0 | 100
CuMn mineral | 2023-08-02 | MRoST | 2 | 0.01700307 | 0.9046431 | 0.03435731 | 0 | 33.33333 | 66.66667
Accessory_phases | 2023-08-04 | MCOF | 25 | 0.2825293 | 0.3253497 | 0.03065709 | 67.3913 | 23.91304 | 8.695652
Apatite | 2023-08-04 | MCOF | 22 | 0.2644309 | 0 | 0.03065709 | 72.09302 | 18.60465 | 9.302326
Zircon | 2023-08-04 | MCOF | 1 | 0.009146492 | 0 | 0 | 0 | 100 | 0
Carbonate gangue | 2023-08-04 | MCOF | 3131 | 33.64236 | 2.557726 | 9.984275 | 77.54615 | 18.47549 | 3.978358
Ankerite | 2023-08-04 | MCOF | 508 | 3.353162 | 1.004633 | 6.888154 | 38.57404 | 38.75686 | 22.6691
Calcite | 2023-08-04 | MCOF | 2554 | 29.61255 | 1.354049 | 2.591309 | 82.31523 | 15.6545 | 2.030276
Dolomite_ | 2023-08-04 | MCOF | 69 | 0.6766458 | 0.1990431 | 0.504812 | 32.78689 | 57.37705 | 9.836066
Chalcopyrite | 2023-08-04 | MCOF | 2 | 0.114156 | 6.917538 | 0.4226934 | 35.71429 | 64.28571 | 0
Chalcopyrite <20 | 2023-08-04 | MCOF | 39 | 0.36693 | 17.04248 | 1.069158 | 75.55556 | 20 | 4.444444
Chalcopyrite >150 | 2023-08-04 | MCOF | 0 | 0 | 0 | 0 | 0 | 0 | 0
CPS floating Cu | 2023-08-04 | MCOF | 17 | 0.1530383 | 15.68438 | 0.09307682 | 47.36842 | 36.84211 | 15.78947
Cuprite | 2023-08-04 | MCOF | 0 | 0 | 0 | 0 | 0 | 0 | 0
Delafossite | 2023-08-04 | MCOF | 3 | 0.04211279 | 3.493006 | 0.09191187 | 75 | 0 | 25
Malachite | 2023-08-04 | MCOF | 14 | 0.1109255 | 12.19137 | 0.001164951 | 40 | 46.66667 | 13.33333
Fe_Ox | 2023-08-04 | MCOF | 382 | 5.535963 | 1.337673 | 49.06361 | 36.73469 | 49.79592 | 13.46939
Fe_oxyhydroxides | 2023-08-04 | MCOF | 131 | 1.420625 | 0.04700053 | 9.440449 | 41.09589 | 38.35616 | 20.54795
Haematite | 2023-08-04 | MCOF | 32 | 0.3300521 | 0.1095505 | 2.338635 | 37.5 | 25 | 37.5
Magnesioferrite | 2023-08-04 | MCOF | 1 | 0.009049189 | 0 | 0.02128115 | 100 | 0 | 0
Magnetite | 2023-08-04 | MCOF | 134 | 2.234955 | 1.181122 | 21.14803 | 28.25112 | 69.50673 | 2.242152
Tramp_Steel | 2023-08-04 | MCOF | 84 | 1.541281 | 0 | 16.11521 | 50 | 28.40909 | 21.59091
Fe_Ti_Ox | 2023-08-04 | MCOF | 41 | 0.7029177 | 0 | 0.2438054 | 82.5 | 11.25 | 6.25
Ilmenite | 2023-08-04 | MCOF | 3 | 0.03736439 | 0 | 0.2178896 | 75 | 0 | 25
Rutile | 2023-08-04 | MCOF | 38 | 0.6655533 | 0 | 0.02591577 | 82.89474 | 11.84211 | 5.263158
Non floating Cu | 2023-08-04 | MCOF | 231 | 1.526102 | 44.46829 | 6.264112 | 33.55705 | 48.99329 | 17.44966
Chrysocolla | 2023-08-04 | MCOF | 63 | 0.3759792 | 17.33133 | 0.1682099 | 25 | 61.95652 | 13.04348
Cu_Fe_Oxide | 2023-08-04 | MCOF | 57 | 0.5803157 | 8.802663 | 4.792217 | 28.16901 | 45.07042 | 26.76056
CuFe_Silicate | 2023-08-04 | MCOF | 108 | 0.5522924 | 18.02034 | 1.273204 | 43.18182 | 40.90909 | 15.90909
Other sulphides | 2023-08-04 | MCOF | 178 | 2.598168 | 1.28144 | 1.113053 | 42.24599 | 38.50267 | 19.25134
Arsenopyrite | 2023-08-04 | MCOF | 0 | 0 | 0 | 0 | 0 | 0 | 0
Galena | 2023-08-04 | MCOF | 164 | 2.390543 | 0.6820143 | 0.9448965 | 44.57831 | 34.93976 | 20.48193
Millerite | 2023-08-04 | MCOF | 0 | 0 | 0 | 0 | 0 | 0 | 0
Molybdenite | 2023-08-04 | MCOF | 9 | 0.09633008 | 0.5994254 | 0.003133643 | 22.22222 | 66.66667 | 11.11111
Monazite_Ce | 2023-08-04 | MCOF | 3 | 0.0501111 | 0 | 0.0110517 | 0 | 80 | 20
Pentlandite | 2023-08-04 | MCOF | 1 | 0.03736439 | 0 | 0.1368171 | 0 | 100 | 0
Siegenite | 2023-08-04 | MCOF | 0 | 0 | 0 | 0 | 0 | 0 | 0
Sphalerite | 2023-08-04 | MCOF | 1 | 0.0238198 | 0 | 0.01715368 | 100 | 0 | 0
vaesite | 2023-08-04 | MCOF | 0 | 0 | 0 | 0 | 0 | 0 | 0
Pyrite | 2023-08-04 | MCOF | 31 | 0.5264877 | 0 | 2.848715 | 75.92593 | 18.51852 | 5.555556
Pyrrhotite | 2023-08-04 | MCOF | 25 | 0.4037106 | 0 | 2.833488 | 62.22222 | 35.55556 | 2.222222
Sec. Cu Sulphides | 2023-08-04 | MCOF | 4 | 0.05410053 | 5.760005 | 0.0230809 | 80 | 20 | 0
Bornite | 2023-08-04 | MCOF | 1 | 0.01011952 | 0.7918649 | 0.01628303 | 100 | 0 | 0
Chalcocite | 2023-08-04 | MCOF | 3 | 0.043981 | 4.96814 | 0.006797872 | 75 | 25 | 0
Covellite | 2023-08-04 | MCOF | 0 | 0 | 0 | 0 | 0 | 0 | 0
Silicate gangue | 2023-08-04 | MCOF | 6565 | 54.05404 | 4.625119 | 25.99923 | 45.59201 | 43.87231 | 10.53568
Amphibole | 2023-08-04 | MCOF | 112 | 0.6876216 | 0.4031804 | 1.662441 | 31.62393 | 35.89744 | 32.47863
Biotite | 2023-08-04 | MCOF | 111 | 0.9279797 | 1.324341 | 1.531073 | 20.60606 | 53.33333 | 26.06061
Garnets | 2023-08-04 | MCOF | 1013 | 6.427084 | 0.6979009 | 6.373258 | 31.79092 | 41.13111 | 27.07798
Kaolinite | 2023-08-04 | MCOF | 452 | 2.431118 | 0.8734747 | 0.1966585 | 50.52632 | 32.42105 | 17.05263
Muscovite | 2023-08-04 | MCOF | 1435 | 13.77462 | 0.5258069 | 1.248784 | 57.37052 | 37.49004 | 5.139442
Orthoclase | 2023-08-04 | MCOF | 4 | 0.0249096 | 0 | 0.003251351 | 40 | 40 | 20
Plagioclase | 2023-08-04 | MCOF | 599 | 6.289284 | 0.106837 | 0.1009452 | 38.61625 | 59.13113 | 2.252615
Quartz | 2023-08-04 | MCOF | 1253 | 13.29491 | 0.1262163 | 0.3275986 | 50.27153 | 44.95733 | 4.77114
Silicate gangue_generic | 2023-08-04 | MCOF | 1492 | 9.0221 | 0.4056894 | 13.49012 | 42.57908 | 39.72019 | 17.70073
Chalcopyrite cl. | 2023-08-04 | MCOF | 41 | 0.481086 | 23.96001 | 1.491851 | 66.10169 | 30.50847 | 3.389831
Native Copper | 2023-08-04 | MCOF | 0 | 0 | 0 | 0 | 0 | 0 | 0
CuMn mineral | 2023-08-04 | MCOF | 3 | 0.01751456 | 0.3139635 | 0.03048142 | 0 | 100 | 0
Accessory_phases | 2023-08-04 | MCON | 26 | 0.2185967 | 0 | 0.004124936 | 57.89474 | 34.21053 | 7.894737
Apatite | 2023-08-04 | MCON | 20 | 0.1923469 | 0 | 0.004124936 | 62.5 | 34.375 | 3.125
Zircon | 2023-08-04 | MCON | 0 | 0 | 0 | 0 | 0 | 0 | 0
Carbonate gangue | 2023-08-04 | MCON | 675 | 5.359558 | 0.2047109 | 0.8274917 | 71.909 | 21.85955 | 6.231454
Ankerite | 2023-08-04 | MCON | 162 | 0.9946418 | 0.1366547 | 0.5985646 | 37.3494 | 42.77108 | 19.87952
Calcite | 2023-08-04 | MCON | 490 | 4.180596 | 0.06317445 | 0.1965688 | 79.40814 | 17.26264 | 3.329223
Dolomite_ | 2023-08-04 | MCON | 23 | 0.1843197 | 0.004881726 | 0.03235829 | 61.76471 | 29.41176 | 8.823529
Chalcopyrite | 2023-08-04 | MCON | 69 | 2.972836 | 10.88087 | 2.956956 | 64.07507 | 35.92493 | 0
Chalcopyrite <20 | 2023-08-04 | MCON | 1114 | 11.716 | 36.28367 | 11.79926 | 62.44898 | 30.47619 | 7.07483
Chalcopyrite >150 | 2023-08-04 | MCON | 0 | 0 | 0 | 0 | 0 | 0 | 0
CPS floating Cu | 2023-08-04 | MCON | 173 | 2.001686 | 15.45212 | 0.711022 | 46.4135 | 37.97468 | 15.61181
Cuprite | 2023-08-04 | MCON | 9 | 0.1392384 | 1.327965 | 0.01914334 | 0 | 66.66667 | 33.33333
Delafossite | 2023-08-04 | MCON | 68 | 0.7409311 | 4.240104 | 0.6359807 | 34.72222 | 41.66667 | 23.61111
Malachite | 2023-08-04 | MCON | 94 | 1.091462 | 9.578796 | 0.05314839 | 56.29139 | 34.43709 | 9.271523
Fe_Ox | 2023-08-04 | MCON | 394 | 4.976252 | 0.02492449 | 12.39021 | 47.46544 | 38.24885 | 14.28571
Fe_oxyhydroxides | 2023-08-04 | MCON | 32 | 0.3138571 | 0.006871462 | 0.5359039 | 42.42424 | 51.51515 | 6.060606
Haematite | 2023-08-04 | MCON | 32 | 0.3226071 | 0 | 0.6016797 | 62.5 | 25 | 12.5
Magnesioferrite | 2023-08-04 | MCON | 0 | 0 | 0 | 0 | 0 | 0 | 0
Magnetite | 2023-08-04 | MCON | 232 | 2.64496 | 0.01805302 | 6.238244 | 41.48148 | 40.37037 | 18.14815
Tramp_Steel | 2023-08-04 | MCON | 98 | 1.694829 | 0 | 5.014377 | 60.60606 | 32.32323 | 7.070707
Fe_Ti_Ox | 2023-08-04 | MCON | 21 | 0.3509493 | 0 | 0.1452056 | 60 | 37.5 | 2.5
Ilmenite | 2023-08-04 | MCON | 6 | 0.07304312 | 0 | 0.1129604 | 75 | 25 | 0
Rutile | 2023-08-04 | MCON | 13 | 0.2139935 | 0 | 0.006183859 | 72 | 24 | 4
Non floating Cu | 2023-08-04 | MCON | 128 | 0.7446974 | 1.884273 | 0.8198209 | 32.43243 | 36.48649 | 31.08108
Chrysocolla | 2023-08-04 | MCON | 25 | 0.1078527 | 0.4028671 | 0.008921764 | 25.92593 | 37.03704 | 37.03704
Cu_Fe_Oxide | 2023-08-04 | MCON | 34 | 0.2876073 | 0.4772691 | 0.5896654 | 44.44444 | 38.88889 | 16.66667
CuFe_Silicate | 2023-08-04 | MCON | 68 | 0.3435309 | 0.9910046 | 0.2192519 | 29.7619 | 34.52381 | 35.71429
Other sulphides | 2023-08-04 | MCON | 239 | 3.055028 | 0.5690879 | 1.134725 | 54.73251 | 31.27572 | 13.99177
Arsenopyrite | 2023-08-04 | MCON | 22 | 0.2594552 | 0.008635465 | 0.3063983 | 77.27273 | 18.18182 | 4.545455
Galena | 2023-08-04 | MCON | 137 | 1.928414 | 0.4282097 | 0.713444 | 51.09489 | 32.84672 | 16.05839
Millerite | 2023-08-04 | MCON | 0 | 0 | 0 | 0 | 0 | 0 | 0
Molybdenite | 2023-08-04 | MCON | 57 | 0.6172524 | 0.08259697 | 0.006190363 | 50.84746 | 37.28814 | 11.86441
Monazite_Ce | 2023-08-04 | MCON | 5 | 0.05877688 | 0.04964582 | 0.00324972 | 66.66667 | 0 | 33.33333
Pentlandite | 2023-08-04 | MCON | 7 | 0.06391273 | 0 | 0.06369747 | 71.42857 | 28.57143 | 0
Siegenite | 2023-08-04 | MCON | 3 | 0.03674982 | 0 | 0.01011965 | 75 | 25 | 0
Sphalerite | 2023-08-04 | MCON | 7 | 0.05432582 | 0 | 0.0316258 | 57.14286 | 28.57143 | 14.28571
vaesite | 2023-08-04 | MCON | 0 | 0 | 0 | 0 | 0 | 0 | 0
Pyrite | 2023-08-04 | MCON | 1250 | 19.9269 | 0.5270841 | 29.49853 | 64.56241 | 30.75084 | 4.686753
Pyrrhotite | 2023-08-04 | MCON | 1363 | 18.23947 | 0.32559 | 35.03458 | 56.875 | 41.00962 | 2.115385
Sec. Cu Sulphides | 2023-08-04 | MCON | 348 | 4.666694 | 33.64445 | 1.032263 | 49.11504 | 40.48673 | 10.39823
Bornite | 2023-08-04 | MCON | 155 | 1.632057 | 9.99203 | 0.6289019 | 46.06061 | 34.54545 | 19.39394
Chalcocite | 2023-08-04 | MCON | 167 | 2.79428 | 22.26714 | 0.3880715 | 51.15385 | 46.15385 | 2.692308
Covellite | 2023-08-04 | MCON | 26 | 0.2403575 | 1.385279 | 0.01528972 | 48.14815 | 22.22222 | 29.62963
Silicate gangue | 2023-08-04 | MCON | 3855 | 25.77132 | 0.2032252 | 3.645819 | 48.58177 | 41.07825 | 10.33997
Amphibole | 2023-08-04 | MCON | 33 | 0.2010588 | 0.04302359 | 0.1378896 | 22.85714 | 45.71429 | 31.42857
Biotite | 2023-08-04 | MCON | 10 | 0.05497255 | 0 | 0.02377842 | 50 | 30 | 20
Garnets | 2023-08-04 | MCON | 657 | 3.881233 | 0.0226644 | 1.077424 | 34.39667 | 43.41193 | 22.1914
Kaolinite | 2023-08-04 | MCON | 91 | 0.4652504 | 0.02231492 | 0.006180051 | 39.78495 | 39.78495 | 20.43011
Muscovite | 2023-08-04 | MCON | 432 | 3.175549 | 0.04559174 | 0.1186222 | 55.40541 | 35.47297 | 9.121622
Orthoclase | 2023-08-04 | MCON | 0 | 0 | 0 | 0 | 0 | 0 | 0
Plagioclase | 2023-08-04 | MCON | 493 | 3.452048 | 0.03687473 | 0.07380134 | 44.69914 | 49.85673 | 5.444126
Quartz | 2023-08-04 | MCON | 1231 | 9.295117 | 0.007756668 | 0.1562905 | 55.58568 | 39.859 | 4.555315
Silicate gangue_generic | 2023-08-04 | MCON | 903 | 5.192452 | 0.02499909 | 2.038768 | 46.4876 | 38.42975 | 15.08264
Chalcopyrite cl. | 2023-08-04 | MCON | 1183 | 14.68884 | 47.16454 | 14.75621 | 62.77808 | 31.57895 | 5.642973
Native Copper | 2023-08-04 | MCON | 2 | 0.0300542 | 0.3052523 | 0.002749529 | 0 | 0 | 100
CuMn mineral | 2023-08-04 | MCON | 1 | 0.005706493 | 0.01313227 | 0.001981856 | 0 | 100 | 0
Accessory_phases | 2023-08-04 | MFT | 32 | 0.4898748 | 0.2421785 | 0.05319834 | 50.61728 | 35.80247 | 13.58025
Apatite | 2023-08-04 | MFT | 30 | 0.4810115 | 0 | 0.05319834 | 50.63291 | 35.44304 | 13.92405
Zircon | 2023-08-04 | MFT | 0 | 0 | 0 | 0 | 0 | 0 | 0
Carbonate gangue | 2023-08-04 | MFT | 3526 | 35.88717 | 6.925629 | 18.20042 | 78.92164 | 17.53814 | 3.540216
Ankerite | 2023-08-04 | MFT | 541 | 3.659899 | 2.968453 | 11.91661 | 43.78109 | 38.30846 | 17.91045
Calcite | 2023-08-04 | MFT | 2759 | 29.69571 | 3.957176 | 3.457741 | 85.79216 | 12.20327 | 2.004572
Dolomite_ | 2023-08-04 | MFT | 226 | 2.531553 | 0 | 2.826071 | 40.13015 | 56.18221 | 3.687636
Chalcopyrite | 2023-08-04 | MFT | 1 | 0.04844027 | 4.408424 | 0.280555 | 0 | 100 | 0
Chalcopyrite <20 | 2023-08-04 | MFT | 19 | 0.1614676 | 11.38807 | 0.8471962 | 90 | 5 | 5
Chalcopyrite >150 | 2023-08-04 | MFT | 0 | 0 | 0 | 0 | 0 | 0 | 0
CPS floating Cu | 2023-08-04 | MFT | 19 | 0.1526427 | 22.67906 | 0.1769497 | 20 | 30 | 50
Cuprite | 2023-08-04 | MFT | 0 | 0 | 0 | 0 | 0 | 0 | 0
Delafossite | 2023-08-04 | MFT | 2 | 0.0208482 | 1.889753 | 0.1769497 | 50 | 0 | 50
Malachite | 2023-08-04 | MFT | 17 | 0.1317945 | 20.78931 | 0 | 16.66667 | 33.33333 | 50
Fe_Ox | 2023-08-04 | MFT | 219 | 2.934066 | 0.8572883 | 39.2505 | 49.23664 | 37.0229 | 13.74046
Fe_oxyhydroxides | 2023-08-04 | MFT | 75 | 0.7418259 | 0.6679058 | 7.349235 | 45.45455 | 32.46753 | 22.07792
Haematite | 2023-08-04 | MFT | 28 | 0.2859402 | 0 | 3.069641 | 57.14286 | 21.42857 | 21.42857
Magnesioferrite | 2023-08-04 | MFT | 6 | 0.07167772 | 0 | 0.4254927 | 25 | 50 | 25
Magnetite | 2023-08-04 | MFT | 65 | 1.002236 | 0.1893825 | 14.65221 | 50.49505 | 45.54455 | 3.960396
Tramp_Steel | 2023-08-04 | MFT | 45 | 0.8323865 | 0 | 13.75393 | 52.08333 | 33.33333 | 14.58333
Fe_Ti_Ox | 2023-08-04 | MFT | 51 | 1.021986 | 0.08820941 | 4.753333 | 48.24561 | 44.73684 | 7.017544
Ilmenite | 2023-08-04 | MFT | 22 | 0.5364268 | 0.08820941 | 4.731983 | 29.31034 | 68.96552 | 1.724138
Rutile | 2023-08-04 | MFT | 29 | 0.4855588 | 0 | 0.02135042 | 67.85714 | 19.64286 | 12.5
Non floating Cu | 2023-08-04 | MFT | 92 | 0.6261203 | 37.01038 | 3.297138 | 43.93939 | 46.21212 | 9.848485
Chrysocolla | 2023-08-04 | MFT | 32 | 0.2225478 | 20.66539 | 0.09104903 | 60 | 36.36364 | 3.636364
Cu_Fe_Oxide | 2023-08-04 | MFT | 14 | 0.1699456 | 4.617609 | 2.143955 | 38.09524 | 42.85714 | 19.04762
CuFe_Silicate | 2023-08-04 | MFT | 45 | 0.2278465 | 11.53199 | 1.0538 | 29.09091 | 58.18182 | 12.72727
Other sulphides | 2023-08-04 | MFT | 236 | 3.373381 | 2.330462 | 1.368534 | 43.75 | 30.83333 | 25.41667
Arsenopyrite | 2023-08-04 | MFT | 0 | 0 | 0 | 0 | 0 | 0 | 0
Galena | 2023-08-04 | MFT | 224 | 3.250932 | 2.289527 | 1.368534 | 43.85965 | 30.70175 | 25.4386
Millerite | 2023-08-04 | MFT | 0 | 0 | 0 | 0 | 0 | 0 | 0
Molybdenite | 2023-08-04 | MFT | 5 | 0.05298756 | 0.04093472 | 0 | 60 | 40 | 0
Monazite_Ce | 2023-08-04 | MFT | 7 | 0.06946188 | 0 | 0 | 28.57143 | 28.57143 | 42.85714
Pentlandite | 2023-08-04 | MFT | 0 | 0 | 0 | 0 | 0 | 0 | 0
Siegenite | 2023-08-04 | MFT | 0 | 0 | 0 | 0 | 0 | 0 | 0
Sphalerite | 2023-08-04 | MFT | 0 | 0 | 0 | 0 | 0 | 0 | 0
vaesite | 2023-08-04 | MFT | 0 | 0 | 0 | 0 | 0 | 0 | 0
Pyrite | 2023-08-04 | MFT | 16 | 0.2316809 | 0 | 1.881502 | 58.33333 | 37.5 | 4.166667
Pyrrhotite | 2023-08-04 | MFT | 6 | 0.0621785 | 0 | 0.6797872 | 85.71429 | 14.28571 | 0
Sec. Cu Sulphides | 2023-08-04 | MFT | 6 | 0.05797803 | 8.737664 | 0.06731753 | 66.66667 | 16.66667 | 16.66667
Bornite | 2023-08-04 | MFT | 2 | 0.02003893 | 2.930246 | 0.05828881 | 100 | 0 | 0
Chalcocite | 2023-08-04 | MFT | 1 | 0.01088654 | 2.056953 | 0 | 100 | 0 | 0
Covellite | 2023-08-04 | MFT | 3 | 0.02705256 | 3.750464 | 0.009028724 | 33.33333 | 33.33333 | 33.33333
Silicate gangue | 2023-08-04 | MFT | 6237 | 54.9139 | 5.332639 | 29.13159 | 45.00812 | 44.97946 | 10.01242
Amphibole | 2023-08-04 | MFT | 100 | 0.6284518 | 0.586272 | 1.926221 | 35.18519 | 37.96296 | 26.85185
Biotite | 2023-08-04 | MFT | 135 | 1.147113 | 0.9637471 | 4.258548 | 27.18447 | 62.13592 | 10.67961
Garnets | 2023-08-04 | MFT | 947 | 5.801888 | 0.2206565 | 6.569011 | 29.13534 | 37.31203 | 33.55263
Kaolinite | 2023-08-04 | MFT | 330 | 1.72803 | 1.654097 | 0.07994946 | 43.1085 | 27.85924 | 29.03226
Muscovite | 2023-08-04 | MFT | 1173 | 12.17677 | 0.4746557 | 1.473322 | 61.35654 | 34.00268 | 4.640785
Orthoclase | 2023-08-04 | MFT | 3 | 0.01479798 | 0 | 0 | 33.33333 | 66.66667 | 0
Plagioclase | 2023-08-04 | MFT | 1204 | 12.91509 | 0.82399 | 0.2978945 | 37.35454 | 59.77502 | 2.870442
Quartz | 2023-08-04 | MFT | 1104 | 12.949 | 0.2606052 | 0.2244895 | 50.59148 | 44.71609 | 4.692429
Silicate gangue_generic | 2023-08-04 | MFT | 1195 | 7.069158 | 0.2842158 | 13.64588 | 40.81476 | 41.19908 | 17.98616
Chalcopyrite cl. | 2023-08-04 | MFT | 20 | 0.2099078 | 15.79649 | 1.127751 | 69.23077 | 26.92308 | 3.846154
Native Copper | 2023-08-04 | MFT | 0 | 0 | 0 | 0 | 0 | 0 | 0
CuMn mineral | 2023-08-04 | MFT | 1 | 0.005780462 | 0.1953885 | 0.008334419 | 100 | 0 | 0
Accessory_phases | 2023-08-04 | MClnrT | 27 | 0.2857372 | 0 | 0.02941387 | 64.44444 | 31.11111 | 4.444444
Apatite | 2023-08-04 | MClnrT | 25 | 0.2763808 | 0 | 0.02941387 | 62.7907 | 32.55814 | 4.651163
Zircon | 2023-08-04 | MClnrT | 0 | 0 | 0 | 0 | 0 | 0 | 0
Carbonate gangue | 2023-08-04 | MClnrT | 3394 | 29.71029 | 1.485919 | 11.1592 | 64.09178 | 25.67878 | 10.22945
Ankerite | 2023-08-04 | MClnrT | 841 | 6.112393 | 0.6029305 | 8.713403 | 29.3501 | 40.14675 | 30.50314
Calcite | 2023-08-04 | MClnrT | 2480 | 23.0298 | 0.8829886 | 2.173048 | 72.59454 | 21.9483 | 5.457157
Dolomite_ | 2023-08-04 | MClnrT | 73 | 0.568098 | 0 | 0.2727472 | 39.79592 | 43.87755 | 16.32653
Chalcopyrite | 2023-08-04 | MClnrT | 6 | 0.4090794 | 6.358056 | 1.199716 | 25 | 75 | 0
Chalcopyrite <20 | 2023-08-04 | MClnrT | 73 | 0.6562315 | 10.62684 | 1.345692 | 53.24675 | 27.27273 | 19.48052
Chalcopyrite >150 | 2023-08-04 | MClnrT | 1 | 0.2812421 | 6.091722 | 0.7348331 | 100 | 0 | 0
CPS floating Cu | 2023-08-04 | MClnrT | 36 | 0.8418143 | 42.37879 | 0.1840709 | 44.82759 | 41.37931 | 13.7931
Cuprite | 2023-08-04 | MClnrT | 1 | 0.01240744 | 0.5460795 | 0 | 0 | 0 | 100
Delafossite | 2023-08-04 | MClnrT | 7 | 0.07702783 | 2.084056 | 0.174726 | 28.57143 | 28.57143 | 42.85714
Malachite | 2023-08-04 | MClnrT | 27 | 0.4792119 | 23.45386 | 0.00934485 | 32.25806 | 54.83871 | 12.90323
Fe_Ox | 2023-08-04 | MClnrT | 345 | 4.720624 | 0.06457189 | 29.43931 | 49.20635 | 32.01058 | 18.78307
Fe_oxyhydroxides | 2023-08-04 | MClnrT | 100 | 1.057683 | 0.03704746 | 4.729536 | 31.73077 | 40.38462 | 27.88462
Haematite | 2023-08-04 | MClnrT | 34 | 0.3773082 | 0 | 1.826287 | 42.85714 | 37.14286 | 20
Magnesioferrite | 2023-08-04 | MClnrT | 1 | 0.00945813 | 0 | 0.01928467 | 0 | 0 | 100
Magnetite | 2023-08-04 | MClnrT | 111 | 1.445568 | 0.02752444 | 9.398963 | 52.89855 | 32.6087 | 14.49275
Tramp_Steel | 2023-08-04 | MClnrT | 99 | 1.830606 | 0 | 13.46524 | 65 | 21 | 14
Fe_Ti_Ox | 2023-08-04 | MClnrT | 37 | 0.6541365 | 0 | 0.254468 | 74.64789 | 9.859155 | 15.49296
Ilmenite | 2023-08-04 | MClnrT | 6 | 0.06834262 | 0 | 0.2330563 | 71.42857 | 14.28571 | 14.28571
Rutile | 2023-08-04 | MClnrT | 31 | 0.5857939 | 0 | 0.02141171 | 75 | 9.375 | 15.625
Non floating Cu | 2023-08-04 | MClnrT | 250 | 1.506182 | 19.48835 | 3.133591 | 28.88889 | 48.25397 | 22.85714
Chrysocolla | 2023-08-04 | MClnrT | 55 | 0.3160846 | 6.491398 | 0.07979131 | 28.37838 | 48.64865 | 22.97297
Cu_Fe_Oxide | 2023-08-04 | MClnrT | 30 | 0.2648277 | 1.384635 | 1.546244 | 35.48387 | 51.6129 | 12.90323
CuFe_Silicate | 2023-08-04 | MClnrT | 162 | 0.9008615 | 11.34806 | 1.507556 | 28.64078 | 47.08738 | 24.27184
Other sulphides | 2023-08-04 | MClnrT | 241 | 3.722496 | 0.2776328 | 1.264252 | 39.02439 | 32.52033 | 28.45528
Arsenopyrite | 2023-08-04 | MClnrT | 3 | 0.03783252 | 0 | 0.1211732 | 33.33333 | 33.33333 | 33.33333
Galena | 2023-08-04 | MClnrT | 220 | 3.371569 | 0.2776328 | 1.091784 | 38.83929 | 33.48214 | 27.67857
Millerite | 2023-08-04 | MClnrT | 0 | 0 | 0 | 0 | 0 | 0 | 0
Molybdenite | 2023-08-04 | MClnrT | 6 | 0.06712222 | 0 | 0.009729015 | 83.33333 | 0 | 16.66667
Monazite_Ce | 2023-08-04 | MClnrT | 6 | 0.07332594 | 0 | 0 | 14.28571 | 57.14286 | 28.57143
Pentlandite | 2023-08-04 | MClnrT | 1 | 0.009763231 | 0 | 0.02962867 | 100 | 0 | 0
Siegenite | 2023-08-04 | MClnrT | 0 | 0 | 0 | 0 | 0 | 0 | 0
Sphalerite | 2023-08-04 | MClnrT | 1 | 0.008298747 | 0 | 0.01193634 | 100 | 0 | 0
vaesite | 2023-08-04 | MClnrT | 0 | 0 | 0 | 0 | 0 | 0 | 0
Pyrite | 2023-08-04 | MClnrT | 132 | 2.710639 | 0.2720481 | 10.09907 | 38.7218 | 44.73684 | 16.54135
Pyrrhotite | 2023-08-04 | MClnrT | 148 | 3.619433 | 0.06887547 | 18.0783 | 41.96891 | 55.44041 | 2.590674
Sec. Cu Sulphides | 2023-08-04 | MClnrT | 15 | 0.2453622 | 10.43372 | 0.06206245 | 86.36364 | 9.090909 | 4.545455
Bornite | 2023-08-04 | MClnrT | 6 | 0.063461 | 2.051846 | 0.05007874 | 83.33333 | 0 | 16.66667
Chalcocite | 2023-08-04 | MClnrT | 8 | 0.1723821 | 8.106459 | 0.0119837 | 86.66667 | 13.33333 | 0
Covellite | 2023-08-04 | MClnrT | 1 | 0.009519151 | 0.2754129 | 0 | 100 | 0 | 0
Silicate gangue | 2023-08-04 | MClnrT | 6695 | 50.61314 | 2.453479 | 23.01383 | 42.79553 | 41.86664 | 15.33783
Amphibole | 2023-08-04 | MClnrT | 155 | 0.9521185 | 0.5495493 | 1.354108 | 33.54839 | 27.74194 | 38.70968
Biotite | 2023-08-04 | MClnrT | 53 | 0.399723 | 0.09761297 | 0.5214739 | 29.41176 | 48.52941 | 22.05882
Garnets | 2023-08-04 | MClnrT | 948 | 6.055563 | 0.2001059 | 4.170169 | 31.46388 | 40.20913 | 28.327
Kaolinite | 2023-08-04 | MClnrT | 370 | 2.113028 | 1.033656 | 0.1560025 | 42.27848 | 31.89873 | 25.82278
Muscovite | 2023-08-04 | MClnrT | 1318 | 11.25957 | 0.1785398 | 1.057426 | 53.28579 | 35.40499 | 11.30922
Orthoclase | 2023-08-04 | MClnrT | 3 | 0.01562117 | 0 | 0 | 0 | 66.66667 | 33.33333
Plagioclase | 2023-08-04 | MClnrT | 657 | 5.542261 | 0.2058286 | 0.1166505 | 39.8855 | 49.80916 | 10.30534
Quartz | 2023-08-04 | MClnrT | 1233 | 11.34081 | 0.01414891 | 0.279385 | 50.6654 | 41.87262 | 7.461977
Silicate gangue_generic | 2023-08-04 | MClnrT | 1926 | 12.66486 | 0.1740374 | 15.21661 | 34.69203 | 46.55797 | 18.75
Chalcopyrite cl. | 2023-08-04 | MClnrT | 80 | 1.346553 | 23.07662 | 3.280242 | 54.43038 | 36.07595 | 9.493671
Native Copper | 2023-08-04 | MClnrT | 1 | 0.2731671 | 16.2948 | 0 | 100 | 0 | 0
CuMn mineral | 2023-08-04 | MClnrT | 3 | 0.02440808 | 0.2642565 | 0 | 0 | 75 | 25
Accessory_phases | 2023-08-04 | MRoST | 27 | 0.384643 | 0 | 0.01069573 | 80.55556 | 9.722222 | 9.722222
Apatite | 2023-08-04 | MRoST | 25 | 0.3728441 | 0 | 0.01069573 | 81.42857 | 8.571429 | 10
Zircon | 2023-08-04 | MRoST | 1 | 0.007922095 | 0 | 0 | 0 | 100 | 0
Carbonate gangue | 2023-08-04 | MRoST | 2741 | 33.82072 | 1.492887 | 9.764612 | 83.81329 | 13.27965 | 2.907056
Ankerite | 2023-08-04 | MRoST | 320 | 1.900797 | 0.4661056 | 5.454338 | 39.10615 | 36.03352 | 24.86034
Calcite | 2023-08-04 | MRoST | 2266 | 30.15692 | 1.026782 | 2.490559 | 87.85217 | 10.39079 | 1.757043
Dolomite_ | 2023-08-04 | MRoST | 155 | 1.763003 | 0 | 1.819715 | 54.76839 | 43.05177 | 2.179837
Chalcopyrite | 2023-08-04 | MRoST | 0 | 0 | 0 | 0 | 0 | 0 | 0
Chalcopyrite <20 | 2023-08-04 | MRoST | 29 | 0.2754361 | 15.20731 | 1.374944 | 97.4359 | 2.564103 | 0
Chalcopyrite >150 | 2023-08-04 | MRoST | 0 | 0 | 0 | 0 | 0 | 0 | 0
CPS floating Cu | 2023-08-04 | MRoST | 20 | 0.2274484 | 29.06983 | 0.2436428 | 56.25 | 15.625 | 28.125
Cuprite | 2023-08-04 | MRoST | 1 | 0.0308456 | 4.184084 | 0 | 0 | 0 | 100
Delafossite | 2023-08-04 | MRoST | 4 | 0.03647535 | 2.585509 | 0.2436428 | 75 | 25 | 0
Malachite | 2023-08-04 | MRoST | 15 | 0.1601275 | 22.30024 | 0 | 60 | 16 | 24
Fe_Ox | 2023-08-04 | MRoST | 287 | 3.743443 | 0.8903773 | 47.44858 | 36.88525 | 38.25137 | 24.86339
Fe_oxyhydroxides | 2023-08-04 | MRoST | 79 | 0.775354 | 0.1030411 | 7.335986 | 26.08696 | 38.04348 | 35.86957
Haematite | 2023-08-04 | MRoST | 28 | 0.2858696 | 0 | 2.846951 | 43.75 | 34.375 | 21.875
Magnesioferrite | 2023-08-04 | MRoST | 3 | 0.02351345 | 0 | 0.1042082 | 66.66667 | 33.33333 | 0
Magnetite | 2023-08-04 | MRoST | 94 | 1.293408 | 0.682882 | 17.1344 | 36.91275 | 46.30872 | 16.77852
Tramp_Steel | 2023-08-04 | MRoST | 83 | 1.365297 | 0.1044541 | 20.02704 | 44.44444 | 26.66667 | 28.88889
Fe_Ti_Ox | 2023-08-04 | MRoST | 43 | 0.6735466 | 0 | 0.7448309 | 68.18182 | 17.04545 | 14.77273
Ilmenite | 2023-08-04 | MRoST | 6 | 0.0970878 | 0 | 0.7220719 | 83.33333 | 0 | 16.66667
Rutile | 2023-08-04 | MRoST | 37 | 0.5764588 | 0 | 0.02275903 | 65.78947 | 19.73684 | 14.47368
Non floating Cu | 2023-08-04 | MRoST | 173 | 1.093333 | 42.05716 | 4.288914 | 30.99631 | 52.76753 | 16.23616
Chrysocolla | 2023-08-04 | MRoST | 56 | 0.5026317 | 26.97807 | 0.2931647 | 23.94366 | 66.90141 | 9.15493
Cu_Fe_Oxide | 2023-08-04 | MRoST | 31 | 0.2406968 | 3.681868 | 2.794586 | 17.64706 | 50 | 32.35294
CuFe_Silicate | 2023-08-04 | MRoST | 82 | 0.3297783 | 11.0386 | 1.189825 | 46.15385 | 31.86813 | 21.97802
Other sulphides | 2023-08-04 | MRoST | 168 | 2.16408 | 1.505126 | 1.340202 | 41.86047 | 31.39535 | 26.74419
Arsenopyrite | 2023-08-04 | MRoST | 1 | 0.01045042 | 0 | 0.04719487 | 100 | 0 | 0
Galena | 2023-08-04 | MRoST | 162 | 2.045586 | 1.505126 | 1.198347 | 40.2439 | 32.92683 | 26.82927
Millerite | 2023-08-04 | MRoST | 0 | 0 | 0 | 0 | 0 | 0 | 0
Molybdenite | 2023-08-04 | MRoST | 1 | 0.009270537 | 0 | 0 | 100 | 0 | 0
Monazite_Ce | 2023-08-04 | MRoST | 2 | 0.03472237 | 0 | 0 | 100 | 0 | 0
Pentlandite | 2023-08-04 | MRoST | 0 | 0 | 0 | 0 | 0 | 0 | 0
Siegenite | 2023-08-04 | MRoST | 0 | 0 | 0 | 0 | 0 | 0 | 0
Sphalerite | 2023-08-04 | MRoST | 0 | 0 | 0 | 0 | 0 | 0 | 0
vaesite | 2023-08-04 | MRoST | 0 | 0 | 0 | 0 | 0 | 0 | 0
Pyrite | 2023-08-04 | MRoST | 26 | 0.2364493 | 0 | 1.778643 | 75 | 14.28571 | 10.71429
Pyrrhotite | 2023-08-04 | MRoST | 19 | 0.2253415 | 0.1257927 | 2.251555 | 41.37931 | 58.62069 | 0
Sec. Cu Sulphides | 2023-08-04 | MRoST | 6 | 0.05860665 | 5.651766 | 0.05056414 | 85.71429 | 14.28571 | 0
Bornite | 2023-08-04 | MRoST | 2 | 0.01752974 | 1.529786 | 0.02739575 | 50 | 50 | 0
Chalcocite | 2023-08-04 | MRoST | 1 | 0.00952337 | 1.396726 | 0 | 100 | 0 | 0
Covellite | 2023-08-04 | MRoST | 3 | 0.03155354 | 2.725255 | 0.02316839 | 100 | 0 | 0
Silicate gangue | 2023-08-04 | MRoST | 7479 | 57.0774 | 3.999751 | 30.69865 | 46.21646 | 42.13877 | 11.64477
Amphibole | 2023-08-04 | MRoST | 106 | 0.5446693 | 0.6300074 | 1.60547 | 22.42991 | 39.25234 | 38.31776
Biotite | 2023-08-04 | MRoST | 163 | 1.203198 | 0.7960347 | 3.792124 | 33.60324 | 53.4413 | 12.95547
Garnets | 2023-08-04 | MRoST | 1150 | 6.616146 | 0.5642687 | 7.362428 | 25.30642 | 39.65393 | 35.03965
Kaolinite | 2023-08-04 | MRoST | 327 | 1.502788 | 0.7491907 | 0.1479902 | 43.36283 | 25.36873 | 31.26844
Muscovite | 2023-08-04 | MRoST | 1576 | 13.62283 | 0.373819 | 1.522109 | 64.30565 | 28.92533 | 6.769016
Orthoclase | 2023-08-04 | MRoST | 10 | 0.05178016 | 0.02674025 | 0 | 58.33333 | 0 | 41.66667
Plagioclase | 2023-08-04 | MRoST | 1300 | 11.53019 | 0.2800896 | 0.1515521 | 42.37932 | 55.4542 | 2.166477
Quartz | 2023-08-04 | MRoST | 1429 | 14.10588 | 0.2014745 | 0.3123489 | 50.47498 | 44.61685 | 4.90817
Silicate gangue_generic | 2023-08-04 | MRoST | 1343 | 7.243964 | 0.2970319 | 15.02511 | 36.28609 | 40.55118 | 23.16273
Chalcopyrite cl. | 2023-08-04 | MRoST | 29 | 0.2754361 | 15.20731 | 1.374944 | 97.4359 | 2.564103 | 0
Native Copper | 2023-08-04 | MRoST | 0 | 0 | 0 | 0 | 0 | 0 | 0
CuMn mineral | 2023-08-04 | MRoST | 4 | 0.02022663 | 0.3586258 | 0.01133827 | 50 | 50 | 0
Accessory_phases | 2023-08-05 | MCOF | 23 | 0.4065999 | 0 | 0.0003655744 | 85.71429 | 12.85714 | 1.428571
Apatite | 2023-08-05 | MCOF | 23 | 0.4065999 | 0 | 0.0003655744 | 85.71429 | 12.85714 | 1.428571
Zircon | 2023-08-05 | MCOF | 0 | 0 | 0 | 0 | 0 | 0 | 0
Carbonate gangue | 2023-08-05 | MCOF | 2034 | 21.71502 | 2.128205 | 5.495281 | 81.29496 | 15.85055 | 2.854491
Ankerite | 2023-08-05 | MCOF | 227 | 1.383855 | 1.27219 | 2.99908 | 35.98326 | 38.91213 | 25.1046
Calcite | 2023-08-05 | MCOF | 1685 | 19.17341 | 0.7867076 | 1.542142 | 85.42479 | 13.19823 | 1.376981
Dolomite_ | 2023-08-05 | MCOF | 122 | 1.157762 | 0.06930748 | 0.9540589 | 58.37104 | 37.10407 | 4.524887
Chalcopyrite | 2023-08-05 | MCOF | 7 | 0.3773916 | 6.152676 | 1.51667 | 91.83673 | 8.163265 | 0
Chalcopyrite <20 | 2023-08-05 | MCOF | 69 | 0.6931682 | 10.8917 | 2.596597 | 67.77778 | 26.66667 | 5.555556
Chalcopyrite >150 | 2023-08-05 | MCOF | 0 | 0 | 0 | 0 | 0 | 0 | 0
CPS floating Cu | 2023-08-05 | MCOF | 83 | 0.8243206 | 31.40852 | 0.2695627 | 63.71681 | 26.54867 | 9.734513
Cuprite | 2023-08-05 | MCOF | 3 | 0.03363823 | 1.391279 | 0.01115002 | 0 | 66.66667 | 33.33333
Delafossite | 2023-08-05 | MCOF | 5 | 0.04972209 | 0.9825602 | 0.2412675 | 20 | 80 | 0
Malachite | 2023-08-05 | MCOF | 74 | 0.7264388 | 28.35807 | 0.01714525 | 68.26923 | 23.07692 | 8.653846
Fe_Ox | 2023-08-05 | MCOF | 270 | 3.958724 | 0.2650219 | 39.77416 | 30.27027 | 49.72973 | 20
Fe_oxyhydroxides | 2023-08-05 | MCOF | 68 | 0.7444527 | 0.04967537 | 5.143533 | 24.69136 | 41.97531 | 33.33333
Haematite | 2023-08-05 | MCOF | 34 | 0.35072 | 0 | 2.753252 | 41.66667 | 36.11111 | 22.22222
Magnesioferrite | 2023-08-05 | MCOF | 2 | 0.01709484 | 0 | 0.05530123 | 100 | 0 | 0
Magnetite | 2023-08-05 | MCOF | 103 | 1.732369 | 0.1675662 | 18.42773 | 30.60109 | 62.29508 | 7.103825
Tramp_Steel | 2023-08-05 | MCOF | 62 | 1.108407 | 0.04778035 | 13.36257 | 26.86567 | 34.32836 | 38.80597
Fe_Ti_Ox | 2023-08-05 | MCOF | 54 | 1.137083 | 0.03661417 | 2.915751 | 70.14925 | 23.8806 | 5.970149
Ilmenite | 2023-08-05 | MCOF | 24 | 0.4588035 | 0 | 2.915751 | 61.53846 | 32.69231 | 5.769231
Rutile | 2023-08-05 | MCOF | 30 | 0.6782791 | 0.03661417 | 0 | 75.60976 | 18.29268 | 6.097561
Non floating Cu | 2023-08-05 | MCOF | 487 | 2.544282 | 33.52214 | 6.699405 | 41.98347 | 43.63636 | 14.38017
Chrysocolla | 2023-08-05 | MCOF | 182 | 0.9457307 | 16.43171 | 0.4092388 | 39.59184 | 51.02041 | 9.387755
Cu_Fe_Oxide | 2023-08-05 | MCOF | 39 | 0.3474113 | 1.816341 | 3.160189 | 20 | 57.77778 | 22.22222
CuFe_Silicate | 2023-08-05 | MCOF | 262 | 1.229082 | 15.01938 | 3.096937 | 46.94534 | 36.33441 | 16.72026
Other sulphides | 2023-08-05 | MCOF | 167 | 2.273228 | 1.078628 | 1.121462 | 37.27811 | 28.40237 | 34.31953
Arsenopyrite | 2023-08-05 | MCOF | 1 | 0.01139656 | 0 | 0.04863066 | 100 | 0 | 0
Galena | 2023-08-05 | MCOF | 154 | 2.121966 | 0.7409674 | 0.9954595 | 38.46154 | 26.92308 | 34.61538
Millerite | 2023-08-05 | MCOF | 0 | 0 | 0 | 0 | 0 | 0 | 0
Molybdenite | 2023-08-05 | MCOF | 4 | 0.04043941 | 0.06359303 | 0 | 25 | 50 | 25
Monazite_Ce | 2023-08-05 | MCOF | 4 | 0.03786599 | 0 | 0 | 0 | 50 | 50
Pentlandite | 2023-08-05 | MCOF | 0 | 0 | 0 | 0 | 0 | 0 | 0
Siegenite | 2023-08-05 | MCOF | 0 | 0 | 0 | 0 | 0 | 0 | 0
Sphalerite | 2023-08-05 | MCOF | 0 | 0 | 0 | 0 | 0 | 0 | 0
vaesite | 2023-08-05 | MCOF | 0 | 0 | 0 | 0 | 0 | 0 | 0
Pyrite | 2023-08-05 | MCOF | 66 | 1.123517 | 0.06648017 | 6.70561 | 83.60656 | 15.57377 | 0.8196721
Pyrrhotite | 2023-08-05 | MCOF | 25 | 0.2711646 | 0 | 2.097449 | 53.125 | 46.875 | 0
Sec. Cu Sulphides | 2023-08-05 | MCOF | 34 | 0.3860677 | 12.26285 | 0.1747471 | 48.71795 | 41.02564 | 10.25641
Bornite | 2023-08-05 | MCOF | 10 | 0.09558405 | 2.53188 | 0.1275324 | 60 | 10 | 30
Chalcocite | 2023-08-05 | MCOF | 18 | 0.2388682 | 8.446698 | 0.04721464 | 47.82609 | 52.17391 | 0
Covellite | 2023-08-05 | MCOF | 6 | 0.05161539 | 1.284272 | 0 | 33.33333 | 50 | 16.66667
Silicate gangue | 2023-08-05 | MCOF | 7668 | 64.25212 | 2.17872 | 30.62387 | 45.19073 | 45.05032 | 9.758952
Amphibole | 2023-08-05 | MCOF | 110 | 0.6883522 | 0.1608304 | 2.188561 | 22.58065 | 56.45161 | 20.96774
Biotite | 2023-08-05 | MCOF | 298 | 2.703944 | 0.5377935 | 7.345928 | 25.9332 | 67.19057 | 6.876228
Garnets | 2023-08-05 | MCOF | 1168 | 7.038277 | 0.1705977 | 6.224133 | 28.82483 | 38.21138 | 32.96378
Kaolinite | 2023-08-05 | MCOF | 430 | 2.252806 | 0.6187758 | 0.1372413 | 39.69957 | 37.12446 | 23.17597
Muscovite | 2023-08-05 | MCOF | 1466 | 13.82984 | 0.2322919 | 1.399876 | 63.34333 | 32.30885 | 4.347826
Orthoclase | 2023-08-05 | MCOF | 4 | 0.01882271 | 0 | 0 | 25 | 50 | 25
Plagioclase | 2023-08-05 | MCOF | 1410 | 13.04722 | 0.1883016 | 0.2346277 | 39.74359 | 57.17949 | 3.076923
Quartz | 2023-08-05 | MCOF | 1415 | 16.58126 | 0.07695255 | 0.2612439 | 50.08813 | 46.47474 | 3.437133
Silicate gangue_generic | 2023-08-05 | MCOF | 1308 | 7.495481 | 0.1837482 | 12.23448 | 39.21162 | 39.76487 | 21.02351
Chalcopyrite cl. | 2023-08-05 | MCOF | 76 | 1.07056 | 17.04438 | 4.113266 | 76.25899 | 20.14388 | 3.597122
Native Copper | 2023-08-05 | MCOF | 1 | 0.01452142 | 0.6766128 | 0 | 0 | 0 | 100
CuMn mineral | 2023-08-05 | MCOF | 4 | 0.02205786 | 0.2547052 | 0.03304053 | 50 | 0 | 50
Accessory_phases | 2023-08-05 | MCON | 37 | 0.4806209 | 0.01731959 | 0.007566657 | 56.81818 | 39.77273 | 3.409091
Apatite | 2023-08-05 | MCON | 34 | 0.4645368 | 0.01731959 | 0.007566657 | 56.47059 | 40 | 3.529412
Zircon | 2023-08-05 | MCON | 1 | 0.008128529 | 0 | 0 | 100 | 0 | 0
Carbonate gangue | 2023-08-05 | MCON | 550 | 4.494489 | 0.3451917 | 0.7252579 | 65.88486 | 24.9467 | 9.168443
Ankerite | 2023-08-05 | MCON | 104 | 0.6319499 | 0.1703608 | 0.5061212 | 25.86207 | 40.51724 | 33.62069
Calcite | 2023-08-05 | MCON | 418 | 3.66045 | 0.1581856 | 0.177181 | 71.95903 | 22.27913 | 5.761844
Dolomite_ | 2023-08-05 | MCON | 28 | 0.2020891 | 0.01664535 | 0.04195567 | 63.41463 | 31.70732 | 4.878049
Chalcopyrite | 2023-08-05 | MCON | 79 | 3.833397 | 7.150043 | 5.444178 | 77.50473 | 21.73913 | 0.7561437
Chalcopyrite <20 | 2023-08-05 | MCON | 1118 | 10.5509 | 16.63551 | 14.0842 | 53.36538 | 32.89835 | 13.73626
Chalcopyrite >150 | 2023-08-05 | MCON | 0 | 0 | 0 | 0 | 0 | 0 | 0
CPS floating Cu | 2023-08-05 | MCON | 848 | 9.349728 | 39.29175 | 2.334299 | 56.06061 | 33.63636 | 10.30303
Cuprite | 2023-08-05 | MCON | 17 | 0.2109959 | 0.9076553 | 0.0535198 | 0 | 15 | 85
Delafossite | 2023-08-05 | MCON | 189 | 1.880648 | 6.035911 | 2.016703 | 38.30846 | 33.83085 | 27.8607
Malachite | 2023-08-05 | MCON | 639 | 7.18977 | 32.00069 | 0.2564484 | 60.60329 | 33.63803 | 5.758684
Fe_Ox | 2023-08-05 | MCON | 299 | 3.497239 | 0.01301366 | 12.36111 | 37.86982 | 40.23669 | 21.89349
Fe_oxyhydroxides | 2023-08-05 | MCON | 50 | 0.5015475 | 0.003114787 | 1.271008 | 27.58621 | 44.82759 | 27.58621
Haematite | 2023-08-05 | MCON | 23 | 0.2108229 | 0 | 0.5363038 | 56.52174 | 39.13043 | 4.347826
Magnesioferrite | 2023-08-05 | MCON | 0 | 0 | 0 | 0 | 0 | 0 | 0
Magnetite | 2023-08-05 | MCON | 150 | 1.612129 | 0.006648666 | 5.664633 | 35.35912 | 39.22652 | 25.41436
Tramp_Steel | 2023-08-05 | MCON | 75 | 1.167395 | 0.003250212 | 4.875729 | 45.33333 | 40 | 14.66667
Fe_Ti_Ox | 2023-08-05 | MCON | 39 | 0.6003005 | 0.0004473516 | 0.5809486 | 61.33333 | 26.66667 | 12
Ilmenite | 2023-08-05 | MCON | 14 | 0.2656472 | 0 | 0.5761288 | 71.875 | 25 | 3.125
Rutile | 2023-08-05 | MCON | 25 | 0.3346533 | 0.0004473516 | 0.004819799 | 53.48837 | 27.90698 | 18.60465
Non floating Cu | 2023-08-05 | MCON | 666 | 3.099391 | 4.382003 | 3.442466 | 25.2996 | 39.1478 | 35.5526
Chrysocolla | 2023-08-05 | MCON | 232 | 0.9333973 | 1.761465 | 0.157178 | 22.17899 | 38.5214 | 39.29961
Cu_Fe_Oxide | 2023-08-05 | MCON | 73 | 0.6682689 | 0.5301157 | 2.001895 | 28.26087 | 38.04348 | 33.69565
CuFe_Silicate | 2023-08-05 | MCON | 359 | 1.487348 | 2.07493 | 1.283392 | 26.5 | 40 | 33.5
Other sulphides | 2023-08-05 | MCON | 198 | 2.410472 | 0.3220951 | 0.7806206 | 37.68116 | 37.68116 | 24.63768
Arsenopyrite | 2023-08-05 | MCON | 12 | 0.1286729 | 0 | 0.2212957 | 33.33333 | 41.66667 | 25
Galena | 2023-08-05 | MCON | 135 | 1.766139 | 0.2932464 | 0.4876166 | 31.15942 | 42.02899 | 26.81159
Millerite | 2023-08-05 | MCON | 2 | 0.02786183 | 0 | 0.000769659 | 100 | 0 | 0
Molybdenite | 2023-08-05 | MCON | 32 | 0.3043875 | 0.02601236 | 0.005352459 | 56.25 | 21.875 | 21.875
Monazite_Ce | 2023-08-05 | MCON | 7 | 0.08016113 | 0.002836262 | 0.008197099 | 33.33333 | 44.44444 | 22.22222
Pentlandite | 2023-08-05 | MCON | 3 | 0.02490443 | 0 | 0.03955849 | 33.33333 | 33.33333 | 33.33333
Siegenite | 2023-08-05 | MCON | 3 | 0.05012016 | 0 | 0.004627233 | 50 | 50 | 0
Sphalerite | 2023-08-05 | MCON | 4 | 0.02822502 | 0 | 0.01320347 | 75 | 0 | 25
vaesite | 2023-08-05 | MCON | 0 | 0 | 0 | 0 | 0 | 0 | 0
Pyrite | 2023-08-05 | MCON | 866 | 14.01943 | 0.2586925 | 29.61753 | 60.38319 | 33.86897 | 5.747837
Pyrrhotite | 2023-08-05 | MCON | 594 | 8.546923 | 0.1558407 | 23.47147 | 53.17164 | 43.56343 | 3.264925
Sec. Cu Sulphides | 2023-08-05 | MCON | 665 | 8.491874 | 31.14968 | 2.186448 | 47.35099 | 32.89183 | 19.75717
Bornite | 2023-08-05 | MCON | 218 | 2.17637 | 6.571738 | 1.186123 | 30.16529 | 35.95041 | 33.8843
Chalcocite | 2023-08-05 | MCON | 344 | 5.481828 | 22.12534 | 0.8022115 | 58.11052 | 32.08556 | 9.803922
Covellite | 2023-08-05 | MCON | 103 | 0.8336758 | 2.452598 | 0.1981136 | 29.12621 | 30.09709 | 40.7767
Silicate gangue | 2023-08-05 | MCON | 4614 | 30.61521 | 0.2784153 | 4.963911 | 45.94843 | 41.06814 | 12.98343
Amphibole | 2023-08-05 | MCON | 46 | 0.2715966 | 0.04415715 | 0.293516 | 25 | 30.76923 | 44.23077
Biotite | 2023-08-05 | MCON | 24 | 0.1499454 | 0.006783915 | 0.121898 | 50 | 30 | 20
Garnets | 2023-08-05 | MCON | 752 | 4.096623 | 0.0169185 | 1.423268 | 30.82437 | 43.01075 | 26.16487
Kaolinite | 2023-08-05 | MCON | 123 | 0.6049528 | 0.03812374 | 0.01345059 | 37.59398 | 34.58647 | 27.81955
Muscovite | 2023-08-05 | MCON | 590 | 4.286986 | 0.06133759 | 0.2035046 | 51.3083 | 37.54266 | 11.14903
Orthoclase | 2023-08-05 | MCON | 3 | 0.01328236 | 0 | 0 | 66.66667 | 33.33333 | 0
Plagioclase | 2023-08-05 | MCON | 628 | 4.523613 | 0.05867158 | 0.09174217 | 40.15905 | 50.79523 | 9.045726
Quartz | 2023-08-05 | MCON | 1568 | 12.03982 | 0.0121089 | 0.153804 | 54.58698 | 39.55082 | 5.8622
Silicate gangue_generic | 2023-08-05 | MCON | 876 | 4.608876 | 0.04031398 | 2.659623 | 38.62434 | 38.4127 | 22.96296
Chalcopyrite cl. | 2023-08-05 | MCON | 1197 | 14.3843 | 23.78556 | 19.52838 | 59.79849 | 29.92443 | 10.27708
Native Copper | 2023-08-05 | MCON | 3 | 0.06831423 | 0.347491 | 0.007627945 | 0 | 100 | 0
CuMn mineral | 2023-08-05 | MCON | 2 | 0.01037685 | 0.01549268 | 0 | 50 | 0 | 50
Accessory_phases | 2023-08-05 | MFT | 34 | 0.5328493 | 0.07572231 | 0.01627953 | 79.77528 | 16.85393 | 3.370787
Apatite | 2023-08-05 | MFT | 32 | 0.5240803 | 0.07572231 | 0.01627953 | 80.45977 | 16.09195 | 3.448276
Zircon | 2023-08-05 | MFT | 0 | 0 | 0 | 0 | 0 | 0 | 0
Carbonate gangue | 2023-08-05 | MFT | 2656 | 27.81667 | 2.698631 | 9.296984 | 78.86209 | 17.18161 | 3.956292
Ankerite | 2023-08-05 | MFT | 329 | 2.251818 | 1.231816 | 5.705961 | 34.93333 | 40.8 | 24.26667
Calcite | 2023-08-05 | MFT | 2204 | 23.9241 | 1.466815 | 2.09348 | 83.76161 | 13.88469 | 2.353703
Dolomite_ | 2023-08-05 | MFT | 123 | 1.640753 | 0 | 1.497543 | 58.27815 | 38.4106 | 3.311258
Chalcopyrite | 2023-08-05 | MFT | 0 | 0 | 0 | 0 | 0 | 0 | 0
Chalcopyrite <20 | 2023-08-05 | MFT | 18 | 0.1517606 | 2.983629 | 0.6361723 | 63.15789 | 26.31579 | 10.52632
Chalcopyrite >150 | 2023-08-05 | MFT | 0 | 0 | 0 | 0 | 0 | 0 | 0
CPS floating Cu | 2023-08-05 | MFT | 45 | 0.5658855 | 24.94154 | 0.2248287 | 71.05263 | 21.05263 | 7.894737
Cuprite | 2023-08-05 | MFT | 0 | 0 | 0 | 0 | 0 | 0 | 0
Delafossite | 2023-08-05 | MFT | 5 | 0.05156544 | 1.214695 | 0.2230955 | 60 | 20 | 20
Malachite | 2023-08-05 | MFT | 40 | 0.51432 | 23.72684 | 0.001733214 | 71.83099 | 21.12676 | 7.042254
Fe_Ox | 2023-08-05 | MFT | 282 | 3.779528 | 0.4031122 | 41.81735 | 39.94083 | 42.01183 | 18.04734
Fe_oxyhydroxides | 2023-08-05 | MFT | 96 | 1.000808 | 0.1575218 | 8.4021 | 35.2381 | 36.19048 | 28.57143
Haematite | 2023-08-05 | MFT | 31 | 0.3435155 | 0.05277277 | 2.956284 | 38.23529 | 44.11765 | 17.64706
Magnesioferrite | 2023-08-05 | MFT | 3 | 0.0265929 | 0 | 0.1070206 | 33.33333 | 33.33333 | 33.33333
Magnetite | 2023-08-05 | MFT | 89 | 1.276269 | 0.1622897 | 15.1599 | 40.76923 | 49.23077 | 10
Tramp_Steel | 2023-08-05 | MFT | 63 | 1.132343 | 0.0305279 | 15.19205 | 46.9697 | 36.36364 | 16.66667
Fe_Ti_Ox | 2023-08-05 | MFT | 68 | 1.068291 | 0.1074937 | 1.338903 | 56.09756 | 32.52033 | 11.38211
Ilmenite | 2023-08-05 | MFT | 15 | 0.1921552 | 0.01049373 | 1.312574 | 61.90476 | 28.57143 | 9.52381
Rutile | 2023-08-05 | MFT | 52 | 0.8578355 | 0.09699993 | 0.01267823 | 54 | 34 | 12
Non floating Cu | 2023-08-05 | MFT | 722 | 4.19005 | 63.99242 | 12.05716 | 36.21964 | 48.36325 | 15.41711
Chrysocolla | 2023-08-05 | MFT | 257 | 1.509219 | 31.9648 | 0.6064062 | 37.13528 | 50.39788 | 12.46684
Cu_Fe_Oxide | 2023-08-05 | MFT | 53 | 0.6164978 | 3.535025 | 6.008546 | 15.58442 | 75.32468 | 9.090909
CuFe_Silicate | 2023-08-05 | MFT | 398 | 1.909923 | 26.60155 | 5.334843 | 40.34335 | 41.6309 | 18.02575
Other sulphides | 2023-08-05 | MFT | 184 | 2.567597 | 0.7239379 | 1.0627 | 46.73913 | 28.26087 | 25
Arsenopyrite | 2023-08-05 | MFT | 0 | 0 | 0 | 0 | 0 | 0 | 0
Galena | 2023-08-05 | MFT | 177 | 2.496873 | 0.7239379 | 1.048883 | 46.32768 | 28.81356 | 24.85876
Millerite | 2023-08-05 | MFT | 0 | 0 | 0 | 0 | 0 | 0 | 0
Molybdenite | 2023-08-05 | MFT | 3 | 0.03145397 | 0 | 0 | 66.66667 | 0 | 33.33333
Monazite_Ce | 2023-08-05 | MFT | 4 | 0.0392698 | 0 | 0.01381742 | 50 | 25 | 25
Pentlandite | 2023-08-05 | MFT | 0 | 0 | 0 | 0 | 0 | 0 | 0
Siegenite | 2023-08-05 | MFT | 0 | 0 | 0 | 0 | 0 | 0 | 0
Sphalerite | 2023-08-05 | MFT | 0 | 0 | 0 | 0 | 0 | 0 | 0
vaesite | 2023-08-05 | MFT | 0 | 0 | 0 | 0 | 0 | 0 | 0
Pyrite | 2023-08-05 | MFT | 17 | 0.1814608 | 0 | 1.169892 | 68.42105 | 26.31579 | 5.263158
Pyrrhotite | 2023-08-05 | MFT | 10 | 0.1318207 | 0 | 1.171049 | 46.66667 | 53.33333 | 0
Sec. Cu Sulphides | 2023-08-05 | MFT | 3 | 0.02775574 | 0.8810917 | 0.01911365 | 66.66667 | 33.33333 | 0
Bornite | 2023-08-05 | MFT | 1 | 0.009912766 | 0.3408183 | 0.01911365 | 0 | 100 | 0
Chalcocite | 2023-08-05 | MFT | 0 | 0 | 0 | 0 | 0 | 0 | 0
Covellite | 2023-08-05 | MFT | 2 | 0.01784298 | 0.5402735 | 0 | 100 | 0 | 0
Silicate gangue | 2023-08-05 | MFT | 7041 | 58.95316 | 3.19242 | 31.17603 | 45.48912 | 43.53441 | 10.97647
Amphibole | 2023-08-05 | MFT | 98 | 0.6217592 | 0.4825085 | 1.849421 | 30.55556 | 37.03704 | 32.40741
Biotite | 2023-08-05 | MFT | 232 | 2.02188 | 0.5967072 | 5.726931 | 25.06812 | 62.6703 | 12.26158
Garnets | 2023-08-05 | MFT | 1035 | 6.452219 | 0.1994196 | 6.414281 | 22.9097 | 40.88629 | 36.20401
Kaolinite | 2023-08-05 | MFT | 387 | 2.060578 | 0.6907312 | 0.1307811 | 42.57908 | 35.27981 | 22.14112
Muscovite | 2023-08-05 | MFT | 1475 | 14.55221 | 0.4487503 | 1.496744 | 66.38345 | 30.40266 | 3.21389
Orthoclase | 2023-08-05 | MFT | 3 | 0.01464039 | 0 | 0 | 0 | 66.66667 | 33.33333
Plagioclase | 2023-08-05 | MFT | 1117 | 10.58188 | 0.339212 | 0.1841492 | 39.25059 | 56.25293 | 4.496487
Quartz | 2023-08-05 | MFT | 1234 | 13.91238 | 0.0524811 | 0.2221806 | 47.60349 | 48.36601 | 4.030501
Silicate gangue_generic | 2023-08-05 | MFT | 1382 | 8.047526 | 0.3687248 | 14.39719 | 39.87976 | 38.20975 | 21.91049
Chalcopyrite cl. | 2023-08-05 | MFT | 18 | 0.1517606 | 2.983629 | 0.6361723 | 63.15789 | 26.31579 | 10.52632
Native Copper | 2023-08-05 | MFT | 0 | 0 | 0 | 0 | 0 | 0 | 0
CuMn mineral | 2023-08-05 | MFT | 14 | 0.1544104 | 1.891052 | 0.1073655 | 11.11111 | 59.25926 | 29.62963
Accessory_phases | 2023-08-05 | MClnrT | 37 | 0.5278095 | 0 | 0.005660828 | 68.42105 | 25 | 6.578947
Apatite | 2023-08-05 | MClnrT | 35 | 0.5124687 | 0 | 0.003695325 | 67.56757 | 25.67568 | 6.756757
Zircon | 2023-08-05 | MClnrT | 1 | 0.01030022 | 0 | 0 | 100 | 0 | 0
Carbonate gangue | 2023-08-05 | MClnrT | 2215 | 20.94495 | 2.145934 | 7.8879 | 70.40046 | 23.67963 | 5.919907
Ankerite | 2023-08-05 | MClnrT | 416 | 3.044372 | 1.089466 | 5.645788 | 36.28118 | 44.21769 | 19.50113
Calcite | 2023-08-05 | MClnrT | 1691 | 16.80755 | 0.9903962 | 1.611687 | 77.10247 | 18.97527 | 3.922261
Dolomite_ | 2023-08-05 | MClnrT | 108 | 1.093029 | 0.06607164 | 0.630425 | 48 | 48 | 4
Chalcopyrite | 2023-08-05 | MClnrT | 0 | 0 | 0 | 0 | 0 | 0 | 0
Chalcopyrite <20 | 2023-08-05 | MClnrT | 68 | 0.6886901 | 7.898046 | 1.88118 | 49.33333 | 29.33333 | 21.33333
Chalcopyrite >150 | 2023-08-05 | MClnrT | 0 | 0 | 0 | 0 | 0 | 0 | 0
CPS floating Cu | 2023-08-05 | MClnrT | 90 | 1.359936 | 48.41856 | 0.2215856 | 73.29193 | 21.73913 | 4.968944
Cuprite | 2023-08-05 | MClnrT | 1 | 0.01336837 | 0.5190328 | 0 | 0 | 0 | 100
Delafossite | 2023-08-05 | MClnrT | 4 | 0.04742484 | 1.086962 | 0.1961906 | 25 | 50 | 25
Malachite | 2023-08-05 | MClnrT | 85 | 1.299142 | 46.81257 | 0.025395 | 75 | 21.15385 | 3.846154
Fe_Ox | 2023-08-05 | MClnrT | 283 | 4.385154 | 0.07642291 | 35.30558 | 51.84049 | 31.28834 | 16.87117
Fe_oxyhydroxides | 2023-08-05 | MClnrT | 85 | 1.030022 | 0.03895706 | 6.026093 | 48.93617 | 28.7234 | 22.34043
Haematite | 2023-08-05 | MClnrT | 37 | 0.4297602 | 0 | 2.740098 | 78.37838 | 13.51351 | 8.108108
Magnesioferrite | 2023-08-05 | MClnrT | 1 | 0.01019064 | 0 | 0.02101896 | 0 | 100 | 0
Magnetite | 2023-08-05 | MClnrT | 84 | 1.218932 | 0.03239442 | 10.41595 | 49.07407 | 29.62963 | 21.2963
Tramp_Steel | 2023-08-05 | MClnrT | 76 | 1.696249 | 0.005071432 | 16.10242 | 47.67442 | 43.02326 | 9.302326
Fe_Ti_Ox | 2023-08-05 | MClnrT | 44 | 0.8198536 | 0.100545 | 1.763233 | 60.49383 | 32.09877 | 7.407407
Ilmenite | 2023-08-05 | MClnrT | 16 | 0.3366199 | 0 | 1.739371 | 68.75 | 31.25 | 0
Rutile | 2023-08-05 | MClnrT | 28 | 0.4832337 | 0.100545 | 0.02386257 | 55.10204 | 32.65306 | 12.2449
Non floating Cu | 2023-08-05 | MClnrT | 411 | 2.347792 | 26.0577 | 4.947545 | 38.73684 | 44 | 17.26316
Chrysocolla | 2023-08-05 | MClnrT | 119 | 0.6443115 | 10.53436 | 0.1588108 | 47.14286 | 34.28571 | 18.57143
Cu_Fe_Oxide | 2023-08-05 | MClnrT | 24 | 0.2485202 | 1.543302 | 1.73276 | 48.14815 | 40.74074 | 11.11111
CuFe_Silicate | 2023-08-05 | MClnrT | 266 | 1.441811 | 13.84558 | 3.037538 | 34.31373 | 48.69281 | 16.99346
Other sulphides | 2023-08-05 | MClnrT | 203 | 3.269333 | 0.6033856 | 1.303645 | 39.70588 | 35.78431 | 24.5098
Arsenopyrite | 2023-08-05 | MClnrT | 1 | 0.01358752 | 0 | 0.05847934 | 100 | 0 | 0
Galena | 2023-08-05 | MClnrT | 194 | 3.162386 | 0.6033856 | 1.237373 | 39.48718 | 36.41026 | 24.10256
Millerite | 2023-08-05 | MClnrT | 0 | 0 | 0 | 0 | 0 | 0 | 0
Molybdenite | 2023-08-05 | MClnrT | 4 | 0.04821379 | 0 | 0.007792298 | 50 | 25 | 25
Monazite_Ce | 2023-08-05 | MClnrT | 4 | 0.04514564 | 0 | 0 | 25 | 25 | 50
Pentlandite | 2023-08-05 | MClnrT | 0 | 0 | 0 | 0 | 0 | 0 | 0
Siegenite | 2023-08-05 | MClnrT | 0 | 0 | 0 | 0 | 0 | 0 | 0
Sphalerite | 2023-08-05 | MClnrT | 0 | 0 | 0 | 0 | 0 | 0 | 0
vaesite | 2023-08-05 | MClnrT | 0 | 0 | 0 | 0 | 0 | 0 | 0
Pyrite | 2023-08-05 | MClnrT | 101 | 1.614 | 0.07902979 | 7.873715 | 55.10204 | 34.69388 | 10.20408
Pyrrhotite | 2023-08-05 | MClnrT | 86 | 1.879154 | 0 | 12.13983 | 53.22581 | 46.77419 | 0
Sec. Cu Sulphides | 2023-08-05 | MClnrT | 30 | 0.4281604 | 12.36041 | 0.1753545 | 62.16216 | 21.62162 | 16.21622
Bornite | 2023-08-05 | MClnrT | 9 | 0.1253559 | 3.011904 | 0.1523216 | 45.45455 | 36.36364 | 18.18182
Chalcocite | 2023-08-05 | MClnrT | 12 | 0.210497 | 7.072287 | 0.0208227 | 64.70588 | 23.52941 | 11.76471
Covellite | 2023-08-05 | MClnrT | 9 | 0.09230749 | 2.276221 | 0.002210179 | 77.77778 | 0 | 22.22222
Silicate gangue | 2023-08-05 | MClnrT | 7172 | 61.73517 | 2.259964 | 26.49477 | 47.95839 | 42.17383 | 9.867781
Amphibole | 2023-08-05 | MClnrT | 106 | 0.7081729 | 0.7861754 | 1.349971 | 36.4486 | 39.25234 | 24.29907
Biotite | 2023-08-05 | MClnrT | 116 | 0.9626979 | 0.1368153 | 2.243617 | 31.57895 | 57.89474 | 10.52632
Garnets | 2023-08-05 | MClnrT | 975 | 6.623786 | 0.09726164 | 4.510705 | 31.17978 | 43.44569 | 25.37453
Kaolinite | 2023-08-05 | MClnrT | 352 | 2.098001 | 0.3371114 | 0.1216134 | 45.6044 | 36.26374 | 18.13187
Muscovite | 2023-08-05 | MClnrT | 1499 | 14.96828 | 0.4576795 | 1.51618 | 59.57886 | 34.06276 | 6.358382
Orthoclase | 2023-08-05 | MClnrT | 7 | 0.03927232 | 0 | 0.003339106 | 42.85714 | 28.57143 | 28.57143
Plagioclase | 2023-08-05 | MClnrT | 1053 | 10.04556 | 0.1797637 | 0.2149934 | 44.8667 | 50.31197 | 4.821327
Quartz | 2023-08-05 | MClnrT | 1335 | 14.36793 | 0.03657803 | 0.3331884 | 51.69766 | 44.26031 | 4.042037
Silicate gangue_generic | 2023-08-05 | MClnrT | 1716 | 11.77315 | 0.2285795 | 16.07621 | 43.51706 | 41.20735 | 15.27559
Chalcopyrite cl. | 2023-08-05 | MClnrT | 68 | 0.6886901 | 7.898046 | 1.88118 | 49.33333 | 29.33333 | 21.33333
Native Copper | 2023-08-05 | MClnrT | 0 | 0 | 0 | 0 | 0 | 0 | 0
CuMn mineral | 2023-08-05 | MClnrT | 2 | 0.01314922 | 0.1344516 | 0.01843659 | 0 | 50 | 50
Accessory_phases | 2023-08-07 | MCOF | 28 | 0.3924928 | 0 | 0.01412599 | 77.94118 | 16.17647 | 5.882353
Apatite | 2023-08-07 | MCOF | 27 | 0.3882748 | 0 | 0.01412599 | 77.61194 | 16.41791 | 5.970149
Zircon | 2023-08-07 | MCOF | 0 | 0 | 0 | 0 | 0 | 0 | 0
Carbonate gangue | 2023-08-07 | MCOF | 1712 | 17.60179 | 1.799438 | 5.989035 | 75.88489 | 18.93525 | 5.179856
Ankerite | 2023-08-07 | MCOF | 333 | 2.096981 | 0.537658 | 4.249741 | 39.9449 | 32.78237 | 27.27273
Calcite | 2023-08-07 | MCOF | 1291 | 14.72081 | 1.26178 | 1.190748 | 82.17421 | 15.395 | 2.43079
Dolomite_ | 2023-08-07 | MCOF | 88 | 0.7839953 | 0 | 0.5485464 | 38.66667 | 55.33333 | 6
Chalcopyrite | 2023-08-07 | MCOF | 0 | 0 | 0 | 0 | 0 | 0 | 0
Chalcopyrite <20 | 2023-08-07 | MCOF | 15 | 0.1767336 | 13.74045 | 0.6020588 | 86.95652 | 13.04348 | 0
Chalcopyrite >150 | 2023-08-07 | MCOF | 0 | 0 | 0 | 0 | 0 | 0 | 0
CPS floating Cu | 2023-08-07 | MCOF | 15 | 0.1324081 | 23.67862 | 0 | 36.84211 | 31.57895 | 31.57895
Cuprite | 2023-08-07 | MCOF | 0 | 0 | 0 | 0 | 0 | 0 | 0
Delafossite | 2023-08-07 | MCOF | 0 | 0 | 0 | 0 | 0 | 0 | 0
Malachite | 2023-08-07 | MCOF | 15 | 0.1324081 | 23.67862 | 0 | 36.84211 | 31.57895 | 31.57895
Fe_Ox | 2023-08-07 | MCOF | 363 | 5.014159 | 0.7208058 | 43.8067 | 35.60091 | 45.12472 | 19.27438
Fe_oxyhydroxides | 2023-08-07 | MCOF | 124 | 1.265396 | 0.1265696 | 8.239807 | 26.81159 | 39.85507 | 33.33333
Haematite | 2023-08-07 | MCOF | 24 | 0.2429927 | 0.09692474 | 1.641281 | 44 | 12 | 44
Magnesioferrite | 2023-08-07 | MCOF | 1 | 0.008527668 | 0 | 0.03570006 | 100 | 0 | 0
Magnetite | 2023-08-07 | MCOF | 94 | 1.350581 | 0.2679516 | 12.36017 | 30.06993 | 62.23776 | 7.692308
Tramp_Steel | 2023-08-07 | MCOF | 115 | 2.112661 | 0.1772499 | 21.4124 | 50.78125 | 35.9375 | 13.28125
Fe_Ti_Ox | 2023-08-07 | MCOF | 59 | 1.153161 | 0 | 1.205993 | 60.14493 | 33.33333 | 6.521739
Ilmenite | 2023-08-07 | MCOF | 10 | 0.2288716 | 0 | 1.166394 | 34.61538 | 53.84615 | 11.53846
Rutile | 2023-08-07 | MCOF | 49 | 0.9242892 | 0 | 0.03959884 | 66.07143 | 28.57143 | 5.357143
Non floating Cu | 2023-08-07 | MCOF | 133 | 0.7406234 | 40.64229 | 2.022969 | 27.90698 | 50.5814 | 21.51163
Chrysocolla | 2023-08-07 | MCOF | 40 | 0.2310723 | 19.99773 | 0.1081892 | 33.33333 | 53.33333 | 13.33333
Cu_Fe_Oxide | 2023-08-07 | MCOF | 12 | 0.1232386 | 2.897673 | 1.016194 | 18.75 | 31.25 | 50
CuFe_Silicate | 2023-08-07 | MCOF | 79 | 0.3588039 | 16.70579 | 0.8985861 | 27.47253 | 49.45055 | 23.07692
Other sulphides | 2023-08-07 | MCOF | 225 | 3.058572 | 1.780159 | 2.127114 | 38.59649 | 30.70175 | 30.70175
Arsenopyrite | 2023-08-07 | MCOF | 0 | 0 | 0 | 0 | 0 | 0 | 0
Galena | 2023-08-07 | MCOF | 212 | 2.904175 | 1.780159 | 2.075661 | 39.71963 | 31.30841 | 28.97196
Millerite | 2023-08-07 | MCOF | 0 | 0 | 0 | 0 | 0 | 0 | 0
Molybdenite | 2023-08-07 | MCOF | 2 | 0.02017298 | 0 | 0.002646008 | 100 | 0 | 0
Monazite_Ce | 2023-08-07 | MCOF | 7 | 0.07555697 | 0 | 0.02387102 | 0 | 37.5 | 62.5
Pentlandite | 2023-08-07 | MCOF | 0 | 0 | 0 | 0 | 0 | 0 | 0
Siegenite | 2023-08-07 | MCOF | 1 | 0.008857771 | 0 | 0.01733075 | 100 | 0 | 0
Sphalerite | 2023-08-07 | MCOF | 2 | 0.01496468 | 0 | 0.00760607 | 0 | 0 | 100
vaesite | 2023-08-07 | MCOF | 0 | 0 | 0 | 0 | 0 | 0 | 0
Pyrite | 2023-08-07 | MCOF | 26 | 0.4042665 | 0 | 2.139337 | 59.09091 | 38.63636 | 2.272727
Pyrrhotite | 2023-08-07 | MCOF | 17 | 0.2113578 | 0 | 1.46257 | 76 | 24 | 0
Sec. Cu Sulphides | 2023-08-07 | MCOF | 5 | 0.0493321 | 8.370027 | 0.03305627 | 80 | 20 | 0
Bornite | 2023-08-07 | MCOF | 3 | 0.02860895 | 4.144281 | 0.03305627 | 66.66667 | 33.33333 | 0
Chalcocite | 2023-08-07 | MCOF | 2 | 0.02072315 | 4.225745 | 0 | 100 | 0 | 0
Covellite | 2023-08-07 | MCOF | 0 | 0 | 0 | 0 | 0 | 0 | 0
Silicate gangue | 2023-08-07 | MCOF | 8880 | 70.9747 | 9.220498 | 40.57187 | 40.8826 | 47.46305 | 11.65435
Amphibole | 2023-08-07 | MCOF | 159 | 0.9636815 | 0.7803651 | 2.074202 | 18.3908 | 34.48276 | 47.12644
Biotite | 2023-08-07 | MCOF | 220 | 1.976897 | 3.483331 | 4.508771 | 21.71582 | 68.36461 | 9.919571
Garnets | 2023-08-07 | MCOF | 1576 | 10.1308 | 1.204937 | 10.56204 | 27.15164 | 44.21107 | 28.6373
Kaolinite | 2023-08-07 | MCOF | 371 | 1.958209 | 0.9494818 | 0.1768932 | 35.96059 | 40.64039 | 23.39901
Muscovite | 2023-08-07 | MCOF | 1772 | 17.76968 | 0.7232161 | 1.878404 | 57.30501 | 38.06752 | 4.627474
Orthoclase | 2023-08-07 | MCOF | 4 | 0.01877921 | 0 | 0.001438301 | 0 | 25 | 75
Plagioclase | 2023-08-07 | MCOF | 1074 | 9.951147 | 0.2792348 | 0.1349365 | 37.85338 | 59.99042 | 2.156205
Quartz | 2023-08-07 | MCOF | 1499 | 15.00237 | 0.2845611 | 0.3625208 | 41.01069 | 54.16262 | 4.826693
Silicate gangue_generic | 2023-08-07 | MCOF | 2141 | 12.59289 | 1.376541 | 20.44557 | 38.23409 | 41.72485 | 20.04107
Chalcopyrite cl. | 2023-08-07 | MCOF | 15 | 0.1767336 | 13.74045 | 0.6020588 | 86.95652 | 13.04348 | 0
Native Copper | 2023-08-07 | MCOF | 0 | 0 | 0 | 0 | 0 | 0 | 0
CuMn mineral | 2023-08-07 | MCOF | 2 | 0.02750861 | 1.0411 | 0 | 0 | 100 | 0
Accessory_phases | 2023-08-07 | MCON | 19 | 0.182575 | 0.009145669 | 0 | 78.125 | 15.625 | 6.25
Apatite | 2023-08-07 | MCON | 17 | 0.1741259 | 0.009145669 | 0 | 76.66667 | 16.66667 | 6.666667
Zircon | 2023-08-07 | MCON | 0 | 0 | 0 | 0 | 0 | 0 | 0
Carbonate gangue | 2023-08-07 | MCON | 356 | 2.688555 | 0.1338304 | 0.5251826 | 54.03846 | 27.88462 | 18.07692
Ankerite | 2023-08-07 | MCON | 107 | 0.6711561 | 0.09640398 | 0.4224402 | 18.10345 | 39.65517 | 42.24138
Calcite | 2023-08-07 | MCON | 233 | 1.886529 | 0.03742642 | 0.08367595 | 64.90765 | 24.27441 | 10.81794
Dolomite_ | 2023-08-07 | MCON | 16 | 0.1308699 | 0 | 0.01906647 | 56 | 28 | 16
Chalcopyrite | 2023-08-07 | MCON | 153 | 6.564748 | 15.64294 | 7.333908 | 75.38101 | 24.61899 | 0
Chalcopyrite <20 | 2023-08-07 | MCON | 2023 | 20.64856 | 44.21781 | 22.18315 | 68.80358 | 23.66754 | 7.528886
Chalcopyrite >150 | 2023-08-07 | MCON | 1 | 0.2000978 | 0.4919062 | 0.2253619 | 100 | 0 | 0
CPS floating Cu | 2023-08-07 | MCON | 186 | 2.161439 | 10.90561 | 0.8609224 | 43.13725 | 41.96078 | 14.90196
Cuprite | 2023-08-07 | MCON | 12 | 0.257699 | 1.512818 | 0.0245054 | 0 | 65.21739 | 34.78261
Delafossite | 2023-08-07 | MCON | 83 | 0.854576 | 3.317344 | 0.7818259 | 45.34884 | 37.2093 | 17.44186
Malachite | 2023-08-07 | MCON | 90 | 0.9911216 | 5.687937 | 0.05203451 | 50 | 39.43662 | 10.56338
Fe_Ox | 2023-08-07 | MCON | 252 | 3.06186 | 0.01318007 | 8.723304 | 43.34601 | 34.22053 | 22.43346
Fe_oxyhydroxides | 2023-08-07 | MCON | 33 | 0.3122511 | 0.001985447 | 0.605308 | 29.41176 | 32.35294 | 38.23529
Haematite | 2023-08-07 | MCON | 17 | 0.1752279 | 0.003556668 | 0.3728848 | 27.77778 | 44.44444 | 27.77778
Magnesioferrite | 2023-08-07 | MCON | 1 | 0.008540985 | 0 | 0.007878167 | 0 | 0 | 100
Magnetite | 2023-08-07 | MCON | 118 | 1.182421 | 0.002942643 | 3.183975 | 42.4 | 38.4 | 19.2
Tramp_Steel | 2023-08-07 | MCON | 81 | 1.372068 | 0.00469531 | 4.533034 | 55.42169 | 27.71084 | 16.86747
Fe_Ti_Ox | 2023-08-07 | MCON | 28 | 0.2578826 | 0.007819542 | 0.05666826 | 61.29032 | 29.03226 | 9.677419
Ilmenite | 2023-08-07 | MCON | 3 | 0.0264495 | 0 | 0.04896308 | 66.66667 | 33.33333 | 0
Rutile | 2023-08-07 | MCON | 25 | 0.2314331 | 0.007819542 | 0.007705188 | 60.71429 | 28.57143 | 10.71429
Non floating Cu | 2023-08-07 | MCON | 211 | 0.9823969 | 1.602926 | 0.8820121 | 26.87225 | 30.837 | 42.29075
Chrysocolla | 2023-08-07 | MCON | 58 | 0.2507192 | 0.6264724 | 0.03494293 | 27.69231 | 35.38462 | 36.92308
Cu_Fe_Oxide | 2023-08-07 | MCON | 21 | 0.1851465 | 0.1811471 | 0.4455771 | 25 | 45.83333 | 29.16667
CuFe_Silicate | 2023-08-07 | MCON | 131 | 0.5410209 | 0.7891202 | 0.401492 | 27.0073 | 25.54745 | 47.44526
Other sulphides | 2023-08-07 | MCON | 222 | 2.778998 | 0.4930723 | 0.8555203 | 45.77778 | 37.33333 | 16.88889
Arsenopyrite | 2023-08-07 | MCON | 7 | 0.07971586 | 0 | 0.1077452 | 57.14286 | 42.85714 | 0
Galena | 2023-08-07 | MCON | 143 | 1.943671 | 0.3614238 | 0.6561671 | 46.15385 | 35.66434 | 18.18182
Millerite | 2023-08-07 | MCON | 2 | 0.01972692 | 0 | 0.002018496 | 0 | 50 | 50
Molybdenite | 2023-08-07 | MCON | 52 | 0.5253165 | 0.1109007 | 0.009214471 | 42.30769 | 44.23077 | 13.46154
Monazite_Ce | 2023-08-07 | MCON | 9 | 0.08513433 | 0 | 0.02317798 | 33.33333 | 33.33333 | 33.33333
Pentlandite | 2023-08-07 | MCON | 3 | 0.0264495 | 0 | 0.03454782 | 33.33333 | 66.66667 | 0
Siegenite | 2023-08-07 | MCON | 3 | 0.02661481 | 0 | 0.01511369 | 66.66667 | 33.33333 | 0
Sphalerite | 2023-08-07 | MCON | 2 | 0.03747013 | 0 | 0.007535563 | 100 | 0 | 0
vaesite | 2023-08-07 | MCON | 0 | 0 | 0 | 0 | 0 | 0 | 0
Pyrite | 2023-08-07 | MCON | 1365 | 20.54856 | 0.3305973 | 34.0938 | 63.0094 | 30.90013 | 6.090461
Pyrrhotite | 2023-08-07 | MCON | 675 | 8.569124 | 0.1260713 | 18.58765 | 58.3004 | 34.58498 | 7.114625
Sec. Cu Sulphides | 2023-08-07 | MCON | 443 | 5.515603 | 25.83748 | 1.137228 | 52.2604 | 34.53888 | 13.20072
Bornite | 2023-08-07 | MCON | 166 | 1.633257 | 6.384393 | 0.6811037 | 43.27485 | 28.07018 | 28.65497
Chalcocite | 2023-08-07 | MCON | 232 | 3.486926 | 18.02937 | 0.4307725 | 58.03571 | 36.90476 | 5.059524
Covellite | 2023-08-07 | MCON | 45 | 0.39542 | 1.423716 | 0.02535195 | 43.47826 | 41.30435 | 15.21739
Silicate gangue | 2023-08-07 | MCON | 3991 | 25.10453 | 0.1864502 | 4.452518 | 46.18 | 40.44 | 13.38
Amphibole | 2023-08-07 | MCON | 44 | 0.2440701 | 0.01512175 | 0.1649959 | 13.63636 | 22.72727 | 63.63636
Biotite | 2023-08-07 | MCON | 25 | 0.1486315 | 0 | 0.09697981 | 25 | 46.42857 | 28.57143
Garnets | 2023-08-07 | MCON | 773 | 4.605483 | 0.01332493 | 1.149803 | 30.58691 | 51.3544 | 18.05869
Kaolinite | 2023-08-07 | MCON | 102 | 0.5023936 | 0.0222593 | 0.01819078 | 39.42308 | 37.5 | 23.07692
Muscovite | 2023-08-07 | MCON | 397 | 2.615745 | 0.03429257 | 0.1180675 | 56.63366 | 29.90099 | 13.46535
Orthoclase | 2023-08-07 | MCON | 2 | 0.0141064 | 0 | 0 | 0 | 66.66667 | 33.33333
Plagioclase | 2023-08-07 | MCON | 629 | 4.111795 | 0.05389623 | 0.05919429 | 49.01278 | 41.57956 | 9.407666
Quartz | 2023-08-07 | MCON | 1005 | 6.926371 | 0.00721123 | 0.1185506 | 58.18693 | 35.34786 | 6.465214
Silicate gangue_generic | 2023-08-07 | MCON | 1007 | 5.868593 | 0.04034421 | 2.700414 | 39.45278 | 42.3654 | 18.18182
Chalcopyrite cl. | 2023-08-07 | MCON | 2177 | 27.4134 | 60.35266 | 29.74242 | 70.6064 | 23.72263 | 5.670971
Native Copper | 2023-08-07 | MCON | 1 | 0.05804196 | 0.3875134 | 0.002556573 | 0 | 100 | 0
CuMn mineral | 2023-08-07 | MCON | 1 | 0.005510313 | 0.006185885 | 0 | 0 | 100 | 0
Accessory_phases | 2023-08-07 | MFT | 33 | 0.4751124 | 0.03032308 | 0.01470221 | 56.41026 | 29.48718 | 14.10256
Apatite | 2023-08-07 | MFT | 33 | 0.4751124 | 0.03032308 | 0.01470221 | 56.41026 | 29.48718 | 14.10256
Zircon | 2023-08-07 | MFT | 0 | 0 | 0 | 0 | 0 | 0 | 0
Carbonate gangue | 2023-08-07 | MFT | 2337 | 24.37524 | 2.244106 | 9.685354 | 74.16612 | 20.6889 | 5.144975
Ankerite | 2023-08-07 | MFT | 390 | 2.610921 | 0.726214 | 6.521944 | 31.39535 | 43.72093 | 24.88372
Calcite | 2023-08-07 | MFT | 1861 | 20.76448 | 1.517892 | 2.05353 | 80.57862 | 16.55346 | 2.867925
Dolomite_ | 2023-08-07 | MFT | 86 | 0.999841 | 0 | 1.10988 | 35.16484 | 56.59341 | 8.241758
Chalcopyrite | 2023-08-07 | MFT | 0 | 0 | 0 | 0 | 0 | 0 | 0
Chalcopyrite <20 | 2023-08-07 | MFT | 29 | 0.2503747 | 17.12198 | 0.9571707 | 83.87097 | 9.677419 | 6.451613
Chalcopyrite >150 | 2023-08-07 | MFT | 0 | 0 | 0 | 0 | 0 | 0 | 0
CPS floating Cu | 2023-08-07 | MFT | 21 | 0.1631319 | 26.47031 | 0.1344983 | 19.04762 | 23.80952 | 57.14286
Cuprite | 2023-08-07 | MFT | 0 | 0 | 0 | 0 | 0 | 0 | 0
Delafossite | 2023-08-07 | MFT | 3 | 0.03128479 | 3.257002 | 0.1332859 | 66.66667 | 0 | 33.33333
Malachite | 2023-08-07 | MFT | 18 | 0.1318472 | 23.21331 | 0.001212403 | 11.11111 | 27.77778 | 61.11111
Fe_Ox | 2023-08-07 | MFT | 251 | 3.634741 | 0.4188627 | 40.56648 | 40.80268 | 44.81605 | 14.38127
Fe_oxyhydroxides | 2023-08-07 | MFT | 61 | 0.5975529 | 0.0365193 | 4.514675 | 38.70968 | 32.25806 | 29.03226
Haematite | 2023-08-07 | MFT | 33 | 0.3371355 | 0 | 2.787521 | 45.45455 | 33.33333 | 21.21212
Magnesioferrite | 2023-08-07 | MFT | 4 | 0.03585318 | 0 | 0.1533052 | 25 | 25 | 50
Magnetite | 2023-08-07 | MFT | 69 | 1.062199 | 0.209617 | 12.36961 | 30.84112 | 64.48598 | 4.672897
Tramp_Steel | 2023-08-07 | MFT | 83 | 1.596045 | 0.1727264 | 20.70452 | 53.26087 | 34.78261 | 11.95652
Fe_Ti_Ox | 2023-08-07 | MFT | 67 | 1.308641 | 0 | 1.773135 | 69.79866 | 24.83221 | 5.369128
Ilmenite | 2023-08-07 | MFT | 16 | 0.2590681 | 0 | 1.734261 | 89.28571 | 3.571429 | 7.142857
Rutile | 2023-08-07 | MFT | 51 | 1.049573 | 0 | 0.03887495 | 65.28926 | 29.75207 | 4.958678
Non floating Cu | 2023-08-07 | MFT | 109 | 0.6261776 | 32.62363 | 2.096754 | 34.05797 | 39.13043 | 26.81159
Chrysocolla | 2023-08-07 | MFT | 34 | 0.2104928 | 17.98523 | 0.05650395 | 36.53846 | 44.23077 | 19.23077
Cu_Fe_Oxide | 2023-08-07 | MFT | 13 | 0.1214382 | 2.947881 | 1.252862 | 20 | 46.66667 | 33.33333
CuFe_Silicate | 2023-08-07 | MFT | 62 | 0.2942466 | 11.69052 | 0.7873884 | 35.21127 | 33.80282 | 30.98592
Other sulphides | 2023-08-07 | MFT | 220 | 3.167223 | 2.436749 | 1.424791 | 39.28571 | 33.92857 | 26.78571
Arsenopyrite | 2023-08-07 | MFT | 0 | 0 | 0 | 0 | 0 | 0 | 0
Galena | 2023-08-07 | MFT | 197 | 2.838569 | 2.065302 | 1.33883 | 39.69849 | 34.17085 | 26.13065
Millerite | 2023-08-07 | MFT | 1 | 0.01035116 | 0 | 0 | 0 | 100 | 0
Molybdenite | 2023-08-07 | MFT | 4 | 0.04240698 | 0 | 0.002193492 | 100 | 0 | 0
Monazite_Ce | 2023-08-07 | MFT | 15 | 0.1489063 | 0.3714469 | 0.04436438 | 33.33333 | 33.33333 | 33.33333
Pentlandite | 2023-08-07 | MFT | 0 | 0 | 0 | 0 | 0 | 0 | 0
Siegenite | 2023-08-07 | MFT | 0 | 0 | 0 | 0 | 0 | 0 | 0
Sphalerite | 2023-08-07 | MFT | 1 | 0.007864568 | 0 | 0 | 0 | 100 | 0
vaesite | 2023-08-07 | MFT | 1 | 0.009252432 | 0 | 0 | 0 | 100 | 0
Pyrite | 2023-08-07 | MFT | 32 | 0.3186885 | 0 | 2.070895 | 90.90909 | 6.060606 | 3.030303
Pyrrhotite | 2023-08-07 | MFT | 9 | 0.1244067 | 0 | 1.069743 | 35.71429 | 64.28571 | 0
Sec. Cu Sulphides | 2023-08-07 | MFT | 7 | 0.07089676 | 10.58691 | 0.07143872 | 28.57143 | 57.14286 | 14.28571
Bornite | 2023-08-07 | MFT | 4 | 0.04009387 | 5.324331 | 0.06152413 | 25 | 50 | 25
Chalcocite | 2023-08-07 | MFT | 2 | 0.02178177 | 4.16021 | 0.009914585 | 50 | 50 | 0
Covellite | 2023-08-07 | MFT | 1 | 0.009021122 | 1.102372 | 0 | 0 | 100 | 0
Silicate gangue | 2023-08-07 | MFT | 8069 | 65.45741 | 8.067117 | 40.12625 | 42.95848 | 46.15881 | 10.88271
Amphibole | 2023-08-07 | MFT | 148 | 0.9663395 | 1.048159 | 2.38696 | 23.49398 | 42.16867 | 34.33735
Biotite | 2023-08-07 | MFT | 216 | 1.921904 | 1.654481 | 5.623769 | 23.76812 | 64.63768 | 11.5942
Garnets | 2023-08-07 | MFT | 1346 | 8.406278 | 0.4676315 | 8.58431 | 28.22842 | 40.94744 | 30.82414
Kaolinite | 2023-08-07 | MFT | 356 | 1.896016 | 1.804927 | 0.1740539 | 46.52406 | 34.49198 | 18.98396
Muscovite | 2023-08-07 | MFT | 1486 | 13.80694 | 1.141793 | 1.659813 | 61.22047 | 33.4252 | 5.354331
Orthoclase | 2023-08-07 | MFT | 10 | 0.05428094 | 0.06199873 | 0 | 27.27273 | 45.45455 | 27.27273
Plagioclase | 2023-08-07 | MFT | 1220 | 11.62722 | 0.8701345 | 0.1563784 | 40.90517 | 56.12069 | 2.974138
Quartz | 2023-08-07 | MFT | 1438 | 15.39585 | 0.326651 | 0.3540545 | 44.35965 | 51.858 | 3.782349
Silicate gangue_generic | 2023-08-07 | MFT | 1790 | 10.80094 | 0.5858377 | 20.55593 | 37.59436 | 43.88525 | 18.52038
Chalcopyrite cl. | 2023-08-07 | MFT | 29 | 0.2503747 | 17.12198 | 0.9571707 | 83.87097 | 9.677419 | 6.451613
Native Copper | 2023-08-07 | MFT | 0 | 0 | 0 | 0 | 0 | 0 | 0
CuMn mineral | 2023-08-07 | MFT | 0 | 0 | 0 | 0 | 0 | 0 | 0
Accessory_phases | 2023-08-07 | MRoST | 29 | 0.3954361 | 0 | 0.01171736 | 54.6875 | 37.5 | 7.8125
Apatite | 2023-08-07 | MRoST | 29 | 0.3954361 | 0 | 0.01171736 | 54.6875 | 37.5 | 7.8125
Zircon | 2023-08-07 | MRoST | 0 | 0 | 0 | 0 | 0 | 0 | 0
Carbonate gangue | 2023-08-07 | MRoST | 2045 | 21.4658 | 1.370211 | 8.758633 | 75.76216 | 18.0902 | 6.147644
Ankerite | 2023-08-07 | MRoST | 368 | 2.519087 | 0.3174526 | 5.784084 | 31.54034 | 38.87531 | 29.58435
Calcite | 2023-08-07 | MRoST | 1534 | 17.25823 | 1.052759 | 1.51583 | 83.85017 | 12.71108 | 3.438747
Dolomite_ | 2023-08-07 | MRoST | 143 | 1.688483 | 0 | 1.458719 | 48.51485 | 47.85479 | 3.630363
Chalcopyrite | 2023-08-07 | MRoST | 0 | 0 | 0 | 0 | 0 | 0 | 0
Chalcopyrite <20 | 2023-08-07 | MRoST | 28 | 0.2375863 | 12.84266 | 0.8454729 | 68.96552 | 17.24138 | 13.7931
Chalcopyrite >150 | 2023-08-07 | MRoST | 0 | 0 | 0 | 0 | 0 | 0 | 0
CPS floating Cu | 2023-08-07 | MRoST | 28 | 0.2354941 | 32.04422 | 0.239414 | 33.33333 | 23.33333 | 43.33333
Cuprite | 2023-08-07 | MRoST | 0 | 0 | 0 | 0 | 0 | 0 | 0
Delafossite | 2023-08-07 | MRoST | 4 | 0.04231229 | 3.112615 | 0.239414 | 75 | 0 | 25
Malachite | 2023-08-07 | MRoST | 24 | 0.1931818 | 28.9316 | 0 | 26.92308 | 26.92308 | 46.15385
Fe_Ox | 2023-08-07 | MRoST | 282 | 4.008718 | 0.305861 | 40.04734 | 36.44578 | 39.45783 | 24.09639
Fe_oxyhydroxides | 2023-08-07 | MRoST | 81 | 0.8212182 | 0 | 5.959702 | 32.14286 | 33.33333 | 34.52381
Haematite | 2023-08-07 | MRoST | 20 | 0.2176228 | 0 | 1.654028 | 57.14286 | 9.52381 | 33.33333
Magnesioferrite | 2023-08-07 | MRoST | 1 | 0.009092059 | 0 | 0.02837075 | 100 | 0 | 0
Magnetite | 2023-08-07 | MRoST | 98 | 1.359409 | 0.305861 | 14.08237 | 28.14815 | 57.03704 | 14.81481
Tramp_Steel | 2023-08-07 | MRoST | 82 | 1.601376 | 0 | 18.32287 | 47.25275 | 26.37363 | 26.37363
Fe_Ti_Ox | 2023-08-07 | MRoST | 64 | 1.142667 | 0.2879675 | 2.323235 | 66.92913 | 25.19685 | 7.874016
Ilmenite | 2023-08-07 | MRoST | 25 | 0.4035701 | 0.2231602 | 2.320727 | 39.53488 | 51.16279 | 9.302326
Rutile | 2023-08-07 | MRoST | 39 | 0.7390964 | 0.06480729 | 0.002508371 | 80.95238 | 11.90476 | 7.142857
Non floating Cu | 2023-08-07 | MRoST | 143 | 1.020852 | 37.14006 | 4.781943 | 19.59799 | 56.28141 | 24.1206
Chrysocolla | 2023-08-07 | MRoST | 32 | 0.1724558 | 12.82889 | 0.03684172 | 30.95238 | 47.61905 | 21.42857
Cu_Fe_Oxide | 2023-08-07 | MRoST | 37 | 0.3859726 | 6.120178 | 3.577247 | 8.510638 | 44.68085 | 46.80851
CuFe_Silicate | 2023-08-07 | MRoST | 74 | 0.4624241 | 18.191 | 1.167854 | 20 | 64.54545 | 15.45455
Other sulphides | 2023-08-07 | MRoST | 228 | 3.257792 | 1.723813 | 1.547107 | 41.55844 | 27.70563 | 30.73593
Arsenopyrite | 2023-08-07 | MRoST | 0 | 0 | 0 | 0 | 0 | 0 | 0
Galena | 2023-08-07 | MRoST | 208 | 3.052977 | 1.723813 | 1.527484 | 43.12796 | 27.48815 | 29.38389
Millerite | 2023-08-07 | MRoST | 0 | 0 | 0 | 0 | 0 | 0 | 0
Molybdenite | 2023-08-07 | MRoST | 6 | 0.06452429 | 0 | 0.006267804 | 33.33333 | 33.33333 | 33.33333
Monazite_Ce | 2023-08-07 | MRoST | 13 | 0.1309061 | 0 | 0.01335495 | 23.07692 | 30.76923 | 46.15385
Pentlandite | 2023-08-07 | MRoST | 0 | 0 | 0 | 0 | 0 | 0 | 0
Siegenite | 2023-08-07 | MRoST | 0 | 0 | 0 | 0 | 0 | 0 | 0
Sphalerite | 2023-08-07 | MRoST | 0 | 0 | 0 | 0 | 0 | 0 | 0
vaesite | 2023-08-07 | MRoST | 1 | 0.009385351 | 0 | 0 | 0 | 0 | 100
Pyrite | 2023-08-07 | MRoST | 46 | 0.6759213 | 0.1172472 | 3.958475 | 71.01449 | 15.94203 | 13.04348
Pyrrhotite | 2023-08-07 | MRoST | 29 | 0.4416785 | 0 | 3.41699 | 36.73469 | 46.93878 | 16.32653
Sec. Cu Sulphides | 2023-08-07 | MRoST | 7 | 0.08832007 | 10.06601 | 0.06744411 | 11.11111 | 55.55556 | 33.33333
Bornite | 2023-08-07 | MRoST | 3 | 0.04066986 | 4.68279 | 0.05813284 | 25 | 75 | 0
Chalcocite | 2023-08-07 | MRoST | 1 | 0.01104734 | 1.533809 | 0.009311267 | 0 | 0 | 100
Covellite | 2023-08-07 | MRoST | 3 | 0.03660287 | 3.84941 | 0 | 0 | 50 | 50
Silicate gangue | 2023-08-07 | MRoST | 8077 | 66.99571 | 4.101954 | 33.99022 | 44.84244 | 44.29996 | 10.8576
Amphibole | 2023-08-07 | MRoST | 88 | 0.5609703 | 0.3119713 | 1.53926 | 33.68421 | 29.47368 | 36.84211
Biotite | 2023-08-07 | MRoST | 201 | 1.864752 | 0.6295891 | 5.045885 | 32.72727 | 56.36364 | 10.90909
Garnets | 2023-08-07 | MRoST | 1180 | 7.702558 | 0.3138421 | 7.01482 | 23.49138 | 45.54598 | 30.96264
Kaolinite | 2023-08-07 | MRoST | 357 | 1.928396 | 0.9748265 | 0.110479 | 37.33333 | 36.26667 | 26.4
Muscovite | 2023-08-07 | MRoST | 1610 | 15.62086 | 0.7776274 | 1.565727 | 63.88987 | 31.16837 | 4.941758
Orthoclase | 2023-08-07 | MRoST | 7 | 0.03503865 | 0 | 0 | 14.28571 | 85.71429 | 0
Plagioclase | 2023-08-07 | MRoST | 1495 | 14.11244 | 0.452499 | 0.2343076 | 43.80403 | 52.48559 | 3.710375
Quartz | 2023-08-07 | MRoST | 1359 | 13.92786 | 0.08209238 | 0.1857776 | 47.06101 | 48.69792 | 4.241071
Silicate gangue_generic | 2023-08-07 | MRoST | 1731 | 10.73555 | 0.5595058 | 17.79963 | 36.62044 | 43.55419 | 19.82537
Chalcopyrite cl. | 2023-08-07 | MRoST | 28 | 0.2375863 | 12.84266 | 0.8454729 | 68.96552 | 17.24138 | 13.7931
Native Copper | 2023-08-07 | MRoST | 0 | 0 | 0 | 0 | 0 | 0 | 0
CuMn mineral | 2023-08-07 | MRoST | 0 | 0 | 0 | 0 | 0 | 0 | 0
Accessory_phases | 2023-08-07 | MClnrT | 44 | 0.567976 | 0.04175614 | 0.04373339 | 59.49367 | 36.70886 | 3.797468
Apatite | 2023-08-07 | MClnrT | 43 | 0.562725 | 0.04175614 | 0.04351254 | 58.97436 | 37.17949 | 3.846154
Zircon | 2023-08-07 | MClnrT | 0 | 0 | 0 | 0 | 0 | 0 | 0
Carbonate gangue | 2023-08-07 | MClnrT | 1929 | 17.79307 | 2.02148 | 8.639097 | 67.72449 | 23.00757 | 9.267941
Ankerite | 2023-08-07 | MClnrT | 551 | 4.329338 | 1.159379 | 7.014317 | 31.39535 | 43.02326 | 25.5814
Calcite | 2023-08-07 | MClnrT | 1323 | 12.81957 | 0.8371576 | 1.30036 | 78.66795 | 16.40927 | 4.92278
Dolomite_ | 2023-08-07 | MClnrT | 55 | 0.6441612 | 0.02494351 | 0.3244197 | 59.59596 | 39.39394 | 1.010101
Chalcopyrite | 2023-08-07 | MClnrT | 1 | 0.03826384 | 1.010238 | 0.1080636 | 0 | 100 | 0
Chalcopyrite <20 | 2023-08-07 | MClnrT | 66 | 0.7174469 | 15.7019 | 1.755044 | 70.66667 | 21.33333 | 8
Chalcopyrite >150 | 2023-08-07 | MClnrT | 0 | 0 | 0 | 0 | 0 | 0 | 0
CPS floating Cu | 2023-08-07 | MClnrT | 42 | 0.6181801 | 37.60919 | 0.2693516 | 36.66667 | 38.33333 | 25
Cuprite | 2023-08-07 | MClnrT | 2 | 0.04177972 | 3.140463 | 0 | 0 | 66.66667 | 33.33333
Delafossite | 2023-08-07 | MClnrT | 7 | 0.08645892 | 2.72122 | 0.2567266 | 14.28571 | 28.57143 | 57.14286
Malachite | 2023-08-07 | MClnrT | 30 | 0.3817251 | 23.6132 | 0.01262503 | 47.72727 | 38.63636 | 13.63636
Fe_Ox | 2023-08-07 | MClnrT | 256 | 4.088797 | 0.0715871 | 27.56434 | 44.40559 | 42.30769 | 13.28671
Fe_oxyhydroxides | 2023-08-07 | MClnrT | 68 | 0.7990658 | 0 | 3.938844 | 35.71429 | 50 | 14.28571
Haematite | 2023-08-07 | MClnrT | 26 | 0.350904 | 0 | 1.790573 | 51.72414 | 41.37931 | 6.896552
Magnesioferrite | 2023-08-07 | MClnrT | 2 | 0.02123232 | 0 | 0.06617001 | 0 | 0 | 100
Magnetite | 2023-08-07 | MClnrT | 81 | 1.164011 | 0.0715871 | 7.98633 | 42.42424 | 39.39394 | 18.18182
Tramp_Steel | 2023-08-07 | MClnrT | 78 | 1.746529 | 0 | 13.74819 | 52.94118 | 40 | 7.058824
Fe_Ti_Ox | 2023-08-07 | MClnrT | 49 | 0.7301178 | 0.2165469 | 1.336468 | 56.52174 | 39.13043 | 4.347826
Ilmenite | 2023-08-07 | MClnrT | 20 | 0.3397171 | 0.1137487 | 1.313134 | 45.16129 | 48.3871 | 6.451613
Rutile | 2023-08-07 | MClnrT | 29 | 0.3904007 | 0.1027982 | 0.02333443 | 65.78947 | 31.57895 | 2.631579
Non floating Cu | 2023-08-07 | MClnrT | 154 | 0.9378749 | 15.61221 | 1.751168 | 31.11111 | 37.22222 | 31.66667
Chrysocolla | 2023-08-07 | MClnrT | 33 | 0.206159 | 5.956684 | 0.05012773 | 41.86047 | 39.53488 | 18.60465
Cu_Fe_Oxide | 2023-08-07 | MClnrT | 11 | 0.1054767 | 0.9592617 | 0.6122545 | 9.090909 | 54.54545 | 36.36364
CuFe_Silicate | 2023-08-07 | MClnrT | 107 | 0.5988427 | 8.347577 | 1.048096 | 30.32787 | 32.78689 | 36.88525
Other sulphides | 2023-08-07 | MClnrT | 172 | 2.909741 | 1.490754 | 1.003066 | 47.75281 | 30.33708 | 21.91011
Arsenopyrite | 2023-08-07 | MClnrT | 2 | 0.02830976 | 0 | 0.08830828 | 100 | 0 | 0
Galena | 2023-08-07 | MClnrT | 156 | 2.652442 | 1.443029 | 0.9101125 | 44.58599 | 31.84713 | 23.56688
Millerite | 2023-08-07 | MClnrT | 0 | 0 | 0 | 0 | 0 | 0 | 0
Molybdenite | 2023-08-07 | MClnrT | 7 | 0.08789724 | 0 | 0.004645662 | 42.85714 | 42.85714 | 14.28571
Monazite_Ce | 2023-08-07 | MClnrT | 7 | 0.1410922 | 0.04772474 | 0 | 83.33333 | 8.333333 | 8.333333
Pentlandite | 2023-08-07 | MClnrT | 0 | 0 | 0 | 0 | 0 | 0 | 0
Siegenite | 2023-08-07 | MClnrT | 0 | 0 | 0 | 0 | 0 | 0 | 0
Sphalerite | 2023-08-07 | MClnrT | 0 | 0 | 0 | 0 | 0 | 0 | 0
vaesite | 2023-08-07 | MClnrT | 0 | 0 | 0 | 0 | 0 | 0 | 0
Pyrite | 2023-08-07 | MClnrT | 142 | 2.150354 | 0.1779243 | 8.559533 | 48.93617 | 41.48936 | 9.574468
Pyrrhotite | 2023-08-07 | MClnrT | 207 | 3.631069 | 0 | 19.26173 | 52.75362 | 42.89855 | 4.347826
Sec. Cu Sulphides | 2023-08-07 | MClnrT | 34 | 0.4976353 | 24.66966 | 0.1677855 | 46.34146 | 34.14634 | 19.5122
Bornite | 2023-08-07 | MClnrT | 10 | 0.1305902 | 5.353426 | 0.1286442 | 54.54545 | 27.27273 | 18.18182
Chalcocite | 2023-08-07 | MClnrT | 15 | 0.2708833 | 15.39713 | 0.02440356 | 57.14286 | 28.57143 | 14.28571
Covellite | 2023-08-07 | MClnrT | 9 | 0.09616186 | 3.919103 | 0.0147377 | 11.11111 | 55.55556 | 33.33333
Silicate gangue | 2023-08-07 | MClnrT | 7712 | 65.24664 | 1.376752 | 29.53221 | 48.32086 | 41.84418 | 9.834964
Amphibole | 2023-08-07 | MClnrT | 103 | 0.7308484 | 0.1051917 | 1.215757 | 31.13208 | 36.79245 | 32.07547
Biotite | 2023-08-07 | MClnrT | 91 | 0.877534 | 0.08389993 | 1.593643 | 24.81203 | 68.42105 | 6.766917
Garnets | 2023-08-07 | MClnrT | 1131 | 8.186109 | 0.1850293 | 6.134351 | 35.67482 | 41.51539 | 22.80979
Kaolinite | 2023-08-07 | MClnrT | 285 | 1.783309 | 0.1874176 | 0.09073273 | 45.11785 | 36.70034 | 18.18182
Muscovite | 2023-08-07 | MClnrT | 1360 | 13.0824 | 0.2129575 | 1.358663 | 58.46457 | 34.54724 | 6.988189
Orthoclase | 2023-08-07 | MClnrT | 5 | 0.02922298 | 0 | 0 | 40 | 0 | 60
Plagioclase | 2023-08-07 | MClnrT | 1097 | 9.960469 | 0.1775379 | 0.320017 | 47.79499 | 47.37783 | 4.827175
Quartz | 2023-08-07 | MClnrT | 1531 | 15.21592 | 0.08047094 | 0.3745354 | 55.62624 | 40.43738 | 3.936382
Silicate gangue_generic | 2023-08-07 | MClnrT | 2090 | 15.18768 | 0.3442474 | 18.32727 | 41.92454 | 44.8919 | 13.18355
Chalcopyrite cl. | 2023-08-07 | MClnrT | 67 | 0.7557108 | 16.71214 | 1.863108 | 67.08861 | 25.31646 | 7.594937
Native Copper | 2023-08-07 | MClnrT | 3 | 0.1082163 | 8.134313 | 0 | 0 | 33.33333 | 66.66667
CuMn mineral | 2023-08-07 | MClnrT | 3 | 0.02739654 | 0.3486852 | 0.04069029 | 0 | 100 | 0
Accessory_phases | 2023-08-05 | MRoST | 24 | 0.3331451 | 0 | 0 | 66.66667 | 31.48148 | 1.851852
Apatite | 2023-08-05 | MRoST | 24 | 0.3331451 | 0 | 0 | 66.66667 | 31.48148 | 1.851852
Zircon | 2023-08-05 | MRoST | 0 | 0 | 0 | 0 | 0 | 0 | 0
Carbonate gangue | 2023-08-05 | MRoST | 2303 | 20.15651 | 3.64659 | 10.40867 | 68.17326 | 20.58111 | 11.24563
Ankerite | 2023-08-05 | MRoST | 470 | 3.136414 | 1.807753 | 7.283009 | 23.33333 | 40.19608 | 36.47059
Calcite | 2023-08-05 | MRoST | 1709 | 15.95178 | 1.820082 | 2.048917 | 77.3466 | 15.45605 | 7.197347
Dolomite_ | 2023-08-05 | MRoST | 124 | 1.068313 | 0.01875502 | 1.076742 | 43.22917 | 48.95833 | 7.8125
Chalcopyrite | 2023-08-05 | MRoST | 0 | 0 | 0 | 0 | 0 | 0 | 0
Chalcopyrite <20 | 2023-08-05 | MRoST | 44 | 0.4090126 | 6.957779 | 1.479851 | 52 | 24 | 24
Chalcopyrite >150 | 2023-08-05 | MRoST | 0 | 0 | 0 | 0 | 0 | 0 | 0
CPS floating Cu | 2023-08-05 | MRoST | 28 | 0.3760963 | 19.35557 | 0.1291023 | 53.06122 | 32.65306 | 14.28571
Cuprite | 2023-08-05 | MRoST | 0 | 0 | 0 | 0 | 0 | 0 | 0
Delafossite | 2023-08-05 | MRoST | 4 | 0.04224836 | 1.475283 | 0.1291023 | 75 | 0 | 25
Malachite | 2023-08-05 | MRoST | 24 | 0.333848 | 17.88029 | 0 | 51.11111 | 35.55556 | 13.33333
Fe_Ox | 2023-08-05 | MRoST | 245 | 3.297481 | 0.3227102 | 34.56998 | 43.88489 | 42.08633 | 14.02878
Fe_oxyhydroxides | 2023-08-05 | MRoST | 77 | 0.8004542 | 0.06592195 | 6.222402 | 35.36585 | 39.02439 | 25.60976
Haematite | 2023-08-05 | MRoST | 32 | 0.341462 | 0.01644589 | 2.850602 | 48.48485 | 33.33333 | 18.18182
Magnesioferrite | 2023-08-05 | MRoST | 2 | 0.01815664 | 0 | 0.05242999 | 50 | 50 | 0
Magnetite | 2023-08-05 | MRoST | 74 | 0.9250127 | 0.157725 | 10.14332 | 39.13043 | 54.34783 | 6.521739
Tramp_Steel | 2023-08-05 | MRoST | 60 | 1.212395 | 0.08261732 | 15.30122 | 57.97101 | 33.33333 | 8.695652
Fe_Ti_Ox | 2023-08-05 | MRoST | 58 | 0.9828016 | 0.015112 | 0.8042872 | 84.68468 | 7.207207 | 8.108108
Ilmenite | 2023-08-05 | MRoST | 11 | 0.1218252 | 0 | 0.7780206 | 84.61538 | 7.692308 | 7.692308
Rutile | 2023-08-05 | MRoST | 47 | 0.8609763 | 0.015112 | 0.02626659 | 84.69388 | 7.142857 | 8.163265
Non floating Cu | 2023-08-05 | MRoST | 714 | 3.768675 | 62.25564 | 8.717433 | 25.88774 | 48.9118 | 25.20046
Chrysocolla | 2023-08-05 | MRoST | 217 | 1.193067 | 27.82533 | 0.4882877 | 32.98969 | 45.36082 | 21.64948
Cu_Fe_Oxide | 2023-08-05 | MRoST | 27 | 0.2377935 | 1.735661 | 2.300703 | 37.93103 | 51.72414 | 10.34483
CuFe_Silicate | 2023-08-05 | MRoST | 460 | 2.279244 | 32.12926 | 5.891758 | 21.73112 | 50.46041 | 27.80847
Other sulphides | 2023-08-05 | MRoST | 200 | 2.887883 | 0.9553634 | 1.691789 | 33.99015 | 36.94581 | 29.06404
Arsenopyrite | 2023-08-05 | MRoST | 0 | 0 | 0 | 0 | 0 | 0 | 0
Galena | 2023-08-05 | MRoST | 189 | 2.773867 | 0.9553634 | 1.691789 | 33.33333 | 38.02083 | 28.64583
Millerite | 2023-08-05 | MRoST | 0 | 0 | 0 | 0 | 0 | 0 | 0
Molybdenite | 2023-08-05 | MRoST | 5 | 0.053689 | 0 | 0 | 60 | 20 | 20
Monazite_Ce | 2023-08-05 | MRoST | 6 | 0.06032691 | 0 | 0 | 33.33333 | 16.66667 | 50
Pentlandite | 2023-08-05 | MRoST | 0 | 0 | 0 | 0 | 0 | 0 | 0
Siegenite | 2023-08-05 | MRoST | 0 | 0 | 0 | 0 | 0 | 0 | 0
Sphalerite | 2023-08-05 | MRoST | 0 | 0 | 0 | 0 | 0 | 0 | 0
vaesite | 2023-08-05 | MRoST | 0 | 0 | 0 | 0 | 0 | 0 | 0
Pyrite | 2023-08-05 | MRoST | 31 | 0.4694957 | 0.07513909 | 2.836261 | 68.75 | 22.91667 | 8.333333
Pyrrhotite | 2023-08-05 | MRoST | 14 | 0.1890048 | 0.02741757 | 1.59213 | 52.38095 | 33.33333 | 14.28571
Sec. Cu Sulphides | 2023-08-05 | MRoST | 5 | 0.04859343 | 1.885494 | 0.0480147 | 60 | 0 | 40
Bornite | 2023-08-05 | MRoST | 1 | 0.0101521 | 0.2958191 | 0.02222901 | 0 | 0 | 100
Chalcocite | 2023-08-05 | MRoST | 1 | 0.01103065 | 0.5111288 | 0.01149875 | 100 | 0 | 0
Covellite | 2023-08-05 | MRoST | 3 | 0.02741068 | 1.078547 | 0.01428694 | 66.66667 | 0 | 33.33333
Silicate gangue | 2023-08-05 | MRoST | 8281 | 67.07564 | 4.503181 | 37.72143 | 43.28846 | 43.0415 | 13.67004
Amphibole | 2023-08-05 | MRoST | 118 | 0.7193155 | 0.5104909 | 1.471188 | 25.40984 | 27.04918 | 47.54098
Biotite | 2023-08-05 | MRoST | 199 | 1.760374 | 0.6916365 | 5.02989 | 25 | 64.42308 | 10.57692
Garnets | 2023-08-05 | MRoST | 1190 | 7.646719 | 0.2239349 | 7.865327 | 26.01156 | 38.15029 | 35.83815
Kaolinite | 2023-08-05 | MRoST | 435 | 2.315714 | 1.423627 | 0.2383742 | 38.3592 | 30.37694 | 31.26386
Muscovite | 2023-08-05 | MRoST | 1755 | 16.16984 | 0.9634267 | 2.122168 | 56.89479 | 35.1379 | 7.967314
Orthoclase | 2023-08-05 | MRoST | 7 | 0.03498571 | 0 | 0.0006005587 | 42.85714 | 57.14286 | 0
Plagioclase | 2023-08-05 | MRoST | 1384 | 12.79165 | 0.2309663 | 0.2293632 | 42.97619 | 52.53968 | 4.484127
Quartz | 2023-08-05 | MRoST | 1363 | 14.02581 | 0.05002567 | 0.2129143 | 50.57174 | 43.56326 | 5.864994
Silicate gangue_generic | 2023-08-05 | MRoST | 1779 | 11.1873 | 0.3860862 | 20.11795 | 31.98819 | 45.07874 | 22.93307
Chalcopyrite cl. | 2023-08-05 | MRoST | 44 | 0.4090126 | 6.957779 | 1.479851 | 52 | 24 | 24
Native Copper | 2023-08-05 | MRoST | 0 | 0 | 0 | 0 | 0 | 0 | 0
CuMn mineral | 2023-08-05 | MRoST | 10 | 0.05856982 | 0.5653864 | 0.036685 | 10 | 60 | 30
Accessory_phases | 2023-08-09 | MCOF | 26 | 0.2278199 | 0 | 0.008744885 | 56.41026 | 33.33333 | 10.25641
Apatite | 2023-08-09 | MCOF | 25 | 0.2235383 | 0 | 0.008744885 | 55.26316 | 34.21053 | 10.52632
Zircon | 2023-08-09 | MCOF | 0 | 0 | 0 | 0 | 0 | 0 | 0
Carbonate gangue | 2023-08-09 | MCOF | 1915 | 19.69017 | 1.178907 | 6.401551 | 80.28096 | 15.63476 | 4.084287
Ankerite | 2023-08-09 | MCOF | 249 | 1.647776 | 0.5246938 | 3.902928 | 43.0605 | 32.38434 | 24.55516
Calcite | 2023-08-09 | MCOF | 1540 | 16.66827 | 0.6183426 | 1.294367 | 85.71429 | 11.86441 | 2.421308
Dolomite_ | 2023-08-09 | MCOF | 126 | 1.374124 | 0.03587017 | 1.204256 | 51.35135 | 45.55985 | 3.088803
Chalcopyrite | 2023-08-09 | MCOF | 7 | 0.3042004 | 10.7833 | 1.255338 | 100 | 0 | 0
Chalcopyrite <20 | 2023-08-09 | MCOF | 65 | 0.663001 | 21.82393 | 2.532184 | 68.23529 | 23.52941 | 8.235294
Chalcopyrite >150 | 2023-08-09 | MCOF | 0 | 0 | 0 | 0 | 0 | 0 | 0
CPS floating Cu | 2023-08-09 | MCOF | 31 | 0.3373924 | 27.06245 | 0.1984519 | 39.13043 | 32.6087 | 28.26087
Cuprite | 2023-08-09 | MCOF | 0 | 0 | 0 | 0 | 0 | 0 | 0
Delafossite | 2023-08-09 | MCOF | 4 | 0.04028455 | 1.988272 | 0.1954603 | 25 | 25 | 50
Malachite | 2023-08-09 | MCOF | 27 | 0.2971078 | 25.07417 | 0.002991621 | 40.47619 | 33.33333 | 26.19048
Fe_Ox | 2023-08-09 | MCOF | 246 | 3.600943 | 0.1141856 | 36.94419 | 37.92049 | 45.87156 | 16.20795
Fe_oxyhydroxides | 2023-08-09 | MCOF | 67 | 0.6794759 | 0.04168658 | 4.975324 | 31.50685 | 35.61644 | 32.87671
Haematite | 2023-08-09 | MCOF | 28 | 0.3157236 | 0 | 2.538451 | 34.375 | 53.125 | 12.5
Magnesioferrite | 2023-08-09 | MCOF | 3 | 0.02596901 | 0 | 0.1025773 | 66.66667 | 33.33333 | 0
Magnetite | 2023-08-09 | MCOF | 84 | 1.457243 | 0.07249902 | 15.64998 | 32.23684 | 61.18421 | 6.578947
Tramp_Steel | 2023-08-09 | MCOF | 64 | 1.122531 | 0 | 13.67786 | 58.20896 | 19.40299 | 22.38806
Fe_Ti_Ox | 2023-08-09 | MCOF | 70 | 1.605611 | 0 | 5.000178 | 70.43011 | 22.04301 | 7.526882
Ilmenite | 2023-08-09 | MCOF | 26 | 0.7595238 | 0 | 4.983529 | 84.70588 | 12.94118 | 2.352941
Rutile | 2023-08-09 | MCOF | 44 | 0.8460872 | 0 | 0.01664913 | 58.41584 | 29.70297 | 11.88119
Non floating Cu | 2023-08-09 | MCOF | 84 | 0.4501295 | 9.064099 | 1.741648 | 42.85714 | 40.81633 | 16.32653
Chrysocolla | 2023-08-09 | MCOF | 25 | 0.1055515 | 3.394286 | 0.05666869 | 55.55556 | 37.03704 | 7.407407
Cu_Fe_Oxide | 2023-08-09 | MCOF | 10 | 0.1172794 | 1.196629 | 1.068255 | 20 | 80 | 0
CuFe_Silicate | 2023-08-09 | MCOF | 47 | 0.2161292 | 4.319777 | 0.5978291 | 44.44444 | 33.33333 | 22.22222
Other sulphides | 2023-08-09 | MCOF | 204 | 2.924446 | 1.581441 | 0.9570679 | 34.12322 | 37.91469 | 27.96209
Arsenopyrite | 2023-08-09 | MCOF | 0 | 0 | 0 | 0 | 0 | 0 | 0
Galena | 2023-08-09 | MCOF | 190 | 2.700033 | 1.581441 | 0.9570679 | 34.18367 | 38.77551 | 27.04082
Millerite | 2023-08-09 | MCOF | 0 | 0 | 0 | 0 | 0 | 0 | 0
Molybdenite | 2023-08-09 | MCOF | 5 | 0.05119339 | 0 | 0 | 40 | 40 | 20
Monazite_Ce | 2023-08-09 | MCOF | 7 | 0.06710988 | 0 | 0 | 42.85714 | 28.57143 | 28.57143
Pentlandite | 2023-08-09 | MCOF | 0 | 0 | 0 | 0 | 0 | 0 | 0
Siegenite | 2023-08-09 | MCOF | 0 | 0 | 0 | 0 | 0 | 0 | 0
Sphalerite | 2023-08-09 | MCOF | 0 | 0 | 0 | 0 | 0 | 0 | 0
vaesite | 2023-08-09 | MCOF | 0 | 0 | 0 | 0 | 0 | 0 | 0
Pyrite | 2023-08-09 | MCOF | 72 | 1.315037 | 0 | 8.083761 | 65.95745 | 28.36879 | 5.673759
Pyrrhotite | 2023-08-09 | MCOF | 48 | 0.6007312 | 0 | 4.865563 | 74.28571 | 17.14286 | 8.571429
Sec. Cu Sulphides | 2023-08-09 | MCOF | 29 | 0.3744005 | 26.06402 | 0.2104684 | 43.24324 | 51.35135 | 5.405405
Bornite | 2023-08-09 | MCOF | 8 | 0.08712185 | 5.055118 | 0.1316202 | 33.33333 | 55.55556 | 11.11111
Chalcocite | 2023-08-09 | MCOF | 17 | 0.25243 | 18.98514 | 0.07884821 | 45.83333 | 50 | 4.166667
Covellite | 2023-08-09 | MCOF | 4 | 0.03484874 | 2.023767 | 0 | 50 | 50 | 0
Silicate gangue | 2023-08-09 | MCOF | 8167 | 67.87373 | 2.327672 | 31.79373 | 47.54294 | 41.82226 | 10.6348
Amphibole | 2023-08-09 | MCOF | 84 | 0.5340867 | 0.06712753 | 1.704435 | 22.10526 | 55.78947 | 22.10526
Biotite | 2023-08-09 | MCOF | 230 | 2.211164 | 0.5834512 | 6.451684 | 33.81995 | 59.12409 | 7.055961
Garnets | 2023-08-09 | MCOF | 1163 | 7.238597 | 0.09550069 | 6.370657 | 23.1441 | 43.377 | 33.47889
Kaolinite | 2023-08-09 | MCOF | 339 | 1.747854 | 0.5024089 | 0.1498733 | 32.77311 | 36.41457 | 30.81232
Muscovite | 2023-08-09 | MCOF | 1594 | 14.27905 | 0.5536783 | 1.516166 | 68.01471 | 26.17647 | 5.808824
Orthoclase | 2023-08-09 | MCOF | 3 | 0.01429692 | 0 | 0 | 66.66667 | 33.33333 | 0
Plagioclase | 2023-08-09 | MCOF | 1632 | 15.35765 | 0.2794902 | 0.2029093 | 43.3659 | 52.85219 | 3.78191
Quartz | 2023-08-09 | MCOF | 1548 | 17.2464 | 0.1316035 | 0.2535671 | 52.7746 | 42.70595 | 4.519451
Silicate gangue_generic | 2023-08-09 | MCOF | 1522 | 8.850909 | 0.07211057 | 14.70628 | 41.16251 | 37.95967 | 20.87782
Chalcopyrite cl. | 2023-08-09 | MCOF | 72 | 0.9672014 | 32.60723 | 3.787522 | 78.22581 | 16.12903 | 5.645161
Native Copper | 2023-08-09 | MCOF | 0 | 0 | 0 | 0 | 0 | 0 | 0
CuMn mineral | 2023-08-09 | MCOF | 2 | 0.01116947 | 0.1534066 | 0.01889445 | 0 | 0 | 100
Accessory_phases | 2023-08-09 | MCON | 29 | 0.2739129 | 0.001680265 | 0.004041338 | 66.66667 | 27.45098 | 5.882353
Apatite | 2023-08-09 | MCON | 28 | 0.2699828 | 0.001680265 | 0.004041338 | 68 | 28 | 4
Zircon | 2023-08-09 | MCON | 0 | 0 | 0 | 0 | 0 | 0 | 0
Carbonate gangue | 2023-08-09 | MCON | 220 | 1.66781 | 0.07529231 | 0.1651245 | 75 | 19.60227 | 5.397727
Ankerite | 2023-08-09 | MCON | 35 | 0.1883899 | 0.03878516 | 0.09417547 | 34.28571 | 34.28571 | 31.42857
Calcite | 2023-08-09 | MCON | 161 | 1.245663 | 0.0297781 | 0.03676953 | 86.98885 | 11.89591 | 1.115242
Dolomite_ | 2023-08-09 | MCON | 24 | 0.2337572 | 0.006729043 | 0.03417946 | 37.5 | 52.08333 | 10.41667
Chalcopyrite | 2023-08-09 | MCON | 205 | 9.006865 | 21.12072 | 8.771754 | 77.34499 | 22.65501 | 0
Chalcopyrite <20 | 2023-08-09 | MCON | 1711 | 15.94459 | 34.19148 | 14.97701 | 76.51549 | 20.11675 | 3.367759
Chalcopyrite >150 | 2023-08-09 | MCON | 3 | 0.7947234 | 1.894235 | 0.7807643 | 100 | 0 | 0
CPS floating Cu | 2023-08-09 | MCON | 238 | 2.593321 | 12.42171 | 1.100248 | 34.83871 | 47.74194 | 17.41935
Cuprite | 2023-08-09 | MCON | 13 | 0.1667742 | 0.9967859 | 0.02673891 | 0 | 50 | 50
Delafossite | 2023-08-09 | MCON | 121 | 1.174032 | 4.373012 | 1.023269 | 44.88189 | 29.92126 | 25.19685
Malachite | 2023-08-09 | MCON | 100 | 0.9285357 | 4.973286 | 0.04202531 | 35.66434 | 54.54545 | 9.79021
Fe_Ox | 2023-08-09 | MCON | 356 | 3.916545 | 0.01283689 | 9.484517 | 43.66925 | 35.65891 | 20.67183
Fe_oxyhydroxides | 2023-08-09 | MCON | 28 | 0.2392253 | 0.001883208 | 0.3526644 | 35.71429 | 39.28571 | 25
Haematite | 2023-08-09 | MCON | 23 | 0.235466 | 0 | 0.4353644 | 50 | 15.38462 | 34.61538
Magnesioferrite | 2023-08-09 | MCON | 2 | 0.01589139 | 0 | 0.02114117 | 50 | 50 | 0
Magnetite | 2023-08-09 | MCON | 225 | 2.226418 | 0.01095368 | 5.169675 | 43.083 | 37.94466 | 18.97233
Tramp_Steel | 2023-08-09 | MCON | 78 | 1.199544 | 0 | 3.505672 | 46.15385 | 33.33333 | 20.51282
Fe_Ti_Ox | 2023-08-09 | MCON | 21 | 0.2798935 | 0 | 0.07191711 | 75 | 16.66667 | 8.333333
Ilmenite | 2023-08-09 | MCON | 4 | 0.04921205 | 0 | 0.07191711 | 83.33333 | 0 | 16.66667
Rutile | 2023-08-09 | MCON | 17 | 0.2306815 | 0 | 0 | 73.33333 | 20 | 6.666667
Non floating Cu | 2023-08-09 | MCON | 118 | 0.6543665 | 0.886916 | 0.9022282 | 29.77099 | 47.32824 | 22.90076
Chrysocolla | 2023-08-09 | MCON | 22 | 0.08612109 | 0.1827197 | 0.01106457 | 20.83333 | 58.33333 | 20.83333
Cu_Fe_Oxide | 2023-08-09 | MCON | 42 | 0.3588379 | 0.371876 | 0.7556237 | 28 | 46 | 26
CuFe_Silicate | 2023-08-09 | MCON | 54 | 0.2094075 | 0.3323203 | 0.1355399 | 35.08772 | 43.85965 | 21.05263
Other sulphides | 2023-08-09 | MCON | 234 | 2.943154 | 0.5108526 | 0.7345781 | 43.12268 | 43.49442 | 13.3829
Arsenopyrite | 2023-08-09 | MCON | 6 | 0.06356557 | 0 | 0.06808401 | 66.66667 | 16.66667 | 16.66667
Galena | 2023-08-09 | MCON | 141 | 1.833491 | 0.2899672 | 0.508159 | 43.44828 | 40 | 16.55172
Millerite | 2023-08-09 | MCON | 1 | 0.01835199 | 0 | 0.0006295256 | 100 | 0 | 0
Molybdenite | 2023-08-09 | MCON | 63 | 0.5920825 | 0.1973835 | 0.01180367 | 57.14286 | 30.15873 | 12.69841
Monazite_Ce | 2023-08-09 | MCON | 7 | 0.0616005 | 0.009536907 | 0.002049499 | 57.14286 | 28.57143 | 14.28571
Pentlandite | 2023-08-09 | MCON | 4 | 0.06561607 | 0 | 0.06158354 | 37.5 | 62.5 | 0
Siegenite | 2023-08-09 | MCON | 6 | 0.2641047 | 0 | 0.07105731 | 6.25 | 93.75 | 0
Sphalerite | 2023-08-09 | MCON | 4 | 0.02788683 | 0 | 0.00944472 | 25 | 50 | 25
vaesite | 2023-08-09 | MCON | 1 | 0.008202009 | 0 | 0.001077556 | 100 | 0 | 0
Pyrite | 2023-08-09 | MCON | 1279 | 23.0458 | 0.2800039 | 33.39556 | 70.31947 | 28.04606 | 1.634473
Pyrrhotite | 2023-08-09 | MCON | 1126 | 14.3604 | 0.1685167 | 26.96162 | 59.68184 | 37.73999 | 2.578168
Sec. Cu Sulphides | 2023-08-09 | MCON | 508 | 6.163673 | 28.34677 | 0.9950332 | 55.75758 | 34.84848 | 9.393939
Bornite | 2023-08-09 | MCON | 167 | 1.56385 | 5.984317 | 0.5586479 | 49.43182 | 32.38636 | 18.18182
Chalcocite | 2023-08-09 | MCON | 297 | 4.247957 | 21.05066 | 0.4225464 | 57.72727 | 36.59091 | 5.681818
Covellite | 2023-08-09 | MCON | 44 | 0.3518662 | 1.311794 | 0.01383894 | 61.36364 | 27.27273 | 11.36364
Silicate gangue | 2023-08-09 | MCON | 3056 | 18.35495 | 0.08899573 | 1.655594 | 54.73844 | 39.14582 | 6.115744
Amphibole | 2023-08-09 | MCON | 16 | 0.08256689 | 0.0269834 | 0.0552274 | 18.75 | 50 | 31.25
Biotite | 2023-08-09 | MCON | 19 | 0.1086424 | 0 | 0.07300653 | 27.27273 | 50 | 22.72727
Garnets | 2023-08-09 | MCON | 436 | 2.282482 | 0.008464188 | 0.3280877 | 38.77119 | 47.88136 | 13.34746
Kaolinite | 2023-08-09 | MCON | 92 | 0.4179436 | 0.002884299 | 0.007492174 | 43.01075 | 46.23656 | 10.75269
Muscovite | 2023-08-09 | MCON | 328 | 2.380428 | 0.01331226 | 0.06230955 | 55.87045 | 40.2834 | 3.846154
Orthoclase | 2023-08-09 | MCON | 3 | 0.01312321 | 0 | 0.0004044948 | 33.33333 | 66.66667 | 0
Plagioclase | 2023-08-09 | MCON | 551 | 3.309852 | 0.02246905 | 0.03024268 | 58.38926 | 38.92617 | 2.684564
Quartz | 2023-08-09 | MCON | 993 | 6.502484 | 0.007133424 | 0.06657057 | 62.11699 | 34.1922 | 3.690808
Silicate gangue_generic | 2023-08-09 | MCON | 617 | 3.252609 | 0.00774911 | 1.030915 | 48.88889 | 41.33333 | 9.777778
Chalcopyrite cl. | 2023-08-09 | MCON | 1919 | 25.74617 | 57.20643 | 24.52953 | 77.53059 | 20.38376 | 2.085651
Native Copper | 2023-08-09 | MCON | 4 | 0.3239793 | 2.078627 | 0.008214261 | 0 | 100 | 0
CuMn mineral | 2023-08-09 | MCON | 0 | 0 | 0 | 0 | 0 | 0 | 0
Accessory_phases | 2023-08-09 | MFT | 33 | 0.4416612 | 0.1300947 | 0.04749705 | 81.81818 | 14.28571 | 3.896104
Apatite | 2023-08-09 | MFT | 33 | 0.4416612 | 0.1300947 | 0.04749705 | 81.81818 | 14.28571 | 3.896104
Zircon | 2023-08-09 | MFT | 0 | 0 | 0 | 0 | 0 | 0 | 0
Carbonate gangue | 2023-08-09 | MFT | 2444 | 24.55625 | 4.619815 | 9.47792 | 75.33076 | 18.88866 | 5.780582
Ankerite | 2023-08-09 | MFT | 373 | 2.309954 | 0.7113867 | 6.020025 | 35.89109 | 35.39604 | 28.71287
Calcite | 2023-08-09 | MFT | 1936 | 20.8961 | 3.747097 | 2.068701 | 81.54426 | 14.92467 | 3.531073
Dolomite_ | 2023-08-09 | MFT | 135 | 1.350196 | 0.1613318 | 1.389194 | 35.24904 | 57.85441 | 6.896552
Chalcopyrite | 2023-08-09 | MFT | 0 | 0 | 0 | 0 | 0 | 0 | 0
Chalcopyrite <20 | 2023-08-09 | MFT | 9 | 0.06844914 | 5.201803 | 0.2820671 | 66.66667 | 22.22222 | 11.11111
Chalcopyrite >150 | 2023-08-09 | MFT | 0 | 0 | 0 | 0 | 0 | 0 | 0
CPS floating Cu | 2023-08-09 | MFT | 25 | 0.1824584 | 46.70208 | 0.1620874 | 4 | 44 | 52
Cuprite | 2023-08-09 | MFT | 1 | 0.01107239 | 3.92394 | 0 | 0 | 0 | 100
Delafossite | 2023-08-09 | MFT | 2 | 0.01963988 | 3.062474 | 0.1620874 | 0 | 50 | 50
Malachite | 2023-08-09 | MFT | 22 | 0.1517462 | 39.71566 | 0 | 4.545455 | 45.45455 | 50
Fe_Ox | 2023-08-09 | MFT | 246 | 3.378803 | 0.7139688 | 38.79571 | 33.11475 | 50.81967 | 16.06557
Fe_oxyhydroxides | 2023-08-09 | MFT | 75 | 0.834967 | 0.289471 | 6.571385 | 23.91304 | 54.34783 | 21.73913
Haematite | 2023-08-09 | MFT | 37 | 0.3655703 | 0 | 3.250862 | 39.47368 | 36.84211 | 23.68421
Magnesioferrite | 2023-08-09 | MFT | 3 | 0.02532128 | 0 | 0.1391929 | 33.33333 | 33.33333 | 33.33333
Magnetite | 2023-08-09 | MFT | 63 | 0.878712 | 0.1987105 | 11.04857 | 32.97872 | 57.44681 | 9.574468
Tramp_Steel | 2023-08-09 | MFT | 68 | 1.274232 | 0.2257874 | 17.7857 | 41.02564 | 46.15385 | 12.82051
Fe_Ti_Ox | 2023-08-09 | MFT | 69 | 1.422893 | 0 | 3.231474 | 57.89474 | 34.50292 | 7.602339
Ilmenite | 2023-08-09 | MFT | 17 | 0.4182095 | 0 | 3.185369 | 27.08333 | 70.83333 | 2.083333
Rutile | 2023-08-09 | MFT | 52 | 1.004683 | 0 | 0.04610485 | 69.9187 | 20.3252 | 9.756098
Non floating Cu | 2023-08-09 | MFT | 87 | 0.4590503 | 35.25074 | 1.783217 | 17.92453 | 55.66038 | 26.41509
Chrysocolla | 2023-08-09 | MFT | 28 | 0.137225 | 16.52301 | 0.06055396 | 13.88889 | 58.33333 | 27.77778
Cu_Fe_Oxide | 2023-08-09 | MFT | 7 | 0.08385973 | 2.403246 | 0.9175186 | 36.36364 | 45.45455 | 18.18182
CuFe_Silicate | 2023-08-09 | MFT | 47 | 0.2107384 | 13.40975 | 0.8038599 | 18.51852 | 61.11111 | 20.37037
Other sulphides | 2023-08-09 | MFT | 216 | 2.964587 | 1.870137 | 1.166867 | 39.91031 | 34.52915 | 25.56054
Arsenopyrite | 2023-08-09 | MFT | 0 | 0 | 0 | 0 | 0 | 0 | 0
Galena | 2023-08-09 | MFT | 203 | 2.807304 | 1.870137 | 1.148819 | 39.23445 | 34.92823 | 25.83732
Millerite | 2023-08-09 | MFT | 0 | 0 | 0 | 0 | 0 | 0 | 0
Molybdenite | 2023-08-09 | MFT | 2 | 0.0199666 | 0 | 0 | 50 | 50 | 0
Monazite_Ce | 2023-08-09 | MFT | 10 | 0.102828 | 0 | 0.01804732 | 54.54545 | 27.27273 | 18.18182
Pentlandite | 2023-08-09 | MFT | 0 | 0 | 0 | 0 | 0 | 0 | 0
Siegenite | 2023-08-09 | MFT | 0 | 0 | 0 | 0 | 0 | 0 | 0
Sphalerite | 2023-08-09 | MFT | 0 | 0 | 0 | 0 | 0 | 0 | 0
vaesite | 2023-08-09 | MFT | 0 | 0 | 0 | 0 | 0 | 0 | 0
Pyrite | 2023-08-09 | MFT | 39 | 0.4183184 | 0 | 2.7563 | 78.26087 | 13.04348 | 8.695652
Pyrrhotite | 2023-08-09 | MFT | 13 | 0.1757242 | 0 | 1.631776 | 52.38095 | 38.09524 | 9.52381
Sec. Cu Sulphides | 2023-08-09 | MFT | 0 | 0 | 0 | 0 | 0 | 0 | 0
Bornite | 2023-08-09 | MFT | 0 | 0 | 0 | 0 | 0 | 0 | 0
Chalcocite | 2023-08-09 | MFT | 0 | 0 | 0 | 0 | 0 | 0 | 0
Covellite | 2023-08-09 | MFT | 0 | 0 | 0 | 0 | 0 | 0 | 0
Silicate gangue | 2023-08-09 | MFT | 8304 | 65.92654 | 5.511364 | 40.66509 | 42.48779 | 44.82525 | 12.68696
Amphibole | 2023-08-09 | MFT | 108 | 0.6468453 | 0.5514529 | 2.108465 | 23.72881 | 28.81356 | 47.45763
Biotite | 2023-08-09 | MFT | 256 | 2.218961 | 1.102203 | 7.603756 | 31.44208 | 52.95508 | 15.60284
Garnets | 2023-08-09 | MFT | 1206 | 7.253249 | 0.4953361 | 7.717149 | 25.63739 | 40.65156 | 33.71105
Kaolinite | 2023-08-09 | MFT | 352 | 1.775866 | 1.082318 | 0.1354627 | 34.13978 | 31.72043 | 34.13978
Muscovite | 2023-08-09 | MFT | 1606 | 14.31191 | 1.12106 | 2.069865 | 61.55222 | 31.86695 | 6.58083
Orthoclase | 2023-08-09 | MFT | 11 | 0.08828868 | 0 | 0.002467806 | 0 | 42.10526 | 57.89474
Plagioclase | 2023-08-09 | MFT | 1580 | 14.29972 | 0.6375176 | 0.2615745 | 37.19472 | 58.64686 | 4.158416
Quartz | 2023-08-09 | MFT | 1435 | 14.8537 | 0.2130096 | 0.2645768 | 48.60751 | 45.69301 | 5.699482
Silicate gangue_generic | 2023-08-09 | MFT | 1696 | 10.0122 | 0.3084672 | 20.01906 | 32.97546 | 43.96728 | 23.05726
Chalcopyrite cl. | 2023-08-09 | MFT | 9 | 0.06844914 | 5.201803 | 0.2820671 | 66.66667 | 22.22222 | 11.11111
Native Copper | 2023-08-09 | MFT | 0 | 0 | 0 | 0 | 0 | 0 | 0
CuMn mineral | 2023-08-09 | MFT | 5 | 0.02722718 | 2.914739 | 0.00128403 | 0 | 0 | 100
Accessory_phases | 2023-08-09 | MRoST | 28 | 0.3290473 | 0 | 0.02091758 | 77.35849 | 11.32075 | 11.32075
Apatite | 2023-08-09 | MRoST | 27 | 0.3245052 | 0 | 0.02091758 | 76.92308 | 11.53846 | 11.53846
Zircon | 2023-08-09 | MRoST | 0 | 0 | 0 | 0 | 0 | 0 | 0
Carbonate gangue | 2023-08-09 | MRoST | 2470 | 23.34508 | 4.24891 | 10.62653 | 75.28668 | 18.72221 | 5.991107
Ankerite | 2023-08-09 | MRoST | 431 | 2.942408 | 1.864075 | 7.309719 | 37.2093 | 38.90063 | 23.89006
Calcite | 2023-08-09 | MRoST | 1893 | 19.06314 | 2.178691 | 1.918327 | 82.11679 | 14.40202 | 3.48119
Dolomite_ | 2023-08-09 | MRoST | 146 | 1.339532 | 0.2061434 | 1.398479 | 48.7395 | 43.27731 | 7.983193
Chalcopyrite | 2023-08-09 | MRoST | 1 | 0.03309827 | 2.31347 | 0.1500572 | 100 | 0 | 0
Chalcopyrite <20 | 2023-08-09 | MRoST | 37 | 0.3475318 | 21.09062 | 1.298873 | 69.04762 | 21.42857 | 9.52381
Chalcopyrite >150 | 2023-08-09 | MRoST | 0 | 0 | 0 | 0 | 0 | 0 | 0
CPS floating Cu | 2023-08-09 | MRoST | 24 | 0.2521867 | 38.81714 | 0.009051148 | 48.48485 | 27.27273 | 24.24242
Cuprite | 2023-08-09 | MRoST | 1 | 0.01204651 | 2.181853 | 0.009051148 | 0 | 100 | 0
Delafossite | 2023-08-09 | MRoST | 0 | 0 | 0 | 0 | 0 | 0 | 0
Malachite | 2023-08-09 | MRoST | 23 | 0.2401402 | 36.63528 | 0 | 50 | 25 | 25
Fe_Ox | 2023-08-09 | MRoST | 211 | 2.835353 | 0.02862558 | 30.59948 | 44.82759 | 31.03448 | 24.13793
Fe_oxyhydroxides | 2023-08-09 | MRoST | 70 | 0.7405639 | 0 | 5.6943 | 40 | 29.33333 | 30.66667
Haematite | 2023-08-09 | MRoST | 25 | 0.3139991 | 0 | 2.671062 | 40 | 43.33333 | 16.66667
Magnesioferrite | 2023-08-09 | MRoST | 1 | 0.009182992 | 0 | 0.02642222 | 0 | 0 | 100
Magnetite | 2023-08-09 | MRoST | 51 | 0.6102246 | 0.02862558 | 6.999029 | 36.66667 | 43.33333 | 20
Tramp_Steel | 2023-08-09 | MRoST | 63 | 1.15528 | 0 | 15.16511 | 61.53846 | 15.38462 | 23.07692
Fe_Ti_Ox | 2023-08-09 | MRoST | 62 | 0.8691258 | 0.2074549 | 1.887229 | 51.04167 | 32.29167 | 16.66667
Ilmenite | 2023-08-09 | MRoST | 15 | 0.2559389 | 0 | 1.857304 | 48.14815 | 48.14815 | 3.703704
Rutile | 2023-08-09 | MRoST | 47 | 0.6131869 | 0.2074549 | 0.02992482 | 52.17391 | 26.08696 | 21.73913
Non floating Cu | 2023-08-09 | MRoST | 70 | 0.3857844 | 16.11587 | 1.494068 | 33.75 | 42.5 | 23.75
Chrysocolla | 2023-08-09 | MRoST | 24 | 0.1036789 | 7.229041 | 0.02331618 | 52 | 28 | 20
Cu_Fe_Oxide | 2023-08-09 | MRoST | 9 | 0.09953179 | 2.651769 | 0.9407814 | 33.33333 | 41.66667 | 25
CuFe_Silicate | 2023-08-09 | MRoST | 37 | 0.1825737 | 6.235056 | 0.52997 | 23.25581 | 51.16279 | 25.5814
Other sulphides | 2023-08-09 | MRoST | 240 | 3.520996 | 1.685225 | 1.369215 | 38.11475 | 34.83607 | 27.04918
Arsenopyrite | 2023-08-09 | MRoST | 2 | 0.02448798 | 0 | 0.08880206 | 50 | 50 | 0
Galena | 2023-08-09 | MRoST | 223 | 3.317331 | 1.685225 | 1.280413 | 39.64758 | 35.24229 | 25.11013
Millerite | 2023-08-09 | MRoST | 0 | 0 | 0 | 0 | 0 | 0 | 0
Molybdenite | 2023-08-09 | MRoST | 2 | 0.02172321 | 0 | 0 | 0 | 50 | 50
Monazite_Ce | 2023-08-09 | MRoST | 11 | 0.1118745 | 0 | 0 | 18.18182 | 18.18182 | 63.63636
Pentlandite | 2023-08-09 | MRoST | 0 | 0 | 0 | 0 | 0 | 0 | 0
Siegenite | 2023-08-09 | MRoST | 0 | 0 | 0 | 0 | 0 | 0 | 0
Sphalerite | 2023-08-09 | MRoST | 1 | 0.008057335 | 0 | 0 | 0 | 100 | 0
vaesite | 2023-08-09 | MRoST | 0 | 0 | 0 | 0 | 0 | 0 | 0
Pyrite | 2023-08-09 | MRoST | 66 | 1.068545 | 0 | 6.878572 | 57.40741 | 36.11111 | 6.481481
Pyrrhotite | 2023-08-09 | MRoST | 44 | 1.028752 | 0 | 9.034677 | 24.77876 | 74.33628 | 0.8849558
Sec. Cu Sulphides | 2023-08-09 | MRoST | 9 | 0.09200766 | 11.2188 | 0.05343859 | 55.55556 | 33.33333 | 11.11111
Bornite | 2023-08-09 | MRoST | 3 | 0.03080746 | 3.066835 | 0.05343859 | 0 | 66.66667 | 33.33333
Chalcocite | 2023-08-09 | MRoST | 3 | 0.03347349 | 4.98937 | 0 | 100 | 0 | 0
Covellite | 2023-08-09 | MRoST | 3 | 0.02772671 | 3.162592 | 0 | 66.66667 | 33.33333 | 0
Silicate gangue | 2023-08-09 | MRoST | 7815 | 65.87531 | 4.273898 | 36.57518 | 43.3729 | 44.13426 | 12.49284
Amphibole | 2023-08-09 | MRoST | 86 | 0.5367607 | 0.909824 | 1.422768 | 30 | 30 | 40
Biotite | 2023-08-09 | MRoST | 216 | 2.008962 | 0.3916235 | 6.536687 | 30.11364 | 59.65909 | 10.22727
Garnets | 2023-08-09 | MRoST | 1099 | 6.935687 | 0.3669633 | 5.703994 | 25.86624 | 36.50282 | 37.63094
Kaolinite | 2023-08-09 | MRoST | 360 | 1.926908 | 0.5248505 | 0.179445 | 40.70081 | 31.80593 | 27.49326
Muscovite | 2023-08-09 | MRoST | 1533 | 14.03398 | 0.8862786 | 1.633497 | 57.65873 | 34.68254 | 7.65873
Orthoclase | 2023-08-09 | MRoST | 3 | 0.01516675 | 0 | 0 | 33.33333 | 33.33333 | 33.33333
Plagioclase | 2023-08-09 | MRoST | 1325 | 12.71321 | 0.4898934 | 0.2196851 | 38.08562 | 55.97738 | 5.936995
Quartz | 2023-08-09 | MRoST | 1409 | 16.25469 | 0.3580227 | 0.280202 | 47.58532 | 47.32775 | 5.086929
Silicate gangue_generic | 2023-08-09 | MRoST | 1745 | 11.0267 | 0.3464421 | 20.1913 | 40.40404 | 40.50505 | 19.09091
Chalcopyrite cl. | 2023-08-09 | MRoST | 38 | 0.3806301 | 23.40409 | 1.44893 | 71.73913 | 19.56522 | 8.695652
Native Copper | 2023-08-09 | MRoST | 0 | 0 | 0 | 0 | 0 | 0 | 0
CuMn mineral | 2023-08-09 | MRoST | 0 | 0 | 0 | 0 | 0 | 0 | 0
Accessory_phases | 2023-08-11 | MRoST | 15 | 0.1718355 | 0 | 0.002152739 | 76.92308 | 19.23077 | 3.846154
Apatite | 2023-08-11 | MRoST | 14 | 0.1439157 | 0 | 0.002152739 | 86.95652 | 8.695652 | 4.347826
Zircon | 2023-08-11 | MRoST | 1 | 0.02791981 | 0 | 0 | 0 | 100 | 0
Carbonate gangue | 2023-08-11 | MRoST | 1115 | 10.93227 | 1.581771 | 3.914516 | 77.2659 | 15.92389 | 6.810215
Ankerite | 2023-08-11 | MRoST | 175 | 1.241243 | 0.3906461 | 2.567843 | 35.67839 | 36.68342 | 27.63819
Calcite | 2023-08-11 | MRoST | 860 | 8.821946 | 1.191125 | 0.615337 | 84.67153 | 11.19221 | 4.136253
Dolomite_ | 2023-08-11 | MRoST | 80 | 0.8690783 | 0 | 0.7313359 | 51.94805 | 39.61039 | 8.441558
Chalcopyrite | 2023-08-11 | MRoST | 1 | 0.03318695 | 2.028687 | 0.1186539 | 100 | 0 | 0
Chalcopyrite <20 | 2023-08-11 | MRoST | 54 | 0.5143977 | 22.14835 | 1.469402 | 51.6129 | 33.87097 | 14.51613
Chalcopyrite >150 | 2023-08-11 | MRoST | 0 | 0 | 0 | 0 | 0 | 0 | 0
CPS floating Cu | 2023-08-11 | MRoST | 15 | 0.1438563 | 14.79803 | 0.2778454 | 23.52941 | 52.94118 | 23.52941
Cuprite | 2023-08-11 | MRoST | 0 | 0 | 0 | 0 | 0 | 0 | 0
Delafossite | 2023-08-11 | MRoST | 4 | 0.05356247 | 3.677158 | 0.2778454 | 20 | 60 | 20
Malachite | 2023-08-11 | MRoST | 11 | 0.09029385 | 11.12087 | 0 | 25 | 50 | 25
Fe_Ox | 2023-08-11 | MRoST | 308 | 4.620015 | 0.5691123 | 42.63891 | 35.6546 | 45.961 | 18.3844
Fe_oxyhydroxides | 2023-08-11 | MRoST | 78 | 0.8217532 | 0.145146 | 5.38539 | 20.48193 | 37.3494 | 42.16867
Haematite | 2023-08-11 | MRoST | 18 | 0.1889042 | 0.02767294 | 1.287926 | 44.44444 | 33.33333 | 22.22222
Magnesioferrite | 2023-08-11 | MRoST | 1 | 0.009207596 | 0 | 0.03975074 | 0 | 0 | 100
Magnetite | 2023-08-11 | MRoST | 91 | 1.295103 | 0.2470094 | 12.24285 | 29.92126 | 63.77953 | 6.299213
Tramp_Steel | 2023-08-11 | MRoST | 119 | 2.298929 | 0.1058374 | 23.64721 | 49.6124 | 36.43411 | 13.95349
Fe_Ti_Ox | 2023-08-11 | MRoST | 62 | 1.404901 | 0.2834192 | 2.940686 | 62.33766 | 33.76623 | 3.896104
Ilmenite | 2023-08-11 | MRoST | 16 | 0.5227539 | 0 | 2.928425 | 63.63636 | 36.36364 | 0
Rutile | 2023-08-11 | MRoST | 46 | 0.8821471 | 0.2834192 | 0.01226087 | 61.61616 | 32.32323 | 6.060606
Non floating Cu | 2023-08-11 | MRoST | 132 | 0.6817581 | 23.94397 | 2.416108 | 47.51773 | 33.33333 | 19.14894
Chrysocolla | 2023-08-11 | MRoST | 36 | 0.1580142 | 9.223766 | 0.03659173 | 52.63158 | 36.84211 | 10.52632
Cu_Fe_Oxide | 2023-08-11 | MRoST | 17 | 0.1746473 | 2.570088 | 1.558685 | 61.90476 | 23.80952 | 14.28571
CuFe_Silicate | 2023-08-11 | MRoST | 79 | 0.3490966 | 12.15011 | 0.8208319 | 41.46341 | 34.14634 | 24.39024
Other sulphides | 2023-08-11 | MRoST | 212 | 3.164265 | 2.292019 | 1.584407 | 38.13953 | 36.27907 | 25.5814
Arsenopyrite | 2023-08-11 | MRoST | 0 | 0 | 0 | 0 | 0 | 0 | 0
Galena | 2023-08-11 | MRoST | 197 | 2.915937 | 1.714281 | 1.549174 | 37.68844 | 37.68844 | 24.62312
Millerite | 2023-08-11 | MRoST | 0 | 0 | 0 | 0 | 0 | 0 | 0
Molybdenite | 2023-08-11 | MRoST | 6 | 0.06534423 | 0.4163995 | 0 | 66.66667 | 33.33333 | 0
Monazite_Ce | 2023-08-11 | MRoST | 5 | 0.0509883 | 0.1613385 | 0 | 20 | 20 | 60
Pentlandite | 2023-08-11 | MRoST | 0 | 0 | 0 | 0 | 0 | 0 | 0
Siegenite | 2023-08-11 | MRoST | 1 | 0.01912804 | 0 | 0.03523259 | 100 | 0 | 0
Sphalerite | 2023-08-11 | MRoST | 0 | 0 | 0 | 0 | 0 | 0 | 0
vaesite | 2023-08-11 | MRoST | 0 | 0 | 0 | 0 | 0 | 0 | 0
Pyrite | 2023-08-11 | MRoST | 41 | 0.6448288 | 0.1863812 | 3.337538 | 69.23077 | 21.53846 | 9.230769
Pyrrhotite | 2023-08-11 | MRoST | 31 | 0.5203183 | 0 | 3.619033 | 47.36842 | 50.87719 | 1.754386
Sec. Cu Sulphides | 2023-08-11 | MRoST | 22 | 0.2544465 | 28.28058 | 0.09710574 | 50 | 37.5 | 12.5
Bornite | 2023-08-11 | MRoST | 5 | 0.05148333 | 4.290815 | 0.06077496 | 60 | 20 | 20
Chalcocite | 2023-08-11 | MRoST | 12 | 0.1566281 | 19.94276 | 0.02110046 | 50 | 42.85714 | 7.142857
Covellite | 2023-08-11 | MRoST | 5 | 0.046335 | 4.047001 | 0.01523031 | 40 | 40 | 20
Silicate gangue | 2023-08-11 | MRoST | 9213 | 76.90244 | 3.887686 | 37.58141 | 47.07911 | 42.32827 | 10.59262
Amphibole | 2023-08-11 | MRoST | 54 | 0.3468393 | 0.1192482 | 0.7454166 | 22.41379 | 34.48276 | 43.10345
Biotite | 2023-08-11 | MRoST | 206 | 1.814055 | 0.1566111 | 4.499777 | 34.0694 | 52.99685 | 12.93375
Garnets | 2023-08-11 | MRoST | 1281 | 8.506512 | 0.06462512 | 8.861159 | 24.57181 | 44.59816 | 30.83004
Kaolinite | 2023-08-11 | MRoST | 455 | 2.499714 | 1.253359 | 0.1941644 | 37.5 | 35.625 | 26.875
Muscovite | 2023-08-11 | MRoST | 1915 | 17.4778 | 1.048435 | 1.678308 | 65.36741 | 28.6901 | 5.942492
Orthoclase | 2023-08-11 | MRoST | 7 | 0.0354839 | 0 | 0 | 28.57143 | 28.57143 | 42.85714
Plagioclase | 2023-08-11 | MRoST | 1419 | 14.26603 | 0.7111156 | 0.1937051 | 40.67124 | 55.86431 | 3.464453
Quartz | 2023-08-11 | MRoST | 1682 | 17.77274 | 0.1064354 | 0.2272403 | 54.59108 | 40.62592 | 4.782994
Silicate gangue_generic | 2023-08-11 | MRoST | 2151 | 13.77005 | 0.4278566 | 20.85254 | 39.86212 | 44.52555 | 15.61233
Chalcopyrite cl. | 2023-08-11 | MRoST | 55 | 0.5475847 | 24.17704 | 1.588056 | 54.54545 | 31.81818 | 13.63636
Native Copper | 2023-08-11 | MRoST | 0 | 0 | 0 | 0 | 0 | 0 | 0
CuMn mineral | 2023-08-11 | MRoST | 0 | 0 | 0 | 0 | 0 | 0 | 0
Accessory_phases | 2023-08-11 | MCOF | 24 | 0.2418228 | 0.0346529 | 0.008091457 | 60.97561 | 29.26829 | 9.756098
Apatite | 2023-08-11 | MCOF | 24 | 0.2418228 | 0.0346529 | 0.008091457 | 60.97561 | 29.26829 | 9.756098
Zircon | 2023-08-11 | MCOF | 0 | 0 | 0 | 0 | 0 | 0 | 0
Carbonate gangue | 2023-08-11 | MCOF | 1397 | 14.04776 | 0.7369143 | 5.00541 | 79.52468 | 16.56307 | 3.912249
Ankerite | 2023-08-11 | MCOF | 174 | 1.087698 | 0.2322548 | 2.572042 | 31.89189 | 43.24324 | 24.86486
Calcite | 2023-08-11 | MCOF | 1108 | 11.70466 | 0.4762763 | 1.059137 | 86.17113 | 11.49525 | 2.333621
Dolomite_ | 2023-08-11 | MCOF | 115 | 1.255403 | 0.0283832 | 1.374232 | 51.69492 | 45.33898 | 2.966102
Chalcopyrite | 2023-08-11 | MCOF | 5 | 0.1955151 | 4.292011 | 0.7860295 | 76 | 24 | 0
Chalcopyrite <20 | 2023-08-11 | MCOF | 97 | 1.079243 | 21.18394 | 4.061516 | 78.26087 | 18.11594 | 3.623188
Chalcopyrite >150 | 2023-08-11 | MCOF | 0 | 0 | 0 | 0 | 0 | 0 | 0
CPS floating Cu | 2023-08-11 | MCOF | 48 | 0.4330636 | 17.89338 | 0.6935225 | 25 | 38.46154 | 36.53846
Cuprite | 2023-08-11 | MCOF | 3 | 0.03415681 | 1.849803 | 0.0241593 | 0 | 33.33333 | 66.66667
Delafossite | 2023-08-11 | MCOF | 10 | 0.1211727 | 3.251788 | 0.6654132 | 25 | 50 | 25
Malachite | 2023-08-11 | MCOF | 33 | 0.2482435 | 11.02378 | 0.003950002 | 28.57143 | 37.14286 | 34.28571
Fe_Ox | 2023-08-11 | MCOF | 257 | 3.678297 | 0.2910205 | 40.16171 | 37.17105 | 43.42105 | 19.40789
Fe_oxyhydroxides | 2023-08-11 | MCOF | 54 | 0.5226179 | 0.1046352 | 4.07069 | 28.57143 | 23.21429 | 48.21429
Haematite | 2023-08-11 | MCOF | 17 | 0.168171 | 0.02903116 | 1.361601 | 17.64706 | 47.05882 | 35.29412
Magnesioferrite | 2023-08-11 | MCOF | 2 | 0.01735838 | 0 | 0.05244216 | 50 | 50 | 0
Magnetite | 2023-08-11 | MCOF | 84 | 1.172717 | 0.1180776 | 12.87846 | 34.42623 | 59.01639 | 6.557377
Tramp_Steel | 2023-08-11 | MCOF | 100 | 1.797432 | 0.03927657 | 21.79851 | 47.66355 | 35.51402 | 16.82243
Fe_Ti_Ox | 2023-08-11 | MCOF | 78 | 1.307478 | 0 | 1.475327 | 75.97403 | 16.88312 | 7.142857
Ilmenite | 2023-08-11 | MCOF | 16 | 0.2239791 | 0 | 1.452723 | 76 | 20 | 4
Rutile | 2023-08-11 | MCOF | 62 | 1.083499 | 0 | 0.02260441 | 75.96899 | 16.27907 | 7.751938
Non floating Cu | 2023-08-11 | MCOF | 113 | 0.6292879 | 7.757694 | 2.893993 | 24.42748 | 51.14504 | 24.42748
Chrysocolla | 2023-08-11 | MCOF | 30 | 0.1215087 | 2.366257 | 0.05380247 | 41.93548 | 32.25806 | 25.80645
Cu_Fe_Oxide | 2023-08-11 | MCOF | 25 | 0.2116602 | 1.412252 | 1.940506 | 14.81481 | 51.85185 | 33.33333
CuFe_Silicate | 2023-08-11 | MCOF | 56 | 0.2849201 | 3.906675 | 0.874545 | 21.12676 | 59.15493 | 19.71831
Other sulphides | 2023-08-11 | MCOF | 212 | 2.945381 | 0.7203039 | 1.06468 | 43.18182 | 30 | 26.81818
Arsenopyrite | 2023-08-11 | MCOF | 0 | 0 | 0 | 0 | 0 | 0 | 0
Galena | 2023-08-11 | MCOF | 195 | 2.720973 | 0.6642984 | 1.0501 | 40.60914 | 30.96447 | 28.4264
Millerite | 2023-08-11 | MCOF | 0 | 0 | 0 | 0 | 0 | 0 | 0
Molybdenite | 2023-08-11 | MCOF | 6 | 0.06159425 | 0.05600549 | 0 | 66.66667 | 33.33333 | 0
Monazite_Ce | 2023-08-11 | MCOF | 10 | 0.153799 | 0 | 0 | 68.75 | 18.75 | 12.5
Pentlandite | 2023-08-11 | MCOF | 0 | 0 | 0 | 0 | 0 | 0 | 0
Siegenite | 2023-08-11 | MCOF | 1 | 0.009015158 | 0 | 0.01458035 | 0 | 0 | 100
Sphalerite | 2023-08-11 | MCOF | 0 | 0 | 0 | 0 | 0 | 0 | 0
vaesite | 2023-08-11 | MCOF | 0 | 0 | 0 | 0 | 0 | 0 | 0
Pyrite | 2023-08-11 | MCOF | 80 | 1.309158 | 0.09141156 | 7.954893 | 75 | 20.71429 | 4.285714
Pyrrhotite | 2023-08-11 | MCOF | 33 | 0.9551028 | 0 | 7.756178 | 89.18919 | 10.81081 | 0
Sec. Cu Sulphides | 2023-08-11 | MCOF | 63 | 1.005162 | 45.47189 | 0.2088768 | 60.20408 | 37.7551 | 2.040816
Bornite | 2023-08-11 | MCOF | 9 | 0.09705761 | 3.2326 | 0.1031125 | 30 | 70 | 0
Chalcocite | 2023-08-11 | MCOF | 43 | 0.8120175 | 38.75451 | 0.09333202 | 62.33766 | 36.36364 | 1.298701
Covellite | 2023-08-11 | MCOF | 11 | 0.09608703 | 3.484775 | 0.01243224 | 72.72727 | 18.18182 | 9.090909
Silicate gangue | 2023-08-11 | MCOF | 8758 | 72.15649 | 1.517386 | 27.92782 | 45.0137 | 44.91531 | 10.07098
Amphibole | 2023-08-11 | MCOF | 58 | 0.3663925 | 0.02669688 | 0.9830337 | 21.53846 | 43.07692 | 35.38462
Biotite | 2023-08-11 | MCOF | 192 | 1.70995 | 0.2493648 | 4.660546 | 21.76656 | 66.56151 | 11.67192
Garnets | 2023-08-11 | MCOF | 1283 | 7.928542 | 0.08040907 | 6.059122 | 26.6489 | 37.97468 | 35.37642
Kaolinite | 2023-08-11 | MCOF | 378 | 1.96355 | 0.2820284 | 0.1314932 | 36.75 | 30.75 | 32.5
Muscovite | 2023-08-11 | MCOF | 1571 | 14.51149 | 0.3016729 | 1.189385 | 65.07073 | 30.4679 | 4.461371
Orthoclase | 2023-08-11 | MCOF | 6 | 0.02866932 | 0 | 0 | 66.66667 | 33.33333 | 0
Plagioclase | 2023-08-11 | MCOF | 1937 | 18.1983 | 0.4050451 | 0.2395977 | 38.85333 | 58.8 | 2.346667
Quartz | 2023-08-11 | MCOF | 1691 | 17.88053 | 0.08723322 | 0.2655128 | 47.88382 | 47.49654 | 4.61964
Silicate gangue_generic | 2023-08-11 | MCOF | 1575 | 8.932174 | 0.08493527 | 13.75988 | 45.90454 | 34.88509 | 19.21037
Chalcopyrite cl. | 2023-08-11 | MCOF | 102 | 1.274758 | 25.47595 | 4.847546 | 77.91411 | 19.0184 | 3.067485
Native Copper | 2023-08-11 | MCOF | 2 | 0.02949058 | 1.768005 | 0 | 0 | 0 | 100
CuMn mineral | 2023-08-11 | MCOF | 2 | 0.01119895 | 0.0725106 | 0.02513978 | 0 | 50 | 50
Accessory_phases | 2023-08-11 | MCON | 22 | 0.2101008 | 0 | 0.005030016 | 64.70588 | 32.35294 | 2.941176
Apatite | 2023-08-11 | MCON | 21 | 0.2010397 | 0 | 0.005030016 | 66.66667 | 33.33333 | 0
Zircon | 2023-08-11 | MCON | 1 | 0.009061053 | 0 | 0 | 0 | 0 | 100
Carbonate gangue | 2023-08-11 | MCON | 197 | 1.403962 | 0.08176409 | 0.2284923 | 77.8626 | 17.55725 | 4.580153
Ankerite | 2023-08-11 | MCON | 36 | 0.218622 | 0.06771445 | 0.1636413 | 44.44444 | 36.11111 | 19.44444
Calcite | 2023-08-11 | MCON | 150 | 1.091934 | 0.01009617 | 0.03596858 | 85.16746 | 12.44019 | 2.392344
Dolomite_ | 2023-08-11 | MCON | 11 | 0.09340596 | 0.003953474 | 0.02888236 | 58.82353 | 41.17647 | 0
Chalcopyrite | 2023-08-11 | MCON | 153 | 7.439684 | 10.46567 | 9.489509 | 76.76439 | 23.23561 | 0
Chalcopyrite <20 | 2023-08-11 | MCON | 1975 | 20.45307 | 27.20746 | 24.76698 | 74.48657 | 22.47235 | 3.041074
Chalcopyrite >150 | 2023-08-11 | MCON | 0 | 0 | 0 | 0 | 0 | 0 | 0
CPS floating Cu | 2023-08-11 | MCON | 323 | 3.06894 | 8.305213 | 1.558996 | 52.20994 | 38.39779 | 9.392265
Cuprite | 2023-08-11 | MCON | 8 | 0.1411211 | 0.5131143 | 0.02045451 | 0 | 75 | 25
Delafossite | 2023-08-11 | MCON | 91 | 1.115994 | 2.172317 | 1.482318 | 29.90654 | 57.00935 | 13.08411
Malachite | 2023-08-11 | MCON | 221 | 1.750904 | 5.386707 | 0.05093834 | 65.69038 | 28.03347 | 6.276151
Fe_Ox | 2023-08-11 | MCON | 165 | 2.190943 | 0.004267951 | 7.272846 | 57.2973 | 27.56757 | 15.13514
Fe_oxyhydroxides | 2023-08-11 | MCON | 14 | 0.1349519 | 0.00333197 | 0.301862 | 42.85714 | 21.42857 | 35.71429
Haematite | 2023-08-11 | MCON | 10 | 0.1021778 | 0 | 0.2505876 | 30 | 40 | 30
Magnesioferrite | 2023-08-11 | MCON | 1 | 0.008964659 | 0 | 0.007660796 | 100 | 0 | 0
Magnetite | 2023-08-11 | MCON | 95 | 1.112003 | 0.0009359807 | 3.480491 | 59.82143 | 29.46429 | 10.71429
Tramp_Steel | 2023-08-11 | MCON | 45 | 0.8328457 | 0 | 3.232244 | 60.41667 | 22.91667 | 16.66667
Fe_Ti_Ox | 2023-08-11 | MCON | 21 | 0.3267763 | 0.01326189 | 0.1634028 | 59.45946 | 35.13514 | 5.405405
Ilmenite | 2023-08-11 | MCON | 7 | 0.09253842 | 0.01326189 | 0.1587271 | 20 | 60 | 20
Rutile | 2023-08-11 | MCON | 14 | 0.2342379 | 0 | 0.004675711 | 74.07407 | 25.92593 | 0
Non floating Cu | 2023-08-11 | MCON | 128 | 0.6684937 | 0.6009481 | 0.9280425 | 47.36842 | 31.57895 | 21.05263
Chrysocolla | 2023-08-11 | MCON | 55 | 0.2226706 | 0.29571 | 0.01931483 | 54.54545 | 25.45455 | 20
Cu_Fe_Oxide | 2023-08-11 | MCON | 29 | 0.2510105 | 0.1307915 | 0.7511217 | 41.93548 | 48.3871 | 9.677419
CuFe_Silicate | 2023-08-11 | MCON | 44 | 0.1948126 | 0.1744466 | 0.157606 | 42.55319 | 27.65957 | 29.78723
Other sulphides | 2023-08-11 | MCON | 189 | 2.469658 | 0.4380357 | 0.713389 | 53.60825 | 34.02062 | 12.37113
Arsenopyrite | 2023-08-11 | MCON | 13 | 0.1553874 | 0 | 0.2475552 | 76.92308 | 23.07692 | 0
Galena | 2023-08-11 | MCON | 107 | 1.526498 | 0.337941 | 0.4192783 | 43.92523 | 39.25234 | 16.82243
Millerite | 2023-08-11 | MCON | 0 | 0 | 0 | 0 | 0 | 0 | 0
Molybdenite | 2023-08-11 | MCON | 59 | 0.6255982 | 0.09815619 | 0.01383046 | 66.10169 | 25.42373 | 8.474576
Monazite_Ce | 2023-08-11 | MCON | 2 | 0.0397144 | 0 | 0 | 0 | 100 | 0
Pentlandite | 2023-08-11 | MCON | 1 | 0.009253842 | 0 | 0.01332665 | 0 | 100 | 0
Siegenite | 2023-08-11 | MCON | 3 | 0.03724671 | 0.001938525 | 0.01481495 | 100 | 0 | 0
Sphalerite | 2023-08-11 | MCON | 3 | 0.03932883 | 0 | 0.004583467 | 80 | 20 | 0
vaesite | 2023-08-11 | MCON | 0 | 0 | 0 | 0 | 0 | 0 | 0
Pyrite | 2023-08-11 | MCON | 1120 | 20.54405 | 0.1687084 | 39.55392 | 67.46591 | 30.41843 | 2.115656
Pyrrhotite | 2023-08-11 | MCON | 325 | 3.928294 | 0.03142305 | 9.85628 | 59.95475 | 34.38914 | 5.656109
Sec. Cu Sulphides | 2023-08-11 | MCON | 1397 | 18.40718 | 52.6008 | 3.281285 | 70.85253 | 23.15668 | 5.990783
Bornite | 2023-08-11 | MCON | 319 | 3.448598 | 7.855195 | 1.753647 | 44.76744 | 36.9186 | 18.31395
Chalcocite | 2023-08-11 | MCON | 969 | 13.97513 | 42.46529 | 1.47199 | 78.48792 | 19.17381 | 2.33827
Covellite | 2023-08-11 | MCON | 109 | 0.983452 | 2.280308 | 0.05564749 | 63.30275 | 26.6055 | 10.09174
Silicate gangue | 2023-08-11 | MCON | 2803 | 18.88325 | 0.08245869 | 2.181828 | 55.00693 | 38.55756 | 6.435506
Amphibole | 2023-08-11 | MCON | 12 | 0.07568871 | 0 | 0.06148656 | 30.76923 | 30.76923 | 38.46154
Biotite | 2023-08-11 | MCON | 12 | 0.08357376 | 0 | 0.06754237 | 33.33333 | 66.66667 | 0
Garnets | 2023-08-11 | MCON | 411 | 2.406057 | 0.006555418 | 0.5188907 | 38.322 | 46.71202 | 14.96599
Kaolinite | 2023-08-11 | MCON | 75 | 0.3904157 | 0.01592993 | 0.006681907 | 44.15584 | 38.96104 | 16.88312
Muscovite | 2023-08-11 | MCON | 329 | 2.495414 | 0.01652927 | 0.0972993 | 58.3878 | 35.29412 | 6.318083
Orthoclase | 2023-08-11 | MCON | 3 | 0.01480615 | 0 | 0 | 33.33333 | 33.33333 | 33.33333
Plagioclase | 2023-08-11 | MCON | 408 | 2.706749 | 0.02670302 | 0.05575451 | 53.88889 | 42.03704 | 4.074074
Quartz | 2023-08-11 | MCON | 987 | 7.367022 | 0.00804789 | 0.08971788 | 64.42441 | 33.07906 | 2.496533
Silicate gangue_generic | 2023-08-11 | MCON | 564 | 3.332655 | 0.008693154 | 1.28166 | 45.84013 | 44.37194 | 9.787928
Chalcopyrite cl. | 2023-08-11 | MCON | 2128 | 27.89276 | 37.67312 | 34.25649 | 75.09412 | 22.67593 | 2.229945
Native Copper | 2023-08-11 | MCON | 3 | 0.06092112 | 0.2330743 | 0.005285901 | 0 | 50 | 50
CuMn mineral | 2023-08-11 | MCON | 0 | 0 | 0 | 0 | 0 | 0 | 0
Accessory_phases | 2023-08-11 | MFT | 31 | 0.3801319 | 0.1260714 | 0.01175356 | 82.8125 | 17.1875 | 0
Apatite | 2023-08-11 | MFT | 27 | 0.3625403 | 0.1260714 | 0.009959166 | 86.66667 | 13.33333 | 0
Zircon | 2023-08-11 | MFT | 0 | 0 | 0 | 0 | 0 | 0 | 0
Carbonate gangue | 2023-08-11 | MFT | 1557 | 14.79283 | 1.820484 | 6.440017 | 77.41244 | 18.406 | 4.181558
Ankerite | 2023-08-11 | MFT | 242 | 1.560013 | 0.4906597 | 4.0854 | 50.19305 | 30.88803 | 18.91892
Calcite | 2023-08-11 | MFT | 1176 | 11.68514 | 1.329824 | 1.018643 | 83.68071 | 13.92461 | 2.394678
Dolomite_ | 2023-08-11 | MFT | 139 | 1.54768 | 0 | 1.335975 | 52.46479 | 42.60563 | 4.929577
Chalcopyrite | 2023-08-11 | MFT | 0 | 0 | 0 | 0 | 0 | 0 | 0
Chalcopyrite <20 | 2023-08-11 | MFT | 184 | 1.666462 | 47.54404 | 6.024951 | 68.75 | 24.51923 | 6.730769
Chalcopyrite >150 | 2023-08-11 | MFT | 0 | 0 | 0 | 0 | 0 | 0 | 0
CPS floating Cu | 2023-08-11 | MFT | 22 | 0.181404 | 9.910059 | 0.3119873 | 68.18182 | 22.72727 | 9.090909
Cuprite | 2023-08-11 | MFT | 0 | 0 | 0 | 0 | 0 | 0 | 0
Delafossite | 2023-08-11 | MFT | 7 | 0.07241246 | 2.792317 | 0.3119873 | 71.42857 | 28.57143 | 0
Malachite | 2023-08-11 | MFT | 15 | 0.1089916 | 7.117742 | 0 | 66.66667 | 20 | 13.33333
Fe_Ox | 2023-08-11 | MFT | 279 | 3.998747 | 0.4799252 | 44.05753 | 48.22485 | 38.16568 | 13.60947
Fe_oxyhydroxides | 2023-08-11 | MFT | 81 | 0.8126563 | 0.07997777 | 6.658099 | 44.70588 | 34.11765 | 21.17647
Haematite | 2023-08-11 | MFT | 33 | 0.3547006 | 0.08091674 | 2.946516 | 57.14286 | 25.71429 | 17.14286
Magnesioferrite | 2023-08-11 | MFT | 0 | 0 | 0 | 0 | 0 | 0 | 0
Magnetite | 2023-08-11 | MFT | 84 | 1.230935 | 0.2461522 | 14.22154 | 48 | 46.4 | 5.6
Tramp_Steel | 2023-08-11 | MFT | 81 | 1.600455 | 0.0728785 | 20.23137 | 48.3871 | 35.48387 | 16.12903
Fe_Ti_Ox | 2023-08-11 | MFT | 91 | 1.51613 | 0.34722 | 1.120247 | 68 | 25.71429 | 6.285714
Ilmenite | 2023-08-11 | MFT | 13 | 0.1652083 | 0.1959133 | 1.104793 | 72.22222 | 27.77778 | 0
Rutile | 2023-08-11 | MFT | 78 | 1.350922 | 0.1513067 | 0.01545439 | 67.51592 | 25.47771 | 7.006369
Non floating Cu | 2023-08-11 | MFT | 137 | 0.7010834 | 14.13157 | 2.230141 | 34.375 | 45 | 20.625
Chrysocolla | 2023-08-11 | MFT | 47 | 0.2248668 | 6.293323 | 0.07380969 | 37.5 | 37.5 | 25
Cu_Fe_Oxide | 2023-08-11 | MFT | 12 | 0.09637148 | 0.7583721 | 0.9188972 | 8.333333 | 83.33333 | 8.333333
CuFe_Silicate | 2023-08-11 | MFT | 77 | 0.3741087 | 6.992726 | 1.237434 | 36.26374 | 43.95604 | 19.78022
Other sulphides | 2023-08-11 | MFT | 148 | 2.016784 | 0.6267534 | 0.4693732 | 46.62162 | 27.7027 | 25.67568
Arsenopyrite | 2023-08-11 | MFT | 1 | 0.01185522 | 0 | 0.0448682 | 0 | 100 | 0
Galena | 2023-08-11 | MFT | 128 | 1.811172 | 0.5782163 | 0.3884433 | 45.3125 | 25.78125 | 28.90625
Millerite | 2023-08-11 | MFT | 0 | 0 | 0 | 0 | 0 | 0 | 0
Molybdenite | 2023-08-11 | MFT | 13 | 0.1367175 | 0.04853708 | 0.006299666 | 61.53846 | 30.76923 | 7.692308
Monazite_Ce | 2023-08-11 | MFT | 5 | 0.04923741 | 0 | 0.02976202 | 40 | 60 | 0
Pentlandite | 2023-08-11 | MFT | 0 | 0 | 0 | 0 | 0 | 0 | 0
Siegenite | 2023-08-11 | MFT | 0 | 0 | 0 | 0 | 0 | 0 | 0
Sphalerite | 2023-08-11 | MFT | 1 | 0.007801501 | 0 | 0 | 100 | 0 | 0
vaesite | 2023-08-11 | MFT | 0 | 0 | 0 | 0 | 0 | 0 | 0
Pyrite | 2023-08-11 | MFT | 102 | 1.33159 | 0 | 8.236208 | 55.39568 | 38.1295 | 6.47482
Pyrrhotite | 2023-08-11 | MFT | 30 | 0.3261524 | 0.04237802 | 2.76865 | 70.27027 | 18.91892 | 10.81081
Sec. Cu Sulphides | 2023-08-11 | MFT | 34 | 0.3601884 | 22.23546 | 0.0769265 | 81.08108 | 13.51351 | 5.405405
Bornite | 2023-08-11 | MFT | 5 | 0.04971545 | 2.442262 | 0.06942547 | 80 | 20 | 0
Chalcocite | 2023-08-11 | MFT | 12 | 0.1404461 | 10.82423 | 0.007501028 | 76.92308 | 15.38462 | 7.692308
Covellite | 2023-08-11 | MFT | 17 | 0.1700268 | 8.968969 | 0 | 84.21053 | 10.52632 | 5.263158
Silicate gangue | 2023-08-11 | MFT | 8503 | 72.70077 | 2.736036 | 28.24677 | 41.95115 | 47.3718 | 10.67705
Amphibole | 2023-08-11 | MFT | 69 | 0.4042248 | 0.1517439 | 0.8900384 | 34.28571 | 22.85714 | 42.85714
Biotite | 2023-08-11 | MFT | 212 | 1.912018 | 0.4541777 | 5.65488 | 17.63006 | 65.89595 | 16.47399
Garnets | 2023-08-11 | MFT | 1168 | 7.05097 | 0.1212379 | 4.132422 | 22.10284 | 37.2218 | 40.67536
Kaolinite | 2023-08-11 | MFT | 346 | 1.825494 | 0.6167271 | 0.09303886 | 40.77135 | 31.12948 | 28.09917
Muscovite | 2023-08-11 | MFT | 1259 | 12.00846 | 0.3774219 | 1.206918 | 63.31388 | 32.86933 | 3.816794
Orthoclase | 2023-08-11 | MFT | 6 | 0.02937036 | 0 | 0 | 50 | 50 | 0
Plagioclase | 2023-08-11 | MFT | 1601 | 16.30169 | 0.6143157 | 0.3172328 | 29.30772 | 67.3986 | 3.293687
Quartz | 2023-08-11 | MFT | 1938 | 21.58606 | 0.2163147 | 0.2633867 | 51.07981 | 44.95305 | 3.967136
Silicate gangue_generic | 2023-08-11 | MFT | 1848 | 11.09178 | 0.1840975 | 15.16391 | 38.79436 | 41.90569 | 19.29995
Chalcopyrite cl. | 2023-08-11 | MFT | 184 | 1.666462 | 47.54404 | 6.024951 | 68.75 | 24.51923 | 6.730769
Native Copper | 2023-08-11 | MFT | 0 | 0 | 0 | 0 | 0 | 0 | 0
CuMn mineral | 2023-08-11 | MFT | 1 | 0.005736398 | 0.08714612 | 0 | 0 | 100 | 0
Accessory_phases | 2023-08-14 | MCOF | 19 | 0.2009225 | 0 | 0.01141611 | 100 | 0 | 0
Apatite | 2023-08-14 | MCOF | 18 | 0.1963133 | 0 | 0.01141611 | 100 | 0 | 0
Zircon | 2023-08-14 | MCOF | 0 | 0 | 0 | 0 | 0 | 0 | 0
Carbonate gangue | 2023-08-14 | MCOF | 1699 | 18.44445 | 0.7343499 | 6.728979 | 81.36757 | 16.12422 | 2.508211
Ankerite | 2023-08-14 | MCOF | 146 | 1.016336 | 0.1262738 | 2.808412 | 37.8882 | 47.20497 | 14.90683
Calcite | 2023-08-14 | MCOF | 1362 | 15.09784 | 0.5268971 | 1.177823 | 90.64748 | 7.661871 | 1.690647
Dolomite_ | 2023-08-14 | MCOF | 191 | 2.330268 | 0.08117899 | 2.742744 | 35.29412 | 61.51961 | 3.186275
Chalcopyrite | 2023-08-14 | MCOF | 10 | 0.5877774 | 16.97536 | 2.871808 | 71.42857 | 17.14286 | 11.42857
Chalcopyrite <20 | 2023-08-14 | MCOF | 87 | 0.9908248 | 26.06519 | 4.486106 | 81.35593 | 15.25424 | 3.389831
Chalcopyrite >150 | 2023-08-14 | MCOF | 0 | 0 | 0 | 0 | 0 | 0 | 0
CPS floating Cu | 2023-08-14 | MCOF | 27 | 0.2852113 | 15.4522 | 0.132712 | 52.77778 | 22.22222 | 25
Cuprite | 2023-08-14 | MCOF | 1 | 0.01222449 | 0.7285072 | 0.0148137 | 0 | 100 | 0
Delafossite | 2023-08-14 | MCOF | 2 | 0.02168344 | 0.5423213 | 0.1022104 | 0 | 100 | 0
Malachite | 2023-08-14 | MCOF | 24 | 0.2513034 | 14.18137 | 0.01568795 | 57.57576 | 15.15152 | 27.27273
Fe_Ox | 2023-08-14 | MCOF | 201 | 3.097906 | 0.09907085 | 38.84158 | 44.4 | 42.8 | 12.8
Fe_oxyhydroxides | 2023-08-14 | MCOF | 52 | 0.551104 | 0 | 4.814025 | 45.45455 | 29.09091 | 25.45455
Haematite | 2023-08-14 | MCOF | 13 | 0.1380766 | 0 | 1.252396 | 53.84615 | 23.07692 | 23.07692
Magnesioferrite | 2023-08-14 | MCOF | 2 | 0.01863733 | 0 | 0.07452993 | 0 | 0 | 100
Magnetite | 2023-08-14 | MCOF | 70 | 1.145595 | 0.09907085 | 14.66385 | 37.83784 | 59.45946 | 2.702703
Tramp_Steel | 2023-08-14 | MCOF | 64 | 1.244493 | 0 | 18.03678 | 53.62319 | 31.88406 | 14.49275
Fe_Ti_Ox | 2023-08-14 | MCOF | 64 | 1.291387 | 0 | 2.491838 | 87.94326 | 5.673759 | 6.382979
Ilmenite | 2023-08-14 | MCOF | 19 | 0.3174359 | 0 | 2.474485 | 78.78788 | 12.12121 | 9.090909
Rutile | 2023-08-14 | MCOF | 45 | 0.973951 | 0 | 0.01735376 | 90.74074 | 3.703704 | 5.555556
Non floating Cu | 2023-08-14 | MCOF | 58 | 0.3034078 | 5.713646 | 1.079621 | 60.9375 | 28.125 | 10.9375
Chrysocolla | 2023-08-14 | MCOF | 23 | 0.117836 | 3.049502 | 0.03225337 | 64.28571 | 25 | 10.71429
Cu_Fe_Oxide | 2023-08-14 | MCOF | 7 | 0.05891802 | 0.4883922 | 0.6269148 | 14.28571 | 57.14286 | 28.57143
CuFe_Silicate | 2023-08-14 | MCOF | 27 | 0.1206417 | 2.099897 | 0.4204533 | 67.85714 | 25 | 7.142857
Other sulphides | 2023-08-14 | MCOF | 183 | 2.837785 | 0.6240281 | 0.7893318 | 36.41026 | 37.94872 | 25.64103
Arsenopyrite | 2023-08-14 | MCOF | 0 | 0 | 0 | 0 | 0 | 0 | 0
Galena | 2023-08-14 | MCOF | 170 | 2.595199 | 0.4342324 | 0.7853248 | 34.28571 | 38.85714 | 26.85714
Millerite | 2023-08-14 | MCOF | 0 | 0 | 0 | 0 | 0 | 0 | 0
Molybdenite | 2023-08-14 | MCOF | 8 | 0.132265 | 0.1897958 | 0.004006985 | 41.66667 | 50 | 8.333333
Monazite_Ce | 2023-08-14 | MCOF | 4 | 0.07224472 | 0 | 0 | 85.71429 | 0 | 14.28571
Pentlandite | 2023-08-14 | MCOF | 0 | 0 | 0 | 0 | 0 | 0 | 0
Siegenite | 2023-08-14 | MCOF | 0 | 0 | 0 | 0 | 0 | 0 | 0
Sphalerite | 2023-08-14 | MCOF | 0 | 0 | 0 | 0 | 0 | 0 | 0
vaesite | 2023-08-14 | MCOF | 0 | 0 | 0 | 0 | 0 | 0 | 0
Pyrite | 2023-08-14 | MCOF | 65 | 1.395576 | 0.01354412 | 10.18987 | 73.38129 | 22.30216 | 4.316547
Pyrrhotite | 2023-08-14 | MCOF | 30 | 0.4434483 | 0 | 4.220478 | 56.25 | 39.58333 | 4.166667
Sec. Cu Sulphides | 2023-08-14 | MCOF | 35 | 0.5464146 | 33.29068 | 0.1696797 | 53.06122 | 44.89796 | 2.040816
Bornite | 2023-08-14 | MCOF | 4 | 0.05210438 | 2.504217 | 0.09388633 | 20 | 60 | 20
Chalcocite | 2023-08-14 | MCOF | 29 | 0.4755526 | 29.78374 | 0.07579338 | 54.7619 | 45.2381 | 0
Covellite | 2023-08-14 | MCOF | 2 | 0.01875758 | 1.002731 | 0 | 100 | 0 | 0
Silicate gangue | 2023-08-14 | MCOF | 7886 | 69.52259 | 1.031926 | 27.96263 | 52.44821 | 39.80697 | 7.744821
Amphibole | 2023-08-14 | MCOF | 69 | 0.5023263 | 0.005282795 | 2.097585 | 26.50602 | 55.42169 | 18.07229
Biotite | 2023-08-14 | MCOF | 222 | 1.841729 | 0.1686672 | 6.068739 | 34.59119 | 59.1195 | 6.289308
Garnets | 2023-08-14 | MCOF | 1072 | 7.055173 | 0.08506603 | 5.428218 | 27.89389 | 40.75563 | 31.35048
Kaolinite | 2023-08-14 | MCOF | 292 | 1.639144 | 0.1622219 | 0.09917547 | 44.37299 | 32.15434 | 23.47267
Muscovite | 2023-08-14 | MCOF | 1773 | 17.36086 | 0.2955784 | 1.43502 | 76.04167 | 21.84245 | 2.115885
Orthoclase | 2023-08-14 | MCOF | 4 | 0.02565138 | 0 | 0.002406642 | 20 | 60 | 20
Plagioclase | 2023-08-14 | MCOF | 1594 | 15.84494 | 0.2270666 | 0.2022099 | 43.24235 | 55.04768 | 1.709964
Quartz | 2023-08-14 | MCOF | 1652 | 17.75346 | 0.0535197 | 0.226459 | 55.66856 | 40.50254 | 3.828896
Silicate gangue_generic | 2023-08-14 | MCOF | 1158 | 7.047197 | 0.03452297 | 11.80561 | 43.86528 | 37.28949 | 18.84523
Chalcopyrite cl. | 2023-08-14 | MCOF | 97 | 1.578602 | 43.04055 | 7.357914 | 77.65957 | 15.95745 | 6.382979
Native Copper | 2023-08-14 | MCOF | 0 | 0 | 0 | 0 | 0 | 0 | 0
CuMn mineral | 2023-08-14 | MCOF | 1 | 0.006012043 | 0.0758547 | 0 | 100 | 0 | 0
Accessory_phases | 2023-08-14 | MCON | 28 | 0.2877602 | 0.003207787 | 0.01234109 | 68.08511 | 31.91489 | 0
Apatite | 2023-08-14 | MCON | 23 | 0.2562846 | 0.003207787 | 0.004821874 | 69.04762 | 30.95238 | 0
Zircon | 2023-08-14 | MCON | 2 | 0.01815156 | 0 | 0 | 50 | 50 | 0
Carbonate gangue | 2023-08-14 | MCON | 240 | 1.854375 | 0.06095469 | 0.2966343 | 77.23343 | 19.88473 | 2.881844
Ankerite | 2023-08-14 | MCON | 37 | 0.2311427 | 0.02290377 | 0.1992069 | 39.47368 | 42.10526 | 18.42105
Calcite | 2023-08-14 | MCON | 187 | 1.496654 | 0.03805092 | 0.06748511 | 84.26573 | 14.68531 | 1.048951
Dolomite_ | 2023-08-14 | MCON | 16 | 0.1265782 | 0 | 0.02994235 | 52.17391 | 47.82609 | 0
Chalcopyrite | 2023-08-14 | MCON | 124 | 6.14104 | 10.68 | 8.055273 | 79.97365 | 20.02635 | 0
Chalcopyrite <20 | 2023-08-14 | MCON | 1699 | 18.20466 | 30.13857 | 23.04699 | 80.35556 | 17.91111 | 1.733333
Chalcopyrite >150 | 2023-08-14 | MCON | 0 | 0 | 0 | 0 | 0 | 0 | 0
CPS floating Cu | 2023-08-14 | MCON | 314 | 3.067498 | 10.28396 | 1.548143 | 51.9337 | 35.63536 | 12.43094
Cuprite | 2023-08-14 | MCON | 11 | 0.1295712 | 0.5490248 | 0.02075403 | 0 | 63.63636 | 36.36364
Delafossite | 2023-08-14 | MCON | 103 | 1.190935 | 3.075764 | 1.451018 | 35.96491 | 44.73684 | 19.29825
Malachite | 2023-08-14 | MCON | 199 | 1.731736 | 6.586296 | 0.07637132 | 62.28814 | 29.66102 | 8.050847
Fe_Ox | 2023-08-14 | MCON | 180 | 2.433468 | 0.008731453 | 8.361937 | 46.0396 | 42.07921 | 11.88119
Fe_oxyhydroxides | 2023-08-14 | MCON | 18 | 0.1834466 | 0 | 0.4074292 | 47.36842 | 42.10526 | 10.52632
Haematite | 2023-08-14 | MCON | 22 | 0.2251566 | 0 | 0.5541151 | 31.81818 | 50 | 18.18182
Magnesioferrite | 2023-08-14 | MCON | 0 | 0 | 0 | 0 | 0 | 0 | 0
Magnetite | 2023-08-14 | MCON | 86 | 1.034253 | 0.004748896 | 3.458707 | 38.46154 | 50 | 11.53846
Tramp_Steel | 2023-08-14 | MCON | 54 | 0.9906118 | 0.003982558 | 3.941685 | 64.91228 | 24.5614 | 10.52632
Fe_Ti_Ox | 2023-08-14 | MCON | 30 | 0.3354177 | 0.01873276 | 0.1753643 | 84.21053 | 7.894737 | 7.894737
Ilmenite | 2023-08-14 | MCON | 7 | 0.08341994 | 0.005448717 | 0.1746491 | 100 | 0 | 0
Rutile | 2023-08-14 | MCON | 23 | 0.2519977 | 0.01328404 | 0.0007151727 | 79.31034 | 10.34483 | 10.34483
Non floating Cu | 2023-08-14 | MCON | 135 | 0.8457855 | 0.8678481 | 1.559756 | 33.77483 | 47.01987 | 19.2053
Chrysocolla | 2023-08-14 | MCON | 45 | 0.1865363 | 0.2918783 | 0.01988989 | 30.43478 | 45.65217 | 23.91304
Cu_Fe_Oxide | 2023-08-14 | MCON | 44 | 0.4541752 | 0.3265131 | 1.370934 | 28.57143 | 53.57143 | 17.85714
CuFe_Silicate | 2023-08-14 | MCON | 45 | 0.199281 | 0.2430084 | 0.1689319 | 43.75 | 41.66667 | 14.58333
Other sulphides | 2023-08-14 | MCON | 202 | 2.827221 | 0.3710552 | 0.6401332 | 49.54545 | 37.27273 | 13.18182
Arsenopyrite | 2023-08-14 | MCON | 5 | 0.05986153 | 0 | 0.08353958 | 60 | 40 | 0
Galena | 2023-08-14 | MCON | 123 | 1.81477 | 0.2223432 | 0.3790733 | 48.0315 | 34.64567 | 17.32283
Millerite | 2023-08-14 | MCON | 0 | 0 | 0 | 0 | 0 | 0 | 0
Molybdenite | 2023-08-14 | MCON | 53 | 0.6053739 | 0.1487121 | 0.005768405 | 45.61404 | 45.61404 | 8.77193
Monazite_Ce | 2023-08-14 | MCON | 6 | 0.08950264 | 0 | 0 | 77.77778 | 22.22222 | 0
Pentlandite | 2023-08-14 | MCON | 7 | 0.1112266 | 0 | 0.1340461 | 83.33333 | 16.66667 | 0
Siegenite | 2023-08-14 | MCON | 4 | 0.05596088 | 0 | 0.03582537 | 16.66667 | 83.33333 | 0
Sphalerite | 2023-08-14 | MCON | 1 | 0.00787855 | 0 | 0.001880427 | 100 | 0 | 0
vaesite | 2023-08-14 | MCON | 1 | 0.009268882 | 0 | 0 | 0 | 100 | 0
Pyrite | 2023-08-14 | MCON | 1100 | 18.87475 | 0.1794238 | 37.48555 | 70.73296 | 27.98565 | 1.281394
Pyrrhotite | 2023-08-14 | MCON | 389 | 5.323389 | 0.0601772 | 13.77153 | 55.51839 | 41.47157 | 3.010033
Sec. Cu Sulphides | 2023-08-14 | MCON | 946 | 13.33665 | 47.25241 | 2.394265 | 65.49239 | 29.70376 | 4.803843
Bornite | 2023-08-14 | MCON | 199 | 2.098629 | 5.9666 | 1.089035 | 51.19617 | 34.44976 | 14.35407
Chalcocite | 2023-08-14 | MCON | 691 | 10.71386 | 39.89083 | 1.269192 | 69.4501 | 28.00407 | 2.545825
Covellite | 2023-08-14 | MCON | 56 | 0.5241553 | 1.394977 | 0.03603918 | 50 | 41.37931 | 8.62069
Silicate gangue | 2023-08-14 | MCON | 3714 | 25.98079 | 0.07493139 | 2.603787 | 62.03909 | 33.79005 | 4.170864
Amphibole | 2023-08-14 | MCON | 10 | 0.05831672 | 0 | 0.05762444 | 30 | 40 | 30
Biotite | 2023-08-14 | MCON | 19 | 0.1171934 | 0.00239943 | 0.08227205 | 57.14286 | 38.09524 | 4.761905
Garnets | 2023-08-14 | MCON | 541 | 3.366304 | 0.00542858 | 0.7239445 | 37.98701 | 52.11039 | 9.902597
Kaolinite | 2023-08-14 | MCON | 82 | 0.4316789 | 0.008275176 | 0.009947686 | 51.76471 | 40 | 8.235294
Muscovite | 2023-08-14 | MCON | 514 | 3.741037 | 0.02080995 | 0.1204129 | 69.869 | 26.63755 | 3.49345
Orthoclase | 2023-08-14 | MCON | 3 | 0.01483021 | 0 | 0 | 33.33333 | 66.66667 | 0
Plagioclase | 2023-08-14 | MCON | 567 | 4.106887 | 0.02304703 | 0.03478835 | 57.82396 | 39.73105 | 2.444988
Quartz | 2023-08-14 | MCON | 1363 | 10.654 | 0.005084835 | 0.1107164 | 72.43036 | 25.88857 | 1.681076
Silicate gangue_generic | 2023-08-14 | MCON | 611 | 3.468763 | 0.009886383 | 1.457446 | 50.54945 | 40.65934 | 8.791209
Chalcopyrite cl. | 2023-08-14 | MCON | 1823 | 24.3457 | 40.81857 | 31.10226 | 80.25922 | 18.44467 | 1.296112
Native Copper | 2023-08-14 | MCON | 1 | 0.01525504 | 0.07287772 | 0 | 0 | 100 | 0
CuMn mineral | 2023-08-14 | MCON | 1 | 0.005793051 | 0.006448294 | 0 | 0 | 0 | 100
Accessory_phases | 2023-08-14 | MFT | 24 | 0.3282154 | 0 | 0.01523913 | 88.67925 | 9.433962 | 1.886792
Apatite | 2023-08-14 | MFT | 24 | 0.3282154 | 0 | 0.01523913 | 88.67925 | 9.433962 | 1.886792
Zircon | 2023-08-14 | MFT | 0 | 0 | 0 | 0 | 0 | 0 | 0
Carbonate gangue | 2023-08-14 | MFT | 1851 | 20.49388 | 3.684038 | 7.879939 | 84.58913 | 13.10055 | 2.310318
Ankerite | 2023-08-14 | MFT | 186 | 1.302534 | 0.7873794 | 4.339688 | 50.7109 | 32.22749 | 17.06161
Calcite | 2023-08-14 | MFT | 1505 | 17.50461 | 2.592804 | 1.569741 | 89.83617 | 9.253641 | 0.9101942
Dolomite_ | 2023-08-14 | MFT | 160 | 1.686739 | 0.3038546 | 1.97051 | 50.99338 | 41.72185 | 7.284768
Chalcopyrite | 2023-08-14 | MFT | 1 | 0.03284505 | 3.579608 | 0.1808221 | 100 | 0 | 0
Chalcopyrite <20 | 2023-08-14 | MFT | 15 | 0.1395915 | 12.80613 | 0.6865257 | 70.58824 | 5.882353 | 23.52941
Chalcopyrite >150 | 2023-08-14 | MFT | 0 | 0 | 0 | 0 | 0 | 0 | 0
CPS floating Cu | 2023-08-14 | MFT | 16 | 0.1329088 | 25.52266 | 0.05936677 | 17.64706 | 23.52941 | 58.82353
Cuprite | 2023-08-14 | MFT | 0 | 0 | 0 | 0 | 0 | 0 | 0
Delafossite | 2023-08-14 | MFT | 2 | 0.02120427 | 2.48759 | 0.0543689 | 50 | 0 | 50
Malachite | 2023-08-14 | MFT | 14 | 0.1117045 | 23.03508 | 0.004997873 | 13.33333 | 26.66667 | 60
Fe_Ox | 2023-08-14 | MFT | 235 | 3.234532 | 0.7269267 | 44.9566 | 39.53488 | 38.37209 | 22.09302
Fe_oxyhydroxides | 2023-08-14 | MFT | 52 | 0.5291268 | 0.06109826 | 5.211757 | 35.18519 | 20.37037 | 44.44444
Haematite | 2023-08-14 | MFT | 31 | 0.3219834 | 0 | 3.381441 | 38.70968 | 35.48387 | 25.80645
Magnesioferrite | 2023-08-14 | MFT | 4 | 0.03645095 | 0 | 0.1926421 | 50 | 50 | 0
Magnetite | 2023-08-14 | MFT | 68 | 0.8477787 | 0.4670217 | 12.36816 | 30.95238 | 61.90476 | 7.142857
Tramp_Steel | 2023-08-14 | MFT | 80 | 1.499192 | 0.1988067 | 23.8026 | 50.58824 | 27.05882 | 22.35294
Fe_Ti_Ox | 2023-08-14 | MFT | 57 | 1.317526 | 0 | 2.935493 | 66.66667 | 25.17007 | 8.163265
Ilmenite | 2023-08-14 | MFT | 11 | 0.3386411 | 0 | 2.910757 | 75 | 22.22222 | 2.777778
Rutile | 2023-08-14 | MFT | 46 | 0.9788845 | 0 | 0.02473644 | 63.96396 | 26.12613 | 9.90991
Non floating Cu | 2023-08-14 | MFT | 76 | 0.5030624 | 33.22161 | 2.649611 | 31.37255 | 52.94118 | 15.68627
Chrysocolla | 2023-08-14 | MFT | 33 | 0.1975407 | 18.65785 | 0.1137948 | 35.41667 | 56.25 | 8.333333
Cu_Fe_Oxide | 2023-08-14 | MFT | 15 | 0.1563864 | 4.243109 | 1.978361 | 15.78947 | 73.68421 | 10.52632
CuFe_Silicate | 2023-08-14 | MFT | 27 | 0.1432562 | 9.879443 | 0.5574549 | 35.29412 | 35.29412 | 29.41176
Other sulphides | 2023-08-14 | MFT | 205 | 2.971204 | 0.9890911 | 1.157599 | 44.01914 | 30.62201 | 25.35885
Arsenopyrite | 2023-08-14 | MFT | 1 | 0.01215032 | 0 | 0.1137438 | 100 | 0 | 0
Galena | 2023-08-14 | MFT | 192 | 2.827889 | 0.9890911 | 1.009234 | 42.5641 | 30.76923 | 26.66667
Millerite | 2023-08-14 | MFT | 0 | 0 | 0 | 0 | 0 | 0 | 0
Molybdenite | 2023-08-14 | MFT | 5 | 0.05389254 | 0 | 0.001112887 | 40 | 40 | 20
Monazite_Ce | 2023-08-14 | MFT | 4 | 0.05046302 | 0 | 0 | 80 | 20 | 0
Pentlandite | 2023-08-14 | MFT | 1 | 0.009406698 | 0 | 0.03350801 | 0 | 100 | 0
Siegenite | 2023-08-14 | MFT | 0 | 0 | 0 | 0 | 0 | 0 | 0
Sphalerite | 2023-08-14 | MFT | 1 | 0.007995693 | 0 | 0 | 100 | 0 | 0
vaesite | 2023-08-14 | MFT | 1 | 0.009406698 | 0 | 0 | 100 | 0 | 0
Pyrite | 2023-08-14 | MFT | 23 | 0.3043655 | 0 | 2.545541 | 74.19355 | 25.80645 | 0
Pyrrhotite | 2023-08-14 | MFT | 4 | 0.04517175 | 0 | 0.4930775 | 80 | 0 | 20
Sec. Cu Sulphides | 2023-08-14 | MFT | 6 | 0.07092258 | 13.38538 | 0.03711318 | 28.57143 | 14.28571 | 57.14286
Bornite | 2023-08-14 | MFT | 1 | 0.01019059 | 1.5884 | 0.02890615 | 100 | 0 | 0
Chalcocite | 2023-08-14 | MFT | 2 | 0.0332174 | 7.642754 | 0 | 33.33333 | 0 | 66.66667
Covellite | 2023-08-14 | MFT | 3 | 0.02751459 | 4.154224 | 0.008207033 | 0 | 33.33333 | 66.66667
Silicate gangue | 2023-08-14 | MFT | 7970 | 70.38031 | 6.084554 | 36.39125 | 50.18951 | 41.4721 | 8.338387
Amphibole | 2023-08-14 | MFT | 60 | 0.3669396 | 0.7303067 | 1.330178 | 29.03226 | 41.93548 | 29.03226
Biotite | 2023-08-14 | MFT | 244 | 2.237128 | 0.3914141 | 8.77517 | 28.35443 | 63.29114 | 8.35443
Garnets | 2023-08-14 | MFT | 1066 | 6.871534 | 0.1710654 | 6.185932 | 29.45924 | 37.7724 | 32.76836
Kaolinite | 2023-08-14 | MFT | 335 | 1.834855 | 0.5171762 | 0.1677541 | 38.76404 | 35.95506 | 25.2809
Muscovite | 2023-08-14 | MFT | 1745 | 16.51851 | 2.469333 | 1.508718 | 72.29843 | 25.6273 | 2.074272
Orthoclase | 2023-08-14 | MFT | 5 | 0.02508453 | 0 | 0 | 0 | 0 | 100
Plagioclase | 2023-08-14 | MFT | 1599 | 16.54952 | 1.073247 | 0.2429947 | 41.74877 | 56.15764 | 2.093596
Quartz | 2023-08-14 | MFT | 1460 | 17.01838 | 0.5253423 | 0.3010614 | 53.95179 | 41.68447 | 4.363747
Silicate gangue_generic | 2023-08-14 | MFT | 1405 | 8.499657 | 0.2066695 | 17.28242 | 45.3186 | 36.9961 | 17.68531
Chalcopyrite cl. | 2023-08-14 | MFT | 16 | 0.1724365 | 16.38574 | 0.8673478 | 76.19048 | 4.761905 | 19.04762
Native Copper | 2023-08-14 | MFT | 0 | 0 | 0 | 0 | 0 | 0 | 0
CuMn mineral | 2023-08-14 | MFT | 1 | 0.005879186 | 0.4412115 | 0 | 0 | 100 | 0
Accessory_phases | 2023-08-14 | MRoST | 24 | 0.2720239 | 0 | 0.0601196 | 77.27273 | 20.45455 | 2.272727
Apatite | 2023-08-14 | MRoST | 24 | 0.2720239 | 0 | 0.0601196 | 77.27273 | 20.45455 | 2.272727
Zircon | 2023-08-14 | MRoST | 0 | 0 | 0 | 0 | 0 | 0 | 0
Carbonate gangue | 2023-08-14 | MRoST | 1837 | 20.99567 | 1.67248 | 7.052534 | 83.82315 | 13.51904 | 2.657807
Ankerite | 2023-08-14 | MRoST | 197 | 1.312676 | 0.5315756 | 3.89578 | 45.07042 | 30.04695 | 24.88263
Calcite | 2023-08-14 | MRoST | 1515 | 18.34479 | 1.140905 | 1.463011 | 89.9711 | 8.757225 | 1.271676
Dolomite_ | 2023-08-14 | MRoST | 125 | 1.338207 | 0 | 1.693743 | 29.58333 | 67.5 | 2.916667
Chalcopyrite | 2023-08-14 | MRoST | 0 | 0 | 0 | 0 | 0 | 0 | 0
Chalcopyrite <20 | 2023-08-14 | MRoST | 28 | 0.2541225 | 10.74409 | 1.040536 | 74.19355 | 19.35484 | 6.451613
Chalcopyrite >150 | 2023-08-14 | MRoST | 0 | 0 | 0 | 0 | 0 | 0 | 0
CPS floating Cu | 2023-08-14 | MRoST | 37 | 0.3148505 | 33.30314 | 0.1497396 | 15 | 40 | 45
Cuprite | 2023-08-14 | MRoST | 0 | 0 | 0 | 0 | 0 | 0 | 0
Delafossite | 2023-08-14 | MRoST | 3 | 0.03175308 | 2.42835 | 0.138689 | 33.33333 | 33.33333 | 33.33333
Malachite | 2023-08-14 | MRoST | 33 | 0.2676415 | 28.67249 | 0.01105066 | 13.88889 | 41.66667 | 44.44444
Fe_Ox | 2023-08-14 | MRoST | 236 | 3.387778 | 0.3154257 | 42.67852 | 37.36655 | 43.77224 | 18.86121
Fe_oxyhydroxides | 2023-08-14 | MRoST | 59 | 0.626062 | 0.1031566 | 5.343604 | 35.9375 | 42.1875 | 21.875
Haematite | 2023-08-14 | MRoST | 16 | 0.2384905 | 0 | 2.363287 | 21.73913 | 52.17391 | 26.08696
Magnesioferrite | 2023-08-14 | MRoST | 3 | 0.03638985 | 0 | 0.1396211 | 0 | 25 | 75
Magnetite | 2023-08-14 | MRoST | 85 | 1.148628 | 0.09183996 | 15.05616 | 43.85965 | 50.87719 | 5.263158
Tramp_Steel | 2023-08-14 | MRoST | 73 | 1.338207 | 0.1204292 | 19.77585 | 35.52632 | 32.89474 | 31.57895
Fe_Ti_Ox | 2023-08-14 | MRoST | 60 | 1.121629 | 0 | 2.753573 | 69.6 | 15.2 | 15.2
Ilmenite | 2023-08-14 | MRoST | 11 | 0.3380735 | 0 | 2.716643 | 69.44444 | 25 | 5.555556
Rutile | 2023-08-14 | MRoST | 49 | 0.7835557 | 0 | 0.03693039 | 69.66292 | 11.23596 | 19.10112
Non floating Cu | 2023-08-14 | MRoST | 88 | 0.535283 | 16.10421 | 2.717604 | 38.53211 | 47.70642 | 13.76147
Chrysocolla | 2023-08-14 | MRoST | 31 | 0.1437986 | 5.794296 | 0.09663924 | 31.42857 | 62.85714 | 5.714286
Cu_Fe_Oxide | 2023-08-14 | MRoST | 16 | 0.1643413 | 3.166097 | 1.828483 | 30 | 45 | 25
CuFe_Silicate | 2023-08-14 | MRoST | 41 | 0.2271431 | 7.143818 | 0.7924814 | 46.2963 | 38.88889 | 14.81481
Other sulphides | 2023-08-14 | MRoST | 234 | 3.599074 | 1.382 | 1.083364 | 39.21569 | 28.23529 | 32.54902
Arsenopyrite | 2023-08-14 | MRoST | 0 | 0 | 0 | 0 | 0 | 0 | 0
Galena | 2023-08-14 | MRoST | 217 | 3.199568 | 0.7464014 | 1.083364 | 38.46154 | 28.0543 | 33.48416
Millerite | 2023-08-14 | MRoST | 0 | 0 | 0 | 0 | 0 | 0 | 0
Molybdenite | 2023-08-14 | MRoST | 4 | 0.04304176 | 0 | 0 | 50 | 25 | 25
Monazite_Ce | 2023-08-14 | MRoST | 11 | 0.2821192 | 0 | 0 | 46.42857 | 32.14286 | 21.42857
Pentlandite | 2023-08-14 | MRoST | 0 | 0 | 0 | 0 | 0 | 0 | 0
Siegenite | 2023-08-14 | MRoST | 0 | 0 | 0 | 0 | 0 | 0 | 0
Sphalerite | 2023-08-14 | MRoST | 0 | 0 | 0 | 0 | 0 | 0 | 0
vaesite | 2023-08-14 | MRoST | 0 | 0 | 0 | 0 | 0 | 0 | 0
Pyrite | 2023-08-14 | MRoST | 37 | 0.5979088 | 0 | 4.319217 | 86.88525 | 8.196721 | 4.918033
Pyrrhotite | 2023-08-14 | MRoST | 20 | 0.5682099 | 0 | 5.591803 | 79.36508 | 19.04762 | 1.587302
Sec. Cu Sulphides | 2023-08-14 | MRoST | 26 | 0.321385 | 33.30184 | 0.03787941 | 73.33333 | 23.33333 | 3.333333
Bornite | 2023-08-14 | MRoST | 3 | 0.03052052 | 2.585478 | 0.03308716 | 66.66667 | 33.33333 | 0
Chalcocite | 2023-08-14 | MRoST | 19 | 0.2542399 | 27.90212 | 0.004792254 | 78.26087 | 21.73913 | 0
Covellite | 2023-08-14 | MRoST | 4 | 0.03662463 | 2.814246 | 0 | 50 | 25 | 25
Silicate gangue | 2023-08-14 | MRoST | 7835 | 67.981 | 3.176815 | 32.49086 | 49.98041 | 41.42443 | 8.595158
Amphibole | 2023-08-14 | MRoST | 49 | 0.295423 | 0.2012823 | 1.058197 | 50 | 18 | 32
Biotite | 2023-08-14 | MRoST | 212 | 1.984597 | 0.4205755 | 6.688852 | 25.92593 | 65.81197 | 8.262108
Garnets | 2023-08-14 | MRoST | 1077 | 6.860015 | 0.2831918 | 6.891046 | 28.08717 | 37.28814 | 34.6247
Kaolinite | 2023-08-14 | MRoST | 341 | 1.836925 | 0.5496792 | 0.1226622 | 46.4986 | 29.97199 | 23.52941
Muscovite | 2023-08-14 | MRoST | 1753 | 16.08255 | 0.7712937 | 1.384316 | 71.04631 | 25.96913 | 2.984563
Orthoclase | 2023-08-14 | MRoST | 6 | 0.03505947 | 0 | 0 | 42.85714 | 28.57143 | 28.57143
Plagioclase | 2023-08-14 | MRoST | 1513 | 16.1657 | 0.6320928 | 0.2996562 | 41.53556 | 56.38767 | 2.076778
Quartz | 2023-08-14 | MRoST | 1454 | 15.93739 | 0.1322958 | 0.285218 | 54.55433 | 42.09499 | 3.350683
Silicate gangue_generic | 2023-08-14 | MRoST | 1381 | 8.303343 | 0.156561 | 15.18663 | 44.45183 | 37.34219 | 18.20598
Chalcopyrite cl. | 2023-08-14 | MRoST | 28 | 0.2541225 | 10.74409 | 1.040536 | 74.19355 | 19.35484 | 6.451613
Native Copper | 2023-08-14 | MRoST | 1 | 0.01545591 | 2.202293 | 0 | 0 | 0 | 100
CuMn mineral | 2023-08-14 | MRoST | 0 | 0 | 0 | 0 | 0 | 0 | 0
Accessory_phases | 2023-08-12 | MCOF | 20 | 0.2887892 | 0 | 0.001383265 | 78.26087 | 21.73913 | 0
Apatite | 2023-08-12 | MCOF | 19 | 0.2841925 | 0 | 0.001383265 | 77.77778 | 22.22222 | 0
Zircon | 2023-08-12 | MCOF | 0 | 0 | 0 | 0 | 0 | 0 | 0
Carbonate gangue | 2023-08-12 | MCOF | 1181 | 14.19792 | 0.7396779 | 2.922593 | 83.78274 | 14.13713 | 2.080123
Ankerite | 2023-08-12 | MCOF | 79 | 0.5162232 | 0 | 1.079773 | 48.78049 | 34.14634 | 17.07317
Calcite | 2023-08-12 | MCOF | 992 | 12.34317 | 0.7034006 | 0.5919194 | 89.24967 | 9.697236 | 1.053093
Dolomite_ | 2023-08-12 | MCOF | 110 | 1.338523 | 0.03627721 | 1.2509 | 42.97872 | 50.21277 | 6.808511
Chalcopyrite | 2023-08-12 | MCOF | 11 | 0.4856854 | 17.84038 | 1.877111 | 77.58621 | 22.41379 | 0
Chalcopyrite <20 | 2023-08-12 | MCOF | 87 | 0.9043798 | 29.63543 | 3.316242 | 77.77778 | 14.81481 | 7.407407
Chalcopyrite >150 | 2023-08-12 | MCOF | 0 | 0 | 0 | 0 | 0 | 0 | 0
CPS floating Cu | 2023-08-12 | MCOF | 20 | 0.176731 | 13.32231 | 0.1168305 | 31.81818 | 31.81818 | 36.36364
Cuprite | 2023-08-12 | MCOF | 0 | 0 | 0 | 0 | 0 | 0 | 0
Delafossite | 2023-08-12 | MCOF | 3 | 0.03243632 | 1.451947 | 0.1168305 | 33.33333 | 33.33333 | 33.33333
Malachite | 2023-08-12 | MCOF | 17 | 0.1442947 | 11.87036 | 0 | 31.57895 | 31.57895 | 36.84211
Fe_Ox | 2023-08-12 | MCOF | 296 | 5.037722 | 0.4628804 | 51.06443 | 38.78049 | 49.26829 | 11.95122
Fe_oxyhydroxides | 2023-08-12 | MCOF | 62 | 0.7094821 | 0 | 4.989794 | 40.84507 | 29.57746 | 29.57746
Haematite | 2023-08-12 | MCOF | 24 | 0.2859912 | 0 | 2.130485 | 44.44444 | 22.22222 | 33.33333
Magnesioferrite | 2023-08-12 | MCOF | 0 | 0 | 0 | 0 | 0 | 0 | 0
Magnetite | 2023-08-12 | MCOF | 117 | 2.099667 | 0.1698515 | 21.83629 | 32.84314 | 65.19608 | 1.960784
Tramp_Steel | 2023-08-12 | MCOF | 93 | 1.942582 | 0.2930289 | 22.10787 | 47.22222 | 38.88889 | 13.88889
Fe_Ti_Ox | 2023-08-12 | MCOF | 76 | 1.428157 | 0 | 1.674408 | 70.06369 | 18.47134 | 11.46497
Ilmenite | 2023-08-12 | MCOF | 14 | 0.2590109 | 0 | 1.660619 | 48.14815 | 48.14815 | 3.703704
Rutile | 2023-08-12 | MCOF | 62 | 1.169147 | 0 | 0.01378888 | 74.61538 | 12.30769 | 13.07692
Non floating Cu | 2023-08-12 | MCOF | 70 | 0.4452749 | 7.775336 | 2.554474 | 41.55844 | 44.15584 | 14.28571
Chrysocolla | 2023-08-12 | MCOF | 17 | 0.08393872 | 2.787043 | 0.02823581 | 60 | 40 | 0
Cu_Fe_Oxide | 2023-08-12 | MCOF | 26 | 0.2350284 | 2.19917 | 2.192452 | 28.57143 | 53.57143 | 17.85714
CuFe_Silicate | 2023-08-12 | MCOF | 26 | 0.1203122 | 2.675662 | 0.3234271 | 42.85714 | 35.71429 | 21.42857
Other sulphides | 2023-08-12 | MCOF | 176 | 2.638634 | 1.428314 | 0.4090382 | 45.65217 | 32.6087 | 21.73913
Arsenopyrite | 2023-08-12 | MCOF | 0 | 0 | 0 | 0 | 0 | 0 | 0
Galena | 2023-08-12 | MCOF | 163 | 2.440219 | 0.7108421 | 0.2960071 | 43.63636 | 32.72727 | 23.63636
Millerite | 2023-08-12 | MCOF | 0 | 0 | 0 | 0 | 0 | 0 | 0
Molybdenite | 2023-08-12 | MCOF | 6 | 0.06595186 | 0.7174719 | 0 | 50 | 33.33333 | 16.66667
Monazite_Ce | 2023-08-12 | MCOF | 5 | 0.1132174 | 0 | 0.02880587 | 72.72727 | 27.27273 | 0
Pentlandite | 2023-08-12 | MCOF | 1 | 0.009592997 | 0 | 0.05544735 | 0 | 100 | 0
Siegenite | 2023-08-12 | MCOF | 1 | 0.009652953 | 0 | 0.0287779 | 100 | 0 | 0
Sphalerite | 2023-08-12 | MCOF | 0 | 0 | 0 | 0 | 0 | 0 | 0
vaesite | 2023-08-12 | MCOF | 0 | 0 | 0 | 0 | 0 | 0 | 0
Pyrite | 2023-08-12 | MCOF | 120 | 2.182767 | 0.04762314 | 12.70272 | 70.18349 | 27.52294 | 2.293578
Pyrrhotite | 2023-08-12 | MCOF | 30 | 0.571223 | 0 | 4.341376 | 56.45161 | 40.32258 | 3.225806
Sec. Cu Sulphides | 2023-08-12 | MCOF | 24 | 0.3445085 | 26.53165 | 0.09764993 | 41.93548 | 51.6129 | 6.451613
Bornite | 2023-08-12 | MCOF | 4 | 0.04156965 | 2.712297 | 0.05918274 | 0 | 50 | 50
Chalcocite | 2023-08-12 | MCOF | 19 | 0.2935857 | 23.20506 | 0.03846718 | 46.15385 | 53.84615 | 0
Covellite | 2023-08-12 | MCOF | 1 | 0.009353172 | 0.6142894 | 0 | 100 | 0 | 0
Silicate gangue | 2023-08-12 | MCOF | 8088 | 71.27503 | 2.192332 | 18.91674 | 55.62266 | 37.32131 | 7.056035
Amphibole | 2023-08-12 | MCOF | 22 | 0.1448543 | 0 | 0.3683353 | 41.66667 | 25 | 33.33333
Biotite | 2023-08-12 | MCOF | 171 | 1.32843 | 0.4647686 | 3.202704 | 45.21739 | 43.04348 | 11.73913
Garnets | 2023-08-12 | MCOF | 913 | 5.944321 | 0.06866313 | 4.171094 | 27.40247 | 43.19696 | 29.40057
Kaolinite | 2023-08-12 | MCOF | 286 | 1.60313 | 0.3665192 | 0.08060628 | 50.4918 | 34.09836 | 15.40984
Muscovite | 2023-08-12 | MCOF | 2167 | 20.58789 | 0.6461797 | 1.07924 | 74.45935 | 22.6663 | 2.87435
Orthoclase | 2023-08-12 | MCOF | 6 | 0.03069759 | 0 | 0.003486373 | 50 | 50 | 0
Plagioclase | 2023-08-12 | MCOF | 1278 | 12.86061 | 0.2623698 | 0.1052963 | 47.83838 | 49.09091 | 3.070707
Quartz | 2023-08-12 | MCOF | 1910 | 20.32127 | 0.196724 | 0.161421 | 56.11155 | 41.25619 | 2.632265
Silicate gangue_generic | 2023-08-12 | MCOF | 1290 | 7.912784 | 0.1426112 | 9.238911 | 46.36752 | 36.53846 | 17.09402
Chalcopyrite cl. | 2023-08-12 | MCOF | 98 | 1.390065 | 47.47581 | 5.193353 | 77.71084 | 17.46988 | 4.819277
Native Copper | 2023-08-12 | MCOF | 0 | 0 | 0 | 0 | 0 | 0 | 0
CuMn mineral | 2023-08-12 | MCOF | 1 | 0.005995623 | 0.1134607 | 0.0103599 | 0 | 100 | 0
Accessory_phases | 2023-08-12 | MCON | 17 | 0.1469105 | 0 | 0.002841384 | 76.92308 | 23.07692 | 0
Apatite | 2023-08-12 | MCON | 15 | 0.1385094 | 0 | 0.0002853331 | 79.16667 | 20.83333 | 0
Zircon | 2023-08-12 | MCON | 0 | 0 | 0 | 0 | 0 | 0 | 0
Carbonate gangue | 2023-08-12 | MCON | 124 | 0.817925 | 0.05208369 | 0.1223716 | 78.26087 | 17.3913 | 4.347826
Ankerite | 2023-08-12 | MCON | 24 | 0.1380711 | 0.02822694 | 0.0984826 | 37.5 | 45.83333 | 16.66667
Calcite | 2023-08-12 | MCON | 94 | 0.6434185 | 0.01678803 | 0.01703923 | 85.38462 | 13.07692 | 1.538462
Dolomite_ | 2023-08-12 | MCON | 6 | 0.03643542 | 0.007068717 | 0.006849783 | 85.71429 | 0 | 14.28571
Chalcopyrite | 2023-08-12 | MCON | 183 | 8.012012 | 10.32591 | 9.853129 | 82.617 | 17.383 | 0
Chalcopyrite <20 | 2023-08-12 | MCON | 2171 | 22.13825 | 27.04819 | 26.22491 | 81.67992 | 16.55721 | 1.762876
Chalcopyrite >150 | 2023-08-12 | MCON | 0 | 0 | 0 | 0 | 0 | 0 | 0
CPS floating Cu | 2023-08-12 | MCON | 336 | 3.268175 | 8.196256 | 1.354758 | 48.11083 | 42.31738 | 9.571788
Cuprite | 2023-08-12 | MCON | 7 | 0.08912524 | 0.2956135 | 0.01025634 | 0 | 62.5 | 37.5
Delafossite | 2023-08-12 | MCON | 95 | 1.057212 | 1.879739 | 1.254947 | 36.4486 | 46.72897 | 16.82243
Malachite | 2023-08-12 | MCON | 228 | 1.804421 | 4.92286 | 0.08066594 | 58.46154 | 35.76923 | 5.769231
Fe_Ox | 2023-08-12 | MCON | 165 | 2.062574 | 0.00213719 | 6.756229 | 53.25444 | 30.76923 | 15.97633
Fe_oxyhydroxides | 2023-08-12 | MCON | 11 | 0.1004485 | 0 | 0.215017 | 36.36364 | 45.45455 | 18.18182
Haematite | 2023-08-12 | MCON | 16 | 0.1742325 | 0 | 0.4086347 | 44.44444 | 50 | 5.555556
Magnesioferrite | 2023-08-12 | MCON | 0 | 0 | 0 | 0 | 0 | 0 | 0
Magnetite | 2023-08-12 | MCON | 71 | 0.6866114 | 0.00213719 | 2.045347 | 43.83562 | 31.50685 | 24.65753
Tramp_Steel | 2023-08-12 | MCON | 67 | 1.101281 | 0 | 4.087229 | 68.65672 | 22.38806 | 8.955224
Fe_Ti_Ox | 2023-08-12 | MCON | 27 | 0.3462735 | 0.01068381 | 0.03322853 | 76.19048 | 14.28571 | 9.52381
Ilmenite | 2023-08-12 | MCON | 2 | 0.01753283 | 0.006951558 | 0.02460477 | 0 | 50 | 50
Rutile | 2023-08-12 | MCON | 25 | 0.3287406 | 0.003732251 | 0.008623768 | 80 | 12.5 | 7.5
Non floating Cu | 2023-08-12 | MCON | 100 | 0.5333817 | 0.4462686 | 0.7827315 | 50.47619 | 38.09524 | 11.42857
Chrysocolla | 2023-08-12 | MCON | 43 | 0.1687535 | 0.1895866 | 0.01144866 | 72.72727 | 18.18182 | 9.090909
Cu_Fe_Oxide | 2023-08-12 | MCON | 30 | 0.2531303 | 0.1485128 | 0.6882012 | 33.33333 | 48.48485 | 18.18182
CuFe_Silicate | 2023-08-12 | MCON | 26 | 0.1060189 | 0.1037243 | 0.08308164 | 37.03704 | 55.55556 | 7.407407
Other sulphides | 2023-08-12 | MCON | 170 | 2.020787 | 0.2073188 | 0.5429102 | 54.5977 | 36.2069 | 9.195402
Arsenopyrite | 2023-08-12 | MCON | 7 | 0.07926302 | 0.00122622 | 0.1187316 | 57.14286 | 28.57143 | 14.28571
Galena | 2023-08-12 | MCON | 86 | 1.162281 | 0.1439314 | 0.31193 | 56.97674 | 31.39535 | 11.62791
Millerite | 2023-08-12 | MCON | 0 | 0 | 0 | 0 | 0 | 0 | 0
Molybdenite | 2023-08-12 | MCON | 55 | 0.5524669 | 0.05069801 | 0.004736724 | 54.54545 | 38.18182 | 7.272727
Monazite_Ce | 2023-08-12 | MCON | 3 | 0.02821691 | 0 | 0.008772624 | 66.66667 | 33.33333 | 0
Pentlandite | 2023-08-12 | MCON | 4 | 0.03506567 | 0 | 0.04870944 | 25 | 50 | 25
Siegenite | 2023-08-12 | MCON | 11 | 0.1323181 | 0 | 0.03846765 | 46.66667 | 53.33333 | 0
Sphalerite | 2023-08-12 | MCON | 3 | 0.02235436 | 0 | 0.01156224 | 33.33333 | 66.66667 | 0
vaesite | 2023-08-12 | MCON | 0 | 0 | 0 | 0 | 0 | 0 | 0
Pyrite | 2023-08-12 | MCON | 1323 | 22.92977 | 0.1032452 | 42.10906 | 76.09737 | 23.46369 | 0.4389465
Pyrrhotite | 2023-08-12 | MCON | 257 | 3.056247 | 0.02311585 | 7.292484 | 54.26997 | 38.01653 | 7.713499
Sec. Cu Sulphides | 2023-08-12 | MCON | 1531 | 20.64221 | 53.54769 | 3.554778 | 70.14706 | 26.61765 | 3.235294
Bornite | 2023-08-12 | MCON | 273 | 2.792104 | 5.866518 | 1.470669 | 56.46259 | 31.29252 | 12.2449
Chalcocite | 2023-08-12 | MCON | 1164 | 17.04666 | 46.07706 | 2.058463 | 72.82082 | 25.84746 | 1.331719
Covellite | 2023-08-12 | MCON | 94 | 0.8034421 | 1.60411 | 0.02564626 | 65.95745 | 25.53191 | 8.510638
Silicate gangue | 2023-08-12 | MCON | 2235 | 14.02548 | 0.03710681 | 1.370566 | 68.0212 | 29.57597 | 2.402827
Amphibole | 2023-08-12 | MCON | 5 | 0.02757769 | 0 | 0.02244463 | 60 | 20 | 20
Biotite | 2023-08-12 | MCON | 9 | 0.04750302 | 0 | 0.03038263 | 22.22222 | 77.77778 | 0
Garnets | 2023-08-12 | MCON | 271 | 1.473032 | 0.002817329 | 0.2992713 | 51.22807 | 42.10526 | 6.666667
Kaolinite | 2023-08-12 | MCON | 54 | 0.2833927 | 0.00881208 | 0.007016667 | 61.01695 | 33.89831 | 5.084746
Muscovite | 2023-08-12 | MCON | 308 | 1.998305 | 0.008853269 | 0.06325946 | 77.06186 | 20.36082 | 2.57732
Orthoclase | 2023-08-12 | MCON | 1 | 0.004675422 | 0 | 0 | 100 | 0 | 0
Plagioclase | 2023-08-12 | MCON | 252 | 1.576494 | 0.008247665 | 0.01592945 | 60.54217 | 38.55422 | 0.9036145
Quartz | 2023-08-12 | MCON | 912 | 6.291731 | 0.00296083 | 0.05604137 | 74.69231 | 24.46154 | 0.8461538
Silicate gangue_generic | 2023-08-12 | MCON | 421 | 2.312471 | 0.005415638 | 0.870739 | 59.24276 | 36.08018 | 4.67706
Chalcopyrite cl. | 2023-08-12 | MCON | 2354 | 30.15027 | 37.37409 | 36.07804 | 81.92893 | 16.77665 | 1.294416
Native Copper | 2023-08-12 | MCON | 6 | 0.3174174 | 1.098044 | 0.008889222 | 0 | 90.90909 | 9.090909
CuMn mineral | 2023-08-12 | MCON | 1 | 0.005479011 | 0.004444867 | 0 | 0 | 100 | 0
Accessory_phases | 2023-08-12 | MFT | 23 | 0.3703191 | 0 | 0.003793981 | 88.88889 | 3.703704 | 7.407407
Apatite | 2023-08-12 | MFT | 22 | 0.3653024 | 0 | 0.003793981 | 90.56604 | 1.886792 | 7.54717
Zircon | 2023-08-12 | MFT | 0 | 0 | 0 | 0 | 0 | 0 | 0
Carbonate gangue | 2023-08-12 | MFT | 988 | 11.00418 | 1.037637 | 3.224486 | 84.8913 | 13.15217 | 1.956522
Ankerite | 2023-08-12 | MFT | 73 | 0.5840083 | 0.2892842 | 1.693806 | 43.52941 | 42.35294 | 14.11765
Calcite | 2023-08-12 | MFT | 831 | 9.475287 | 0.7483524 | 0.6424035 | 89.51965 | 9.170306 | 1.310044
Dolomite_ | 2023-08-12 | MFT | 84 | 0.9448829 | 0 | 0.8882763 | 59.21053 | 38.81579 | 1.973684
Chalcopyrite | 2023-08-12 | MFT | 0 | 0 | 0 | 0 | 0 | 0 | 0
Chalcopyrite <20 | 2023-08-12 | MFT | 29 | 0.3107295 | 21.07886 | 1.33004 | 79.41176 | 11.76471 | 8.823529
Chalcopyrite >150 | 2023-08-12 | MFT | 0 | 0 | 0 | 0 | 0 | 0 | 0
CPS floating Cu | 2023-08-12 | MFT | 15 | 0.1278384 | 21.61049 | 0.05213868 | 33.33333 | 20 | 46.66667
Cuprite | 2023-08-12 | MFT | 0 | 0 | 0 | 0 | 0 | 0 | 0
Delafossite | 2023-08-12 | MFT | 1 | 0.01180013 | 0.8001067 | 0.05213868 | 0 | 0 | 100
Malachite | 2023-08-12 | MFT | 14 | 0.1160383 | 20.81039 | 0 | 35.71429 | 21.42857 | 42.85714
Fe_Ox | 2023-08-12 | MFT | 254 | 4.169634 | 0.3788503 | 51.07607 | 51.63399 | 37.9085 | 10.45752
Fe_oxyhydroxides | 2023-08-12 | MFT | 57 | 0.6652569 | 0.02760106 | 5.753205 | 55.7377 | 27.86885 | 16.39344
Haematite | 2023-08-12 | MFT | 25 | 0.289005 | 0 | 2.678032 | 48 | 20 | 32
Magnesioferrite | 2023-08-12 | MFT | 3 | 0.03042732 | 0 | 0.1182572 | 0 | 66.66667 | 33.33333
Magnetite | 2023-08-12 | MFT | 85 | 1.437827 | 0.3512492 | 18.01694 | 44.53125 | 53.125 | 2.34375
Tramp_Steel | 2023-08-12 | MFT | 84 | 1.747117 | 0 | 24.50964 | 61.79775 | 26.96629 | 11.23596
Fe_Ti_Ox | 2023-08-12 | MFT | 67 | 1.417324 | 0 | 1.659295 | 73.42657 | 18.88112 | 7.692308
Ilmenite | 2023-08-12 | MFT | 11 | 0.219862 | 0 | 1.558682 | 47.61905 | 52.38095 | 0
Rutile | 2023-08-12 | MFT | 56 | 1.197462 | 0 | 0.1006133 | 77.86885 | 13.11475 | 9.016393
Non floating Cu | 2023-08-12 | MFT | 90 | 0.5548897 | 25.2181 | 2.289419 | 46.22642 | 45.28302 | 8.490566
Chrysocolla | 2023-08-12 | MFT | 32 | 0.1694769 | 10.70562 | 0.1027522 | 45.94595 | 43.24324 | 10.81081
Cu_Fe_Oxide | 2023-08-12 | MFT | 13 | 0.1190919 | 2.393161 | 1.319467 | 61.53846 | 30.76923 | 7.692308
CuFe_Silicate | 2023-08-12 | MFT | 43 | 0.2532339 | 11.73111 | 0.8526895 | 42.59259 | 51.85185 | 5.555556
Other sulphides | 2023-08-12 | MFT | 178 | 2.921677 | 1.558604 | 1.005174 | 42.62295 | 34.97268 | 22.40437
Arsenopyrite | 2023-08-12 | MFT | 0 | 0 | 0 | 0 | 0 | 0 | 0
Galena | 2023-08-12 | MFT | 172 | 2.840756 | 1.558604 | 0.9980428 | 41.47727 | 35.79545 | 22.72727
Millerite | 2023-08-12 | MFT | 0 | 0 | 0 | 0 | 0 | 0 | 0
Molybdenite | 2023-08-12 | MFT | 3 | 0.03598931 | 0 | 0.007131731 | 100 | 0 | 0
Monazite_Ce | 2023-08-12 | MFT | 3 | 0.04493211 | 0 | 0 | 50 | 25 | 25
Pentlandite | 2023-08-12 | MFT | 0 | 0 | 0 | 0 | 0 | 0 | 0
Siegenite | 2023-08-12 | MFT | 0 | 0 | 0 | 0 | 0 | 0 | 0
Sphalerite | 2023-08-12 | MFT | 0 | 0 | 0 | 0 | 0 | 0 | 0
vaesite | 2023-08-12 | MFT | 0 | 0 | 0 | 0 | 0 | 0 | 0
Pyrite | 2023-08-12 | MFT | 55 | 1.070911 | 0 | 7.574386 | 85.71429 | 12.2449 | 2.040816
Pyrrhotite | 2023-08-12 | MFT | 10 | 0.1206623 | 0 | 1.135792 | 41.66667 | 41.66667 | 16.66667
Sec. Cu Sulphides | 2023-08-12 | MFT | 10 | 0.1438045 | 23.48385 | 0.07239393 | 58.33333 | 41.66667 | 0
Bornite | 2023-08-12 | MFT | 2 | 0.02268417 | 2.505275 | 0.04471524 | 50 | 50 | 0
Chalcocite | 2023-08-12 | MFT | 7 | 0.1109125 | 19.98142 | 0.02767869 | 66.66667 | 33.33333 | 0
Covellite | 2023-08-12 | MFT | 1 | 0.01020788 | 0.9971567 | 0 | 0 | 100 | 0
Silicate gangue | 2023-08-12 | MFT | 8357 | 77.77538 | 5.633608 | 30.57343 | 54.30982 | 38.71933 | 6.970859
Amphibole | 2023-08-12 | MFT | 50 | 0.3359438 | 0.180202 | 1.236882 | 43.13725 | 31.37255 | 25.4902
Biotite | 2023-08-12 | MFT | 162 | 1.538074 | 0.5401961 | 4.637572 | 29.5082 | 63.93443 | 6.557377
Garnets | 2023-08-12 | MFT | 1004 | 7.394908 | 0.185829 | 7.486415 | 32.38731 | 41.40234 | 26.21035
Kaolinite | 2023-08-12 | MFT | 432 | 2.604361 | 2.026104 | 0.1709443 | 50.22026 | 36.34361 | 13.43612
Muscovite | 2023-08-12 | MFT | 2316 | 23.34882 | 1.481528 | 1.82851 | 74.60485 | 22.81349 | 2.581665
Orthoclase | 2023-08-12 | MFT | 7 | 0.03908657 | 0 | 0 | 14.28571 | 71.42857 | 14.28571
Plagioclase | 2023-08-12 | MFT | 1170 | 12.92998 | 0.6233327 | 0.2656631 | 45.83333 | 52.45614 | 1.710526
Quartz | 2023-08-12 | MFT | 1682 | 19.2015 | 0.2218276 | 0.276421 | 52.34798 | 44.67188 | 2.980132
Silicate gangue_generic | 2023-08-12 | MFT | 1498 | 10.03212 | 0.3293486 | 14.27831 | 45.98406 | 38.19742 | 15.81852
Chalcopyrite cl. | 2023-08-12 | MFT | 29 | 0.3107295 | 21.07886 | 1.33004 | 79.41176 | 11.76471 | 8.823529
Native Copper | 2023-08-12 | MFT | 0 | 0 | 0 | 0 | 0 | 0 | 0
CuMn mineral | 2023-08-12 | MFT | 2 | 0.01308702 | 0.38821 | 0.01451033 | 50 | 0 | 50
Accessory_phases | 2023-08-12 | MRoST | 17 | 0.2504313 | 0 | 0.00253067 | 83.78378 | 16.21622 | 0
Apatite | 2023-08-12 | MRoST | 17 | 0.2504313 | 0 | 0.00253067 | 83.78378 | 16.21622 | 0
Zircon | 2023-08-12 | MRoST | 0 | 0 | 0 | 0 | 0 | 0 | 0
Carbonate gangue | 2023-08-12 | MRoST | 1343 | 14.71976 | 1.411256 | 4.48063 | 82.45404 | 14.46843 | 3.077538
Ankerite | 2023-08-12 | MRoST | 128 | 0.9513263 | 0.5091391 | 2.390642 | 56.73759 | 21.98582 | 21.2766
Calcite | 2023-08-12 | MRoST | 1123 | 12.46819 | 0.8667238 | 0.7656777 | 87.19739 | 11.08007 | 1.722533
Dolomite_ | 2023-08-12 | MRoST | 92 | 1.300242 | 0.03539279 | 1.324311 | 51.64319 | 43.66197 | 4.694836
Chalcopyrite | 2023-08-12 | MRoST | 2 | 0.09872032 | 4.089847 | 0.4314294 | 100 | 0 | 0
Chalcopyrite <20 | 2023-08-12 | MRoST | 53 | 0.6461694 | 24.83718 | 2.413783 | 75 | 25 | 0
Chalcopyrite >150 | 2023-08-12 | MRoST | 0 | 0 | 0 | 0 | 0 | 0 | 0
CPS floating Cu | 2023-08-12 | MRoST | 16 | 0.1418154 | 13.33508 | 0.0864967 | 47.05882 | 17.64706 | 35.29412
Cuprite | 2023-08-12 | MRoST | 0 | 0 | 0 | 0 | 0 | 0 | 0
Delafossite | 2023-08-12 | MRoST | 1 | 0.0115877 | 0.3869811 | 0.0864967 | 100 | 0 | 0
Malachite | 2023-08-12 | MRoST | 15 | 0.1302277 | 12.9481 | 0 | 43.75 | 18.75 | 37.5
Fe_Ox | 2023-08-12 | MRoST | 286 | 4.665065 | 0.4144951 | 50.04547 | 46.7033 | 42.58242 | 10.71429
Fe_oxyhydroxides | 2023-08-12 | MRoST | 77 | 0.8888898 | 0.06333447 | 6.834536 | 49.39759 | 33.73494 | 16.86747
Haematite | 2023-08-12 | MRoST | 30 | 0.3405626 | 0 | 2.740938 | 43.33333 | 36.66667 | 20
Magnesioferrite | 2023-08-12 | MRoST | 1 | 0.00995985 | 0 | 0.04482015 | 100 | 0 | 0
Magnetite | 2023-08-12 | MRoST | 101 | 1.864205 | 0.3377486 | 20.90395 | 33.13609 | 60.35503 | 6.508876
Tramp_Steel | 2023-08-12 | MRoST | 77 | 1.561447 | 0.01341201 | 19.52123 | 72.83951 | 17.28395 | 9.876543
Fe_Ti_Ox | 2023-08-12 | MRoST | 64 | 1.042893 | 0 | 1.156713 | 69.15888 | 22.42991 | 8.411215
Ilmenite | 2023-08-12 | MRoST | 11 | 0.1850604 | 0 | 1.148483 | 55.55556 | 27.77778 | 16.66667
Rutile | 2023-08-12 | MRoST | 53 | 0.8578322 | 0 | 0.008230063 | 71.91011 | 21.34831 | 6.741573
Non floating Cu | 2023-08-12 | MRoST | 111 | 0.8700411 | 24.23494 | 3.459483 | 23.125 | 63.125 | 13.75
Chrysocolla | 2023-08-12 | MRoST | 38 | 0.2878718 | 12.99186 | 0.09033153 | 25 | 64.0625 | 10.9375
Cu_Fe_Oxide | 2023-08-12 | MRoST | 27 | 0.2608838 | 3.675485 | 2.490272 | 20.68966 | 44.82759 | 34.48276
CuFe_Silicate | 2023-08-12 | MRoST | 41 | 0.2763055 | 6.6498 | 0.8108608 | 21.66667 | 70 | 8.333333
Other sulphides | 2023-08-12 | MRoST | 163 | 2.596951 | 0.4851027 | 0.8945016 | 46.70659 | 32.33533 | 20.95808
Arsenopyrite | 2023-08-12 | MRoST | 0 | 0 | 0 | 0 | 0 | 0 | 0
Galena | 2023-08-12 | MRoST | 152 | 2.472613 | 0.4851027 | 0.8945016 | 45.51282 | 33.33333 | 21.15385
Millerite | 2023-08-12 | MRoST | 0 | 0 | 0 | 0 | 0 | 0 | 0
Molybdenite | 2023-08-12 | MRoST | 4 | 0.04712187 | 0 | 0 | 75 | 25 | 0
Monazite_Ce | 2023-08-12 | MRoST | 7 | 0.07721561 | 0 | 0 | 57.14286 | 14.28571 | 28.57143
Pentlandite | 2023-08-12 | MRoST | 0 | 0 | 0 | 0 | 0 | 0 | 0
Siegenite | 2023-08-12 | MRoST | 0 | 0 | 0 | 0 | 0 | 0 | 0
Sphalerite | 2023-08-12 | MRoST | 0 | 0 | 0 | 0 | 0 | 0 | 0
vaesite | 2023-08-12 | MRoST | 0 | 0 | 0 | 0 | 0 | 0 | 0
Pyrite | 2023-08-12 | MRoST | 51 | 0.7726273 | 0.06470547 | 4.880995 | 88.88889 | 9.722222 | 1.388889
Pyrrhotite | 2023-08-12 | MRoST | 31 | 0.6121988 | 0 | 5.172431 | 77.41935 | 22.58065 | 0
Sec. Cu Sulphides | 2023-08-12 | MRoST | 28 | 0.3465814 | 27.9216 | 0.07615563 | 66.66667 | 26.66667 | 6.666667
Bornite | 2023-08-12 | MRoST | 2 | 0.02227579 | 1.252164 | 0.04821732 | 50 | 0 | 50
Chalcocite | 2023-08-12 | MRoST | 19 | 0.2541368 | 22.06998 | 0.01389752 | 66.66667 | 33.33333 | 0
Covellite | 2023-08-12 | MRoST | 7 | 0.07016875 | 4.599452 | 0.01404079 | 71.42857 | 14.28571 | 14.28571
Silicate gangue | 2023-08-12 | MRoST | 7964 | 73.20569 | 3.173285 | 26.88925 | 54.54037 | 38.45539 | 7.004233
Amphibole | 2023-08-12 | MRoST | 57 | 0.40105 | 0.1117617 | 1.223476 | 32.25806 | 45.16129 | 22.58065
Biotite | 2023-08-12 | MRoST | 167 | 1.541335 | 0.8046822 | 4.19062 | 28.11245 | 63.45382 | 8.433735
Garnets | 2023-08-12 | MRoST | 987 | 6.885962 | 0.1089773 | 6.294578 | 31.42606 | 39.17254 | 29.40141
Kaolinite | 2023-08-12 | MRoST | 449 | 2.732105 | 1.076525 | 0.1660804 | 56.90722 | 29.69072 | 13.40206
Muscovite | 2023-08-12 | MRoST | 2006 | 20.31912 | 0.5147623 | 1.424237 | 74.31629 | 23.87039 | 1.813317
Orthoclase | 2023-08-12 | MRoST | 9 | 0.06579927 | 0 | 0 | 50 | 16.66667 | 33.33333
Plagioclase | 2023-08-12 | MRoST | 1205 | 13.55482 | 0.2815788 | 0.2860972 | 43.22104 | 54.8069 | 1.972062
Quartz | 2023-08-12 | MRoST | 1640 | 18.08955 | 0.1223778 | 0.2339227 | 56.29118 | 40.57107 | 3.137747
Silicate gangue_generic | 2023-08-12 | MRoST | 1412 | 9.301857 | 0.1526204 | 12.75112 | 48.37662 | 37.46753 | 14.15584
Chalcopyrite cl. | 2023-08-12 | MRoST | 55 | 0.7448897 | 28.92702 | 2.845213 | 78.31325 | 21.68675 | 0
Native Copper | 2023-08-12 | MRoST | 0 | 0 | 0 | 0 | 0 | 0 | 0
CuMn mineral | 2023-08-12 | MRoST | 5 | 0.04497997 | 0.9177943 | 0.06801891 | 28.57143 | 71.42857 | 0
Accessory_phases | 2023-08-15 | MCOF | 31 | 0.3636961 | 0.08647938 | 0.007737753 | 56.14035 | 38.59649 | 5.263158
Apatite | 2023-08-15 | MCOF | 30 | 0.3542864 | 0.08647938 | 0.007737753 | 57.14286 | 37.5 | 5.357143
Zircon | 2023-08-15 | MCOF | 1 | 0.009409732 | 0 | 0 | 0 | 100 | 0
Carbonate gangue | 2023-08-15 | MCOF | 1888 | 20.51744 | 1.225729 | 4.542115 | 86.19493 | 11.7757 | 2.029372
Ankerite | 2023-08-15 | MCOF | 139 | 0.9396718 | 0.383166 | 2.039099 | 41.61074 | 33.55705 | 24.83221
Calcite | 2023-08-15 | MCOF | 1638 | 18.20835 | 0.8243216 | 1.179957 | 91.23957 | 7.985697 | 0.7747318
Dolomite_ | 2023-08-15 | MCOF | 111 | 1.369416 | 0.0182415 | 1.32306 | 43.33333 | 51.25 | 5.416667
Chalcopyrite | 2023-08-15 | MCOF | 5 | 0.335547 | 14.82211 | 1.264245 | 37.5 | 62.5 | 0
Chalcopyrite <20 | 2023-08-15 | MCOF | 54 | 0.5788186 | 24.16565 | 2.096907 | 82.6087 | 14.49275 | 2.898551
Chalcopyrite >150 | 2023-08-15 | MCOF | 0 | 0 | 0 | 0 | 0 | 0 | 0
CPS floating Cu | 2023-08-15 | MCOF | 22 | 0.2051522 | 14.66733 | 0.2992202 | 33.33333 | 29.16667 | 37.5
Cuprite | 2023-08-15 | MCOF | 0 | 0 | 0 | 0 | 0 | 0 | 0
Delafossite | 2023-08-15 | MCOF | 7 | 0.07581841 | 3.200967 | 0.2992202 | 57.14286 | 28.57143 | 14.28571
Malachite | 2023-08-15 | MCOF | 15 | 0.1293338 | 11.46637 | 0 | 23.52941 | 29.41176 | 47.05882
Fe_Ox | 2023-08-15 | MCOF | 306 | 4.876844 | 0.3918095 | 48.81221 | 38.48168 | 48.42932 | 13.08901
Fe_oxyhydroxides | 2023-08-15 | MCOF | 69 | 0.7908179 | 0 | 5.613836 | 34.17722 | 43.03797 | 22.78481
Haematite | 2023-08-15 | MCOF | 27 | 0.2864963 | 0.09221172 | 2.090962 | 59.25926 | 33.33333 | 7.407407
Magnesioferrite | 2023-08-15 | MCOF | 2 | 0.01861926 | 0 | 0.05714207 | 50 | 0 | 50
Magnetite | 2023-08-15 | MCOF | 95 | 1.546599 | 0.1568393 | 15.71348 | 32.66667 | 61.33333 | 6
Tramp_Steel | 2023-08-15 | MCOF | 113 | 2.234311 | 0.1427585 | 25.33678 | 43.54839 | 40.32258 | 16.12903
Fe_Ti_Ox | 2023-08-15 | MCOF | 57 | 1.016251 | 0.03341076 | 2.518511 | 80.90909 | 12.72727 | 6.363636
Ilmenite | 2023-08-15 | MCOF | 19 | 0.4036174 | 0 | 2.49367 | 80.95238 | 16.66667 | 2.380952
Rutile | 2023-08-15 | MCOF | 38 | 0.6126336 | 0.03341076 | 0.02484083 | 80.88235 | 10.29412 | 8.823529
Non floating Cu | 2023-08-15 | MCOF | 90 | 0.585005 | 12.63698 | 2.538555 | 38.59649 | 47.36842 | 14.03509
Chrysocolla | 2023-08-15 | MCOF | 23 | 0.1471522 | 5.03647 | 0.07889203 | 40 | 48.57143 | 11.42857
Cu_Fe_Oxide | 2023-08-15 | MCOF | 19 | 0.1934 | 2.08541 | 1.725027 | 26.08696 | 43.47826 | 30.43478
CuFe_Silicate | 2023-08-15 | MCOF | 46 | 0.2324404 | 5.176286 | 0.7293845 | 42.59259 | 48.14815 | 9.259259
Other sulphides | 2023-08-15 | MCOF | 189 | 2.818014 | 0.7331933 | 1.025908 | 43.58974 | 31.28205 | 25.12821
Arsenopyrite | 2023-08-15 | MCOF | 0 | 0 | 0 | 0 | 0 | 0 | 0
Galena | 2023-08-15 | MCOF | 177 | 2.637127 | 0.7331933 | 0.9861021 | 43.25843 | 30.89888 | 25.8427
Millerite | 2023-08-15 | MCOF | 0 | 0 | 0 | 0 | 0 | 0 | 0
Molybdenite | 2023-08-15 | MCOF | 6 | 0.0880911 | 0 | 0 | 37.5 | 50 | 12.5
Monazite_Ce | 2023-08-15 | MCOF | 6 | 0.09279597 | 0 | 0.03980595 | 55.55556 | 22.22222 | 22.22222
Pentlandite | 2023-08-15 | MCOF | 0 | 0 | 0 | 0 | 0 | 0 | 0
Siegenite | 2023-08-15 | MCOF | 0 | 0 | 0 | 0 | 0 | 0 | 0
Sphalerite | 2023-08-15 | MCOF | 0 | 0 | 0 | 0 | 0 | 0 | 0
vaesite | 2023-08-15 | MCOF | 0 | 0 | 0 | 0 | 0 | 0 | 0
Pyrite | 2023-08-15 | MCOF | 62 | 1.283888 | 0.03595059 | 7.288084 | 71.875 | 25.78125 | 2.34375
Pyrrhotite | 2023-08-15 | MCOF | 32 | 0.4245591 | 0 | 3.190173 | 50 | 50 | 0
Sec. Cu Sulphides | 2023-08-15 | MCOF | 14 | 0.2979281 | 28.64914 | 0.09972954 | 77.77778 | 14.81481 | 7.407407
Bornite | 2023-08-15 | MCOF | 4 | 0.04164307 | 3.02829 | 0.05643197 | 50 | 25 | 25
Chalcocite | 2023-08-15 | MCOF | 8 | 0.2375457 | 24.26998 | 0.04329757 | 80.95238 | 14.28571 | 4.761905
Covellite | 2023-08-15 | MCOF | 2 | 0.01873938 | 1.350874 | 0 | 100 | 0 | 0
Silicate gangue | 2023-08-15 | MCOF | 7556 | 66.66202 | 2.552212 | 26.31417 | 51.84578 | 40.18048 | 7.973749
Amphibole | 2023-08-15 | MCOF | 77 | 0.477654 | 0.05566923 | 1.212205 | 40.50633 | 34.17722 | 25.31646
Biotite | 2023-08-15 | MCOF | 217 | 2.03088 | 0.5032423 | 5.416503 | 35.89744 | 56.69516 | 7.407407
Garnets | 2023-08-15 | MCOF | 1061 | 7.18431 | 0.2746849 | 6.306348 | 29.81073 | 40.77287 | 29.4164
Kaolinite | 2023-08-15 | MCOF | 335 | 1.885029 | 0.2903095 | 0.1610216 | 48.32402 | 34.9162 | 16.75978
Muscovite | 2023-08-15 | MCOF | 1862 | 17.5021 | 0.5360572 | 1.204126 | 72 | 25.32258 | 2.677419
Orthoclase | 2023-08-15 | MCOF | 8 | 0.04612771 | 0 | 0 | 11.11111 | 66.66667 | 22.22222
Plagioclase | 2023-08-15 | MCOF | 1141 | 11.26966 | 0.470117 | 0.1128434 | 43.27945 | 54.13395 | 2.586605
Quartz | 2023-08-15 | MCOF | 1577 | 18.2774 | 0.2292951 | 0.2216294 | 53.41074 | 43.54136 | 3.047896
Silicate gangue_generic | 2023-08-15 | MCOF | 1225 | 7.429924 | 0.1928372 | 11.16186 | 44.30091 | 37.08207 | 18.61702
Chalcopyrite cl. | 2023-08-15 | MCOF | 59 | 0.9143656 | 38.98776 | 3.361152 | 66.05505 | 32.11009 | 1.834862
Native Copper | 2023-08-15 | MCOF | 0 | 0 | 0 | 0 | 0 | 0 | 0
CuMn mineral | 2023-08-15 | MCOF | 2 | 0.01201242 | 0.3388123 | 0.005252157 | 50 | 50 | 0
Accessory_phases | 2023-08-15 | MCON | 21 | 0.2051559 | 0 | 0.002235567 | 87.17949 | 10.25641 | 2.564103
Apatite | 2023-08-15 | MCON | 20 | 0.2013002 | 0 | 0.001686338 | 89.47368 | 7.894737 | 2.631579
Zircon | 2023-08-15 | MCON | 0 | 0 | 0 | 0 | 0 | 0 | 0
Carbonate gangue | 2023-08-15 | MCON | 204 | 1.515485 | 0.06008962 | 0.1622367 | 81.70732 | 15.2439 | 3.04878
Ankerite | 2023-08-15 | MCON | 26 | 0.1531377 | 0.03382654 | 0.0982199 | 55.17241 | 24.13793 | 20.68966
Calcite | 2023-08-15 | MCON | 166 | 1.281126 | 0.02626308 | 0.04451124 | 84.75177 | 13.82979 | 1.41844
Dolomite_ | 2023-08-15 | MCON | 12 | 0.08122082 | 0 | 0.0195056 | 76.47059 | 23.52941 | 0
Chalcopyrite | 2023-08-15 | MCON | 228 | 10.73275 | 17.77819 | 11.87723 | 78.53403 | 20.87696 | 0.5890052
Chalcopyrite <20 | 2023-08-15 | MCON | 1757 | 16.49949 | 26.78127 | 17.34769 | 82.71605 | 14.43167 | 2.852278
Chalcopyrite >150 | 2023-08-15 | MCON | 3 | 0.5900202 | 0.9806343 | 0.6590258 | 69.04762 | 30.95238 | 0
CPS floating Cu | 2023-08-15 | MCON | 357 | 3.491439 | 12.45978 | 1.15382 | 38.19444 | 40.97222 | 20.83333
Cuprite | 2023-08-15 | MCON | 36 | 0.4499416 | 1.866528 | 0.05412213 | 0 | 43.18182 | 56.81818
Delafossite | 2023-08-15 | MCON | 108 | 1.106447 | 2.880261 | 1.042976 | 31.96721 | 45.08197 | 22.95082
Malachite | 2023-08-15 | MCON | 198 | 1.47153 | 5.617421 | 0.04550201 | 54.54545 | 31.60173 | 13.85281
Fe_Ox | 2023-08-15 | MCON | 308 | 3.423831 | 0.01460946 | 9.685591 | 38.67069 | 37.46224 | 23.86707
Fe_oxyhydroxides | 2023-08-15 | MCON | 20 | 0.1760204 | 0.0008798388 | 0.3360751 | 47.61905 | 28.57143 | 23.80952
Haematite | 2023-08-15 | MCON | 31 | 0.27543 | 0 | 0.5652858 | 45.16129 | 29.03226 | 25.80645
Magnesioferrite | 2023-08-15 | MCON | 1 | 0.007795187 | 0 | 0.006517153 | 100 | 0 | 0
Magnetite | 2023-08-15 | MCON | 167 | 1.631709 | 0.00877688 | 4.355383 | 30.68783 | 41.26984 | 28.04233
Tramp_Steel | 2023-08-15 | MCON | 88 | 1.327696 | 0.004952743 | 4.413029 | 51.13636 | 34.09091 | 14.77273
Fe_Ti_Ox | 2023-08-15 | MCON | 37 | 0.451115 | 0.04151222 | 0.1800331 | 64.40678 | 11.86441 | 23.72881
Ilmenite | 2023-08-15 | MCON | 3 | 0.09655974 | 0 | 0.1760956 | 75 | 25 | 0
Rutile | 2023-08-15 | MCON | 34 | 0.3545553 | 0.04151222 | 0.003937513 | 61.70213 | 8.510638 | 29.78723
Non floating Cu | 2023-08-15 | MCON | 113 | 0.8116215 | 0.8548113 | 1.376683 | 29.93631 | 52.2293 | 17.83439
Chrysocolla | 2023-08-15 | MCON | 37 | 0.190102 | 0.3684776 | 0.01630761 | 31.48148 | 46.2963 | 22.22222
Cu_Fe_Oxide | 2023-08-15 | MCON | 49 | 0.5069386 | 0.3537242 | 1.270296 | 27.77778 | 63.88889 | 8.333333
CuFe_Silicate | 2023-08-15 | MCON | 25 | 0.1045226 | 0.1206972 | 0.09007995 | 34.48276 | 34.48276 | 31.03448
Other sulphides | 2023-08-15 | MCON | 236 | 2.780501 | 0.4023633 | 0.6357151 | 53.66795 | 34.74903 | 11.58301
Arsenopyrite | 2023-08-15 | MCON | 5 | 0.05196792 | 0 | 0.06750601 | 80 | 0 | 20
Galena | 2023-08-15 | MCON | 137 | 1.749139 | 0.2263252 | 0.4490764 | 49.64539 | 35.46099 | 14.89362
Millerite | 2023-08-15 | MCON | 2 | 0.02700655 | 0.004190634 | 0.003722027 | 100 | 0 | 0
Molybdenite | 2023-08-15 | MCON | 60 | 0.562427 | 0.1706937 | 0.01112247 | 59.01639 | 31.14754 | 9.836066
Monazite_Ce | 2023-08-15 | MCON | 11 | 0.181301 | 0 | 0.003188422 | 66.66667 | 33.33333 | 0
Pentlandite | 2023-08-15 | MCON | 9 | 0.07241981 | 0 | 0.0770071 | 55.55556 | 44.44444 | 0
Siegenite | 2023-08-15 | MCON | 4 | 0.04048468 | 0 | 0.01741914 | 20 | 40 | 40
Sphalerite | 2023-08-15 | MCON | 8 | 0.09575508 | 0.001153806 | 0.006673531 | 42.85714 | 57.14286 | 0
vaesite | 2023-08-15 | MCON | 0 | 0 | 0 | 0 | 0 | 0 | 0
Pyrite | 2023-08-15 | MCON | 1155 | 19.93848 | 0.126313 | 33.0144 | 71.73547 | 27.4642 | 0.800337
Pyrrhotite | 2023-08-15 | MCON | 763 | 9.752903 | 0.04583832 | 20.8354 | 57.36926 | 39.54041 | 3.090333
Sec. Cu Sulphides | 2023-08-15 | MCON | 811 | 11.87727 | 40.41543 | 1.634687 | 66.484375 | 26.640625 | 6.875
Bornite | 2023-08-15 | MCON | 189 | 1.813177 | 4.912048 | 0.8062618 | 50.96154 | 28.36538 | 20.67308
Chalcocite | 2023-08-15 | MCON | 569 | 9.632589 | 34.4059 | 0.807185 | 70.00983 | 26.647 | 3.343166
Covellite | 2023-08-15 | MCON | 53 | 0.4315013 | 1.097483 | 0.0212401 | 60 | 20 | 20
Silicate gangue | 2023-08-15 | MCON | 2912 | 17.92021 | 0.03916174 | 1.435258 | 58.52114 | 35.14814 | 6.330717
Amphibole | 2023-08-15 | MCON | 7 | 0.03543877 | 0 | 0.03874685 | 28.57143 | 57.14286 | 14.28571
Biotite | 2023-08-15 | MCON | 10 | 0.06782651 | 0 | 0.04499625 | 35.71429 | 57.14286 | 7.142857
Garnets | 2023-08-15 | MCON | 421 | 2.206038 | 0.004087667 | 0.3951904 | 35.91398 | 46.66667 | 17.41935
Kaolinite | 2023-08-15 | MCON | 75 | 0.3394846 | 0.0055063 | 0.00536166 | 45.45455 | 44.15584 | 10.38961
Muscovite | 2023-08-15 | MCON | 357 | 2.288064 | 0.01531137 | 0.06354564 | 70.24793 | 23.55372 | 6.198347
Orthoclase | 2023-08-15 | MCON | 0 | 0 | 0 | 0 | 0 | 0 | 0
Plagioclase | 2023-08-15 | MCON | 512 | 3.068454 | 0.00853987 | 0.03560051 | 56.39205 | 40.05682 | 3.551136
Quartz | 2023-08-15 | MCON | 1036 | 7.418839 | 0.002289503 | 0.05081023 | 67.18563 | 31.07784 | 1.736527
Silicate gangue_generic | 2023-08-15 | MCON | 492 | 2.486614 | 0.003427025 | 0.7975163 | 46.19772 | 39.54373 | 14.25856
Chalcopyrite cl. | 2023-08-15 | MCON | 1988 | 27.82226 | 45.54009 | 29.88394 | 80.81293 | 17.26837 | 1.918707
Native Copper | 2023-08-15 | MCON | 15 | 0.4635203 | 2.095569 | 0.01121981 | 0 | 85.71429 | 14.28571
CuMn mineral | 2023-08-15 | MCON | 2 | 0.01005831 | 0.01191225 | 0 | 0 | 50 | 50
Accessory_phases | 2023-08-15 | MFT | 25 | 0.2716626 | 0 | 0.003251088 | 75.60976 | 21.95122 | 2.439024
Apatite | 2023-08-15 | MFT | 25 | 0.2716626 | 0 | 0.003251088 | 75.60976 | 21.95122 | 2.439024
Zircon | 2023-08-15 | MFT | 0 | 0 | 0 | 0 | 0 | 0 | 0
Carbonate gangue | 2023-08-15 | MFT | 1797 | 19.9148 | 1.047733 | 5.830356 | 84.34883 | 12.99451 | 2.656656
Ankerite | 2023-08-15 | MFT | 154 | 1.188891 | 0.2784281 | 2.936413 | 38.88889 | 41.66667 | 19.44444
Calcite | 2023-08-15 | MFT | 1516 | 17.28571 | 0.6435741 | 1.401362 | 89.21762 | 9.270217 | 1.512163
Dolomite_ | 2023-08-15 | MFT | 127 | 1.440193 | 0.1257308 | 1.492581 | 56.84647 | 38.58921 | 4.564315
Chalcopyrite | 2023-08-15 | MFT | 5 | 0.4480671 | 17.08829 | 1.936206 | 92.15686 | 7.843137 | 0
Chalcopyrite <20 | 2023-08-15 | MFT | 72 | 0.8170635 | 28.29089 | 3.133552 | 79.56989 | 19.35484 | 1.075269
Chalcopyrite >150 | 2023-08-15 | MFT | 0 | 0 | 0 | 0 | 0 | 0 | 0
CPS floating Cu | 2023-08-15 | MFT | 24 | 0.224044 | 15.32917 | 0.22361 | 38.46154 | 11.53846 | 50
Cuprite | 2023-08-15 | MFT | 0 | 0 | 0 | 0 | 0 | 0 | 0
Delafossite | 2023-08-15 | MFT | 5 | 0.05671868 | 2.444592 | 0.217546 | 0 | 20 | 80
Malachite | 2023-08-15 | MFT | 19 | 0.1673253 | 12.88458 | 0.006064 | 47.61905 | 9.52381 | 42.85714
Fe_Ox | 2023-08-15 | MFT | 268 | 4.21532 | 0.2618756 | 45.66211 | 45.90164 | 45.2459 | 8.852459
Fe_oxyhydroxides | 2023-08-15 | MFT | 58 | 0.6500107 | 0.09833822 | 4.933691 | 35.48387 | 41.93548 | 22.58065
Haematite | 2023-08-15 | MFT | 22 | 0.2444879 | 0 | 1.9196 | 77.27273 | 18.18182 | 4.545455
Magnesioferrite | 2023-08-15 | MFT | 2 | 0.01950032 | 0 | 0.09206352 | 50 | 50 | 0
Magnetite | 2023-08-15 | MFT | 81 | 1.112252 | 0.1635374 | 12.25953 | 39.80583 | 57.28155 | 2.912621
Tramp_Steel | 2023-08-15 | MFT | 105 | 2.189068 | 0 | 26.45723 | 50.86207 | 41.37931 | 7.758621
Fe_Ti_Ox | 2023-08-15 | MFT | 59 | 1.237956 | 0 | 2.150303 | 73.64341 | 21.70543 | 4.651163
Ilmenite | 2023-08-15 | MFT | 19 | 0.3321345 | 0 | 2.143731 | 63.63636 | 33.33333 | 3.030303
Rutile | 2023-08-15 | MFT | 40 | 0.9058214 | 0 | 0.006572489 | 77.08333 | 17.70833 | 5.208333
Non floating Cu | 2023-08-15 | MFT | 88 | 0.5785096 | 12.04598 | 2.827425 | 50.48544 | 28.15534 | 21.35922
Chrysocolla | 2023-08-15 | MFT | 23 | 0.1232924 | 4.62889 | 0.06300162 | 53.57143 | 35.71429 | 10.71429
Cu_Fe_Oxide | 2023-08-15 | MFT | 23 | 0.2289715 | 2.682575 | 2.178078 | 65.38462 | 19.23077 | 15.38462
CuFe_Silicate | 2023-08-15 | MFT | 40 | 0.2073744 | 4.45895 | 0.5808276 | 36.95652 | 30.43478 | 32.6087
Other sulphides | 2023-08-15 | MFT | 165 | 2.586938 | 0.4720379 | 0.9547804 | 45.02924 | 37.4269 | 17.54386
Arsenopyrite | 2023-08-15 | MFT | 0 | 0 | 0 | 0 | 0 | 0 | 0
Galena | 2023-08-15 | MFT | 155 | 2.420556 | 0.4720379 | 0.9547804 | 46.15385 | 35.25641 | 18.58974
Millerite | 2023-08-15 | MFT | 0 | 0 | 0 | 0 | 0 | 0 | 0
Molybdenite | 2023-08-15 | MFT | 6 | 0.06919469 | 0 | 0 | 66.66667 | 33.33333 | 0
Monazite_Ce | 2023-08-15 | MFT | 4 | 0.09718709 | 0 | 0 | 11.11111 | 77.77778 | 11.11111
Pentlandite | 2023-08-15 | MFT | 0 | 0 | 0 | 0 | 0 | 0 | 0
Siegenite | 2023-08-15 | MFT | 0 | 0 | 0 | 0 | 0 | 0 | 0
Sphalerite | 2023-08-15 | MFT | 0 | 0 | 0 | 0 | 0 | 0 | 0
vaesite | 2023-08-15 | MFT | 0 | 0 | 0 | 0 | 0 | 0 | 0
Pyrite | 2023-08-15 | MFT | 58 | 0.9034311 | 0 | 5.535805 | 91.86047 | 8.139535 | 0
Pyrrhotite | 2023-08-15 | MFT | 24 | 0.3383201 | 0 | 2.748501 | 80 | 20 | 0
Sec. Cu Sulphides | 2023-08-15 | MFT | 21 | 0.3011227 | 23.14508 | 0.1021278 | 84.61538 | 15.38462 | 0
Bornite | 2023-08-15 | MFT | 2 | 0.03271022 | 2.151054 | 0.04050435 | 100 | 0 | 0
Chalcocite | 2023-08-15 | MFT | 17 | 0.2487864 | 20.02907 | 0.03086417 | 90.47619 | 9.52381 | 0
Covellite | 2023-08-15 | MFT | 2 | 0.01962613 | 0.9649508 | 0.03075925 | 0 | 100 | 0
Silicate gangue | 2023-08-15 | MFT | 7462 | 68.13236 | 2.318946 | 28.88287 | 54.72729 | 37.65022 | 7.622489
Amphibole | 2023-08-15 | MFT | 58 | 0.3736094 | 0.07629036 | 1.04673 | 35.59322 | 35.59322 | 28.81356
Biotite | 2023-08-15 | MFT | 204 | 2.18758 | 0.3550448 | 6.238924 | 26.03878 | 63.15789 | 10.80332
Garnets | 2023-08-15 | MFT | 945 | 6.236601 | 0.07521436 | 4.881063 | 30.82778 | 39.39106 | 29.78116
Kaolinite | 2023-08-15 | MFT | 357 | 2.128638 | 0.3291132 | 0.1373853 | 50 | 31.86528 | 18.13472
Muscovite | 2023-08-15 | MFT | 1794 | 18.12335 | 0.7520817 | 1.382216 | 74.71452 | 23.06688 | 2.218597
Orthoclase | 2023-08-15 | MFT | 8 | 0.04831048 | 0 | 0.001938749 | 22.22222 | 0 | 77.77778
Plagioclase | 2023-08-15 | MFT | 1207 | 12.32085 | 0.374775 | 0.1353107 | 40.79646 | 57.25664 | 1.946903
Quartz | 2023-08-15 | MFT | 1508 | 17.53645 | 0.1449265 | 0.1886494 | 62.67427 | 34.44233 | 2.883397
Silicate gangue_generic | 2023-08-15 | MFT | 1316 | 8.520634 | 0.1505011 | 14.24174 | 47.12006 | 35.87786 | 17.00208
Chalcopyrite cl. | 2023-08-15 | MFT | 77 | 1.265131 | 45.37918 | 5.069758 | 84.02778 | 15.27778 | 0.6944444
Native Copper | 2023-08-15 | MFT | 0 | 0 | 0 | 0 | 0 | 0 | 0
CuMn mineral | 2023-08-15 | MFT | 2 | 0.01887128 | 0.2755631 | 0.005517645 | 100 | 0 | 0
Accessory_phases | 2023-08-15 | MRoST | 27 | 0.2832027 | 0 | 0.001587223 | 70.73171 | 21.95122 | 7.317073
Apatite | 2023-08-15 | MRoST | 26 | 0.2781415 | 0 | 0.001587223 | 70 | 22.5 | 7.5
Zircon | 2023-08-15 | MRoST | 0 | 0 | 0 | 0 | 0 | 0 | 0
Carbonate gangue | 2023-08-15 | MRoST | 1744 | 18.13828 | 1.00679 | 5.370708 | 82.11788 | 14.25241 | 3.629704
Ankerite | 2023-08-15 | MRoST | 147 | 1.164498 | 0.1724234 | 2.73996 | 40.47619 | 41.07143 | 18.45238
Calcite | 2023-08-15 | MRoST | 1474 | 15.59408 | 0.8343662 | 1.163954 | 88.79541 | 8.948375 | 2.256214
Dolomite_ | 2023-08-15 | MRoST | 123 | 1.379705 | 0 | 1.466795 | 34.54545 | 56.81818 | 8.636364
Chalcopyrite | 2023-08-15 | MRoST | 0 | 0 | 0 | 0 | 0 | 0 | 0
Chalcopyrite <20 | 2023-08-15 | MRoST | 55 | 0.5993026 | 23.01308 | 2.147091 | 80 | 9.230769 | 10.76923
Chalcopyrite >150 | 2023-08-15 | MRoST | 0 | 0 | 0 | 0 | 0 | 0 | 0
CPS floating Cu | 2023-08-15 | MRoST | 25 | 0.2872295 | 26.83002 | 0.1619129 | 53.125 | 12.5 | 34.375
Cuprite | 2023-08-15 | MRoST | 0 | 0 | 0 | 0 | 0 | 0 | 0
Delafossite | 2023-08-15 | MRoST | 3 | 0.0357139 | 1.969929 | 0.1576713 | 0 | 0 | 100
Malachite | 2023-08-15 | MRoST | 21 | 0.2341318 | 22.74862 | 0.004241525 | 60.71429 | 14.28571 | 25
Fe_Ox | 2023-08-15 | MRoST | 264 | 4.263553 | 0.4228436 | 43.98317 | 49.36306 | 37.26115 | 13.3758
Fe_oxyhydroxides | 2023-08-15 | MRoST | 72 | 0.9021996 | 0.07619624 | 6.901975 | 35.36585 | 41.46341 | 23.17073
Haematite | 2023-08-15 | MRoST | 20 | 0.2449142 | 0 | 1.961757 | 42.85714 | 28.57143 | 28.57143
Magnesioferrite | 2023-08-15 | MRoST | 3 | 0.03069679 | 0 | 0.113278 | 0 | 33.33333 | 66.66667
Magnetite | 2023-08-15 | MRoST | 90 | 1.382566 | 0.2505243 | 14.6619 | 51.63934 | 41.80328 | 6.557377
Tramp_Steel | 2023-08-15 | MRoST | 79 | 1.703177 | 0.09612304 | 20.34426 | 62.7907 | 29.06977 | 8.139535
Fe_Ti_Ox | 2023-08-15 | MRoST | 56 | 1.120928 | 0.05901441 | 2.227455 | 69.36937 | 21.62162 | 9.009009
Ilmenite | 2023-08-15 | MRoST | 14 | 0.3485571 | 0.05901441 | 2.214398 | 84.84848 | 15.15152 | 0
Rutile | 2023-08-15 | MRoST | 42 | 0.7723709 | 0 | 0.01305668 | 62.82051 | 24.35897 | 12.82051
Non floating Cu | 2023-08-15 | MRoST | 105 | 0.8164906 | 21.52761 | 3.553237 | 42.25352 | 49.29577 | 8.450704
Chrysocolla | 2023-08-15 | MRoST | 36 | 0.2541562 | 10.27345 | 0.1143832 | 34.54545 | 56.36364 | 9.090909
Cu_Fe_Oxide | 2023-08-15 | MRoST | 21 | 0.3049875 | 4.816388 | 2.759022 | 57.57576 | 36.36364 | 6.060606
CuFe_Silicate | 2023-08-15 | MRoST | 47 | 0.2507455 | 6.303066 | 0.6728004 | 41.50943 | 50.9434 | 7.54717
Other sulphides | 2023-08-15 | MRoST | 173 | 2.813872 | 0.6861597 | 0.8175823 | 46.85714 | 38.85714 | 14.28571
Arsenopyrite | 2023-08-15 | MRoST | 0 | 0 | 0 | 0 | 0 | 0 | 0
Galena | 2023-08-15 | MRoST | 165 | 2.719362 | 0.6861597 | 0.8175823 | 46.10778 | 40.11976 | 13.77246
Millerite | 2023-08-15 | MRoST | 0 | 0 | 0 | 0 | 0 | 0 | 0
Molybdenite | 2023-08-15 | MRoST | 5 | 0.06051339 | 0 | 0 | 80 | 0 | 20
Monazite_Ce | 2023-08-15 | MRoST | 3 | 0.03399752 | 0 | 0 | 33.33333 | 33.33333 | 33.33333
Pentlandite | 2023-08-15 | MRoST | 0 | 0 | 0 | 0 | 0 | 0 | 0
Siegenite | 2023-08-15 | MRoST | 0 | 0 | 0 | 0 | 0 | 0 | 0
Sphalerite | 2023-08-15 | MRoST | 0 | 0 | 0 | 0 | 0 | 0 | 0
vaesite | 2023-08-15 | MRoST | 0 | 0 | 0 | 0 | 0 | 0 | 0
Pyrite | 2023-08-15 | MRoST | 43 | 0.8599062 | 0.1392612 | 5.110943 | 65.38462 | 30.76923 | 3.846154
Pyrrhotite | 2023-08-15 | MRoST | 23 | 0.497068 | 0 | 3.996107 | 44.89796 | 51.02041 | 4.081633
Sec. Cu Sulphides | 2023-08-15 | MRoST | 21 | 0.2920706 | 24.19538 | 0.1070263 | 88 | 8 | 4
Bornite | 2023-08-15 | MRoST | 6 | 0.06865519 | 4.793089 | 0.09661585 | 66.66667 | 16.66667 | 16.66667
Chalcocite | 2023-08-15 | MRoST | 9 | 0.1616258 | 14.81168 | 0.01041042 | 100 | 0 | 0
Covellite | 2023-08-15 | MRoST | 6 | 0.06178967 | 4.590616 | 0 | 83.33333 | 16.66667 | 0
Silicate gangue | 2023-08-15 | MRoST | 7565 | 69.99619 | 2.119833 | 32.52083 | 51.7808 | 40.34756 | 7.871645
Amphibole | 2023-08-15 | MRoST | 73 | 0.5117012 | 0.2574145 | 1.45644 | 33.76623 | 42.85714 | 23.37662
Biotite | 2023-08-15 | MRoST | 229 | 2.308465 | 0.5138203 | 6.333129 | 28.37466 | 61.70799 | 9.917355
Garnets | 2023-08-15 | MRoST | 1017 | 7.460398 | 0.2646359 | 7.199921 | 33.13856 | 39.81636 | 27.04508
Kaolinite | 2023-08-15 | MRoST | 393 | 2.407509 | 0.2080686 | 0.117373 | 55.52885 | 28.125 | 16.34615
Muscovite | 2023-08-15 | MRoST | 1835 | 18.52924 | 0.4213745 | 1.239187 | 73.07435 | 24.68185 | 2.243804
Orthoclase | 2023-08-15 | MRoST | 3 | 0.01689974 | 0 | 0 | 66.66667 | 33.33333 | 0
Plagioclase | 2023-08-15 | MRoST | 1116 | 12.08903 | 0.2619883 | 0.1474049 | 38.05017 | 59.20492 | 2.744912
Quartz | 2023-08-15 | MRoST | 1431 | 16.40925 | 0.08853499 | 0.2571142 | 53.44705 | 43.63895 | 2.914001
Silicate gangue_generic | 2023-08-15 | MRoST | 1410 | 9.587301 | 0.0904287 | 15.12296 | 48.60841 | 35.01618 | 16.3754
Chalcopyrite cl. | 2023-08-15 | MRoST | 55 | 0.5993026 | 23.01308 | 2.147091 | 80 | 9.230769 | 10.76923
Native Copper | 2023-08-15 | MRoST | 1 | 0.01738385 | 2.111476 | 0 | 0 | 0 | 100
CuMn mineral | 2023-08-15 | MRoST | 1 | 0.00660146 | 0.1347068 | 0.007032002 | 0 | 0 | 100
Accessory_phases | 2023-08-16 | MCOF | 23 | 0.2710561 | 0 | 0.006166323 | 55.81395 | 32.55814 | 11.62791
Apatite | 2023-08-16 | MCOF | 22 | 0.2527204 | 0 | 0.006166323 | 58.53659 | 34.14634 | 7.317073
Zircon | 2023-08-16 | MCOF | 1 | 0.01833569 | 0 | 0 | 0 | 0 | 100
Carbonate gangue | 2023-08-16 | MCOF | 2638 | 29.66861 | 1.640847 | 5.517475 | 85.73997 | 11.58065 | 2.679374
Ankerite | 2023-08-16 | MCOF | 225 | 1.523813 | 0.5095006 | 3.197238 | 40.72581 | 38.30645 | 20.96774
Calcite | 2023-08-16 | MCOF | 2291 | 26.93288 | 1.131347 | 1.267126 | 90.00981 | 8.361138 | 1.629048
Dolomite_ | 2023-08-16 | MCOF | 122 | 1.211911 | 0 | 1.053112 | 37.15596 | 56.42202 | 6.422018
Chalcopyrite | 2023-08-16 | MCOF | 5 | 0.3677866 | 17.61942 | 1.417212 | 68.88889 | 31.11111 | 0
Chalcopyrite <20 | 2023-08-16 | MCOF | 39 | 0.3759596 | 16.44674 | 1.219324 | 84.78261 | 13.04348 | 2.173913
Chalcopyrite >150 | 2023-08-16 | MCOF | 0 | 0 | 0 | 0 | 0 | 0 | 0
CPS floating Cu | 2023-08-16 | MCOF | 26 | 0.2052817 | 17.04418 | 0.1346114 | 23.07692 | 23.07692 | 53.84615
Cuprite | 2023-08-16 | MCOF | 0 | 0 | 0 | 0 | 0 | 0 | 0
Delafossite | 2023-08-16 | MCOF | 4 | 0.0422111 | 2.62985 | 0.1346114 | 25 | 25 | 50
Malachite | 2023-08-16 | MCOF | 22 | 0.1630706 | 14.41433 | 0 | 22.72727 | 22.72727 | 54.54545
Fe_Ox | 2023-08-16 | MCOF | 342 | 5.223136 | 0.6304297 | 48.46737 | 35.24027 | 49.42792 | 15.33181
Fe_oxyhydroxides | 2023-08-16 | MCOF | 90 | 0.9460435 | 0.2043269 | 6.335104 | 29.89691 | 40.20619 | 29.89691
Haematite | 2023-08-16 | MCOF | 21 | 0.2274406 | 0.04116025 | 1.547353 | 40.90909 | 31.81818 | 27.27273
Magnesioferrite | 2023-08-16 | MCOF | 1 | 0.009070314 | 0 | 0.04939489 | 0 | 0 | 100
Magnetite | 2023-08-16 | MCOF | 128 | 2.03926 | 0.3217486 | 19.37412 | 29.55665 | 67.48768 | 2.955665
Tramp_Steel | 2023-08-16 | MCOF | 102 | 2.001321 | 0.06319388 | 21.1614 | 49.12281 | 28.94737 | 21.92982
Fe_Ti_Ox | 2023-08-16 | MCOF | 51 | 0.9714014 | 0 | 2.149105 | 53.7037 | 37.03704 | 9.259259
Ilmenite | 2023-08-16 | MCOF | 17 | 0.3745162 | 0 | 2.110619 | 70 | 22.5 | 7.5
Rutile | 2023-08-16 | MCOF | 34 | 0.5968852 | 0 | 0.03848585 | 44.11765 | 45.58824 | 10.29412
Non floating Cu | 2023-08-16 | MCOF | 104 | 0.6598897 | 15.0929 | 2.892643 | 37.00787 | 39.37008 | 23.62205
Chrysocolla | 2023-08-16 | MCOF | 31 | 0.1679471 | 5.850105 | 0.0721504 | 39.02439 | 46.34146 | 14.63415
Cu_Fe_Oxide | 2023-08-16 | MCOF | 27 | 0.2621613 | 3.135718 | 2.206323 | 46.875 | 21.875 | 31.25
CuFe_Silicate | 2023-08-16 | MCOF | 44 | 0.2180777 | 5.857311 | 0.5832548 | 28.84615 | 44.23077 | 26.92308
Other sulphides | 2023-08-16 | MCOF | 172 | 2.516632 | 0.639512 | 0.7865029 | 32.58427 | 35.39326 | 32.02247
Arsenopyrite | 2023-08-16 | MCOF | 0 | 0 | 0 | 0 | 0 | 0 | 0
Galena | 2023-08-16 | MCOF | 161 | 2.396123 | 0.5826877 | 0.7760499 | 31.3253 | 37.95181 | 30.72289
Millerite | 2023-08-16 | MCOF | 0 | 0 | 0 | 0 | 0 | 0 | 0
Molybdenite | 2023-08-16 | MCOF | 3 | 0.03218499 | 0 | 0 | 66.66667 | 0 | 33.33333
Monazite_Ce | 2023-08-16 | MCOF | 7 | 0.08036493 | 0.05682434 | 0.005532896 | 37.5 | 0 | 62.5
Pentlandite | 2023-08-16 | MCOF | 0 | 0 | 0 | 0 | 0 | 0 | 0
Siegenite | 2023-08-16 | MCOF | 0 | 0 | 0 | 0 | 0 | 0 | 0
Sphalerite | 2023-08-16 | MCOF | 1 | 0.007958469 | 0 | 0.004920079 | 100 | 0 | 0
vaesite | 2023-08-16 | MCOF | 0 | 0 | 0 | 0 | 0 | 0 | 0
Pyrite | 2023-08-16 | MCOF | 58 | 1.006571 | 0 | 5.391471 | 86.40777 | 10.67961 | 2.912621
Pyrrhotite | 2023-08-16 | MCOF | 42 | 0.6564372 | 0.04855396 | 4.648792 | 53.42466 | 46.57534 | 0
Sec. Cu Sulphides | 2023-08-16 | MCOF | 16 | 0.2912839 | 27.91525 | 0.09692795 | 70.37037 | 22.22222 | 7.407407
Bornite | 2023-08-16 | MCOF | 5 | 0.05071574 | 3.402138 | 0.07388011 | 40 | 40 | 20
Chalcocite | 2023-08-16 | MCOF | 10 | 0.2314393 | 24.03076 | 0.02007212 | 80.95238 | 19.04762 | 0
Covellite | 2023-08-16 | MCOF | 1 | 0.009128832 | 0.4823498 | 0.002975727 | 0 | 0 | 100
Silicate gangue | 2023-08-16 | MCOF | 6718 | 57.76899 | 2.895988 | 27.2703 | 49.76886 | 41.12426 | 9.106879
Amphibole | 2023-08-16 | MCOF | 83 | 0.5183928 | 0.183255 | 1.234173 | 29.54545 | 30.68182 | 39.77273
Biotite | 2023-08-16 | MCOF | 230 | 2.119606 | 0.8993268 | 5.224122 | 26.32979 | 59.84043 | 13.82979
Garnets | 2023-08-16 | MCOF | 839 | 5.45397 | 0.166066 | 6.062512 | 28.34008 | 40.89069 | 30.76923
Kaolinite | 2023-08-16 | MCOF | 274 | 1.580068 | 0.4505517 | 0.1506467 | 45.12987 | 36.68831 | 18.18182
Muscovite | 2023-08-16 | MCOF | 1569 | 15.26446 | 0.4362701 | 1.115226 | 68.46847 | 28.5045 | 3.027027
Orthoclase | 2023-08-16 | MCOF | 13 | 0.08489034 | 0 | 0.0003925122 | 29.41176 | 58.82353 | 11.76471
Plagioclase | 2023-08-16 | MCOF | 903 | 9.022329 | 0.4754423 | 0.06399629 | 44.96908 | 52.05171 | 2.979202
Quartz | 2023-08-16 | MCOF | 1388 | 14.73711 | 0.05382764 | 0.1614204 | 53.0691 | 43.38828 | 3.542617
Silicate gangue_generic | 2023-08-16 | MCOF | 1369 | 8.471088 | 0.2312488 | 12.89643 | 39.87013 | 41.68831 | 18.44156
Chalcopyrite cl. | 2023-08-16 | MCOF | 44 | 0.7437463 | 34.06616 | 2.636536 | 76.92308 | 21.97802 | 1.098901
Native Copper | 2023-08-16 | MCOF | 0 | 0 | 0 | 0 | 0 | 0 | 0
CuMn mineral | 2023-08-16 | MCOF | 2 | 0.01170363 | 0.2497663 | 0.03091493 | 50 | 50 | 0
Accessory_phases | 2023-08-16 | MCON | 13 | 0.1338402 | 0.003906399 | 0.0001872591 | 69.56522 | 26.08696 | 4.347826
Apatite | 2023-08-16 | MCON | 13 | 0.1338402 | 0.003906399 | 0.0001872591 | 69.56522 | 26.08696 | 4.347826
Zircon | 2023-08-16 | MCON | 0 | 0 | 0 | 0 | 0 | 0 | 0
Carbonate gangue | 2023-08-16 | MCON | 192 | 1.286876 | 0.08518234 | 0.1770934 | 78.4 | 15.6 | 6
Ankerite | 2023-08-16 | MCON | 44 | 0.2552318 | 0.04716329 | 0.1358006 | 52.27273 | 29.54545 | 18.18182
Calcite | 2023-08-16 | MCON | 140 | 0.9581689 | 0.03595196 | 0.03137072 | 86.45833 | 10.9375 | 2.604167
Dolomite_ | 2023-08-16 | MCON | 8 | 0.07347582 | 0.0020671 | 0.009922067 | 50 | 35.71429 | 14.28571
Chalcopyrite | 2023-08-16 | MCON | 153 | 6.620227 | 12.08671 | 6.334467 | 66.20047 | 27.15618 | 6.643357
Chalcopyrite <20 | 2023-08-16 | MCON | 2516 | 25.22322 | 44.1266 | 23.2088 | 74.30407 | 20.89324 | 4.802692
Chalcopyrite >150 | 2023-08-16 | MCON | 0 | 0 | 0 | 0 | 0 | 0 | 0
CPS floating Cu | 2023-08-16 | MCON | 169 | 1.50421 | 5.29954 | 0.7127601 | 47.45763 | 37.28814 | 15.25424
Cuprite | 2023-08-16 | MCON | 2 | 0.02246629 | 0.1111204 | 0 | 0 | 0 | 100
Delafossite | 2023-08-16 | MCON | 72 | 0.7372258 | 1.925551 | 0.698956 | 44.59459 | 32.43243 | 22.97297
Malachite | 2023-08-16 | MCON | 94 | 0.6717789 | 2.881064 | 0.01150595 | 53.125 | 38.54167 | 8.333333
Fe_Ox | 2023-08-16 | MCON | 224 | 2.704518 | 0.006980089 | 6.477152 | 50.83333 | 38.75 | 10.41667
Fe_oxyhydroxides | 2023-08-16 | MCON | 15 | 0.1381124 | 0 | 0.2185573 | 73.33333 | 20 | 6.666667
Haematite | 2023-08-16 | MCON | 24 | 0.2537586 | 0.002025934 | 0.4599177 | 57.69231 | 34.61538 | 7.692308
Magnesioferrite | 2023-08-16 | MCON | 0 | 0 | 0 | 0 | 0 | 0 | 0
Magnetite | 2023-08-16 | MCON | 128 | 1.318237 | 0.004954155 | 2.997661 | 43.16547 | 46.76259 | 10.07194
Tramp_Steel | 2023-08-16 | MCON | 57 | 0.9944096 | 0 | 2.801016 | 60 | 26.66667 | 13.33333
Fe_Ti_Ox | 2023-08-16 | MCON | 16 | 0.2099309 | 0.009056467 | 0.05015068 | 72 | 28 | 0
Ilmenite | 2023-08-16 | MCON | 5 | 0.04419598 | 0 | 0.05015068 | 60 | 40 | 0
Rutile | 2023-08-16 | MCON | 11 | 0.1657349 | 0.009056467 | 0 | 75 | 25 | 0
Non floating Cu | 2023-08-16 | MCON | 129 | 0.6818151 | 0.6962355 | 0.8256998 | 44.77612 | 29.85075 | 25.37313
Chrysocolla | 2023-08-16 | MCON | 31 | 0.1198816 | 0.1923756 | 0.009818065 | 38.70968 | 41.93548 | 19.35484
Cu_Fe_Oxide | 2023-08-16 | MCON | 37 | 0.3093719 | 0.2348796 | 0.6472865 | 50 | 32.5 | 17.5
CuFe_Silicate | 2023-08-16 | MCON | 59 | 0.2415126 | 0.2607329 | 0.1616423 | 44.2623 | 22.95082 | 32.78689
Other sulphides | 2023-08-16 | MCON | 162 | 1.981343 | 0.4524395 | 0.5700737 | 58.33333 | 30.35714 | 11.30952
Arsenopyrite | 2023-08-16 | MCON | 6 | 0.06850377 | 0 | 0.08160536 | 33.33333 | 50 | 16.66667
Galena | 2023-08-16 | MCON | 87 | 1.185557 | 0.3371881 | 0.4064949 | 62.06897 | 28.73563 | 9.195402
Millerite | 2023-08-16 | MCON | 3 | 0.02966655 | 0 | 0.003184189 | 66.66667 | 0 | 33.33333
Molybdenite | 2023-08-16 | MCON | 51 | 0.5469253 | 0.1030335 | 0.006043937 | 55.55556 | 31.48148 | 12.96296
Monazite_Ce | 2023-08-16 | MCON | 1 | 0.009483721 | 0 | 0 | 100 | 0 | 0
Pentlandite | 2023-08-16 | MCON | 4 | 0.03535678 | 0 | 0.03793451 | 25 | 50 | 25
Siegenite | 2023-08-16 | MCON | 3 | 0.02668332 | 0 | 0.01085041 | 0 | 100 | 0
Sphalerite | 2023-08-16 | MCON | 4 | 0.05259322 | 0.002161588 | 0.01940814 | 85.71429 | 0 | 14.28571
vaesite | 2023-08-16 | MCON | 2 | 0.01767839 | 0 | 0.0009318401 | 100 | 0 | 0
Pyrite | 2023-08-16 | MCON | 1860 | 28.26819 | 0.3557446 | 40.15818 | 69.87598 | 25.6201 | 4.503916
Pyrrhotite | 2023-08-16 | MCON | 887 | 9.924005 | 0.1234516 | 18.22755 | 63.64414 | 29.5124 | 6.843456
Sec. Cu Sulphides | 2023-08-16 | MCON | 796 | 9.797899 | 36.66886 | 1.800021 | 57.58197 | 31.65984 | 10.7582
Bornite | 2023-08-16 | MCON | 278 | 2.844011 | 8.831524 | 1.072385 | 43.43434 | 35.35354 | 21.21212
Chalcocite | 2023-08-16 | MCON | 457 | 6.419558 | 26.1809 | 0.6855594 | 64.18152 | 30.30794 | 5.510535
Covellite | 2023-08-16 | MCON | 61 | 0.5343294 | 1.656435 | 0.04207621 | 59.67742 | 27.41935 | 12.90323
Silicate gangue | 2023-08-16 | MCON | 1940 | 11.65859 | 0.08529111 | 1.457864 | 61.18506 | 29.84113 | 8.973809
Amphibole | 2023-08-16 | MCON | 10 | 0.05561328 | 0.009569475 | 0.03263739 | 30 | 50 | 20
Biotite | 2023-08-16 | MCON | 8 | 0.04789739 | 0.004652523 | 0.01879641 | 55.55556 | 44.44444 | 0
Garnets | 2023-08-16 | MCON | 296 | 1.652027 | 0.01038845 | 0.3214031 | 51.1041 | 34.38486 | 14.51104
Kaolinite | 2023-08-16 | MCON | 46 | 0.237314 | 0.00513485 | 0.008787528 | 40.81633 | 44.89796 | 14.28571
Muscovite | 2023-08-16 | MCON | 195 | 1.25152 | 0.01411444 | 0.05384845 | 66.80498 | 24.89627 | 8.298755
Orthoclase | 2023-08-16 | MCON | 1 | 0.004714238 | 0 | 0 | 100 | 0 | 0
Plagioclase | 2023-08-16 | MCON | 343 | 2.221585 | 0.02553229 | 0.02586867 | 60.56034 | 33.62069 | 5.818966
Quartz | 2023-08-16 | MCON | 590 | 3.757579 | 0.004499707 | 0.04875219 | 70.25974 | 24.80519 | 4.935065
Silicate gangue_generic | 2023-08-16 | MCON | 448 | 2.414758 | 0.01103971 | 0.9424225 | 53.76344 | 31.39785 | 14.83871
Chalcopyrite cl. | 2023-08-16 | MCON | 2669 | 31.84344 | 56.21332 | 29.54327 | 72.61934 | 22.1953 | 5.185365
Native Copper | 2023-08-16 | MCON | 1 | 0.07273922 | 0.381804 | 0.00229818 | 0 | 100 | 0
CuMn mineral | 2023-08-16 | MCON | 2 | 0.011049 | 0.008247417 | 0.006952935 | 50 | 0 | 50
Accessory_phases | 2023-08-16 | MFT | 57 | 1.352636 | 0 | 0.01536932 | 64 | 28.8 | 7.2
Apatite | 2023-08-16 | MFT | 54 | 1.258276 | 0 | 0.01536932 | 67.22689 | 26.89076 | 5.882353
Zircon | 2023-08-16 | MFT | 3 | 0.09436065 | 0 | 0 | 0 | 66.66667 | 33.33333
Carbonate gangue | 2023-08-16 | MFT | 1894 | 50.64533 | 2.039062 | 3.518331 | 89.64896 | 9.414941 | 0.9360936
Ankerite | 2023-08-16 | MFT | 135 | 1.549422 | 1.092298 | 1.785534 | 38.09524 | 45.57823 | 16.32653
Calcite | 2023-08-16 | MFT | 1710 | 47.95154 | 0.9467639 | 1.439397 | 91.58472 | 8.055976 | 0.3593041
Dolomite_ | 2023-08-16 | MFT | 49 | 1.144374 | 0 | 0.2934008 | 67.5 | 25 | 7.5
Chalcopyrite | 2023-08-16 | MFT | 1 | 0.05608101 | 1.85673 | 0.1018839 | 100 | 0 | 0
Chalcopyrite <20 | 2023-08-16 | MFT | 32 | 0.5187493 | 13.55155 | 0.760444 | 64.86486 | 32.43243 | 2.702703
Chalcopyrite >150 | 2023-08-16 | MFT | 0 | 0 | 0 | 0 | 0 | 0 | 0
CPS floating Cu | 2023-08-16 | MFT | 27 | 0.424991 | 28.33892 | 0.04625825 | 15.15152 | 48.48485 | 36.36364
Cuprite | 2023-08-16 | MFT | 0 | 0 | 0 | 0 | 0 | 0 | 0
Delafossite | 2023-08-16 | MFT | 1 | 0.01810252 | 0.5260562 | 0.0440176 | 0 | 0 | 100
Malachite | 2023-08-16 | MFT | 26 | 0.4068885 | 27.81286 | 0.002240652 | 15.625 | 50 | 34.375
Fe_Ox | 2023-08-16 | MFT | 525 | 13.65783 | 1.565584 | 60.47581 | 28.27381 | 54.6131 | 17.1131
Fe_oxyhydroxides | 2023-08-16 | MFT | 152 | 2.961318 | 0.1123096 | 9.45869 | 27.11864 | 50.84746 | 22.0339
Haematite | 2023-08-16 | MFT | 47 | 0.833519 | 0.2112313 | 2.859562 | 31.91489 | 40.42553 | 27.65957
Magnesioferrite | 2023-08-16 | MFT | 1 | 0.01555947 | 0 | 0.02841828 | 100 | 0 | 0
Magnetite | 2023-08-16 | MFT | 175 | 4.807876 | 0.9455458 | 22.42578 | 25.44803 | 68.45878 | 6.09319
Tramp_Steel | 2023-08-16 | MFT | 149 | 5.029222 | 0.2964973 | 25.67851 | 32.93413 | 39.52096 | 27.54491
Fe_Ti_Ox | 2023-08-16 | MFT | 113 | 3.804541 | 0 | 4.427001 | 57.72358 | 40.65041 | 1.626016
Ilmenite | 2023-08-16 | MFT | 33 | 1.606139 | 0 | 4.388877 | 62 | 38 | 0
Rutile | 2023-08-16 | MFT | 80 | 2.198402 | 0 | 0.03812438 | 54.79452 | 42.46575 | 2.739726
Non floating Cu | 2023-08-16 | MFT | 134 | 1.819789 | 23.82752 | 5.342228 | 26.37363 | 63.73626 | 9.89011
Chrysocolla | 2023-08-16 | MFT | 26 | 0.2881011 | 6.71071 | 0.08699547 | 31.70732 | 63.41463 | 4.878049
Cu_Fe_Oxide | 2023-08-16 | MFT | 57 | 1.054028 | 8.249386 | 4.42996 | 28 | 60 | 12
CuFe_Silicate | 2023-08-16 | MFT | 50 | 0.4676206 | 8.652691 | 0.8252724 | 20 | 69.23077 | 10.76923
Other sulphides | 2023-08-16 | MFT | 126 | 3.135517 | 0.7185374 | 0.7807839 | 27.90698 | 31.00775 | 41.08527
Arsenopyrite | 2023-08-16 | MFT | 0 | 0 | 0 | 0 | 0 | 0 | 0
Galena | 2023-08-16 | MFT | 114 | 2.872311 | 0.7185374 | 0.759026 | 25.86207 | 32.75862 | 41.37931
Millerite | 2023-08-16 | MFT | 0 | 0 | 0 | 0 | 0 | 0 | 0
Molybdenite | 2023-08-16 | MFT | 1 | 0.01840367 | 0 | 0 | 100 | 0 | 0
Monazite_Ce | 2023-08-16 | MFT | 8 | 0.1378602 | 0 | 0 | 25 | 25 | 50
Pentlandite | 2023-08-16 | MFT | 1 | 0.01606139 | 0 | 0.02175791 | 100 | 0 | 0
Siegenite | 2023-08-16 | MFT | 0 | 0 | 0 | 0 | 0 | 0 | 0
Sphalerite | 2023-08-16 | MFT | 1 | 0.02730436 | 0 | 0 | 100 | 0 | 0
vaesite | 2023-08-16 | MFT | 0 | 0 | 0 | 0 | 0 | 0 | 0
Pyrite | 2023-08-16 | MFT | 33 | 0.9890803 | 0 | 2.555411 | 50.84746 | 45.76271 | 3.389831
Pyrrhotite | 2023-08-16 | MFT | 24 | 0.7095787 | 0 | 2.449969 | 23.91304 | 76.08696 | 0
Sec. Cu Sulphides | 2023-08-16 | MFT | 13 | 0.4188341 | 26.29818 | 0.04497655 | 21.73913 | 65.21739 | 13.04348
Bornite | 2023-08-16 | MFT | 1 | 0.03479967 | 1.849406 | 0.0230095 | 100 | 0 | 0
Chalcocite | 2023-08-16 | MFT | 8 | 0.321395 | 21.34329 | 0.02196705 | 11.76471 | 82.35294 | 5.882353
Covellite | 2023-08-16 | MFT | 4 | 0.06263941 | 3.105483 | 0 | 25 | 25 | 50
Silicate gangue | 2023-08-16 | MFT | 1566 | 22.44763 | 1.783941 | 19.48041 | 34.48707 | 53.37781 | 12.13511
Amphibole | 2023-08-16 | MFT | 98 | 1.121687 | 0.217793 | 2.068367 | 22.52252 | 45.04505 | 32.43243
Biotite | 2023-08-16 | MFT | 182 | 3.152516 | 0.8006804 | 4.031222 | 26.07362 | 71.77914 | 2.147239
Garnets | 2023-08-16 | MFT | 316 | 4.630598 | 0.2380908 | 5.263759 | 27.19836 | 58.07771 | 14.72393
Kaolinite | 2023-08-16 | MFT | 12 | 0.1056036 | 0.09934509 | 0.01274775 | 33.33333 | 50 | 16.66667
Muscovite | 2023-08-16 | MFT | 167 | 2.783639 | 0.1343337 | 0.1689298 | 51.52542 | 39.66102 | 8.813559
Orthoclase | 2023-08-16 | MFT | 1 | 0.008566073 | 0 | 0 | 0 | 100 | 0
Plagioclase | 2023-08-16 | MFT | 93 | 1.365887 | 0.02491776 | 0.01575952 | 37.57962 | 57.32484 | 5.095541
Quartz | 2023-08-16 | MFT | 196 | 3.475952 | 0.06190505 | 0.06850524 | 40.30612 | 52.29592 | 7.397959
Silicate gangue_generic | 2023-08-16 | MFT | 465 | 5.359685 | 0.2068753 | 7.611028 | 33.62676 | 47.35915 | 19.01408
Chalcopyrite cl. | 2023-08-16 | MFT | 33 | 0.5748303 | 15.40828 | 0.8623279 | 68.29268 | 29.26829 | 2.439024
Native Copper | 2023-08-16 | MFT | 0 | 0 | 0 | 0 | 0 | 0 | 0
CuMn mineral | 2023-08-16 | MFT | 1 | 0.01003837 | 0.2147359 | 0 | 100 | 0 | 0
Accessory_phases | 2023-08-16 | MRoST | 70 | 1.232808 | 0 | 0.06607218 | 67.42424 | 29.54545 | 3.030303
Apatite | 2023-08-16 | MRoST | 68 | 1.20523 | 0 | 0.06607218 | 68.46154 | 29.23077 | 2.307692
Zircon | 2023-08-16 | MRoST | 2 | 0.02757829 | 0 | 0 | 0 | 50 | 50
Carbonate gangue | 2023-08-16 | MRoST | 2335 | 44.85066 | 1.755844 | 5.07028 | 84.26341 | 13.49363 | 2.242957
Ankerite | 2023-08-16 | MRoST | 353 | 3.576523 | 1.001224 | 3.195297 | 36.9509 | 46.77003 | 16.27907
Calcite | 2023-08-16 | MRoST | 1948 | 40.42963 | 0.7546194 | 1.601699 | 88.55457 | 10.26549 | 1.179941
Dolomite_ | 2023-08-16 | MRoST | 34 | 0.8445118 | 0 | 0.2732845 | 49.50495 | 48.51485 | 1.980198
Chalcopyrite | 2023-08-16 | MRoST | 1 | 0.08605014 | 1.64386 | 0.136496 | 100 | 0 | 0
Chalcopyrite <20 | 2023-08-16 | MRoST | 155 | 2.237304 | 34.04687 | 2.947583 | 65.38462 | 31.86813 | 2.747253
Chalcopyrite >150 | 2023-08-16 | MRoST | 1 | 0.3687863 | 6.845887 | 0.5878121 | 100 | 0 | 0
CPS floating Cu | 2023-08-16 | MRoST | 28 | 0.3597794 | 14.0372 | 0.09287301 | 38.70968 | 29.03226 | 32.25806
Cuprite | 2023-08-16 | MRoST | 0 | 0 | 0 | 0 | 0 | 0 | 0
Delafossite | 2023-08-16 | MRoST | 3 | 0.04761656 | 0.8606055 | 0.09083703 | 33.33333 | 66.66667 | 0
Malachite | 2023-08-16 | MRoST | 25 | 0.3121628 | 13.1766 | 0.002035979 | 39.28571 | 25 | 35.71429
Fe_Ox | 2023-08-16 | MRoST | 681 | 14.40713 | 0.767948 | 57.60186 | 38.84712 | 47.86967 | 13.28321
Fe_oxyhydroxides | 2023-08-16 | MRoST | 215 | 3.403279 | 0.1095367 | 10.08719 | 39.65517 | 48.27586 | 12.06897
Haematite | 2023-08-16 | MRoST | 45 | 0.7463742 | 0.05843895 | 2.294027 | 27.08333 | 50 | 22.91667
Magnesioferrite | 2023-08-16 | MRoST | 2 | 0.02728491 | 0 | 0.0586326 | 50 | 50 | 0
Magnetite | 2023-08-16 | MRoST | 223 | 4.517706 | 0.4828241 | 18.90527 | 34.44816 | 56.85619 | 8.695652
Tramp_Steel | 2023-08-16 | MRoST | 195 | 5.703425 | 0.1171482 | 26.23622 | 46.2963 | 34.72222 | 18.98148
Fe_Ti_Ox | 2023-08-16 | MRoST | 97 | 2.825308 | 0.1639545 | 2.069534 | 65.71429 | 31.90476 | 2.380952
Ilmenite | 2023-08-16 | MRoST | 19 | 0.8449519 | 0.0419194 | 2.013171 | 66.66667 | 28.33333 | 5
Rutile | 2023-08-16 | MRoST | 78 | 1.980356 | 0.1220351 | 0.05636346 | 65.33333 | 33.33333 | 1.333333
Non floating Cu | 2023-08-16 | MRoST | 218 | 2.165483 | 18.40999 | 4.578525 | 27.92453 | 60.37736 | 11.69811
Chrysocolla | 2023-08-16 | MRoST | 44 | 0.4312775 | 6.558487 | 0.1103828 | 34.28571 | 60 | 5.714286
Cu_Fe_Oxide | 2023-08-16 | MRoST | 67 | 1.022744 | 5.008773 | 3.73113 | 20.48193 | 67.46988 | 12.04819
CuFe_Silicate | 2023-08-16 | MRoST | 106 | 0.6938581 | 6.742609 | 0.7323208 | 28.18182 | 56.36364 | 15.45455
Other sulphides | 2023-08-16 | MRoST | 140 | 3.023314 | 0.7649853 | 0.8553747 | 29.37063 | 36.36364 | 34.26573
Arsenopyrite | 2023-08-16 | MRoST | 0 | 0 | 0 | 0 | 0 | 0 | 0
Galena | 2023-08-16 | MRoST | 122 | 2.713821 | 0.7223764 | 0.8400003 | 29.6 | 36 | 34.4
Millerite | 2023-08-16 | MRoST | 0 | 0 | 0 | 0 | 0 | 0 | 0
Molybdenite | 2023-08-16 | MRoST | 4 | 0.06454494 | 0 | 0 | 50 | 0 | 50
Monazite_Ce | 2023-08-16 | MRoST | 10 | 0.1510938 | 0.04260886 | 0.008799889 | 20 | 50 | 30
Pentlandite | 2023-08-16 | MRoST | 0 | 0 | 0 | 0 | 0 | 0 | 0
Siegenite | 2023-08-16 | MRoST | 1 | 0.01417055 | 0 | 0.006574503 | 100 | 0 | 0
Sphalerite | 2023-08-16 | MRoST | 2 | 0.0239403 | 0 | 0 | 0 | 100 | 0
vaesite | 2023-08-16 | MRoST | 0 | 0 | 0 | 0 | 0 | 0 | 0
Pyrite | 2023-08-16 | MRoST | 86 | 1.778536 | 0.1235634 | 3.977517 | 66.94215 | 27.27273 | 5.785124
Pyrrhotite | 2023-08-16 | MRoST | 46 | 1.366035 | 0 | 4.245252 | 64.35644 | 35.64356 | 0
Sec. Cu Sulphides | 2023-08-16 | MRoST | 36 | 0.6067518 | 20.2231 | 0.1341433 | 66.66667 | 28.20513 | 5.128205
Bornite | 2023-08-16 | MRoST | 15 | 0.2288411 | 6.306818 | 0.1083292 | 40 | 46.66667 | 13.33333
Chalcocite | 2023-08-16 | MRoST | 14 | 0.2817973 | 11.31726 | 0.01619092 | 88.23529 | 11.76471 | 0
Covellite | 2023-08-16 | MRoST | 7 | 0.09611328 | 2.599022 | 0.009623259 | 71.42857 | 28.57143 | 0
Silicate gangue | 2023-08-16 | MRoST | 2191 | 24.67503 | 1.216783 | 17.63357 | 34.88837 | 51.74942 | 13.36221
Amphibole | 2023-08-16 | MRoST | 124 | 1.160694 | 0.351233 | 1.65137 | 31.29771 | 46.56489 | 22.1374
Biotite | 2023-08-16 | MRoST | 198 | 3.26436 | 0.4346933 | 3.723387 | 20.51948 | 76.1039 | 3.376623
Garnets | 2023-08-16 | MRoST | 397 | 3.852511 | 0.106679 | 3.344819 | 29.09483 | 45.25862 | 25.64655
Kaolinite | 2023-08-16 | MRoST | 56 | 0.4398151 | 0 | 0.03496399 | 17.54386 | 45.61404 | 36.84211
Muscovite | 2023-08-16 | MRoST | 247 | 3.284575 | 0.1010513 | 0.2432507 | 48.61461 | 40.05038 | 11.33501
Orthoclase | 2023-08-16 | MRoST | 1 | 0.007510684 | 0 | 0 | 0 | 100 | 0
Plagioclase | 2023-08-16 | MRoST | 84 | 1.060297 | 0.0434209 | 0.02481643 | 25.89928 | 56.83453 | 17.26619
Quartz | 2023-08-16 | MRoST | 210 | 3.133217 | 0.01299256 | 0.0561383 | 40.44665 | 51.6129 | 7.940447
Silicate gangue_generic | 2023-08-16 | MRoST | 831 | 7.859813 | 0.1667128 | 8.32195 | 38.21053 | 49.68421 | 12.10526
Chalcopyrite cl. | 2023-08-16 | MRoST | 157 | 2.69214 | 42.53662 | 3.671891 | 71.23288 | 26.48402 | 2.283105
Native Copper | 2023-08-16 | MRoST | 0 | 0 | 0 | 0 | 0 | 0 | 0
CuMn mineral | 2023-08-16 | MRoST | 1 | 0.01760316 | 0.1001249 | 0.00469173 | 100 | 0 | 0
Accessory_phases | 2023-08-16 | MClnrT | 123 | 1.335626 | 0 | 0.007824153 | 60.69652 | 37.81095 | 1.492537
Apatite | 2023-08-16 | MClnrT | 121 | 1.311109 | 0 | 0.007824153 | 61.11111 | 37.37374 | 1.515152
Zircon | 2023-08-16 | MClnrT | 1 | 0.01969764 | 0 | 0 | 0 | 100 | 0
Carbonate gangue | 2023-08-16 | MClnrT | 3655 | 36.91158 | 1.302091 | 4.28182 | 82.55233 | 15.26086 | 2.186817
Ankerite | 2023-08-16 | MClnrT | 555 | 3.93408 | 0.7362379 | 2.893026 | 37.41611 | 47.65101 | 14.93289
Calcite | 2023-08-16 | MClnrT | 3081 | 32.84611 | 0.565853 | 1.357803 | 87.32711 | 11.82573 | 0.8471646
Dolomite_ | 2023-08-16 | MClnrT | 19 | 0.1313875 | 0 | 0.03099162 | 50 | 40.90909 | 9.090909
Chalcopyrite | 2023-08-16 | MClnrT | 13 | 1.036054 | 7.822508 | 1.340278 | 92.37288 | 7.627119 | 0
Chalcopyrite <20 | 2023-08-16 | MClnrT | 425 | 4.319818 | 26.42795 | 4.526308 | 64.8374 | 29.87805 | 5.284553
Chalcopyrite >150 | 2023-08-16 | MClnrT | 0 | 0 | 0 | 0 | 0 | 0 | 0
CPS floating Cu | 2023-08-16 | MClnrT | 72 | 0.9527791 | 14.9357 | 0.3827693 | 39.17526 | 45.36082 | 15.46392
Cuprite | 2023-08-16 | MClnrT | 4 | 0.08947758 | 1.768932 | 0.003091704 | 0 | 71.42857 | 28.57143
Delafossite | 2023-08-16 | MClnrT | 15 | 0.2040592 | 1.744009 | 0.3692506 | 38.88889 | 44.44444 | 16.66667
Malachite | 2023-08-16 | MClnrT | 49 | 0.4857355 | 7.916241 | 0.008214678 | 49.18033 | 34.42623 | 16.39344
Fe_Ox | 2023-08-16 | MClnrT | 915 | 13.72486 | 0.1999172 | 44.3899 | 47.54572 | 43.69586 | 8.758422
Fe_oxyhydroxides | 2023-08-16 | MClnrT | 259 | 2.860349 | 0.08098262 | 6.841726 | 39.92674 | 47.61905 | 12.45421
Haematite | 2023-08-16 | MClnrT | 78 | 0.8995955 | 0.01147966 | 2.1785 | 46.91358 | 40.74074 | 12.34568
Magnesioferrite | 2023-08-16 | MClnrT | 1 | 0.009744046 | 0.001610581 | 0.0189316 | 100 | 0 | 0
Magnetite | 2023-08-16 | MClnrT | 275 | 3.939004 | 0.05908557 | 12.99788 | 43.0137 | 50.41096 | 6.575342
Tramp_Steel | 2023-08-16 | MClnrT | 302 | 6.016163 | 0.04675881 | 22.35286 | 59.24765 | 33.54232 | 7.210031
Fe_Ti_Ox | 2023-08-16 | MClnrT | 171 | 2.657924 | 0.03813441 | 1.380926 | 63.53791 | 33.213 | 3.249097
Ilmenite | 2023-08-16 | MClnrT | 48 | 0.734261 | 0.014755 | 1.347678 | 52.05479 | 41.09589 | 6.849315
Rutile | 2023-08-16 | MClnrT | 123 | 1.923663 | 0.02337941 | 0.03324856 | 67.64706 | 30.39216 | 1.960784
Non floating Cu | 2023-08-16 | MClnrT | 337 | 2.09015 | 7.432953 | 3.11911 | 36.60477 | 52.51989 | 10.87533
Chrysocolla | 2023-08-16 | MClnrT | 70 | 0.3740456 | 2.10184 | 0.07909333 | 44.70588 | 47.05882 | 8.235294
Cu_Fe_Oxide | 2023-08-16 | MClnrT | 75 | 0.8096988 | 1.969531 | 2.344246 | 36.95652 | 54.34783 | 8.695652
CuFe_Silicate | 2023-08-16 | MClnrT | 189 | 0.8875464 | 3.253388 | 0.690087 | 32.99492 | 53.80711 | 13.19797
Other sulphides | 2023-08-16 | MClnrT | 206 | 3.181211 | 0.5559693 | 1.072745 | 37.5 | 45.83333 | 16.66667
Arsenopyrite | 2023-08-16 | MClnrT | 3 | 0.03897618 | 0 | 0.06147579 | 33.33333 | 33.33333 | 33.33333
Galena | 2023-08-16 | MClnrT | 171 | 2.744678 | 0.4347571 | 0.956454 | 35.59322 | 46.89266 | 17.51412
Millerite | 2023-08-16 | MClnrT | 0 | 0 | 0 | 0 | 0 | 0 | 0
Molybdenite | 2023-08-16 | MClnrT | 19 | 0.2189791 | 0.1109656 | 0.005211676 | 63.15789 | 26.31579 | 10.52632
Monazite_Ce | 2023-08-16 | MClnrT | 8 | 0.1079179 | 0 | 0.01340472 | 40 | 50 | 10
Pentlandite | 2023-08-16 | MClnrT | 3 | 0.03017511 | 0 | 0.03130323 | 33.33333 | 33.33333 | 33.33333
Siegenite | 2023-08-16 | MClnrT | 2 | 0.04048494 | 0.01024667 | 0.004896043 | 0 | 100 | 0
Sphalerite | 2023-08-16 | MClnrT | 0 | 0 | 0 | 0 | 0 | 0 | 0
vaesite | 2023-08-16 | MClnrT | 0 | 0 | 0 | 0 | 0 | 0 | 0
Pyrite | 2023-08-16 | MClnrT | 356 | 5.165224 | 0.1168834 | 9.448625 | 57.31707 | 37.19512 | 5.487805
Pyrrhotite | 2023-08-16 | MClnrT | 328 | 7.022984 | 0.03033342 | 17.51029 | 59.00963 | 40.02751 | 0.9628611
Sec. Cu Sulphides | 2023-08-16 | MClnrT | 186 | 2.821415 | 40.6054 | 0.4501064 | 66.12903 | 27.82258 | 6.048387
Bornite | 2023-08-16 | MClnrT | 68 | 0.7627597 | 8.468919 | 0.2952483 | 44.28571 | 45.71429 | 10
Chalcocite | 2023-08-16 | MClnrT | 94 | 1.823289 | 29.37118 | 0.1487157 | 76.62338 | 19.48052 | 3.896104
Covellite | 2023-08-16 | MClnrT | 24 | 0.2353659 | 2.765304 | 0.006142421 | 62.5 | 29.16667 | 8.333333
Silicate gangue | 2023-08-16 | MClnrT | 2667 | 18.78038 | 0.5321553 | 12.0893 | 41.24843 | 47.61606 | 11.13551
Amphibole | 2023-08-16 | MClnrT | 143 | 0.9302735 | 0.1158681 | 1.080431 | 30.61224 | 50.34014 | 19.04762
Biotite | 2023-08-16 | MClnrT | 186 | 1.792569 | 0.1585044 | 1.567945 | 38.51351 | 54.39189 | 7.094595
Garnets | 2023-08-16 | MClnrT | 450 | 3.10745 | 0.02791622 | 2.210931 | 36.0687 | 49.0458 | 14.8855
Kaolinite | 2023-08-16 | MClnrT | 80 | 0.4519142 | 0.005579452 | 0.02463614 | 32.92683 | 51.21951 | 15.85366
Muscovite | 2023-08-16 | MClnrT | 318 | 2.428719 | 0.07634647 | 0.2175725 | 52.31144 | 34.30657 | 13.382
Orthoclase | 2023-08-16 | MClnrT | 5 | 0.02682232 | 0 | 0 | 100 | 0 | 0
Plagioclase | 2023-08-16 | MClnrT | 102 | 0.6374492 | 0.01882166 | 0.03234979 | 46.15385 | 42.73504 | 11.11111
Quartz | 2023-08-16 | MClnrT | 189 | 1.327181 | 0.0220394 | 0.06004767 | 46.44351 | 46.0251 | 7.531381
Silicate gangue_generic | 2023-08-16 | MClnrT | 1159 | 7.76481 | 0.1070795 | 6.784002 | 41.01979 | 49.46728 | 9.512938
Chalcopyrite cl. | 2023-08-16 | MClnrT | 438 | 5.355872 | 34.25046 | 5.866586 | 70.16393 | 25.57377 | 4.262295
Native Copper | 2023-08-16 | MClnrT | 3 | 0.165544 | 3.395352 | 0 | 0 | 100 | 0
CuMn mineral | 2023-08-16 | MClnrT | 3 | 0.01885944 | 0.1081947 | 0.005683218 | 33.33333 | 66.66667 | 0
Accessory_phases | 2023-08-17 | MCOF | 30 | 0.4995236 | 0 | 0.01284893 | 80 | 9.411765 | 10.58824
Apatite | 2023-08-17 | MCOF | 30 | 0.4995236 | 0 | 0.01284893 | 80 | 9.411765 | 10.58824
Zircon | 2023-08-17 | MCOF | 0 | 0 | 0 | 0 | 0 | 0 | 0
Carbonate gangue | 2023-08-17 | MCOF | 1435 | 14.81305 | 0.6639725 | 3.594095 | 79.94487 | 16.50586 | 3.549276
Ankerite | 2023-08-17 | MCOF | 176 | 1.089616 | 0 | 2.023432 | 44.08602 | 36.02151 | 19.89247
Calcite | 2023-08-17 | MCOF | 1194 | 13.0079 | 0.6639725 | 1.007503 | 84.57962 | 13.21193 | 2.208446
Dolomite_ | 2023-08-17 | MCOF | 65 | 0.7155313 | 0 | 0.5631601 | 40.74074 | 52.59259 | 6.666667
Chalcopyrite | 2023-08-17 | MCOF | 5 | 0.3974058 | 19.7968 | 1.34303 | 100 | 0 | 0
Chalcopyrite <20 | 2023-08-17 | MCOF | 33 | 0.3350677 | 14.79244 | 1.031001 | 69.76744 | 18.60465 | 11.62791
Chalcopyrite >150 | 2023-08-17 | MCOF | 0 | 0 | 0 | 0 | 0 | 0 | 0
CPS floating Cu | 2023-08-17 | MCOF | 21 | 0.1897297 | 19.62198 | 0.1127919 | 42.30769 | 38.46154 | 19.23077
Cuprite | 2023-08-17 | MCOF | 0 | 0 | 0 | 0 | 0 | 0 | 0
Delafossite | 2023-08-17 | MCOF | 2 | 0.02012228 | 0.9677653 | 0.0978557 | 0 | 50 | 50
Malachite | 2023-08-17 | MCOF | 19 | 0.1696074 | 18.65422 | 0.01493615 | 45.83333 | 37.5 | 16.66667
Fe_Ox | 2023-08-17 | MCOF | 294 | 4.150621 | 0.370038 | 34.82344 | 39.62766 | 47.07447 | 13.29787
Fe_oxyhydroxides | 2023-08-17 | MCOF | 85 | 0.8554761 | 0.04416258 | 5.285834 | 33.69565 | 36.95652 | 29.34783
Haematite | 2023-08-17 | MCOF | 22 | 0.2168446 | 0 | 1.385926 | 45.45455 | 22.72727 | 31.81818
Magnesioferrite | 2023-08-17 | MCOF | 0 | 0 | 0 | 0 | 0 | 0 | 0
Magnetite | 2023-08-17 | MCOF | 112 | 1.733548 | 0.1364959 | 15.13033 | 35.35912 | 60.22099 | 4.41989
Tramp_Steel | 2023-08-17 | MCOF | 74 | 1.339006 | 0.1893795 | 12.9878 | 55 | 35 | 10
Fe_Ti_Ox | 2023-08-17 | MCOF | 78 | 1.401493 | 0 | 5.392706 | 79.375 | 20 | 0.625
Ilmenite | 2023-08-17 | MCOF | 52 | 0.9997912 | 0 | 5.37553 | 86.60714 | 12.5 | 0.8928571
Rutile | 2023-08-17 | MCOF | 26 | 0.4017018 | 0 | 0.01717644 | 62.5 | 37.5 | 0
Non floating Cu | 2023-08-17 | MCOF | 87 | 0.6395613 | 20.02261 | 2.257027 | 32.84672 | 52.55474 | 14.59854
Chrysocolla | 2023-08-17 | MCOF | 26 | 0.2147989 | 10.56254 | 0.08645201 | 45.45455 | 47.27273 | 7.272727
Cu_Fe_Oxide | 2023-08-17 | MCOF | 24 | 0.1952717 | 2.476363 | 1.577796 | 16 | 48 | 36
CuFe_Silicate | 2023-08-17 | MCOF | 36 | 0.2239116 | 6.890096 | 0.5927784 | 28.57143 | 58.92857 | 12.5
Other sulphides | 2023-08-17 | MCOF | 168 | 2.337923 | 1.056761 | 1.285855 | 53.44828 | 31.6092 | 14.94253
Arsenopyrite | 2023-08-17 | MCOF | 1 | 0.01153033 | 0 | 0.05232367 | 100 | 0 | 0
Galena | 2023-08-17 | MCOF | 157 | 2.201921 | 0.4866736 | 1.103685 | 53.125 | 30.625 | 16.25
Millerite | 2023-08-17 | MCOF | 0 | 0 | 0 | 0 | 0 | 0 | 0
Molybdenite | 2023-08-17 | MCOF | 3 | 0.03068555 | 0.570087 | 0 | 100 | 0 | 0
Monazite_Ce | 2023-08-17 | MCOF | 6 | 0.08619851 | 0 | 0.1152506 | 44.44444 | 55.55556 | 0
Pentlandite | 2023-08-17 | MCOF | 0 | 0 | 0 | 0 | 0 | 0 | 0
Siegenite | 2023-08-17 | MCOF | 0 | 0 | 0 | 0 | 0 | 0 | 0
Sphalerite | 2023-08-17 | MCOF | 1 | 0.007587701 | 0 | 0.01459546 | 0 | 100 | 0
vaesite | 2023-08-17 | MCOF | 0 | 0 | 0 | 0 | 0 | 0 | 0
Pyrite | 2023-08-17 | MCOF | 63 | 0.9503595 | 0 | 4.719682 | 77.45098 | 20.58824 | 1.960784
Pyrrhotite | 2023-08-17 | MCOF | 51 | 0.7373088 | 0 | 4.801867 | 75.5814 | 24.4186 | 0
Sec. Cu Sulphides | 2023-08-17 | MCOF | 11 | 0.2049981 | 21.04812 | 0.05959125 | 30 | 60 | 10
Bornite | 2023-08-17 | MCOF | 4 | 0.0386824 | 2.778581 | 0.04024681 | 25 | 50 | 25
Chalcocite | 2023-08-17 | MCOF | 6 | 0.1576122 | 17.72068 | 0.01771225 | 33.33333 | 66.66667 | 0
Covellite | 2023-08-17 | MCOF | 1 | 0.008703539 | 0.5488611 | 0.001632198 | 0 | 0 | 100
Silicate gangue | 2023-08-17 | MCOF | 8940 | 73.33756 | 2.627272 | 40.56607 | 46.32164 | 43.26502 | 10.41334
Amphibole | 2023-08-17 | MCOF | 160 | 1.106428 | 0.1617069 | 3.875404 | 28.93401 | 51.77665 | 19.28934
Biotite | 2023-08-17 | MCOF | 377 | 3.552625 | 0.5247544 | 8.329866 | 29.0469 | 62.63238 | 8.320726
Garnets | 2023-08-17 | MCOF | 1295 | 8.262969 | 0.3807571 | 9.381528 | 31.59236 | 38.40764 | 30
Kaolinite | 2023-08-17 | MCOF | 366 | 1.88307 | 0.498145 | 0.1059574 | 49.61039 | 30.38961 | 20
Muscovite | 2023-08-17 | MCOF | 1848 | 16.6983 | 0.5576366 | 1.617375 | 62.5 | 32.75754 | 4.742462
Orthoclase | 2023-08-17 | MCOF | 6 | 0.03808728 | 0 | 0.0008910424 | 62.5 | 12.5 | 25
Plagioclase | 2023-08-17 | MCOF | 1315 | 12.32518 | 0.1472743 | 0.229495 | 37.6226 | 58.65045 | 3.726952
Quartz | 2023-08-17 | MCOF | 1645 | 18.11145 | 0.1790111 | 0.2715827 | 52.51701 | 42.42177 | 5.061224
Silicate gangue_generic | 2023-08-17 | MCOF | 1884 | 10.92417 | 0.1611368 | 16.39503 | 40.03841 | 40.08641 | 19.87518
Chalcopyrite cl. | 2023-08-17 | MCOF | 38 | 0.7324735 | 34.58924 | 2.374031 | 86.17021 | 8.510638 | 5.319149
Native Copper | 2023-08-17 | MCOF | 0 | 0 | 0 | 0 | 0 | 0 | 0
CuMn mineral | 2023-08-17 | MCOF | 1 | 0.005579192 | 0.09361438 | 0 | 0 | 100 | 0
Accessory_phases | 2023-08-17 | MCON | 12 | 0.09885477 | 0 | 0 | 72.22222 | 27.77778 | 0
Apatite | 2023-08-17 | MCON | 11 | 0.09479611 | 0 | 0 | 76.47059 | 23.52941 | 0
Zircon | 2023-08-17 | MCON | 0 | 0 | 0 | 0 | 0 | 0 | 0
Carbonate gangue | 2023-08-17 | MCON | 116 | 0.8707584 | 0.02272959 | 0.1199238 | 64.40678 | 31.63842 | 3.954802
Ankerite | 2023-08-17 | MCON | 31 | 0.1723165 | 0.01620616 | 0.09755437 | 32.25806 | 54.83871 | 12.90323
Calcite | 2023-08-17 | MCON | 84 | 0.6934127 | 0.006523437 | 0.02137903 | 71.72414 | 26.2069 | 2.068966
Dolomite_ | 2023-08-17 | MCON | 1 | 0.005029206 | 0 | 0.0009903879 | 0 | 100 | 0
Chalcopyrite | 2023-08-17 | MCON | 295 | 15.79319 | 28.36121 | 15.25153 | 83.00562 | 16.80712 | 0.1872659
Chalcopyrite <20 | 2023-08-17 | MCON | 2335 | 23.39403 | 38.81489 | 21.88645 | 82.71176 | 15.29709 | 1.99115
Chalcopyrite >150 | 2023-08-17 | MCON | 1 | 0.2513897 | 0.4503565 | 0.2426964 | 100 | 0 | 0
CPS floating Cu | 2023-08-17 | MCON | 243 | 2.172758 | 7.644081 | 0.9289582 | 53.13653 | 36.16236 | 10.70111
Cuprite | 2023-08-17 | MCON | 11 | 0.1291712 | 0.584316 | 0.0160975 | 0 | 41.66667 | 58.33333
Delafossite | 2023-08-17 | MCON | 103 | 1.03104 | 2.943163 | 0.8765386 | 50.92593 | 40.74074 | 8.333333
Malachite | 2023-08-17 | MCON | 129 | 1.012547 | 4.116602 | 0.03632209 | 58.9404 | 32.45033 | 8.609272
Fe_Ox | 2023-08-17 | MCON | 266 | 3.014523 | 0.002253521 | 7.276688 | 49.10394 | 34.05018 | 16.84588
Fe_oxyhydroxides | 2023-08-17 | MCON | 12 | 0.105878 | 0 | 0.1469183 | 33.33333 | 41.66667 | 25
Haematite | 2023-08-17 | MCON | 25 | 0.2338139 | 0 | 0.4135817 | 60 | 24 | 16
Magnesioferrite | 2023-08-17 | MCON | 0 | 0 | 0 | 0 | 0 | 0 | 0
Magnetite | 2023-08-17 | MCON | 159 | 1.563112 | 0.002253521 | 3.529225 | 42.44186 | 38.37209 | 19.18605
Tramp_Steel | 2023-08-17 | MCON | 70 | 1.111719 | 0 | 3.186964 | 64.28571 | 25.71429 | 10
Fe_Ti_Ox | 2023-08-17 | MCON | 12 | 0.1212303 | 0.0007088745 | 0.03254822 | 66.66667 | 20 | 13.33333
Ilmenite | 2023-08-17 | MCON | 2 | 0.01694048 | 0 | 0.02525712 | 100 | 0 | 0
Rutile | 2023-08-17 | MCON | 9 | 0.08734936 | 0.0007088745 | 0.003780777 | 54.54545 | 27.27273 | 18.18182
Non floating Cu | 2023-08-17 | MCON | 61 | 0.3268101 | 0.3588022 | 0.4195776 | 58.46154 | 26.15385 | 15.38462
Chrysocolla | 2023-08-17 | MCON | 10 | 0.0370573 | 0.06689157 | 0.003025444 | 50 | 50 | 0
Cu_Fe_Oxide | 2023-08-17 | MCON | 18 | 0.1630521 | 0.1302348 | 0.3433047 | 77.27273 | 18.18182 | 4.545455
CuFe_Silicate | 2023-08-17 | MCON | 32 | 0.1214068 | 0.1523911 | 0.07324751 | 46.875 | 25 | 28.125
Other sulphides | 2023-08-17 | MCON | 260 | 3.214915 | 0.5099496 | 0.8980278 | 70.17544 | 22.45614 | 7.368421
Arsenopyrite | 2023-08-17 | MCON | 14 | 0.1531702 | 0 | 0.1778737 | 85.71429 | 14.28571 | 0
Galena | 2023-08-17 | MCON | 138 | 1.82816 | 0.4124388 | 0.644471 | 64.28571 | 25.71429 | 10
Millerite | 2023-08-17 | MCON | 4 | 0.2084738 | 0 | 0.003592938 | 100 | 0 | 0
Molybdenite | 2023-08-17 | MCON | 83 | 0.8249662 | 0.08826282 | 0.008272342 | 70.58824 | 21.17647 | 8.235294
Monazite_Ce | 2023-08-17 | MCON | 4 | 0.06361504 | 0 | 0 | 28.57143 | 71.42857 | 0
Pentlandite | 2023-08-17 | MCON | 6 | 0.05082145 | 0 | 0.04672279 | 66.66667 | 33.33333 | 0
Siegenite | 2023-08-17 | MCON | 3 | 0.02556954 | 0 | 0.00953842 | 100 | 0 | 0
Sphalerite | 2023-08-17 | MCON | 6 | 0.04319823 | 0.009247925 | 0.00755663 | 83.33333 | 16.66667 | 0
vaesite | 2023-08-17 | MCON | 2 | 0.01694048 | 0 | 0 | 100 | 0 | 0
Pyrite | 2023-08-17 | MCON | 1505 | 24.9753 | 0.1588069 | 35.64478 | 69.62832 | 28.81416 | 1.557522
Pyrrhotite | 2023-08-17 | MCON | 775 | 8.029206 | 0.1057559 | 14.8262 | 66.8693 | 28.67275 | 4.457953
Sec. Cu Sulphides | 2023-08-17 | MCON | 529 | 6.640422 | 23.53847 | 1.078348 | 67.10335 | 27.80204 | 5.094614
Bornite | 2023-08-17 | MCON | 158 | 1.486527 | 4.301038 | 0.5612017 | 56.79012 | 32.71605 | 10.49383
Chalcocite | 2023-08-17 | MCON | 324 | 4.765746 | 18.16108 | 0.4892073 | 71.96653 | 25.94142 | 2.09205
Covellite | 2023-08-17 | MCON | 47 | 0.3881488 | 1.076355 | 0.02793884 | 53.19149 | 29.78723 | 17.02128
Silicate gangue | 2023-08-17 | MCON | 1929 | 11.08638 | 0.03197644 | 1.394056 | 56.93904 | 37.13792 | 5.923044
Amphibole | 2023-08-17 | MCON | 13 | 0.06927951 | 0 | 0.04401032 | 53.84615 | 38.46154 | 7.692308
Biotite | 2023-08-17 | MCON | 8 | 0.04079833 | 0 | 0.0276161 | 62.5 | 25 | 12.5
Garnets | 2023-08-17 | MCON | 288 | 1.508162 | 0.004158902 | 0.2626977 | 40.39735 | 48.34437 | 11.25828
Kaolinite | 2023-08-17 | MCON | 50 | 0.2459723 | 0.007179667 | 0.0046096 | 56.60377 | 35.84906 | 7.54717
Muscovite | 2023-08-17 | MCON | 159 | 0.9653957 | 0.003057969 | 0.03767665 | 68.5567 | 25.7732 | 5.670103
Orthoclase | 2023-08-17 | MCON | 0 | 0 | 0 | 0 | 0 | 0 | 0
Plagioclase | 2023-08-17 | MCON | 393 | 2.427077 | 0.008648801 | 0.02503267 | 54.25331 | 42.34405 | 3.402647
Quartz | 2023-08-17 | MCON | 537 | 3.296777 | 0.0007891868 | 0.03377451 | 66.09929 | 30.6383 | 3.262411
Silicate gangue_generic | 2023-08-17 | MCON | 480 | 2.527943 | 0.008141915 | 0.9586381 | 52.55906 | 38.58268 | 8.858268
Chalcopyrite cl. | 2023-08-17 | MCON | 2631 | 39.43861 | 67.62646 | 37.38068 | 82.93963 | 15.80427 | 1.256093
Native Copper | 2023-08-17 | MCON | 0 | 0 | 0 | 0 | 0 | 0 | 0
CuMn mineral | 2023-08-17 | MCON | 1 | 0.005293901 | 0.009284848 | 0 | 100 | 0 | 0
Accessory_phases | 2023-08-17 | MRoST | 32 | 0.4537971 | 0 | 0.01190004 | 71.21212 | 19.69697 | 9.090909
Apatite | 2023-08-17 | MRoST | 32 | 0.4537971 | 0 | 0.01190004 | 71.21212 | 19.69697 | 9.090909
Zircon | 2023-08-17 | MRoST | 0 | 0 | 0 | 0 | 0 | 0 | 0
Carbonate gangue | 2023-08-17 | MRoST | 1737 | 18.40981 | 3.543514 | 6.026546 | 76.99086 | 16.48172 | 6.527415
Ankerite | 2023-08-17 | MRoST | 312 | 2.254951 | 1.825291 | 4.162727 | 40.42553 | 31.00304 | 28.57143
Calcite | 2023-08-17 | MRoST | 1360 | 15.59055 | 1.718223 | 1.407183 | 82.86687 | 13.3888 | 3.744327
Dolomite_ | 2023-08-17 | MRoST | 65 | 0.5643089 | 0 | 0.4566359 | 38.46154 | 53.84615 | 7.692308
Chalcopyrite | 2023-08-17 | MRoST | 0 | 0 | 0 | 0 | 0 | 0 | 0
Chalcopyrite <20 | 2023-08-17 | MRoST | 42 | 0.4376087 | 25.99022 | 1.263018 | 45.83333 | 37.5 | 16.66667
Chalcopyrite >150 | 2023-08-17 | MRoST | 0 | 0 | 0 | 0 | 0 | 0 | 0
CPS floating Cu | 2023-08-17 | MRoST | 11 | 0.1132317 | 16.76866 | 0.1366607 | 75 | 0 | 25
Cuprite | 2023-08-17 | MRoST | 0 | 0 | 0 | 0 | 0 | 0 | 0
Delafossite | 2023-08-17 | MRoST | 4 | 0.04708558 | 5.520589 | 0.1323535 | 75 | 0 | 25
Malachite | 2023-08-17 | MRoST | 7 | 0.0661461 | 11.24807 | 0.004307258 | 75 | 0 | 25
Fe_Ox | 2023-08-17 | MRoST | 268 | 4.283178 | 0.8973241 | 36.67336 | 48.36601 | 37.5817 | 14.05229
Fe_oxyhydroxides | 2023-08-17 | MRoST | 65 | 0.7724298 | 0.04760221 | 4.708688 | 39.43662 | 32.39437 | 28.16901
Haematite | 2023-08-17 | MRoST | 19 | 0.219109 | 0 | 1.377002 | 31.57895 | 42.10526 | 26.31579
Magnesioferrite | 2023-08-17 | MRoST | 0 | 0 | 0 | 0 | 0 | 0 | 0
Magnetite | 2023-08-17 | MRoST | 87 | 1.255035 | 0.5585507 | 10.92324 | 44.64286 | 48.21429 | 7.142857
Tramp_Steel | 2023-08-17 | MRoST | 97 | 2.036604 | 0.2911713 | 19.66442 | 61.53846 | 28.84615 | 9.615385
Fe_Ti_Ox | 2023-08-17 | MRoST | 36 | 0.6109811 | 0 | 1.173979 | 68.85246 | 21.31148 | 9.836066
Ilmenite | 2023-08-17 | MRoST | 17 | 0.2193265 | 0 | 1.152534 | 61.90476 | 33.33333 | 4.761905
Rutile | 2023-08-17 | MRoST | 19 | 0.3916545 | 0 | 0.02144436 | 72.5 | 15 | 12.5
Non floating Cu | 2023-08-17 | MRoST | 130 | 0.824324 | 32.13462 | 2.954466 | 45.69536 | 45.03311 | 9.271523
Chrysocolla | 2023-08-17 | MRoST | 28 | 0.150787 | 10.04025 | 0.05271118 | 54.54545 | 45.45455 | 0
Cu_Fe_Oxide | 2023-08-17 | MRoST | 23 | 0.2376038 | 4.324408 | 1.888516 | 42.30769 | 46.15385 | 11.53846
CuFe_Silicate | 2023-08-17 | MRoST | 77 | 0.4163505 | 16.81834 | 1.00929 | 44.94382 | 42.69663 | 12.35955
Other sulphides | 2023-08-17 | MRoST | 147 | 2.365028 | 0.6686177 | 0.6994684 | 44.2953 | 28.85906 | 26.84564
Arsenopyrite | 2023-08-17 | MRoST | 0 | 0 | 0 | 0 | 0 | 0 | 0
Galena | 2023-08-17 | MRoST | 137 | 2.205885 | 0.6686177 | 0.6634319 | 42.33577 | 31.38686 | 26.27737
Millerite | 2023-08-17 | MRoST | 0 | 0 | 0 | 0 | 0 | 0 | 0
Molybdenite | 2023-08-17 | MRoST | 2 | 0.02393444 | 0 | 0.004742721 | 100 | 0 | 0
Monazite_Ce | 2023-08-17 | MRoST | 5 | 0.06723403 | 0 | 0 | 66.66667 | 0 | 33.33333
Pentlandite | 2023-08-17 | MRoST | 0 | 0 | 0 | 0 | 0 | 0 | 0
Siegenite | 2023-08-17 | MRoST | 0 | 0 | 0 | 0 | 0 | 0 | 0
Sphalerite | 2023-08-17 | MRoST | 2 | 0.02663251 | 0 | 0.03129379 | 66.66667 | 0 | 33.33333
vaesite | 2023-08-17 | MRoST | 0 | 0 | 0 | 0 | 0 | 0 | 0
Pyrite | 2023-08-17 | MRoST | 48 | 0.7194694 | 0 | 3.581847 | 56.06061 | 37.87879 | 6.060606
Pyrrhotite | 2023-08-17 | MRoST | 41 | 0.8526102 | 0 | 5.574719 | 49.41176 | 41.17647 | 9.411765
Sec. Cu Sulphides | 2023-08-17 | MRoST | 8 | 0.09525909 | 15.05347 | 0.01448005 | 75 | 12.5 | 12.5
Bornite | 2023-08-17 | MRoST | 1 | 0.01131446 | 1.327915 | 0.006018037 | 0 | 0 | 100
Chalcocite | 2023-08-17 | MRoST | 6 | 0.0737616 | 12.37019 | 0.008462013 | 83.33333 | 16.66667 | 0
Covellite | 2023-08-17 | MRoST | 1 | 0.01018302 | 1.355363 | 0 | 100 | 0 | 0
Silicate gangue | 2023-08-17 | MRoST | 8140 | 70.81578 | 4.943568 | 41.88337 | 53.05105 | 37.38168 | 9.567275
Amphibole | 2023-08-17 | MRoST | 108 | 0.78196 | 0.1295024 | 2.112074 | 33.61345 | 39.4958 | 26.89076
Biotite | 2023-08-17 | MRoST | 275 | 2.84228 | 0.8672468 | 6.528139 | 48.89381 | 42.25664 | 8.849558
Garnets | 2023-08-17 | MRoST | 1005 | 7.062859 | 0.444406 | 7.982618 | 39.6687 | 37.14037 | 23.19093
Kaolinite | 2023-08-17 | MRoST | 363 | 2.220333 | 1.456011 | 0.1984158 | 50.7732 | 30.92784 | 18.29897
Muscovite | 2023-08-17 | MRoST | 1976 | 19.16248 | 0.5982222 | 2.124951 | 64.32917 | 30.64361 | 5.027217
Orthoclase | 2023-08-17 | MRoST | 5 | 0.02785099 | 0 | 0.003078911 | 60 | 0 | 40
Plagioclase | 2023-08-17 | MRoST | 1063 | 10.22262 | 0.6598073 | 0.2586576 | 53.95683 | 40.61981 | 5.423354
Quartz | 2023-08-17 | MRoST | 1294 | 14.05757 | 0.08065261 | 0.2753926 | 57.01395 | 38.06399 | 4.922067
Silicate gangue_generic | 2023-08-17 | MRoST | 2012 | 13.98376 | 0.7077196 | 22.01609 | 42.65029 | 42.51865 | 14.83107
Chalcopyrite cl. | 2023-08-17 | MRoST | 42 | 0.4376087 | 25.99022 | 1.263018 | 45.83333 | 37.5 | 16.66667
Native Copper | 2023-08-17 | MRoST | 0 | 0 | 0 | 0 | 0 | 0 | 0
CuMn mineral | 2023-08-17 | MRoST | 2 | 0.01958273 | 0.9516198 | 0.003948486 | 0 | 100 | 0
Accessory_phases | 2023-08-20 | MCOF | 33 | 0.3085256 | 0 | 0.01541139 | 80 | 5.454545 | 14.54545
Apatite | 2023-08-20 | MCOF | 29 | 0.2800292 | 0 | 0.006006881 | 86.27451 | 5.882353 | 7.843137
Zircon | 2023-08-20 | MCOF | 3 | 0.02449995 | 0 | 0.00940451 | 0 | 0 | 100
Carbonate gangue | 2023-08-20 | MCOF | 417 | 3.965847 | 0.1558182 | 1.300983 | 85.07822 | 13.11673 | 1.805054
Ankerite | 2023-08-20 | MCOF | 39 | 0.2298825 | 0.05975641 | 0.5847606 | 45.2381 | 35.71429 | 19.04762
Calcite | 2023-08-20 | MCOF | 334 | 3.315034 | 0.09606178 | 0.2767013 | 91.05114 | 8.238636 | 0.7102273
Dolomite_ | 2023-08-20 | MCOF | 44 | 0.42093 | 0 | 0.4395207 | 55.29412 | 42.35294 | 2.352941
Chalcopyrite | 2023-08-20 | MCOF | 8 | 0.3713045 | 7.859437 | 1.732634 | 92.15686 | 7.843137 | 0
Chalcopyrite <20 | 2023-08-20 | MCOF | 78 | 0.8081334 | 15.61251 | 3.43195 | 82.88288 | 12.61261 | 4.504505
Chalcopyrite >150 | 2023-08-20 | MCOF | 0 | 0 | 0 | 0 | 0 | 0 | 0
CPS floating Cu | 2023-08-20 | MCOF | 35 | 0.3063015 | 13.61745 | 0.3783734 | 58.13953 | 25.5814 | 16.27907
Cuprite | 2023-08-20 | MCOF | 0 | 0 | 0 | 0 | 0 | 0 | 0
Delafossite | 2023-08-20 | MCOF | 7 | 0.07520268 | 2.439623 | 0.3703895 | 25 | 62.5 | 12.5
Malachite | 2023-08-20 | MCOF | 28 | 0.2310988 | 11.17783 | 0.007983829 | 65.71429 | 17.14286 | 17.14286
Fe_Ox | 2023-08-20 | MCOF | 239 | 3.295678 | 0.09635181 | 38.7368 | 38 | 46.66667 | 15.33333
Fe_oxyhydroxides | 2023-08-20 | MCOF | 59 | 0.5734031 | 0.04595803 | 4.600494 | 34.84848 | 34.84848 | 30.30303
Haematite | 2023-08-20 | MCOF | 15 | 0.2486484 | 0.01800356 | 2.137262 | 11.11111 | 74.07407 | 14.81481
Magnesioferrite | 2023-08-20 | MCOF | 1 | 0.00807977 | 0 | 0.0513558 | 0 | 100 | 0
Magnetite | 2023-08-20 | MCOF | 78 | 1.011188 | 0.03239021 | 12.36972 | 39.82301 | 53.09735 | 7.079646
Tramp_Steel | 2023-08-20 | MCOF | 86 | 1.454359 | 0 | 19.57797 | 46.23656 | 38.70968 | 15.05376
Fe_Ti_Ox | 2023-08-20 | MCOF | 55 | 1.144721 | 0.02784244 | 4.083016 | 78.87324 | 17.60563 | 3.521127
Ilmenite | 2023-08-20 | MCOF | 21 | 0.5504669 | 0.02784244 | 4.061058 | 77.27273 | 18.18182 | 4.545455
Rutile | 2023-08-20 | MCOF | 34 | 0.5942541 | 0 | 0.02195749 | 80.26316 | 17.10526 | 2.631579
Non floating Cu | 2023-08-20 | MCOF | 105 | 0.5846974 | 7.820344 | 2.933623 | 40.625 | 39.84375 | 19.53125
Chrysocolla | 2023-08-20 | MCOF | 43 | 0.2006911 | 4.320057 | 0.06341974 | 40 | 41.81818 | 18.18182
Cu_Fe_Oxide | 2023-08-20 | MCOF | 23 | 0.2189357 | 1.365352 | 2.286283 | 26.66667 | 56.66667 | 16.66667
CuFe_Silicate | 2023-08-20 | MCOF | 36 | 0.1494323 | 1.926347 | 0.5839207 | 52.5 | 22.5 | 25
Other sulphides | 2023-08-20 | MCOF | 96 | 1.207622 | 0.1787379 | 0.2294404 | 43.75 | 30.20833 | 26.04167
Arsenopyrite | 2023-08-20 | MCOF | 0 | 0 | 0 | 0 | 0 | 0 | 0
Galena | 2023-08-20 | MCOF | 89 | 1.144374 | 0.1787379 | 0.178536 | 42.69663 | 31.46067 | 25.8427
Millerite | 2023-08-20 | MCOF | 0 | 0 | 0 | 0 | 0 | 0 | 0
Molybdenite | 2023-08-20 | MCOF | 2 | 0.01911344 | 0 | 0 | 50 | 0 | 50
Monazite_Ce | 2023-08-20 | MCOF | 4 | 0.03579425 | 0 | 0 | 50 | 25 | 25
Pentlandite | 2023-08-20 | MCOF | 1 | 0.008340408 | 0 | 0.05090442 | 100 | 0 | 0
Siegenite | 2023-08-20 | MCOF | 0 | 0 | 0 | 0 | 0 | 0 | 0
Sphalerite | 2023-08-20 | MCOF | 0 | 0 | 0 | 0 | 0 | 0 | 0
vaesite | 2023-08-20 | MCOF | 0 | 0 | 0 | 0 | 0 | 0 | 0
Pyrite | 2023-08-20 | MCOF | 71 | 1.157805 | 0.04757763 | 7.837856 | 74.43609 | 16.54135 | 9.022556
Pyrrhotite | 2023-08-20 | MCOF | 17 | 0.448575 | 0.02118665 | 4.082668 | 67.85714 | 30.35714 | 1.785714
Sec. Cu Sulphides | 2023-08-20 | MCOF | 88 | 1.240201 | 53.61824 | 0.3641157 | 65.89147 | 31.00775 | 3.100775
Bornite | 2023-08-20 | MCOF | 12 | 0.1084253 | 3.52312 | 0.1723864 | 33.33333 | 50 | 16.66667
Chalcocite | 2023-08-20 | MCOF | 66 | 1.050457 | 47.65884 | 0.1865736 | 71.96262 | 28.03738 | 0
Covellite | 2023-08-20 | MCOF | 10 | 0.08131898 | 2.43629 | 0.005155626 | 40 | 40 | 20
Silicate gangue | 2023-08-20 | MCOF | 9899 | 85.15051 | 0.9444959 | 34.87313 | 51.36004 | 40.35234 | 8.287629
Amphibole | 2023-08-20 | MCOF | 29 | 0.1784152 | 0 | 0.5826499 | 41.17647 | 26.47059 | 32.35294
Biotite | 2023-08-20 | MCOF | 273 | 2.736783 | 0.120978 | 9.913352 | 29.3578 | 62.75229 | 7.889908
Garnets | 2023-08-20 | MCOF | 1284 | 7.435057 | 0.1157048 | 6.661998 | 23.47884 | 41.00529 | 35.51587
Kaolinite | 2023-08-20 | MCOF | 316 | 1.494341 | 0.1613347 | 0.08606248 | 36.69725 | 31.19266 | 32.11009
Muscovite | 2023-08-20 | MCOF | 2185 | 22.09405 | 0.2727372 | 2.345271 | 74.09625 | 23.64161 | 2.262142
Orthoclase | 2023-08-20 | MCOF | 5 | 0.02224109 | 0 | 0 | 20 | 60 | 20
Plagioclase | 2023-08-20 | MCOF | 2673 | 25.85492 | 0.1330443 | 0.4589162 | 45.0463 | 53.3112 | 1.642495
Quartz | 2023-08-20 | MCOF | 1651 | 17.23502 | 0.04236132 | 0.19978 | 56.98637 | 38.04435 | 4.969276
Silicate gangue_generic | 2023-08-20 | MCOF | 1454 | 7.903684 | 0.09833561 | 14.37014 | 34.90391 | 39.80161 | 25.29448
Chalcopyrite cl. | 2023-08-20 | MCOF | 86 | 1.179438 | 23.47195 | 5.164585 | 85.80247 | 11.11111 | 3.08642
Native Copper | 2023-08-20 | MCOF | 0 | 0 | 0 | 0 | 0 | 0 | 0
CuMn mineral | 2023-08-20 | MCOF | 3 | 0.01563827 | 0.2085877 | 0 | 33.33333 | 66.66667 | 0
Accessory_phases | 2023-08-20 | MCON | 31 | 0.2976161 | 0.003375262 | 0.002695856 | 78 | 18 | 4
Apatite | 2023-08-20 | MCON | 29 | 0.288856 | 0.003375262 | 0.002610927 | 79.16667 | 16.66667 | 4.166667
Zircon | 2023-08-20 | MCON | 0 | 0 | 0 | 0 | 0 | 0 | 0
Carbonate gangue | 2023-08-20 | MCON | 203 | 1.562085 | 0.07547943 | 0.2183604 | 79.39189 | 18.24324 | 2.364865
Ankerite | 2023-08-20 | MCON | 26 | 0.1799637 | 0.05089272 | 0.1287266 | 53.33333 | 40 | 6.666667
Calcite | 2023-08-20 | MCON | 154 | 1.192159 | 0.01898456 | 0.02971443 | 86.14719 | 12.12121 | 1.731602
Dolomite_ | 2023-08-20 | MCON | 23 | 0.1899616 | 0.005602144 | 0.05991939 | 57.14286 | 40 | 2.857143
Chalcopyrite | 2023-08-20 | MCON | 117 | 5.481807 | 8.565123 | 6.865686 | 78.02038 | 21.39738 | 0.5822416
Chalcopyrite <20 | 2023-08-20 | MCON | 1535 | 15.95868 | 23.05957 | 19.05862 | 79.8 | 17.75 | 2.45
Chalcopyrite >150 | 2023-08-20 | MCON | 0 | 0 | 0 | 0 | 0 | 0 | 0
CPS floating Cu | 2023-08-20 | MCON | 412 | 4.261406 | 13.9758 | 1.735584 | 50.87719 | 38.20663 | 10.91618
Cuprite | 2023-08-20 | MCON | 21 | 0.3020343 | 1.235242 | 0.03492497 | 0 | 76.92308 | 23.07692
Delafossite | 2023-08-20 | MCON | 112 | 1.226019 | 2.705682 | 1.572148 | 35.29412 | 41.17647 | 23.52941
Malachite | 2023-08-20 | MCON | 272 | 2.597952 | 9.462839 | 0.117612 | 61.00279 | 34.26184 | 4.735376
Fe_Ox | 2023-08-20 | MCON | 204 | 2.62128 | 0.01387339 | 8.45287 | 43.11111 | 39.11111 | 17.77778
Fe_oxyhydroxides | 2023-08-20 | MCON | 23 | 0.2380472 | 0.002914986 | 0.5118195 | 56 | 28 | 16
Haematite | 2023-08-20 | MCON | 20 | 0.201864 | 0 | 0.4947581 | 40 | 35 | 25
Magnesioferrite | 2023-08-20 | MCON | 2 | 0.01771071 | 0 | 0.02710195 | 50 | 50 | 0
Magnetite | 2023-08-20 | MCON | 102 | 1.186713 | 0.0109584 | 3.683113 | 38.01653 | 45.45455 | 16.52893
Tramp_Steel | 2023-08-20 | MCON | 57 | 0.9769456 | 0 | 3.736078 | 49.12281 | 31.57895 | 19.29825
Fe_Ti_Ox | 2023-08-20 | MCON | 28 | 0.3496437 | 0.001855456 | 0.2286896 | 80 | 12.5 | 7.5
Ilmenite | 2023-08-20 | MCON | 8 | 0.1096921 | 0.001855456 | 0.2235081 | 91.66667 | 8.333333 | 0
Rutile | 2023-08-20 | MCON | 20 | 0.2399516 | 0 | 0.005181565 | 75 | 14.28571 | 10.71429
Non floating Cu | 2023-08-20 | MCON | 163 | 1.16605 | 1.067214 | 2.149038 | 33.16583 | 58.79397 | 8.040201
Chrysocolla | 2023-08-20 | MCON | 49 | 0.2199556 | 0.3435076 | 0.02186145 | 54.54545 | 40 | 5.454545
Cu_Fe_Oxide | 2023-08-20 | MCON | 67 | 0.7038579 | 0.4808658 | 1.959148 | 20.45455 | 69.31818 | 10.22727
CuFe_Silicate | 2023-08-20 | MCON | 45 | 0.1965317 | 0.1950779 | 0.1661024 | 37.5 | 54.16667 | 8.333333
Other sulphides | 2023-08-20 | MCON | 134 | 1.759492 | 0.2564585 | 0.5988828 | 61.5894 | 31.78808 | 6.622517
Arsenopyrite | 2023-08-20 | MCON | 7 | 0.08264998 | 0 | 0.1486866 | 71.42857 | 28.57143 | 0
Galena | 2023-08-20 | MCON | 58 | 0.8173588 | 0.1784726 | 0.2061809 | 50 | 46.55172 | 3.448276
Millerite | 2023-08-20 | MCON | 0 | 0 | 0 | 0 | 0 | 0 | 0
Molybdenite | 2023-08-20 | MCON | 51 | 0.5446519 | 0.07798586 | 0.005031301 | 63.46154 | 25 | 11.53846
Monazite_Ce | 2023-08-20 | MCON | 7 | 0.09807544 | 0 | 0.01827565 | 50 | 40 | 10
Pentlandite | 2023-08-20 | MCON | 7 | 0.1828202 | 0 | 0.2020156 | 90 | 10 | 0
Siegenite | 2023-08-20 | MCON | 2 | 0.01839629 | 0 | 0.006772719 | 100 | 0 | 0
Sphalerite | 2023-08-20 | MCON | 2 | 0.01553972 | 0 | 0.01191999 | 50 | 0 | 50
vaesite | 2023-08-20 | MCON | 0 | 0 | 0 | 0 | 0 | 0 | 0
Pyrite | 2023-08-20 | MCON | 1325 | 25.00678 | 0.2151527 | 46.80096 | 75.20031 | 24.11293 | 0.6867608
Pyrrhotite | 2023-08-20 | MCON | 310 | 3.722372 | 0.01746451 | 9.068556 | 58.96226 | 36.08491 | 4.95283
Sec. Cu Sulphides | 2023-08-20 | MCON | 1153 | 16.42238 | 52.60884 | 2.80808 | 67.75641 | 28.14103 | 4.102564
Bornite | 2023-08-20 | MCON | 248 | 2.634135 | 6.736584 | 1.367748 | 46.2406 | 40.97744 | 12.78195
Chalcocite | 2023-08-20 | MCON | 834 | 13.13763 | 44.2674 | 1.398042 | 73.05487 | 25.30713 | 1.638002
Covellite | 2023-08-20 | MCON | 71 | 0.6506115 | 1.604852 | 0.04229014 | 57.53425 | 28.76712 | 13.69863
Silicate gangue | 2023-08-20 | MCON | 3232 | 21.3904 | 0.1397986 | 2.011976 | 64.08281 | 32.18584 | 3.731343
Amphibole | 2023-08-20 | MCON | 6 | 0.03450732 | 0.02247115 | 0.01847885 | 16.66667 | 50 | 33.33333
Biotite | 2023-08-20 | MCON | 21 | 0.1320876 | 0 | 0.1008511 | 41.66667 | 41.66667 | 16.66667
Garnets | 2023-08-20 | MCON | 422 | 2.403667 | 0.005835879 | 0.5082838 | 47.0852 | 42.15247 | 10.76233
Kaolinite | 2023-08-20 | MCON | 78 | 0.4056895 | 0.00751869 | 0.007741502 | 48.14815 | 43.20988 | 8.641975
Muscovite | 2023-08-20 | MCON | 408 | 3.018133 | 0.02569017 | 0.1128295 | 70.46263 | 26.15658 | 3.380783
Orthoclase | 2023-08-20 | MCON | 3 | 0.01950082 | 0 | 0.0009632313 | 25 | 75 | 0
Plagioclase | 2023-08-20 | MCON | 747 | 5.035555 | 0.06674231 | 0.06813269 | 62.43854 | 36.87316 | 0.6882989
Quartz | 2023-08-20 | MCON | 1032 | 7.398316 | 0.006139966 | 0.06462717 | 72.44202 | 25.30696 | 2.251023
Silicate gangue_generic | 2023-08-20 | MCON | 513 | 2.932208 | 0.005400397 | 1.125743 | 56.22711 | 37.36264 | 6.410256
Chalcopyrite cl. | 2023-08-20 | MCON | 1652 | 21.44049 | 31.62469 | 25.92431 | 79.34499 | 18.68255 | 1.97246
Native Copper | 2023-08-20 | MCON | 7 | 0.1354012 | 0.5720419 | 0.01089906 | 0 | 44.44444 | 55.55556
CuMn mineral | 2023-08-20 | MCON | 2 | 0.04570506 | 0.04776285 | 0.001925577 | 0 | 100 | 0
Accessory_phases | 2023-08-20 | MFT | 33 | 0.3473361 | 0 | 0.002122415 | 70.96774 | 25.80645 | 3.225806
Apatite | 2023-08-20 | MFT | 32 | 0.3391087 | 0 | 0.002122415 | 73.33333 | 23.33333 | 3.333333
Zircon | 2023-08-20 | MFT | 0 | 0 | 0 | 0 | 0 | 0 | 0
Carbonate gangue | 2023-08-20 | MFT | 1430 | 14.57717 | 2.42924 | 5.036885 | 82.74933 | 13.8814 | 3.369272
Ankerite | 2023-08-20 | MFT | 152 | 0.9577675 | 0.9252734 | 2.653268 | 37.05882 | 44.11765 | 18.82353
Calcite | 2023-08-20 | MFT | 1162 | 12.44701 | 1.439351 | 1.068494 | 89.71963 | 8.021807 | 2.258567
Dolomite_ | 2023-08-20 | MFT | 116 | 1.172393 | 0.06461597 | 1.315123 | 38.69565 | 56.95652 | 4.347826
Chalcopyrite | 2023-08-20 | MFT | 2 | 0.2098325 | 17.42391 | 1.035292 | 100 | 0 | 0
Chalcopyrite <20 | 2023-08-20 | MFT | 88 | 0.7044376 | 42.97429 | 2.750169 | 67.02128 | 26.59574 | 6.382979
Chalcopyrite >150 | 2023-08-20 | MFT | 0 | 0 | 0 | 0 | 0 | 0 | 0
CPS floating Cu | 2023-08-20 | MFT | 6 | 0.04365846 | 5.399883 | 0.05770201 | 33.33333 | 0 | 66.66667
Cuprite | 2023-08-20 | MFT | 0 | 0 | 0 | 0 | 0 | 0 | 0
Delafossite | 2023-08-20 | MFT | 1 | 0.009676046 | 0.8185309 | 0.05770201 | 100 | 0 | 0
Malachite | 2023-08-20 | MFT | 5 | 0.03398242 | 4.581352 | 0 | 20 | 0 | 80
Fe_Ox | 2023-08-20 | MFT | 220 | 2.969079 | 0.5717771 | 36.20611 | 35.09434 | 49.0566 | 15.84906
Fe_oxyhydroxides | 2023-08-20 | MFT | 60 | 0.5902209 | 0.07365902 | 4.960736 | 39.39394 | 37.87879 | 22.72727
Haematite | 2023-08-20 | MFT | 17 | 0.1611482 | 0 | 1.484168 | 47.05882 | 35.29412 | 17.64706
Magnesioferrite | 2023-08-20 | MFT | 2 | 0.02495025 | 0 | 0.1464676 | 100 | 0 | 0
Magnetite | 2023-08-20 | MFT | 72 | 0.9211023 | 0.3402901 | 11.69799 | 29 | 59 | 12
Tramp_Steel | 2023-08-20 | MFT | 69 | 1.271658 | 0.157828 | 17.91675 | 34.17722 | 50.63291 | 15.18987
Fe_Ti_Ox | 2023-08-20 | MFT | 85 | 1.778711 | 0 | 6.114037 | 82.7907 | 12.09302 | 5.116279
Ilmenite | 2023-08-20 | MFT | 27 | 0.7726528 | 0 | 6.074508 | 81.11111 | 18.88889 | 0
Rutile | 2023-08-20 | MFT | 58 | 1.006058 | 0 | 0.03952863 | 84 | 7.2 | 8.8
Non floating Cu | 2023-08-20 | MFT | 47 | 0.3338325 | 16.97931 | 1.097672 | 53.75 | 41.25 | 5
Chrysocolla | 2023-08-20 | MFT | 22 | 0.1314583 | 9.170722 | 0.05158536 | 51.42857 | 40 | 8.571429
Cu_Fe_Oxide | 2023-08-20 | MFT | 7 | 0.06009522 | 1.752465 | 0.6688232 | 50 | 50 | 0
CuFe_Silicate | 2023-08-20 | MFT | 18 | 0.142279 | 6.056122 | 0.3772636 | 56.75676 | 40.54054 | 2.702703
Other sulphides | 2023-08-20 | MFT | 111 | 1.422039 | 0.4907952 | 0.6340562 | 41.44144 | 28.82883 | 29.72973
Arsenopyrite | 2023-08-20 | MFT | 0 | 0 | 0 | 0 | 0 | 0 | 0
Galena | 2023-08-20 | MFT | 99 | 1.31029 | 0.2119261 | 0.6075326 | 38.38384 | 32.32323 | 29.29293
Millerite | 2023-08-20 | MFT | 0 | 0 | 0 | 0 | 0 | 0 | 0
Molybdenite | 2023-08-20 | MFT | 5 | 0.04918507 | 0 | 0.005467233 | 80 | 0 | 20
Monazite_Ce | 2023-08-20 | MFT | 6 | 0.05526614 | 0.2788691 | 0.01064307 | 50 | 0 | 50
Pentlandite | 2023-08-20 | MFT | 0 | 0 | 0 | 0 | 0 | 0 | 0
Siegenite | 2023-08-20 | MFT | 0 | 0 | 0 | 0 | 0 | 0 | 0
Sphalerite | 2023-08-20 | MFT | 1 | 0.007297277 | 0 | 0.01041327 | 100 | 0 | 0
vaesite | 2023-08-20 | MFT | 0 | 0 | 0 | 0 | 0 | 0 | 0
Pyrite | 2023-08-20 | MFT | 49 | 0.4749132 | 0 | 3.357455 | 71.69811 | 22.64151 | 5.660377
Pyrrhotite | 2023-08-20 | MFT | 25 | 0.3957699 | 0.07884779 | 3.733947 | 43.75 | 54.16667 | 2.083333
Sec. Cu Sulphides | 2023-08-20 | MFT | 9 | 0.08159357 | 10.06449 | 0.06070077 | 55.55556 | 33.33333 | 11.11111
Bornite | 2023-08-20 | MFT | 3 | 0.02790135 | 2.802263 | 0.04946809 | 33.33333 | 33.33333 | 33.33333
Chalcocite | 2023-08-20 | MFT | 2 | 0.02021059 | 3.243904 | 0.01123268 | 100 | 0 | 0
Covellite | 2023-08-20 | MFT | 4 | 0.03348162 | 4.018319 | 0 | 50 | 50 | 0
Silicate gangue | 2023-08-20 | MFT | 8956 | 76.66163 | 3.587469 | 39.91385 | 49.37425 | 41.5412 | 9.084556
Amphibole | 2023-08-20 | MFT | 57 | 0.3240849 | 0.1117387 | 1.028251 | 25 | 50 | 25
Biotite | 2023-08-20 | MFT | 339 | 3.514855 | 0.2888478 | 12.5011 | 25.29412 | 63.67647 | 11.02941
Garnets | 2023-08-20 | MFT | 1068 | 6.286496 | 0.09803021 | 6.04537 | 28.58293 | 34.78261 | 36.63446
Kaolinite | 2023-08-20 | MFT | 328 | 1.636951 | 0.5047407 | 0.07264227 | 38.21839 | 37.93103 | 23.85057
Muscovite | 2023-08-20 | MFT | 1880 | 18.68189 | 0.7804907 | 1.986696 | 69.41145 | 27.10583 | 3.482721
Orthoclase | 2023-08-20 | MFT | 3 | 0.01373605 | 0 | 0 | 0 | 33.33333 | 66.66667
Plagioclase | 2023-08-20 | MFT | 1903 | 18.39164 | 1.176178 | 0.4155991 | 45.08217 | 52.46523 | 2.452592
Quartz | 2023-08-20 | MFT | 1771 | 18.46095 | 0.3691441 | 0.2836438 | 53.45315 | 42.25931 | 4.287548
Silicate gangue_generic | 2023-08-20 | MFT | 1534 | 8.67013 | 0.2481933 | 16.70587 | 37.57999 | 40.13962 | 22.2804
Chalcopyrite cl. | 2023-08-20 | MFT | 90 | 0.9142701 | 60.39819 | 3.785461 | 74.59016 | 20.4918 | 4.918033
Native Copper | 2023-08-20 | MFT | 0 | 0 | 0 | 0 | 0 | 0 | 0
CuMn mineral | 2023-08-20 | MFT | 0 | 0 | 0 | 0 | 0 | 0 | 0
Accessory_phases | 2023-08-20 | MRoST | 37 | 0.3599708 | 0.02286762 | 0.001439573 | 71.05263 | 11.84211 | 17.10526
Apatite | 2023-08-20 | MRoST | 36 | 0.356511 | 0.02286762 | 0.001439573 | 70.66667 | 12 | 17.33333
Zircon | 2023-08-20 | MRoST | 0 | 0 | 0 | 0 | 0 | 0 | 0
Carbonate gangue | 2023-08-20 | MRoST | 752 | 6.614784 | 1.935585 | 1.493099 | 81.57402 | 14.2411 | 4.184884
Ankerite | 2023-08-20 | MRoST | 77 | 0.4596284 | 1.320899 | 0.8262332 | 32.98969 | 43.29897 | 23.71134
Calcite | 2023-08-20 | MRoST | 624 | 5.666419 | 0.6146862 | 0.2972956 | 86.83453 | 11.00719 | 2.158273
Dolomite_ | 2023-08-20 | MRoST | 51 | 0.488736 | 0 | 0.3695699 | 58.77193 | 28.94737 | 12.2807
Chalcopyrite | 2023-08-20 | MRoST | 6 | 0.4285954 | 19.52302 | 1.365642 | 91.17647 | 8.823529 | 0
Chalcopyrite <20 | 2023-08-20 | MRoST | 26 | 0.1638747 | 4.980155 | 0.3924481 | 57.69231 | 30.76923 | 11.53846
Chalcopyrite >150 | 2023-08-20 | MRoST | 0 | 0 | 0 | 0 | 0 | 0 | 0
CPS floating Cu | 2023-08-20 | MRoST | 25 | 0.1998568 | 17.47033 | 0.1878586 | 40 | 40 | 20
Cuprite | 2023-08-20 | MRoST | 3 | 0.03670409 | 3.569645 | 0.02358078 | 0 | 75 | 25
Delafossite | 2023-08-20 | MRoST | 6 | 0.04882847 | 2.418292 | 0.1575209 | 33.33333 | 16.66667 | 50
Malachite | 2023-08-20 | MRoST | 16 | 0.1143242 | 11.48239 | 0.006756948 | 50 | 40 | 10
Fe_Ox | 2023-08-20 | MRoST | 396 | 4.279862 | 0.1907398 | 30.36561 | 30.67485 | 40.4908 | 28.83436
Fe_oxyhydroxides | 2023-08-20 | MRoST | 182 | 1.729906 | 0.07048617 | 8.623994 | 15.65217 | 37.3913 | 46.95652
Haematite | 2023-08-20 | MRoST | 25 | 0.1993152 | 0 | 1.191744 | 40 | 24 | 36
Magnesioferrite | 2023-08-20 | MRoST | 1 | 0.006994836 | 0 | 0.01769855 | 100 | 0 | 0
Magnetite | 2023-08-20 | MRoST | 99 | 1.084576 | 0.089379 | 8.823892 | 36.42857 | 50 | 13.57143
Tramp_Steel | 2023-08-20 | MRoST | 89 | 1.259071 | 0.0308746 | 11.70828 | 55.91398 | 38.70968 | 5.376344
Fe_Ti_Ox | 2023-08-20 | MRoST | 89 | 1.935088 | 0.03206625 | 7.520109 | 62.13235 | 29.04412 | 8.823529
Ilmenite | 2023-08-20 | MRoST | 62 | 1.501859 | 0.03206625 | 7.513761 | 66.34615 | 24.51923 | 9.134615
Rutile | 2023-08-20 | MRoST | 27 | 0.4332286 | 0 | 0.006348464 | 48.4375 | 43.75 | 7.8125
Non floating Cu | 2023-08-20 | MRoST | 72 | 0.3164223 | 8.196443 | 1.109262 | 30 | 41.25 | 28.75
Chrysocolla | 2023-08-20 | MRoST | 27 | 0.09160979 | 3.851223 | 0.02609024 | 31.03448 | 37.93103 | 31.03448
Cu_Fe_Oxide | 2023-08-20 | MRoST | 16 | 0.1200404 | 1.457603 | 0.8558326 | 21.05263 | 47.36842 | 31.57895
CuFe_Silicate | 2023-08-20 | MRoST | 28 | 0.1002593 | 2.806828 | 0.2273392 | 35.48387 | 38.70968 | 25.80645
Other sulphides | 2023-08-20 | MRoST | 131 | 1.42123 | 0.3276438 | 0.7600307 | 42.42424 | 29.54545 | 28.0303
Arsenopyrite | 2023-08-20 | MRoST | 0 | 0 | 0 | 0 | 0 | 0 | 0
Galena | 2023-08-20 | MRoST | 117 | 1.302393 | 0.3276438 | 0.7115737 | 41.88034 | 30.76923 | 27.35043
Millerite | 2023-08-20 | MRoST | 0 | 0 | 0 | 0 | 0 | 0 | 0
Molybdenite | 2023-08-20 | MRoST | 6 | 0.04964077 | 0 | 0 | 16.66667 | 33.33333 | 50
Monazite_Ce | 2023-08-20 | MRoST | 7 | 0.06197575 | 0 | 0.02386367 | 75 | 0 | 25
Pentlandite | 2023-08-20 | MRoST | 1 | 0.007220476 | 0 | 0.02459334 | 0 | 100 | 0
Siegenite | 2023-08-20 | MRoST | 0 | 0 | 0 | 0 | 0 | 0 | 0
Sphalerite | 2023-08-20 | MRoST | 0 | 0 | 0 | 0 | 0 | 0 | 0
vaesite | 2023-08-20 | MRoST | 0 | 0 | 0 | 0 | 0 | 0 | 0
Pyrite | 2023-08-20 | MRoST | 73 | 1.514811 | 0.09864353 | 7.131079 | 40.29851 | 58.70647 | 0.9950249
Pyrrhotite | 2023-08-20 | MRoST | 42 | 0.7073359 | 0 | 4.371973 | 47.05882 | 49.01961 | 3.921569
Sec. Cu Sulphides | 2023-08-20 | MRoST | 37 | 0.5175728 | 45.13431 | 0.111765 | 76.19048 | 19.04762 | 4.761905
Bornite | 2023-08-20 | MRoST | 7 | 0.05475528 | 3.226408 | 0.06779379 | 85.71429 | 0 | 14.28571
Chalcocite | 2023-08-20 | MRoST | 21 | 0.3994578 | 37.64236 | 0.04018861 | 76.59574 | 21.2766 | 2.12766
Covellite | 2023-08-20 | MRoST | 9 | 0.06335968 | 4.265541 | 0.003782626 | 66.66667 | 22.22222 | 11.11111
Silicate gangue | 2023-08-20 | MRoST | 10178 | 81.53623 | 2.088195 | 45.18841 | 43.40878 | 45.80834 | 10.78288
Amphibole | 2023-08-20 | MRoST | 100 | 0.6132892 | 0.07594437 | 2.063898 | 11.85185 | 40 | 48.14815
Biotite | 2023-08-20 | MRoST | 466 | 3.799565 | 0.4331262 | 9.79128 | 22.76888 | 66.70481 | 10.52632
Garnets | 2023-08-20 | MRoST | 1439 | 9.144192 | 0.102815 | 14.06586 | 19.36685 | 51.25698 | 29.37616
Kaolinite | 2023-08-20 | MRoST | 290 | 1.167085 | 0.1815329 | 0.03026323 | 40.33898 | 30.50847 | 29.15254
Muscovite | 2023-08-20 | MRoST | 2239 | 19.53879 | 0.4744819 | 1.742926 | 63.06991 | 32.15371 | 4.776379
Orthoclase | 2023-08-20 | MRoST | 6 | 0.02310552 | 0 | 0 | 33.33333 | 50 | 16.66667
Plagioclase | 2023-08-20 | MRoST | 1652 | 14.61184 | 0.4182892 | 0.2136764 | 35.54604 | 58.85974 | 5.594218
Quartz | 2023-08-20 | MRoST | 2023 | 22.67809 | 0.2485886 | 0.2058533 | 49.83301 | 45.84285 | 4.324134
Silicate gangue_generic | 2023-08-20 | MRoST | 1930 | 9.748184 | 0.1534166 | 16.88836 | 33.89904 | 41.20975 | 24.89121
Chalcopyrite cl. | 2023-08-20 | MRoST | 32 | 0.5924702 | 24.50318 | 1.75809 | 81.91489 | 14.89362 | 3.191489
Native Copper | 2023-08-20 | MRoST | 0 | 0 | 0 | 0 | 0 | 0 | 0
CuMn mineral | 2023-08-20 | MRoST | 1 | 0.004512798 | 0.08078799 | 0 | 0 | 100 | 0
Accessory_phases | 2023-08-21 | MCOF | 23 | 0.2726541 | 0.02354832 | 0.02376189 | 83.72093 | 11.62791 | 4.651163
Apatite | 2023-08-21 | MCOF | 22 | 0.2633289 | 0.02354832 | 0.02376189 | 85.71429 | 11.90476 | 2.380952
Zircon | 2023-08-21 | MCOF | 1 | 0.00932524 | 0 | 0 | 0 | 0 | 100
Carbonate gangue | 2023-08-21 | MCOF | 774 | 8.061312 | 0.2523423 | 2.763817 | 86.37896 | 11.26096 | 2.360081
Ankerite | 2023-08-21 | MCOF | 67 | 0.4624922 | 0.1137827 | 1.496314 | 44.59459 | 39.18919 | 16.21622
Calcite | 2023-08-21 | MCOF | 663 | 7.135138 | 0.1385596 | 0.5889526 | 91.55991 | 7.008289 | 1.431801
Dolomite_ | 2023-08-21 | MCOF | 44 | 0.4636827 | 0 | 0.6785496 | 40.2439 | 54.87805 | 4.878049
Chalcopyrite | 2023-08-21 | MCOF | 10 | 0.4572344 | 8.676484 | 2.619428 | 52.72727 | 47.27273 | 0
Chalcopyrite <20 | 2023-08-21 | MCOF | 78 | 0.7980818 | 13.79928 | 4.282802 | 77.08333 | 16.66667 | 6.25
Chalcopyrite >150 | 2023-08-21 | MCOF | 0 | 0 | 0 | 0 | 0 | 0 | 0
CPS floating Cu | 2023-08-21 | MCOF | 43 | 0.482849 | 21.45159 | 0.4280725 | 36.2069 | 48.27586 | 15.51724
Cuprite | 2023-08-21 | MCOF | 3 | 0.04841188 | 2.457845 | 0.006880419 | 0 | 50 | 50
Delafossite | 2023-08-21 | MCOF | 6 | 0.06440368 | 1.890473 | 0.3998927 | 0 | 50 | 50
Malachite | 2023-08-21 | MCOF | 33 | 0.3543591 | 16.28563 | 0.02129937 | 44.68085 | 48.93617 | 6.382979
Fe_Ox | 2023-08-21 | MCOF | 216 | 3.375241 | 0.09336604 | 48.39982 | 38.34586 | 47.36842 | 14.28571
Fe_oxyhydroxides | 2023-08-21 | MCOF | 50 | 0.5257848 | 0.03515484 | 5.405891 | 30.18868 | 45.28302 | 24.5283
Haematite | 2023-08-21 | MCOF | 14 | 0.1682511 | 0.02301608 | 1.791304 | 25 | 56.25 | 18.75
Magnesioferrite | 2023-08-21 | MCOF | 3 | 0.03690414 | 0 | 0.2422195 | 0 | 100 | 0
Magnetite | 2023-08-21 | MCOF | 70 | 1.072899 | 0.03519512 | 15.58333 | 39.04762 | 56.19048 | 4.761905
Tramp_Steel | 2023-08-21 | MCOF | 79 | 1.571402 | 0 | 25.37708 | 46.59091 | 34.09091 | 19.31818
Fe_Ti_Ox | 2023-08-21 | MCOF | 64 | 1.182718 | 0 | 0.5599419 | 79.54545 | 14.39394 | 6.060606
Ilmenite | 2023-08-21 | MCOF | 5 | 0.06666554 | 0 | 0.5525664 | 28.57143 | 71.42857 | 0
Rutile | 2023-08-21 | MCOF | 59 | 1.116053 | 0 | 0.007375489 | 82.4 | 11.2 | 6.4
Non floating Cu | 2023-08-21 | MCOF | 94 | 0.5537605 | 7.077235 | 2.79146 | 52.63158 | 41.22807 | 6.140351
Chrysocolla | 2023-08-21 | MCOF | 31 | 0.1541641 | 2.679308 | 0.05362741 | 56.75676 | 37.83784 | 5.405405
Cu_Fe_Oxide | 2023-08-21 | MCOF | 14 | 0.1249979 | 0.7896678 | 1.61968 | 33.33333 | 60 | 6.666667
CuFe_Silicate | 2023-08-21 | MCOF | 43 | 0.2388849 | 3.092699 | 1.081635 | 60.71429 | 32.14286 | 7.142857
Other sulphides | 2023-08-21 | MCOF | 118 | 1.739752 | 0.3454714 | 0.8763454 | 33.60656 | 36.88525 | 29.5082
Arsenopyrite | 2023-08-21 | MCOF | 0 | 0 | 0 | 0 | 0 | 0 | 0
Galena | 2023-08-21 | MCOF | 109 | 1.615052 | 0.3454714 | 0.8763454 | 35.45455 | 33.63636 | 30.90909
Millerite | 2023-08-21 | MCOF | 0 | 0 | 0 | 0 | 0 | 0 | 0
Molybdenite | 2023-08-21 | MCOF | 2 | 0.03273754 | 0 | 0 | 0 | 100 | 0
Monazite_Ce | 2023-08-21 | MCOF | 7 | 0.09196273 | 0 | 0 | 22.22222 | 55.55556 | 22.22222
Pentlandite | 2023-08-21 | MCOF | 0 | 0 | 0 | 0 | 0 | 0 | 0
Siegenite | 2023-08-21 | MCOF | 0 | 0 | 0 | 0 | 0 | 0 | 0
Sphalerite | 2023-08-21 | MCOF | 0 | 0 | 0 | 0 | 0 | 0 | 0
vaesite | 2023-08-21 | MCOF | 0 | 0 | 0 | 0 | 0 | 0 | 0
Pyrite | 2023-08-21 | MCOF | 58 | 0.8548665 | 0.03992719 | 6.927124 | 75.5814 | 19.76744 | 4.651163
Pyrrhotite | 2023-08-21 | MCOF | 13 | 0.1463467 | 0 | 1.594342 | 68.75 | 25 | 6.25
Sec. Cu Sulphides | 2023-08-21 | MCOF | 64 | 1.161052 | 46.8464 | 0.2064737 | 81.90476 | 13.33333 | 4.761905
Bornite | 2023-08-21 | MCOF | 5 | 0.05158643 | 1.523861 | 0.1068309 | 40 | 40 | 20
Chalcocite | 2023-08-21 | MCOF | 53 | 1.053752 | 43.56384 | 0.08747355 | 85.10638 | 12.76596 | 2.12766
Covellite | 2023-08-21 | MCOF | 6 | 0.05571335 | 1.758695 | 0.01216929 | 66.66667 | 0 | 33.33333
Silicate gangue | 2023-08-21 | MCOF | 8927 | 80.90262 | 1.394356 | 28.52215 | 55.07968 | 37.76892 | 7.151394
Amphibole | 2023-08-21 | MCOF | 40 | 0.2516624 | 0.07375121 | 0.9872118 | 28.57143 | 35.71429 | 35.71429
Biotite | 2023-08-21 | MCOF | 181 | 1.571124 | 0.03139153 | 6.081667 | 44.16058 | 43.79562 | 12.0438
Garnets | 2023-08-21 | MCOF | 922 | 5.856429 | 0.06037272 | 4.937826 | 28.18792 | 40.65197 | 31.16012
Kaolinite | 2023-08-21 | MCOF | 283 | 1.581104 | 0.4805059 | 0.1125735 | 46.20462 | 27.39274 | 26.40264
Muscovite | 2023-08-21 | MCOF | 2041 | 19.45431 | 0.324263 | 1.724762 | 75.78372 | 21.28271 | 2.933563
Orthoclase | 2023-08-21 | MCOF | 6 | 0.03047568 | 0 | 0.005167704 | 0 | 66.66667 | 33.33333
Plagioclase | 2023-08-21 | MCOF | 2559 | 28.44992 | 0.2586795 | 0.3131837 | 53.1641 | 45.78422 | 1.051677
Quartz | 2023-08-21 | MCOF | 1357 | 14.20145 | 0.05128587 | 0.176462 | 53.98001 | 41.31803 | 4.701962
Silicate gangue_generic | 2023-08-21 | MCOF | 1480 | 8.918659 | 0.1044845 | 13.39461 | 42.78545 | 36.44918 | 20.76537
Chalcopyrite cl. | 2023-08-21 | MCOF | 88 | 1.255316 | 22.47576 | 6.90223 | 68.21192 | 27.81457 | 3.97351
Native Copper | 2023-08-21 | MCOF | 1 | 0.01567434 | 0.8176499 | 0 | 0 | 0 | 100
CuMn mineral | 2023-08-21 | MCOF | 6 | 0.03571368 | 0.5155601 | 0.03651761 | 0 | 100 | 0
Accessory_phases | 2023-08-21 | MRoST | 28 | 0.3672457 | 0 | 0.023007 | 72.22222 | 25.92593 | 1.851852
Apatite | 2023-08-21 | MRoST | 28 | 0.3672457 | 0 | 0.023007 | 72.22222 | 25.92593 | 1.851852
Zircon | 2023-08-21 | MRoST | 0 | 0 | 0 | 0 | 0 | 0 | 0
Carbonate gangue | 2023-08-21 | MRoST | 1647 | 17.56067 | 0.6349956 | 6.019829 | 86.4783 | 11.20081 | 2.320888
Ankerite | 2023-08-21 | MRoST | 181 | 1.30841 | 0.3476065 | 3.60594 | 51.29534 | 34.71503 | 13.98964
Calcite | 2023-08-21 | MRoST | 1395 | 15.47328 | 0.2873891 | 1.632257 | 90.42593 | 8.17942 | 1.394648
Dolomite_ | 2023-08-21 | MRoST | 71 | 0.7789768 | 0 | 0.7816315 | 57.48031 | 38.58268 | 3.937008
Chalcopyrite | 2023-08-21 | MRoST | 0 | 0 | 0 | 0 | 0 | 0 | 0
Chalcopyrite <20 | 2023-08-21 | MRoST | 34 | 0.3787383 | 11.535 | 1.39879 | 59.52381 | 23.80952 | 16.66667
Chalcopyrite >150 | 2023-08-21 | MRoST | 0 | 0 | 0 | 0 | 0 | 0 | 0
CPS floating Cu | 2023-08-21 | MRoST | 27 | 0.6312951 | 51.78622 | 0.1804434 | 28.57143 | 48.57143 | 22.85714
Cuprite | 2023-08-21 | MRoST | 3 | 0.1050257 | 9.138651 | 0.005106704 | 0 | 0 | 100
Delafossite | 2023-08-21 | MRoST | 2 | 0.03492967 | 2.071564 | 0.1627301 | 0 | 0 | 100
Malachite | 2023-08-21 | MRoST | 21 | 0.4743376 | 38.98284 | 0.01260659 | 34.48276 | 58.62069 | 6.896552
Fe_Ox | 2023-08-21 | MRoST | 210 | 3.435504 | 0.1637353 | 41.34851 | 47.6 | 38 | 14.4
Fe_oxyhydroxides | 2023-08-21 | MRoST | 58 | 0.7424975 | 0 | 6.192353 | 40.57971 | 37.68116 | 21.73913
Haematite | 2023-08-21 | MRoST | 21 | 0.2623491 | 0 | 2.373764 | 47.82609 | 43.47826 | 8.695652
Magnesioferrite | 2023-08-21 | MRoST | 0 | 0 | 0 | 0 | 0 | 0 | 0
Magnetite | 2023-08-21 | MRoST | 60 | 0.8423581 | 0.08132315 | 10.63163 | 46.05263 | 42.10526 | 11.84211
Tramp_Steel | 2023-08-21 | MRoST | 71 | 1.588299 | 0.08241219 | 22.15076 | 54.87805 | 32.92683 | 12.19512
Fe_Ti_Ox | 2023-08-21 | MRoST | 52 | 1.070488 | 0 | 1.79991 | 68.80734 | 27.52294 | 3.669725
Ilmenite | 2023-08-21 | MRoST | 13 | 0.2375992 | 0 | 1.782233 | 43.47826 | 56.52174 | 0
Rutile | 2023-08-21 | MRoST | 39 | 0.8328886 | 0 | 0.01767705 | 75.5814 | 19.76744 | 4.651163
Non floating Cu | 2023-08-21 | MRoST | 100 | 0.6425294 | 15.46843 | 2.78415 | 60 | 35 | 5
Chrysocolla | 2023-08-21 | MRoST | 38 | 0.1943407 | 6.607379 | 0.07859178 | 69.76744 | 27.90698 | 2.325581
Cu_Fe_Oxide | 2023-08-21 | MRoST | 18 | 0.180782 | 2.369491 | 1.836062 | 50 | 40 | 10
CuFe_Silicate | 2023-08-21 | MRoST | 42 | 0.2544937 | 6.125438 | 0.869496 | 58.18182 | 38.18182 | 3.636364
Other sulphides | 2023-08-21 | MRoST | 137 | 2.150079 | 0.3568073 | 0.6221669 | 50.72464 | 31.88406 | 17.3913
Arsenopyrite | 2023-08-21 | MRoST | 0 | 0 | 0 | 0 | 0 | 0 | 0
Galena | 2023-08-21 | MRoST | 127 | 2.038532 | 0.3568073 | 0.6013518 | 50 | 32.03125 | 17.96875
Millerite | 2023-08-21 | MRoST | 0 | 0 | 0 | 0 | 0 | 0 | 0
Molybdenite | 2023-08-21 | MRoST | 4 | 0.04734767 | 0 | 0.009385903 | 50 | 50 | 0
Monazite_Ce | 2023-08-21 | MRoST | 5 | 0.0554183 | 0 | 0 | 60 | 20 | 20
Pentlandite | 2023-08-21 | MRoST | 0 | 0 | 0 | 0 | 0 | 0 | 0
Siegenite | 2023-08-21 | MRoST | 0 | 0 | 0 | 0 | 0 | 0 | 0
Sphalerite | 2023-08-21 | MRoST | 1 | 0.008780841 | 0 | 0.01142923 | 100 | 0 | 0
vaesite | 2023-08-21 | MRoST | 0 | 0 | 0 | 0 | 0 | 0 | 0
Pyrite | 2023-08-21 | MRoST | 56 | 0.7224178 | 0.03850057 | 5.004784 | 82.08955 | 13.43284 | 4.477612
Pyrrhotite | 2023-08-21 | MRoST | 29 | 0.6250538 | 0 | 5.882117 | 68.25397 | 31.74603 | 0
Sec. Cu Sulphides | 2023-08-21 | MRoST | 23 | 0.2722276 | 18.17822 | 0.07206602 | 83.33333 | 16.66667 | 0
Bornite | 2023-08-21 | MRoST | 3 | 0.0335738 | 1.792229 | 0.04907362 | 33.33333 | 66.66667 | 0
Chalcocite | 2023-08-21 | MRoST | 12 | 0.1580767 | 11.77211 | 0.01455378 | 92.30769 | 7.692308 | 0
Covellite | 2023-08-21 | MRoST | 8 | 0.08057713 | 4.613887 | 0.008438619 | 87.5 | 12.5 | 0
Silicate gangue | 2023-08-21 | MRoST | 7750 | 72.13127 | 1.838091 | 34.86086 | 55.78879 | 36.45757 | 7.753641
Amphibole | 2023-08-21 | MRoST | 65 | 0.4484685 | 0.06341472 | 1.38259 | 43.47826 | 34.78261 | 21.73913
Biotite | 2023-08-21 | MRoST | 174 | 1.809951 | 0.1334193 | 6.323131 | 31.61512 | 59.10653 | 9.278351
Garnets | 2023-08-21 | MRoST | 981 | 6.590064 | 0.09776195 | 6.434734 | 32.62477 | 38.90943 | 28.4658
Kaolinite | 2023-08-21 | MRoST | 349 | 2.139555 | 0.5702794 | 0.112153 | 52.38095 | 32.27513 | 15.34392
Muscovite | 2023-08-21 | MRoST | 1754 | 18.92349 | 0.5099333 | 2.019738 | 75.01604 | 22.67479 | 2.309173
Orthoclase | 2023-08-21 | MRoST | 8 | 0.04407638 | 0 | 0 | 62.5 | 12.5 | 25
Plagioclase | 2023-08-21 | MRoST | 1489 | 15.83005 | 0.2200138 | 0.226488 | 47.82609 | 49.16932 | 3.004595
Quartz | 2023-08-21 | MRoST | 1483 | 16.56221 | 0.09255863 | 0.2814125 | 61.01928 | 35.0551 | 3.92562
Silicate gangue_generic | 2023-08-21 | MRoST | 1405 | 9.291808 | 0.1507102 | 17.59092 | 45.5258 | 36.83867 | 17.63553
Chalcopyrite cl. | 2023-08-21 | MRoST | 34 | 0.3787383 | 11.535 | 1.39879 | 59.52381 | 23.80952 | 16.66667
Native Copper | 2023-08-21 | MRoST | 1 | 0.01700212 | 1.593164 | 0 | 0 | 0 | 100
CuMn mineral | 2023-08-21 | MRoST | 2 | 0.012913 | 0.366118 | 0 | 0 | 50 | 50
Accessory_phases | 2023-08-21 | MFT | 26 | 0.3943778 | 0 | 0 | 82.53968 | 12.69841 | 4.761905
Apatite | 2023-08-21 | MFT | 25 | 0.3898017 | 0 | 0 | 82.25806 | 12.90323 | 4.83871
Zircon | 2023-08-21 | MFT | 0 | 0 | 0 | 0 | 0 | 0 | 0
Carbonate gangue | 2023-08-21 | MFT | 1278 | 14.09868 | 1.516227 | 4.298289 | 86.02941 | 11.80341 | 2.167183
Ankerite | 2023-08-21 | MFT | 120 | 0.8272742 | 0.3045478 | 2.350174 | 49.24242 | 34.09091 | 16.66667
Calcite | 2023-08-21 | MFT | 1086 | 12.2394 | 1.162817 | 0.9542575 | 90.88106 | 7.797357 | 1.321586
Dolomite_ | 2023-08-21 | MFT | 72 | 1.032004 | 0.04886252 | 0.9938573 | 52.1978 | 45.6044 | 2.197802
Chalcopyrite | 2023-08-21 | MFT | 1 | 0.03334564 | 2.991009 | 0.1620946 | 100 | 0 | 0
Chalcopyrite <20 | 2023-08-21 | MFT | 35 | 0.3084471 | 22.58966 | 1.216369 | 67.56757 | 18.91892 | 13.51351
Chalcopyrite >150 | 2023-08-21 | MFT | 0 | 0 | 0 | 0 | 0 | 0 | 0
CPS floating Cu | 2023-08-21 | MFT | 10 | 0.07880791 | 14.28031 | 0.09250898 | 40 | 20 | 40
Cuprite | 2023-08-21 | MFT | 0 | 0 | 0 | 0 | 0 | 0 | 0
Delafossite | 2023-08-21 | MFT | 1 | 0.01076372 | 0.7821564 | 0.09250898 | 100 | 0 | 0
Malachite | 2023-08-21 | MFT | 9 | 0.0680442 | 13.49815 | 0 | 33.33333 | 22.22222 | 44.44444
Fe_Ox | 2023-08-21 | MFT | 247 | 3.854047 | 0.4003557 | 45.25119 | 42.49201 | 45.36741 | 12.14058
Fe_oxyhydroxides | 2023-08-21 | MFT | 60 | 0.6963587 | 0.09091909 | 5.458231 | 21.42857 | 57.14286 | 21.42857
Haematite | 2023-08-21 | MFT | 16 | 0.1898075 | 0 | 1.621 | 22.22222 | 50 | 27.77778
Magnesioferrite | 2023-08-21 | MFT | 4 | 0.03700649 | 0 | 0.1887115 | 50 | 50 | 0
Magnetite | 2023-08-21 | MFT | 85 | 1.37302 | 0.1177272 | 16.80079 | 47.01493 | 47.76119 | 5.223881
Tramp_Steel | 2023-08-21 | MFT | 82 | 1.557854 | 0.1917094 | 21.18246 | 56.32184 | 31.03448 | 12.64368
Fe_Ti_Ox | 2023-08-21 | MFT | 83 | 1.637836 | 0.1221953 | 4.171444 | 74.30168 | 18.99441 | 6.703911
Ilmenite | 2023-08-21 | MFT | 22 | 0.5634537 | 0.1221953 | 4.161143 | 74.57627 | 25.42373 | 0
Rutile | 2023-08-21 | MFT | 61 | 1.074382 | 0 | 0.01030102 | 74.16667 | 15.83333 | 10
Non floating Cu | 2023-08-21 | MFT | 76 | 0.5056559 | 37.32481 | 1.987124 | 64.48598 | 30.84112 | 4.672897
Chrysocolla | 2023-08-21 | MFT | 26 | 0.1838387 | 20.52778 | 0.05107034 | 84.09091 | 15.90909 | 0
Cu_Fe_Oxide | 2023-08-21 | MFT | 11 | 0.1002757 | 2.703545 | 1.055488 | 50 | 41.66667 | 8.333333
CuFe_Silicate | 2023-08-21 | MFT | 37 | 0.209604 | 13.52143 | 0.872419 | 51.02041 | 40.81633 | 8.163265
Other sulphides | 2023-08-21 | MFT | 130 | 1.907227 | 0.3575458 | 0.4874725 | 34.58647 | 36.84211 | 28.57143
Arsenopyrite | 2023-08-21 | MFT | 0 | 0 | 0 | 0 | 0 | 0 | 0
Galena | 2023-08-21 | MFT | 119 | 1.781485 | 0.3575458 | 0.4417903 | 33.05785 | 37.19008 | 29.75207
Millerite | 2023-08-21 | MFT | 0 | 0 | 0 | 0 | 0 | 0 | 0
Molybdenite | 2023-08-21 | MFT | 4 | 0.04377112 | 0 | 0 | 50 | 50 | 0
Monazite_Ce | 2023-08-21 | MFT | 7 | 0.08197137 | 0 | 0.04568217 | 50 | 25 | 25
Pentlandite | 2023-08-21 | MFT | 0 | 0 | 0 | 0 | 0 | 0 | 0
Siegenite | 2023-08-21 | MFT | 0 | 0 | 0 | 0 | 0 | 0 | 0
Sphalerite | 2023-08-21 | MFT | 0 | 0 | 0 | 0 | 0 | 0 | 0
vaesite | 2023-08-21 | MFT | 0 | 0 | 0 | 0 | 0 | 0 | 0
Pyrite | 2023-08-21 | MFT | 33 | 0.5382654 | 0 | 3.534125 | 38.88889 | 53.7037 | 7.407407
Pyrrhotite | 2023-08-21 | MFT | 16 | 0.2935053 | 0 | 2.679671 | 62.5 | 37.5 | 0
Sec. Cu Sulphides | 2023-08-21 | MFT | 8 | 0.09476448 | 16.09939 | 0.1038659 | 100 | 0 | 0
Bornite | 2023-08-21 | MFT | 5 | 0.05172951 | 7.59974 | 0.1038659 | 100 | 0 | 0
Chalcocite | 2023-08-21 | MFT | 2 | 0.03372366 | 6.921644 | 0 | 100 | 0 | 0
Covellite | 2023-08-21 | MFT | 1 | 0.009311311 | 1.578002 | 0 | 100 | 0 | 0
Silicate gangue | 2023-08-21 | MFT | 8484 | 76.2435 | 4.318498 | 36.01585 | 51.41355 | 40.53843 | 8.048018
Amphibole | 2023-08-21 | MFT | 43 | 0.2824033 | 0.05648413 | 0.9365398 | 25.53191 | 31.91489 | 42.55319
Biotite | 2023-08-21 | MFT | 252 | 2.506971 | 0.2731944 | 8.486307 | 36.69725 | 57.11009 | 6.192661
Garnets | 2023-08-21 | MFT | 1031 | 7.071981 | 0.6089405 | 7.727428 | 28.18471 | 41.9586 | 29.85669
Kaolinite | 2023-08-21 | MFT | 334 | 1.779097 | 1.317408 | 0.1126837 | 50.88235 | 28.52941 | 20.58824
Muscovite | 2023-08-21 | MFT | 1929 | 18.70034 | 1.234848 | 1.761932 | 70.68707 | 26.52265 | 2.790279
Orthoclase | 2023-08-21 | MFT | 5 | 0.02546683 | 0 | 0 | 40 | 20 | 40
Plagioclase | 2023-08-21 | MFT | 1829 | 19.11923 | 0.5943567 | 0.2017877 | 46.86147 | 50.59524 | 2.54329
Quartz | 2023-08-21 | MFT | 1526 | 17.13013 | 0.1322462 | 0.2698058 | 53.21637 | 42.78239 | 4.001231
Silicate gangue_generic | 2023-08-21 | MFT | 1471 | 9.055608 | 0.1010199 | 15.87886 | 44.114 | 37.48451 | 18.40149
Chalcopyrite cl. | 2023-08-21 | MFT | 36 | 0.3417928 | 25.58067 | 1.378464 | 70.73171 | 17.07317 | 12.19512
Native Copper | 2023-08-21 | MFT | 0 | 0 | 0 | 0 | 0 | 0 | 0
CuMn mineral | 2023-08-21 | MFT | 2 | 0.01193758 | 0.5720536 | 0.008146828 | 50 | 50 | 0
Accessory_phases | 2023-08-22 | MCOF | 29 | 0.3342409 | 0 | 0.0488279 | 52.83019 | 41.50943 | 5.660377
Apatite | 2023-08-22 | MCOF | 26 | 0.3111966 | 0 | 0.01948424 | 54 | 44 | 2
Zircon | 2023-08-22 | MCOF | 2 | 0.01851423 | 0 | 0.003340888 | 0 | 0 | 100
Carbonate gangue | 2023-08-22 | MCOF | 1514 | 14.77581 | 1.141918 | 5.305521 | 76.19222 | 17.93837 | 5.869406
Ankerite | 2023-08-22 | MCOF | 198 | 1.290481 | 0.5667913 | 3.117735 | 37.01923 | 31.25 | 31.73077
Calcite | 2023-08-22 | MCOF | 1218 | 12.56474 | 0.5751266 | 1.263075 | 81.39337 | 14.78335 | 3.82328
Dolomite_ | 2023-08-22 | MCOF | 98 | 0.9205903 | 0 | 0.9247106 | 51.21951 | 46.34146 | 2.439024
Chalcopyrite | 2023-08-22 | MCOF | 9 | 0.4291361 | 12.05891 | 1.824868 | 75 | 25 | 0
Chalcopyrite <20 | 2023-08-22 | MCOF | 88 | 0.8747775 | 22.14246 | 3.356501 | 70.75472 | 16.98113 | 12.26415
Chalcopyrite >150 | 2023-08-22 | MCOF | 0 | 0 | 0 | 0 | 0 | 0 | 0
CPS floating Cu | 2023-08-22 | MCOF | 15 | 0.1356069 | 6.710156 | 0.245251 | 31.25 | 37.5 | 31.25
Cuprite | 2023-08-22 | MCOF | 0 | 0 | 0 | 0 | 0 | 0 | 0
Delafossite | 2023-08-22 | MCOF | 5 | 0.05327764 | 1.941978 | 0.240344 | 60 | 40 | 0
Malachite | 2023-08-22 | MCOF | 10 | 0.08232922 | 4.768178 | 0.004906978 | 18.18182 | 36.36364 | 45.45455
Fe_Ox | 2023-08-22 | MCOF | 231 | 3.37987 | 0.3118103 | 36.58414 | 39.33824 | 41.54412 | 19.11765
Fe_oxyhydroxides | 2023-08-22 | MCOF | 57 | 0.6204235 | 0.009221842 | 4.923646 | 33.33333 | 33.33333 | 33.33333
Haematite | 2023-08-22 | MCOF | 22 | 0.2505329 | 0.03824772 | 2.083348 | 33.33333 | 41.66667 | 25
Magnesioferrite | 2023-08-22 | MCOF | 0 | 0 | 0 | 0 | 0 | 0 | 0
Magnetite | 2023-08-22 | MCOF | 70 | 0.9839129 | 0.05851871 | 11.00889 | 27.83505 | 63.91753 | 8.247423
Tramp_Steel | 2023-08-22 | MCOF | 79 | 1.506743 | 0.205822 | 18.46433 | 58.82353 | 23.52941 | 17.64706
Fe_Ti_Ox | 2023-08-22 | MCOF | 75 | 1.343069 | 0.08369559 | 1.393769 | 56 | 29.33333 | 14.66667
Ilmenite | 2023-08-22 | MCOF | 11 | 0.2174437 | 0.04500259 | 1.36756 | 65.21739 | 26.08696 | 8.695652
Rutile | 2023-08-22 | MCOF | 64 | 1.125626 | 0.038693 | 0.02620832 | 54.33071 | 29.92126 | 15.74803
Non floating Cu | 2023-08-22 | MCOF | 168 | 1.151526 | 21.06115 | 4.6332 | 29.16667 | 49.16667 | 21.66667
Chrysocolla | 2023-08-22 | MCOF | 46 | 0.3226202 | 8.983078 | 0.1402552 | 37.17949 | 51.28205 | 11.53846
Cu_Fe_Oxide | 2023-08-22 | MCOF | 25 | 0.2481694 | 2.219695 | 2.55913 | 26.66667 | 56.66667 | 16.66667
CuFe_Silicate | 2023-08-22 | MCOF | 86 | 0.5039218 | 8.246875 | 1.822773 | 26.05042 | 49.57983 | 24.36975
Other sulphides | 2023-08-22 | MCOF | 97 | 1.441746 | 0.1442209 | 0.5097018 | 37.62376 | 42.57426 | 19.80198
Arsenopyrite | 2023-08-22 | MCOF | 0 | 0 | 0 | 0 | 0 | 0 | 0
Galena | 2023-08-22 | MCOF | 92 | 1.370053 | 0.1442209 | 0.5060782 | 37.23404 | 41.48936 | 21.2766
Millerite | 2023-08-22 | MCOF | 0 | 0 | 0 | 0 | 0 | 0 | 0
Molybdenite | 2023-08-22 | MCOF | 1 | 0.01083279 | 0 | 0.003623574 | 0 | 100 | 0
Monazite_Ce | 2023-08-22 | MCOF | 4 | 0.06086059 | 0 | 0 | 50 | 50 | 0
Pentlandite | 2023-08-22 | MCOF | 0 | 0 | 0 | 0 | 0 | 0 | 0
Siegenite | 2023-08-22 | MCOF | 0 | 0 | 0 | 0 | 0 | 0 | 0
Sphalerite | 2023-08-22 | MCOF | 0 | 0 | 0 | 0 | 0 | 0 | 0
vaesite | 2023-08-22 | MCOF | 0 | 0 | 0 | 0 | 0 | 0 | 0
Pyrite | 2023-08-22 | MCOF | 69 | 0.9571658 | 0.09312359 | 5.946124 | 71.13402 | 19.58763 | 9.278351
Pyrrhotite | 2023-08-22 | MCOF | 42 | 0.7627073 | 0 | 6.424 | 71.42857 | 26.19048 | 2.380952
Sec. Cu Sulphides | 2023-08-22 | MCOF | 43 | 0.6186312 | 34.08305 | 0.2812211 | 44.82759 | 44.82759 | 10.34483
Bornite | 2023-08-22 | MCOF | 12 | 0.1331449 | 5.869547 | 0.1773119 | 38.46154 | 46.15385 | 15.38462
Chalcocite | 2023-08-22 | MCOF | 23 | 0.4117446 | 24.6593 | 0.1039091 | 48.64865 | 48.64865 | 2.702703
Covellite | 2023-08-22 | MCOF | 8 | 0.07374177 | 3.554196 | 0 | 37.5 | 25 | 37.5
Silicate gangue | 2023-08-22 | MCOF | 8391 | 73.78429 | 2.169511 | 33.44351 | 52.56943 | 37.46629 | 9.964283
Amphibole | 2023-08-22 | MCOF | 69 | 0.4639586 | 0.2691212 | 1.535176 | 16.66667 | 50 | 33.33333
Biotite | 2023-08-22 | MCOF | 203 | 1.855637 | 0.3852767 | 5.190671 | 34.96933 | 52.45399 | 12.57669
Garnets | 2023-08-22 | MCOF | 915 | 5.980863 | 0.1037877 | 6.184525 | 30.4753 | 39.79497 | 29.72973
Kaolinite | 2023-08-22 | MCOF | 292 | 1.724955 | 0.2951617 | 0.1477001 | 45.64565 | 34.83483 | 19.51952
Muscovite | 2023-08-22 | MCOF | 2083 | 20.80629 | 0.2788819 | 2.341438 | 69.46076 | 25.2536 | 5.285638
Orthoclase | 2023-08-22 | MCOF | 4 | 0.02016869 | 0 | 0 | 25 | 50 | 25
Plagioclase | 2023-08-22 | MCOF | 1681 | 16.51508 | 0.4786524 | 0.422736 | 49.92248 | 45.55039 | 4.527132
Quartz | 2023-08-22 | MCOF | 1399 | 15.39212 | 0.1326599 | 0.2548223 | 55.23906 | 40.28484 | 4.476094
Silicate gangue_generic | 2023-08-22 | MCOF | 1685 | 10.51423 | 0.2259693 | 16.81726 | 39.40835 | 37.77073 | 22.82092
Chalcopyrite cl. | 2023-08-22 | MCOF | 97 | 1.303914 | 34.20137 | 5.18137 | 72.1519 | 19.62025 | 8.227848
Native Copper | 2023-08-22 | MCOF | 0 | 0 | 0 | 0 | 0 | 0 | 0
CuMn mineral | 2023-08-22 | MCOF | 11 | 0.07681434 | 1.611504 | 0.1110417 | 15.38462 | 15.38462 | 69.23077
Accessory_phases | 2023-08-22 | MCON | 13 | 0.1279764 | 0.001160736 | 0 | 86.36364 | 13.63636 | 0
Apatite | 2023-08-22 | MCON | 12 | 0.1236894 | 0.001160736 | 0 | 85.71429 | 14.28571 | 0
Zircon | 2023-08-22 | MCON | 0 | 0 | 0 | 0 | 0 | 0 | 0
Carbonate gangue | 2023-08-22 | MCON | 119 | 0.877475 | 0.03669626 | 0.1260764 | 73.37278 | 23.07692 | 3.550296
Ankerite | 2023-08-22 | MCON | 21 | 0.1350406 | 0.02168748 | 0.08817961 | 43.47826 | 47.82609 | 8.695652
Calcite | 2023-08-22 | MCON | 85 | 0.6415034 | 0.01500878 | 0.01582154 | 82.67717 | 17.32283 | 0
Dolomite_ | 2023-08-22 | MCON | 13 | 0.100931 | 0 | 0.02207523 | 47.36842 | 31.57895 | 21.05263
Chalcopyrite | 2023-08-22 | MCON | 186 | 8.965652 | 13.22135 | 10.31456 | 76.56794 | 23.43206 | 0
Chalcopyrite <20 | 2023-08-22 | MCON | 2244 | 22.99206 | 32.07149 | 25.36848 | 80.50272 | 16.50815 | 2.98913
Chalcopyrite >150 | 2023-08-22 | MCON | 0 | 0 | 0 | 0 | 0 | 0 | 0
CPS floating Cu | 2023-08-22 | MCON | 311 | 3.064518 | 9.629858 | 0.9166677 | 52.48619 | 37.56906 | 9.944751
Cuprite | 2023-08-22 | MCON | 15 | 0.2615072 | 1.013611 | 0.02295532 | 0 | 78.26087 | 21.73913
Delafossite | 2023-08-22 | MCON | 82 | 0.8369535 | 1.756869 | 0.8199781 | 53.01205 | 32.53012 | 14.45783
Malachite | 2023-08-22 | MCON | 209 | 1.671559 | 5.681713 | 0.06846279 | 61.86441 | 30.50847 | 7.627119
Fe_Ox | 2023-08-22 | MCON | 168 | 2.145459 | 0.01029003 | 6.47448 | 44.56522 | 37.5 | 17.93478
Fe_oxyhydroxides | 2023-08-22 | MCON | 15 | 0.1584327 | 0.00150077 | 0.2958587 | 35.29412 | 52.94118 | 11.76471
Haematite | 2023-08-22 | MCON | 13 | 0.1284237 | 0.0005965562 | 0.2864971 | 53.84615 | 15.38462 | 30.76923
Magnesioferrite | 2023-08-22 | MCON | 0 | 0 | 0 | 0 | 0 | 0 | 0
Magnetite | 2023-08-22 | MCON | 89 | 0.9695151 | 0.008192706 | 2.776225 | 40.59406 | 38.61386 | 20.79208
Tramp_Steel | 2023-08-22 | MCON | 51 | 0.8890872 | 0 | 3.115899 | 52.83019 | 35.84906 | 11.32075
Fe_Ti_Ox | 2023-08-22 | MCON | 20 | 0.2219922 | 0.00658463 | 0.1063274 | 69.23077 | 30.76923 | 0
Ilmenite | 2023-08-22 | MCON | 5 | 0.06262753 | 0 | 0.1029944 | 57.14286 | 42.85714 | 0
Rutile | 2023-08-22 | MCON | 15 | 0.1593647 | 0.00658463 | 0.003333005 | 73.68421 | 26.31579 | 0
Non floating Cu | 2023-08-22 | MCON | 133 | 0.7215213 | 0.6974875 | 1.009717 | 44.28571 | 41.42857 | 14.28571
Chrysocolla | 2023-08-22 | MCON | 56 | 0.2270248 | 0.3060612 | 0.0280401 | 41.37931 | 43.10345 | 15.51724
Cu_Fe_Oxide | 2023-08-22 | MCON | 40 | 0.336623 | 0.2351196 | 0.8734385 | 53.48837 | 37.2093 | 9.302326
CuFe_Silicate | 2023-08-22 | MCON | 36 | 0.1522818 | 0.1507239 | 0.1082383 | 39.47368 | 42.10526 | 18.42105
Other sulphides | 2023-08-22 | MCON | 134 | 1.597337 | 0.1886568 | 0.4569973 | 64.7482 | 25.17986 | 10.07194
Arsenopyrite | 2023-08-22 | MCON | 9 | 0.1040064 | 0.002326194 | 0.1513064 | 66.66667 | 11.11111 | 22.22222
Galena | 2023-08-22 | MCON | 52 | 0.7172343 | 0.1057744 | 0.2001965 | 76.92308 | 19.23077 | 3.846154
Millerite | 2023-08-22 | MCON | 1 | 0.01000922 | 0 | 0 | 0 | 0 | 100
Molybdenite | 2023-08-22 | MCON | 58 | 0.6048403 | 0.07595745 | 0.01042715 | 66.10169 | 25.42373 | 8.474576
Monazite_Ce | 2023-08-22 | MCON | 3 | 0.03839664 | 0.004598736 | 0 | 75 | 0 | 25
Pentlandite | 2023-08-22 | MCON | 6 | 0.05368074 | 0 | 0.06630838 | 16.66667 | 33.33333 | 50
Siegenite | 2023-08-22 | MCON | 2 | 0.04501353 | 0 | 0.01250488 | 0 | 100 | 0
Sphalerite | 2023-08-22 | MCON | 2 | 0.01520954 | 0 | 0.01449234 | 50 | 50 | 0
vaesite | 2023-08-22 | MCON | 1 | 0.00894679 | 0 | 0.001761588 | 0 | 100 | 0
Pyrite | 2023-08-22 | MCON | 1282 | 23.607 | 0.2293755 | 41.26078 | 66.37658 | 32.12025 | 1.503165
Pyrrhotite | 2023-08-22 | MCON | 394 | 4.279138 | 0.04738527 | 9.596716 | 54.21687 | 34.93976 | 10.84337
Sec. Cu Sulphides | 2023-08-22 | MCON | 1128 | 15.08878 | 43.77192 | 2.950857 | 67.074 | 27.15547 | 5.770536
Bornite | 2023-08-22 | MCON | 319 | 3.285708 | 7.784007 | 1.536011 | 52.50737 | 31.56342 | 15.9292
Chalcocite | 2023-08-22 | MCON | 732 | 11.13139 | 34.44471 | 1.383298 | 72.46925 | 25.26017 | 2.270577
Covellite | 2023-08-22 | MCON | 77 | 0.6716802 | 1.543198 | 0.03154808 | 57.14286 | 33.76623 | 9.090909
Silicate gangue | 2023-08-22 | MCON | 2607 | 16.3111 | 0.08774695 | 1.418338 | 69.00929 | 26.43963 | 4.551084
Amphibole | 2023-08-22 | MCON | 9 | 0.0506612 | 0.004440299 | 0.02739983 | 66.66667 | 22.22222 | 11.11111
Biotite | 2023-08-22 | MCON | 15 | 0.1023475 | 0.002795778 | 0.08164102 | 52.63158 | 47.36842 | 0
Garnets | 2023-08-22 | MCON | 260 | 1.424217 | 0.004694135 | 0.2513379 | 54.07407 | 34.81481 | 11.11111
Kaolinite | 2023-08-22 | MCON | 46 | 0.2303985 | 0.004561739 | 0.00203644 | 57.44681 | 31.91489 | 10.6383
Muscovite | 2023-08-22 | MCON | 423 | 2.743757 | 0.01780125 | 0.08287517 | 75.6705 | 19.54023 | 4.789272
Orthoclase | 2023-08-22 | MCON | 0 | 0 | 0 | 0 | 0 | 0 | 0
Plagioclase | 2023-08-22 | MCON | 539 | 3.416555 | 0.03839927 | 0.0451924 | 68.93617 | 27.80142 | 3.262411
Quartz | 2023-08-22 | MCON | 860 | 5.793885 | 0.001888797 | 0.07053051 | 75.19182 | 23.10315 | 1.70503
Silicate gangue_generic | 2023-08-22 | MCON | 452 | 2.507226 | 0.01316569 | 0.8460162 | 57.86164 | 33.12369 | 9.014675
Chalcopyrite cl. | 2023-08-22 | MCON | 2430 | 31.95771 | 45.29284 | 35.68304 | 79.39883 | 18.45064 | 2.150538
Native Copper | 2023-08-22 | MCON | 5 | 0.2944985 | 1.177665 | 0.00527142 | 0 | 95 | 5
CuMn mineral | 2023-08-22 | MCON | 1 | 0.005591743 | 0.005582866 | 0 | 0 | 100 | 0
Accessory_phases | 2023-08-22 | MRoST | 31 | 0.2989169 | 0 | 0.02526851 | 75.5102 | 18.36735 | 6.122449
Apatite | 2023-08-22 | MRoST | 30 | 0.294452 | 0 | 0.02526851 | 75 | 18.75 | 6.25
Zircon | 2023-08-22 | MRoST | 0 | 0 | 0 | 0 | 0 | 0 | 0
Carbonate gangue | 2023-08-22 | MRoST | 1926 | 18.91687 | 1.66074 | 7.849456 | 77.53541 | 17.50708 | 4.957507
Ankerite | 2023-08-22 | MRoST | 292 | 2.072986 | 0.7681139 | 5.011514 | 34.51327 | 45.13274 | 20.35398
Calcite | 2023-08-22 | MRoST | 1523 | 15.6931 | 0.688113 | 1.649191 | 85.11566 | 11.66611 | 3.218237
Dolomite_ | 2023-08-22 | MRoST | 111 | 1.150786 | 0.2045132 | 1.188752 | 38.94231 | 56.25 | 4.807692
Chalcopyrite | 2023-08-22 | MRoST | 0 | 0 | 0 | 0 | 0 | 0 | 0
Chalcopyrite <20 | 2023-08-22 | MRoST | 46 | 0.4148302 | 19.67777 | 1.571861 | 54.90196 | 23.52941 | 21.56863
Chalcopyrite >150 | 2023-08-22 | MRoST | 0 | 0 | 0 | 0 | 0 | 0 | 0
CPS floating Cu | 2023-08-22 | MRoST | 18 | 0.2454349 | 27.91854 | 0.2121316 | 59.375 | 18.75 | 21.875
Cuprite | 2023-08-22 | MRoST | 0 | 0 | 0 | 0 | 0 | 0 | 0
Delafossite | 2023-08-22 | MRoST | 2 | 0.03150683 | 1.707177 | 0.2089936 | 0 | 100 | 0
Malachite | 2023-08-22 | MRoST | 16 | 0.2139281 | 26.21136 | 0.003137961 | 65.51724 | 10.34483 | 24.13793
Fe_Ox | 2023-08-22 | MRoST | 243 | 3.637068 | 0.3067654 | 40.09804 | 47.93103 | 35.86207 | 16.2069
Fe_oxyhydroxides | 2023-08-22 | MRoST | 55 | 0.5338496 | 0.08410224 | 4.192725 | 27.27273 | 38.18182 | 34.54545
Haematite | 2023-08-22 | MRoST | 21 | 0.2263522 | 0 | 1.865349 | 59.09091 | 31.81818 | 9.090909
Magnesioferrite | 2023-08-22 | MRoST | 0 | 0 | 0 | 0 | 0 | 0 | 0
Magnetite | 2023-08-22 | MRoST | 82 | 1.129723 | 0.2226631 | 12.49723 | 47.78761 | 42.47788 | 9.734513
Tramp_Steel | 2023-08-22 | MRoST | 85 | 1.747144 | 0 | 21.54273 | 57 | 28 | 15
Fe_Ti_Ox | 2023-08-22 | MRoST | 53 | 0.8397939 | 0 | 1.120531 | 73.68421 | 14.73684 | 11.57895
Ilmenite | 2023-08-22 | MRoST | 11 | 0.1584077 | 0 | 1.06875 | 70.58824 | 29.41176 | 0
Rutile | 2023-08-22 | MRoST | 42 | 0.6813862 | 0 | 0.05178059 | 74.35897 | 11.53846 | 14.10256
Non floating Cu | 2023-08-22 | MRoST | 85 | 0.6561496 | 24.92087 | 3.197767 | 36.22047 | 48.0315 | 15.74803
Chrysocolla | 2023-08-22 | MRoST | 31 | 0.2201401 | 13.73944 | 0.1038178 | 35.18519 | 57.40741 | 7.407407
Cu_Fe_Oxide | 2023-08-22 | MRoST | 24 | 0.2690602 | 4.500141 | 2.645807 | 39.39394 | 36.36364 | 24.24242
CuFe_Silicate | 2023-08-22 | MRoST | 30 | 0.1669493 | 6.68128 | 0.4481417 | 35 | 45 | 20
Other sulphides | 2023-08-22 | MRoST | 161 | 2.298213 | 0.3973675 | 0.931252 | 40.60606 | 32.72727 | 26.66667
Arsenopyrite | 2023-08-22 | MRoST | 0 | 0 | 0 | 0 | 0 | 0 | 0
Galena | 2023-08-22 | MRoST | 147 | 2.12608 | 0.3973675 | 0.8585064 | 39.86486 | 35.13514 | 25
Millerite | 2023-08-22 | MRoST | 0 | 0 | 0 | 0 | 0 | 0 | 0
Molybdenite | 2023-08-22 | MRoST | 9 | 0.09609292 | 0 | 0.01078008 | 66.66667 | 0 | 33.33333
Monazite_Ce | 2023-08-22 | MRoST | 3 | 0.03999018 | 0 | 0 | 50 | 25 | 25
Pentlandite | 2023-08-22 | MRoST | 0 | 0 | 0 | 0 | 0 | 0 | 0
Siegenite | 2023-08-22 | MRoST | 1 | 0.02812902 | 0 | 0.06196556 | 0 | 0 | 100
Sphalerite | 2023-08-22 | MRoST | 1 | 0.007920386 | 0 | 0 | 0 | 100 | 0
vaesite | 2023-08-22 | MRoST | 0 | 0 | 0 | 0 | 0 | 0 | 0
Pyrite | 2023-08-22 | MRoST | 56 | 0.923948 | 0.08273305 | 5.861421 | 49.47368 | 45.26316 | 5.263158
Pyrrhotite | 2023-08-22 | MRoST | 55 | 0.8770275 | 0 | 7.301643 | 51.02041 | 45.91837 | 3.061224
Sec. Cu Sulphides | 2023-08-22 | MRoST | 8 | 0.190031 | 21.32517 | 0.0906903 | 77.77778 | 11.11111 | 11.11111
Bornite | 2023-08-22 | MRoST | 2 | 0.02018922 | 1.692432 | 0.03730457 | 50 | 50 | 0
Chalcocite | 2023-08-22 | MRoST | 3 | 0.1425864 | 17.31586 | 0.05338573 | 92.30769 | 0 | 7.692308
Covellite | 2023-08-22 | MRoST | 3 | 0.02725545 | 2.316879 | 0 | 33.33333 | 33.33333 | 33.33333
Silicate gangue | 2023-08-22 | MRoST | 8306 | 70.69046 | 3.710049 | 31.73994 | 49.56163 | 40.20982 | 10.22855
Amphibole | 2023-08-22 | MRoST | 69 | 0.4103847 | 0.09523028 | 1.061798 | 24.28571 | 35.71429 | 40
Biotite | 2023-08-22 | MRoST | 211 | 1.716744 | 0.5658997 | 4.868541 | 34.31373 | 53.92157 | 11.76471
Garnets | 2023-08-22 | MRoST | 1005 | 6.290398 | 0.1436213 | 5.353208 | 28.64629 | 38.68996 | 32.66376
Kaolinite | 2023-08-22 | MRoST | 396 | 2.190278 | 1.566687 | 0.1706947 | 41.95804 | 35.43124 | 22.61072
Muscovite | 2023-08-22 | MRoST | 1822 | 17.68774 | 0.3692021 | 1.691145 | 64.99536 | 28.56701 | 6.437635
Orthoclase | 2023-08-22 | MRoST | 8 | 0.05466619 | 0 | 0.001915808 | 27.27273 | 63.63636 | 9.090909
Plagioclase | 2023-08-22 | MRoST | 1463 | 14.36968 | 0.6752159 | 0.1824941 | 44.81911 | 50.86055 | 4.320337
Quartz | 2023-08-22 | MRoST | 1565 | 16.78093 | 0.08676063 | 0.3278235 | 56.19252 | 39.20907 | 4.598406
Silicate gangue_generic | 2023-08-22 | MRoST | 1705 | 10.4725 | 0.2074322 | 17.32831 | 39.885 | 42.34187 | 17.77313
Chalcopyrite cl. | 2023-08-22 | MRoST | 46 | 0.4148302 | 19.67777 | 1.571861 | 54.90196 | 23.52941 | 21.56863
Native Copper | 2023-08-22 | MRoST | 0 | 0 | 0 | 0 | 0 | 0 | 0
CuMn mineral | 2023-08-22 | MRoST | 0 | 0 | 0 | 0 | 0 | 0 | 0
Accessory_phases | 2023-08-22 | MFT | 32 | 0.2719718 | 0 | 0.01903164 | 66.66667 | 20 | 13.33333
Apatite | 2023-08-22 | MFT | 31 | 0.2675461 | 0 | 0.01903164 | 68.18182 | 18.18182 | 13.63636
Zircon | 2023-08-22 | MFT | 0 | 0 | 0 | 0 | 0 | 0 | 0
Carbonate gangue | 2023-08-22 | MFT | 1540 | 15.50667 | 1.085734 | 5.457653 | 80.64846 | 14.26621 | 5.085324
Ankerite | 2023-08-22 | MFT | 209 | 1.400172 | 0.1793298 | 3.428164 | 37.22944 | 35.93074 | 26.83983
Calcite | 2023-08-22 | MFT | 1264 | 13.45389 | 0.9064041 | 1.35032 | 85.81395 | 11.08527 | 3.100775
Dolomite_ | 2023-08-22 | MFT | 67 | 0.6526054 | 0 | 0.679169 | 52.94118 | 41.17647 | 5.882353
Chalcopyrite | 2023-08-22 | MFT | 0 | 0 | 0 | 0 | 0 | 0 | 0
Chalcopyrite <20 | 2023-08-22 | MFT | 26 | 0.2418767 | 15.94409 | 0.847889 | 70 | 23.33333 | 6.666667
Chalcopyrite >150 | 2023-08-22 | MFT | 0 | 0 | 0 | 0 | 0 | 0 | 0
CPS floating Cu | 2023-08-22 | MFT | 11 | 0.1293858 | 20.51099 | 0.1905408 | 0 | 87.5 | 12.5
Cuprite | 2023-08-22 | MFT | 0 | 0 | 0 | 0 | 0 | 0 | 0
Delafossite | 2023-08-22 | MFT | 4 | 0.04164051 | 4.973962 | 0.1905408 | 0 | 100 | 0
Malachite | 2023-08-22 | MFT | 7 | 0.08774526 | 15.53702 | 0 | 0 | 83.33333 | 16.66667
Fe_Ox | 2023-08-22 | MFT | 263 | 4.004147 | 0.55618 | 45.2187 | 37.46224 | 48.64048 | 13.89728
Fe_oxyhydroxides | 2023-08-22 | MFT | 63 | 0.6831045 | 0.1875452 | 5.374249 | 29.57746 | 43.66197 | 26.76056
Haematite | 2023-08-22 | MFT | 14 | 0.1733739 | 0 | 1.484735 | 35.29412 | 58.82353 | 5.882353
Magnesioferrite | 2023-08-22 | MFT | 6 | 0.08052937 | 0 | 0.4294138 | 11.11111 | 33.33333 | 55.55556
Magnetite | 2023-08-22 | MFT | 92 | 1.318007 | 0.2288062 | 15.45622 | 42.85714 | 49.62406 | 7.518797
Tramp_Steel | 2023-08-22 | MFT | 88 | 1.749132 | 0.1398285 | 22.47408 | 38.61386 | 50.49505 | 10.89109
Fe_Ti_Ox | 2023-08-22 | MFT | 67 | 1.148193 | 0 | 2.52146 | 70.76923 | 26.15385 | 3.076923
Ilmenite | 2023-08-22 | MFT | 23 | 0.3602174 | 0 | 2.511068 | 74.35897 | 23.07692 | 2.564103
Rutile | 2023-08-22 | MFT | 44 | 0.7879755 | 0 | 0.01039219 | 69.23077 | 27.47253 | 3.296703
Non floating Cu | 2023-08-22 | MFT | 129 | 0.7878793 | 46.06673 | 2.753487 | 25.56818 | 58.52273 | 15.90909
Chrysocolla | 2023-08-22 | MFT | 38 | 0.2505358 | 20.65951 | 0.1291588 | 32.25806 | 54.83871 | 12.90323
Cu_Fe_Oxide | 2023-08-22 | MFT | 14 | 0.121227 | 2.804012 | 1.269283 | 20 | 53.33333 | 26.66667
CuFe_Silicate | 2023-08-22 | MFT | 73 | 0.3930256 | 21.68407 | 1.332817 | 20 | 64.21053 | 15.78947
Other sulphides | 2023-08-22 | MFT | 145 | 2.051911 | 0.8079846 | 0.8707828 | 41.4966 | 36.73469 | 21.76871
Arsenopyrite | 2023-08-22 | MFT | 0 | 0 | 0 | 0 | 0 | 0 | 0
Galena | 2023-08-22 | MFT | 137 | 1.950793 | 0.8079846 | 0.8587982 | 40.87591 | 35.76642 | 23.35766
Millerite | 2023-08-22 | MFT | 0 | 0 | 0 | 0 | 0 | 0 | 0
Molybdenite | 2023-08-22 | MFT | 3 | 0.03174993 | 0 | 0.00350038 | 100 | 0 | 0
Monazite_Ce | 2023-08-22 | MFT | 5 | 0.06936878 | 0 | 0.00848416 | 28.57143 | 71.42857 | 0
Pentlandite | 2023-08-22 | MFT | 0 | 0 | 0 | 0 | 0 | 0 | 0
Siegenite | 2023-08-22 | MFT | 0 | 0 | 0 | 0 | 0 | 0 | 0
Sphalerite | 2023-08-22 | MFT | 0 | 0 | 0 | 0 | 0 | 0 | 0
vaesite | 2023-08-22 | MFT | 0 | 0 | 0 | 0 | 0 | 0 | 0
Pyrite | 2023-08-22 | MFT | 26 | 0.2988534 | 0.09081087 | 1.832278 | 74.19355 | 16.12903 | 9.677419
Pyrrhotite | 2023-08-22 | MFT | 7 | 0.1419318 | 0 | 1.231658 | 87.5 | 6.25 | 6.25
Sec. Cu Sulphides | 2023-08-22 | MFT | 7 | 0.07877831 | 10.49335 | 0.06277007 | 75 | 25 | 0
Bornite | 2023-08-22 | MFT | 3 | 0.03001811 | 3.320032 | 0.05647734 | 33.33333 | 66.66667 | 0
Chalcocite | 2023-08-22 | MFT | 2 | 0.02174389 | 3.438813 | 0.00629273 | 100 | 0 | 0
Covellite | 2023-08-22 | MFT | 2 | 0.0270163 | 3.73451 | 0 | 100 | 0 | 0
Silicate gangue | 2023-08-22 | MFT | 8721 | 75.28818 | 4.444122 | 38.9789 | 48.50091 | 41.92581 | 9.573281
Amphibole | 2023-08-22 | MFT | 82 | 0.4881407 | 0.3986677 | 1.585331 | 32.14286 | 41.66667 | 26.19048
Biotite | 2023-08-22 | MFT | 241 | 2.196614 | 1.077532 | 6.387178 | 25.31646 | 65.06329 | 9.620253
Garnets | 2023-08-22 | MFT | 1165 | 7.465909 | 0.2346592 | 8.064768 | 26.91466 | 42.59664 | 30.48869
Kaolinite | 2023-08-22 | MFT | 360 | 2.024299 | 0.5025215 | 0.1784674 | 42.25 | 36.5 | 21.25
Muscovite | 2023-08-22 | MFT | 1889 | 18.41161 | 1.083309 | 2.120713 | 67.96345 | 27.43884 | 4.597701
Orthoclase | 2023-08-22 | MFT | 11 | 0.0591126 | 0 | 0.007948113 | 33.33333 | 41.66667 | 25
Plagioclase | 2023-08-22 | MFT | 1756 | 17.53558 | 0.5912506 | 0.2970903 | 42.56776 | 54.12268 | 3.309558
Quartz | 2023-08-22 | MFT | 1397 | 15.78212 | 0.2481741 | 0.2603768 | 52.43942 | 42.94023 | 4.620355
Silicate gangue_generic | 2023-08-22 | MFT | 1753 | 10.66821 | 0.3080088 | 19.36007 | 43.54018 | 37.48728 | 18.97253
Chalcopyrite cl. | 2023-08-22 | MFT | 26 | 0.2418767 | 15.94409 | 0.847889 | 70 | 23.33333 | 6.666667
Native Copper | 2023-08-22 | MFT | 0 | 0 | 0 | 0 | 0 | 0 | 0
CuMn mineral | 2023-08-22 | MFT | 4 | 0.02309086 | 0.9191418 | 0.02222887 | 75 | 0 | 25
column | 2023-08-19 | MCOF | 36 | 0.5314532 | 0.04280009 | 0.06632514 | 78.57143 | 7.142857 | 14.28571
Apatite | 2023-08-19 | MCOF | 35 | 0.5128487 | 0.04280009 | 0.06632514 | 80.4878 | 4.878049 | 14.63415
Zircon | 2023-08-19 | MCOF | 1 | 0.01860442 | 0 | 0 | 0 | 100 | 0
Carbonate gangue | 2023-08-19 | MCOF | 1623 | 17.39355 | 0.9816793 | 6.293157 | 81.54762 | 15.72682 | 2.725564
Ankerite | 2023-08-19 | MCOF | 206 | 1.390285 | 0.3033587 | 3.39167 | 46.18834 | 34.52915 | 19.28251
Calcite | 2023-08-19 | MCOF | 1278 | 14.40131 | 0.6420767 | 1.108963 | 87.78399 | 10.80074 | 1.41527
Dolomite_ | 2023-08-19 | MCOF | 139 | 1.60196 | 0.03624382 | 1.792524 | 50.35211 | 47.53521 | 2.112676
Chalcopyrite | 2023-08-19 | MCOF | 10 | 0.4726909 | 17.95167 | 2.121012 | 89.47368 | 10.52632 | 0
Chalcopyrite <20 | 2023-08-19 | MCOF | 99 | 0.9536746 | 30.31158 | 3.766868 | 64.34783 | 26.08696 | 9.565217
Chalcopyrite >150 | 2023-08-19 | MCOF | 0 | 0 | 0 | 0 | 0 | 0 | 0
CPS floating Cu | 2023-08-19 | MCOF | 18 | 0.153823 | 11.86377 | 0.0797448 | 31.57895 | 52.63158 | 15.78947
Cuprite | 2023-08-19 | MCOF | 1 | 0.01207308 | 1.170312 | 0.008304339 | 0 | 100 | 0
Delafossite | 2023-08-19 | MCOF | 2 | 0.02141488 | 1.421422 | 0.07144046 | 50 | 50 | 0
Malachite | 2023-08-19 | MCOF | 15 | 0.120335 | 9.272038 | 0 | 31.25 | 50 | 18.75
Fe_Ox | 2023-08-19 | MCOF | 208 | 2.989177 | 0.2078524 | 33.32069 | 49.59016 | 38.52459 | 11.88525
Fe_oxyhydroxides | 2023-08-19 | MCOF | 43 | 0.4651106 | 0.04140018 | 3.629819 | 44.68085 | 36.17021 | 19.14894
Haematite | 2023-08-19 | MCOF | 27 | 0.3356713 | 0 | 2.845634 | 43.75 | 37.5 | 18.75
Magnesioferrite | 2023-08-19 | MCOF | 4 | 0.03681301 | 0 | 0.2308048 | 75 | 25 | 0
Magnetite | 2023-08-19 | MCOF | 71 | 0.9581278 | 0.1664522 | 11.07199 | 48.93617 | 43.61702 | 7.446809
Tramp_Steel | 2023-08-19 | MCOF | 63 | 1.193454 | 0 | 15.54244 | 55.22388 | 34.32836 | 10.44776
Fe_Ti_Ox | 2023-08-19 | MCOF | 73 | 1.385832 | 0.198115 | 2.611149 | 60.78431 | 29.41176 | 9.803922
Ilmenite | 2023-08-19 | MCOF | 21 | 0.3705051 | 0 | 2.576609 | 53.84615 | 43.58974 | 2.564103
Rutile | 2023-08-19 | MCOF | 52 | 1.015326 | 0.198115 | 0.03453999 | 63.15789 | 24.5614 | 12.2807
Non floating Cu | 2023-08-19 | MCOF | 54 | 0.3726822 | 9.053955 | 1.447066 | 42.10526 | 46.05263 | 11.84211
Chrysocolla | 2023-08-19 | MCOF | 23 | 0.1454708 | 5.523427 | 0.04521732 | 60 | 25.71429 | 14.28571
Cu_Fe_Oxide | 2023-08-19 | MCOF | 7 | 0.108064 | 1.23661 | 1.057577 | 23.07692 | 76.92308 | 0
CuFe_Silicate | 2023-08-19 | MCOF | 24 | 0.1191475 | 2.293918 | 0.344272 | 28.57143 | 57.14286 | 14.28571
Other sulphides | 2023-08-19 | MCOF | 146 | 2.148811 | 0.6092717 | 0.7391236 | 41.44737 | 32.23684 | 26.31579
Arsenopyrite | 2023-08-19 | MCOF | 0 | 0 | 0 | 0 | 0 | 0 | 0
Galena | 2023-08-19 | MCOF | 131 | 1.962569 | 0.2375467 | 0.622643 | 39.55224 | 32.08955 | 28.35821
Millerite | 2023-08-19 | MCOF | 0 | 0 | 0 | 0 | 0 | 0 | 0
Molybdenite | 2023-08-19 | MCOF | 4 | 0.07619897 | 0.371725 | 0 | 42.85714 | 57.14286 | 0
Monazite_Ce | 2023-08-19 | MCOF | 8 | 0.08154279 | 0 | 0 | 62.5 | 12.5 | 25
Pentlandite | 2023-08-19 | MCOF | 3 | 0.02850039 | 0 | 0.1164806 | 66.66667 | 33.33333 | 0
Siegenite | 2023-08-19 | MCOF | 0 | 0 | 0 | 0 | 0 | 0 | 0
Sphalerite | 2023-08-19 | MCOF | 0 | 0 | 0 | 0 | 0 | 0 | 0
vaesite | 2023-08-19 | MCOF | 0 | 0 | 0 | 0 | 0 | 0 | 0
Pyrite | 2023-08-19 | MCOF | 90 | 1.437785 | 0.07487172 | 9.45732 | 77.24138 | 18.62069 | 4.137931
Pyrrhotite | 2023-08-19 | MCOF | 29 | 0.4744524 | 0 | 4.154523 | 63.46154 | 34.61538 | 1.923077
Sec. Cu Sulphides | 2023-08-19 | MCOF | 31 | 0.3776104 | 26.84364 | 0.1122024 | 80 | 17.14286 | 2.857143
Bornite | 2023-08-19 | MCOF | 8 | 0.09262628 | 5.709642 | 0.0882094 | 55.55556 | 33.33333 | 11.11111
Chalcocite | 2023-08-19 | MCOF | 20 | 0.2571963 | 19.88159 | 0.02399295 | 95.65217 | 4.347826 | 0
Covellite | 2023-08-19 | MCOF | 3 | 0.02778788 | 1.252412 | 0 | 33.33333 | 66.66667 | 0
Silicate gangue | 2023-08-19 | MCOF | 8025 | 71.29698 | 1.860783 | 35.82726 | 52.32937 | 39.81517 | 7.855465
Amphibole | 2023-08-19 | MCOF | 62 | 0.4004701 | 0.03293435 | 1.155219 | 23.8806 | 47.76119 | 28.35821
Biotite | 2023-08-19 | MCOF | 291 | 2.894254 | 0.2194085 | 9.433884 | 28.85375 | 64.82213 | 6.324111
Garnets | 2023-08-19 | MCOF | 961 | 6.329264 | 0.1509671 | 6.241957 | 30 | 39.64602 | 30.35398
Kaolinite | 2023-08-19 | MCOF | 290 | 1.592816 | 0.5588758 | 0.120895 | 38.88889 | 35.62092 | 25.4902
Muscovite | 2023-08-19 | MCOF | 1920 | 18.73093 | 0.3268544 | 1.992652 | 74.79142 | 22.7354 | 2.473182
Orthoclase | 2023-08-19 | MCOF | 11 | 0.06080084 | 0 | 0.004807279 | 33.33333 | 41.66667 | 25
Plagioclase | 2023-08-19 | MCOF | 1508 | 15.24217 | 0.2467079 | 0.2491443 | 45.17218 | 52.46455 | 2.363268
Quartz | 2023-08-19 | MCOF | 1525 | 16.99336 | 0.08939425 | 0.2841562 | 54.59877 | 42.65432 | 2.746914
Silicate gangue_generic | 2023-08-19 | MCOF | 1409 | 8.645475 | 0.2145901 | 15.89327 | 42.41446 | 37.44351 | 20.14203
Chalcopyrite cl. | 2023-08-19 | MCOF | 109 | 1.426365 | 48.26326 | 5.88788 | 72.67442 | 20.93023 | 6.395349
Native Copper | 2023-08-19 | MCOF | 0 | 0 | 0 | 0 | 0 | 0 | 0
CuMn mineral | 2023-08-19 | MCOF | 0 | 0 | 0 | 0 | 0 | 0 | 0
Accessory_phases | 2023-08-19 | MCON | 14 | 0.102397 | 0.002725797 | 0.01315026 | 81.25 | 6.25 | 12.5
Apatite | 2023-08-19 | MCON | 13 | 0.09315961 | 0.002725797 | 0.01177047 | 86.66667 | 6.666667 | 6.666667
Zircon | 2023-08-19 | MCON | 1 | 0.009237345 | 0 | 0.001379795 | 0 | 0 | 100
Carbonate gangue | 2023-08-19 | MCON | 101 | 0.7341331 | 0.01738166 | 0.1579071 | 78.94737 | 18.04511 | 3.007519
Ankerite | 2023-08-19 | MCON | 24 | 0.1547747 | 0.008244434 | 0.1143553 | 64 | 32 | 4
Calcite | 2023-08-19 | MCON | 66 | 0.4953379 | 0.009137228 | 0.02479711 | 84.94624 | 12.90323 | 2.150538
Dolomite_ | 2023-08-19 | MCON | 11 | 0.08402053 | 0 | 0.01875475 | 66.66667 | 26.66667 | 6.666667
Chalcopyrite | 2023-08-19 | MCON | 189 | 9.165549 | 13.06913 | 9.799749 | 79.15544 | 20.84456 | 0
Chalcopyrite <20 | 2023-08-19 | MCON | 2808 | 29.86009 | 40.08573 | 30.71599 | 83.70105 | 15.3337 | 0.965251
Chalcopyrite >150 | 2023-08-19 | MCON | 1 | 0.2552848 | 0.376028 | 0.281907 | 100 | 0 | 0
CPS floating Cu | 2023-08-19 | MCON | 293 | 3.016445 | 8.80263 | 1.179303 | 56.81159 | 33.91304 | 9.275362
Cuprite | 2023-08-19 | MCON | 15 | 0.2158001 | 0.762691 | 0.03348566 | 0 | 61.11111 | 38.88889
Delafossite | 2023-08-19 | MCON | 91 | 1.042012 | 2.108431 | 1.067915 | 57.14286 | 30.61224 | 12.2449
Malachite | 2023-08-19 | MCON | 183 | 1.665474 | 5.572588 | 0.07285653 | 62.78027 | 31.83857 | 5.381166
Fe_Ox | 2023-08-19 | MCON | 160 | 2.103147 | 0.004096875 | 5.867423 | 52.66272 | 36.68639 | 10.65089
Fe_oxyhydroxides | 2023-08-19 | MCON | 6 | 0.05896178 | 0 | 0.1179227 | 50 | 33.33333 | 16.66667
Haematite | 2023-08-19 | MCON | 20 | 0.2083316 | 0 | 0.4068187 | 55 | 40 | 5
Magnesioferrite | 2023-08-19 | MCON | 1 | 0.009139076 | 0 | 0.01081909 | 100 | 0 | 0
Magnetite | 2023-08-19 | MCON | 82 | 0.9008377 | 0.001466831 | 2.322171 | 43.82022 | 41.57303 | 14.60674
Tramp_Steel | 2023-08-19 | MCON | 50 | 0.9198037 | 0.002630044 | 3.00255 | 65.38462 | 28.84615 | 5.769231
Fe_Ti_Ox | 2023-08-19 | MCON | 14 | 0.1515318 | 0.005320774 | 0.01942685 | 82.35294 | 17.64706 | 0
Ilmenite | 2023-08-19 | MCON | 2 | 0.01886777 | 0.005320774 | 0.01942685 | 100 | 0 | 0
Rutile | 2023-08-19 | MCON | 12 | 0.132664 | 0 | 0 | 80 | 20 | 0
Non floating Cu | 2023-08-19 | MCON | 76 | 0.4856485 | 0.3995415 | 0.7639304 | 63.85542 | 31.3253 | 4.819277
Chrysocolla | 2023-08-19 | MCON | 21 | 0.08667381 | 0.1087931 | 0.005255108 | 57.14286 | 28.57143 | 14.28571
Cu_Fe_Oxide | 2023-08-19 | MCON | 28 | 0.2806581 | 0.1773428 | 0.6773697 | 55.88235 | 41.17647 | 2.941176
CuFe_Silicate | 2023-08-19 | MCON | 27 | 0.1183166 | 0.1134055 | 0.08130561 | 78.57143 | 21.42857 | 0
Other sulphides | 2023-08-19 | MCON | 171 | 2.234199 | 0.3903826 | 0.3994977 | 63.48315 | 28.08989 | 8.426966
Arsenopyrite | 2023-08-19 | MCON | 4 | 0.04874174 | 0 | 0.07569821 | 75 | 25 | 0
Galena | 2023-08-19 | MCON | 86 | 1.294408 | 0.2412367 | 0.257967 | 55.05618 | 37.07865 | 7.865169
Millerite | 2023-08-19 | MCON | 2 | 0.02110832 | 0 | 0.002099883 | 100 | 0 | 0
Molybdenite | 2023-08-19 | MCON | 66 | 0.7134375 | 0.1491459 | 0.009104707 | 66.66667 | 22.72727 | 10.60606
Monazite_Ce | 2023-08-19 | MCON | 2 | 0.02024354 | 0 | 0 | 0 | 50 | 50
Pentlandite | 2023-08-19 | MCON | 3 | 0.02830165 | 0 | 0.02336169 | 100 | 0 | 0
Siegenite | 2023-08-19 | MCON | 4 | 0.06644992 | 0 | 0.02222537 | 100 | 0 | 0
Sphalerite | 2023-08-19 | MCON | 3 | 0.03207521 | 0 | 0.009040837 | 100 | 0 | 0
vaesite | 2023-08-19 | MCON | 1 | 0.009433884 | 0 | 0 | 100 | 0 | 0
Pyrite | 2023-08-19 | MCON | 1301 | 22.99185 | 0.1714692 | 36.94486 | 74.98929 | 23.76874 | 1.24197
Pyrrhotite | 2023-08-19 | MCON | 444 | 4.883588 | 0.05294673 | 10.11954 | 64.19295 | 29.12801 | 6.679035
Sec. Cu Sulphides | 2023-08-19 | MCON | 1040 | 13.26585 | 36.58504 | 2.479937 | 70.81649 | 24.89895 | 4.284559
Bornite | 2023-08-19 | MCON | 318 | 3.474814 | 8.015543 | 1.429674 | 61.76471 | 32.35294 | 5.882353
Chalcocite | 2023-08-19 | MCON | 634 | 8.97241 | 26.6837 | 1.016283 | 74.87624 | 22.15347 | 2.970297
Covellite | 2023-08-19 | MCON | 88 | 0.8186253 | 1.8858 | 0.03398012 | 68.53933 | 21.34831 | 10.11236
Silicate gangue | 2023-08-19 | MCON | 1651 | 10.73889 | 0.03757481 | 1.257375 | 68.53877 | 29.12525 | 2.335984
Amphibole | 2023-08-19 | MCON | 3 | 0.01780646 | 0.0001861669 | 0.01460091 | 33.33333 | 0 | 66.66667
Biotite | 2023-08-19 | MCON | 6 | 0.03407991 | 0.001979971 | 0.02601312 | 50 | 50 | 0
Garnets | 2023-08-19 | MCON | 195 | 1.140223 | 0.003571717 | 0.2480566 | 48.29268 | 45.36585 | 6.341463
Kaolinite | 2023-08-19 | MCON | 32 | 0.1654074 | 0.004964348 | 0.005365172 | 53.125 | 43.75 | 3.125
Muscovite | 2023-08-19 | MCON | 213 | 1.446568 | 0.007929557 | 0.04760642 | 76.62835 | 21.45594 | 1.915709
Orthoclase | 2023-08-19 | MCON | 1 | 0.01006281 | 0 | 0 | 100 | 0 | 0
Plagioclase | 2023-08-19 | MCON | 271 | 1.783397 | 0.007626502 | 0.02970921 | 63.89685 | 34.38395 | 1.719198
Quartz | 2023-08-19 | MCON | 561 | 3.968717 | 0.004976368 | 0.071591 | 79.13386 | 19.81627 | 1.049869
Silicate gangue_generic | 2023-08-19 | MCON | 369 | 2.172624 | 0.006340177 | 0.8144328 | 58.92857 | 38.0102 | 3.061224
Chalcopyrite cl. | 2023-08-19 | MCON | 2998 | 39.28093 | 53.53089 | 40.79765 | 82.74633 | 16.51992 | 0.7337526
Native Copper | 2023-08-19 | MCON | 4 | 0.09315961 | 0.3589197 | 0.005045715 | 0 | 83.33333 | 16.66667
CuMn mineral | 2023-08-19 | MCON | 0 | 0 | 0 | 0 | 0 | 0 | 0
Accessory_phases | 2023-08-19 | MFT | 39 | 0.4697885 | 0 | 0.02474041 | 75 | 18.42105 | 6.578947
Apatite | 2023-08-19 | MFT | 37 | 0.4561341 | 0 | 0.02474041 | 77.02703 | 16.21622 | 6.756757
Zircon | 2023-08-19 | MFT | 1 | 0.009167937 | 0 | 0 | 0 | 100 | 0
Carbonate gangue | 2023-08-19 | MFT | 1547 | 16.51405 | 4.280724 | 6.588894 | 77.23577 | 18.53659 | 4.227642
Ankerite | 2023-08-19 | MFT | 202 | 1.394794 | 1.438825 | 3.846356 | 41.85022 | 35.68282 | 22.46696
Calcite | 2023-08-19 | MFT | 1225 | 13.81282 | 2.598001 | 1.22117 | 83.35247 | 14.00689 | 2.640643
Dolomite_ | 2023-08-19 | MFT | 120 | 1.306431 | 0.243898 | 1.521368 | 43.40426 | 52.34043 | 4.255319
Chalcopyrite | 2023-08-19 | MFT | 0 | 0 | 0 | 0 | 0 | 0 | 0
Chalcopyrite <20 | 2023-08-19 | MFT | 17 | 0.1471161 | 18.71916 | 0.5354965 | 83.33333 | 11.11111 | 5.555556
Chalcopyrite >150 | 2023-08-19 | MFT | 0 | 0 | 0 | 0 | 0 | 0 | 0
CPS floating Cu | 2023-08-19 | MFT | 8 | 0.06243951 | 15.85724 | 0.0815801 | 37.5 | 25 | 37.5
Cuprite | 2023-08-19 | MFT | 0 | 0 | 0 | 0 | 0 | 0 | 0
Delafossite | 2023-08-19 | MFT | 1 | 0.01055288 | 1.327421 | 0.0815801 | 0 | 100 | 0
Malachite | 2023-08-19 | MFT | 7 | 0.05188662 | 14.52982 | 0 | 42.85714 | 14.28571 | 42.85714
Fe_Ox | 2023-08-19 | MFT | 238 | 3.348053 | 0.494598 | 38.22078 | 33.81295 | 48.20144 | 17.98561
Fe_oxyhydroxides | 2023-08-19 | MFT | 72 | 0.7509906 | 0 | 6.16829 | 31.16883 | 36.36364 | 32.46753
Haematite | 2023-08-19 | MFT | 27 | 0.3204877 | 0.1634468 | 2.865025 | 35.48387 | 41.93548 | 22.58065
Magnesioferrite | 2023-08-19 | MFT | 2 | 0.01814081 | 0 | 0.07692387 | 50 | 0 | 50
Magnetite | 2023-08-19 | MFT | 64 | 0.9242061 | 0.1234038 | 11.21791 | 23.91304 | 67.3913 | 8.695652
Tramp_Steel | 2023-08-19 | MFT | 73 | 1.334227 | 0.2077474 | 17.89263 | 47.36842 | 40.78947 | 11.84211
Fe_Ti_Ox | 2023-08-19 | MFT | 72 | 1.317257 | 0 | 5.249033 | 59.31034 | 25.51724 | 15.17241
Ilmenite | 2023-08-19 | MFT | 29 | 0.711588 | 0 | 5.207183 | 57.89474 | 34.21053 | 7.894737
Rutile | 2023-08-19 | MFT | 43 | 0.6056691 | 0 | 0.04184922 | 60.86957 | 15.94203 | 23.18841
Non floating Cu | 2023-08-19 | MFT | 63 | 0.3598903 | 41.9892 | 1.179406 | 41.25 | 48.75 | 10
Chrysocolla | 2023-08-19 | MFT | 26 | 0.1515636 | 23.62869 | 0.05204753 | 40.54054 | 56.75676 | 2.702703
Cu_Fe_Oxide | 2023-08-19 | MFT | 7 | 0.05734837 | 3.903199 | 0.6105698 | 14.28571 | 85.71429 | 0
CuFe_Silicate | 2023-08-19 | MFT | 30 | 0.1509784 | 14.45731 | 0.5167885 | 47.22222 | 33.33333 | 19.44444
Other sulphides | 2023-08-19 | MFT | 130 | 1.883445 | 0.7184793 | 0.9177624 | 52.63158 | 28.57143 | 18.79699
Arsenopyrite | 2023-08-19 | MFT | 0 | 0 | 0 | 0 | 0 | 0 | 0
Galena | 2023-08-19 | MFT | 125 | 1.804328 | 0.7184793 | 0.8865378 | 52.8 | 27.2 | 20
Millerite | 2023-08-19 | MFT | 0 | 0 | 0 | 0 | 0 | 0 | 0
Molybdenite | 2023-08-19 | MFT | 0 | 0 | 0 | 0 | 0 | 0 | 0
Monazite_Ce | 2023-08-19 | MFT | 3 | 0.06027431 | 0 | 0 | 50 | 50 | 0
Pentlandite | 2023-08-19 | MFT | 0 | 0 | 0 | 0 | 0 | 0 | 0
Siegenite | 2023-08-19 | MFT | 2 | 0.01884304 | 0 | 0.03122458 | 50 | 50 | 0
Sphalerite | 2023-08-19 | MFT | 0 | 0 | 0 | 0 | 0 | 0 | 0
vaesite | 2023-08-19 | MFT | 0 | 0 | 0 | 0 | 0 | 0 | 0
Pyrite | 2023-08-19 | MFT | 18 | 0.2736337 | 0 | 1.815562 | 67.85714 | 25 | 7.142857
Pyrrhotite | 2023-08-19 | MFT | 10 | 0.1348857 | 0 | 1.218654 | 40 | 60 | 0
Sec. Cu Sulphides | 2023-08-19 | MFT | 3 | 0.03218531 | 9.658405 | 0.01158551 | 100 | 0 | 0
Bornite | 2023-08-19 | MFT | 1 | 0.01014325 | 2.652241 | 0.01158551 | 100 | 0 | 0
Chalcocite | 2023-08-19 | MFT | 2 | 0.02204206 | 7.006164 | 0 | 100 | 0 | 0
Covellite | 2023-08-19 | MFT | 0 | 0 | 0 | 0 | 0 | 0 | 0
Silicate gangue | 2023-08-19 | MFT | 8513 | 75.44594 | 8.282193 | 44.15393 | 50.75533 | 40.41367 | 8.831004
Amphibole | 2023-08-19 | MFT | 74 | 0.4771619 | 0.5611856 | 1.719303 | 18.51852 | 39.50617 | 41.97531
Biotite | 2023-08-19 | MFT | 350 | 3.545866 | 1.572889 | 11.97809 | 34.49921 | 60.09539 | 5.405405
Garnets | 2023-08-19 | MFT | 985 | 6.353829 | 0.7705438 | 7.413581 | 27.71503 | 40.22589 | 32.05908
Kaolinite | 2023-08-19 | MFT | 332 | 1.821201 | 1.895442 | 0.1080665 | 45.35211 | 29.29577 | 25.35211
Muscovite | 2023-08-19 | MFT | 1973 | 19.4562 | 1.82936 | 2.204301 | 69.88974 | 27.31128 | 2.798982
Orthoclase | 2023-08-19 | MFT | 8 | 0.0399488 | 0 | 0 | 37.5 | 25 | 37.5
Plagioclase | 2023-08-19 | MFT | 1646 | 17.07616 | 1.072374 | 0.3330383 | 41.37214 | 55.39056 | 3.237303
Quartz | 2023-08-19 | MFT | 1432 | 16.16912 | 0.05896342 | 0.244237 | 57.83248 | 37.40409 | 4.763427
Silicate gangue_generic | 2023-08-19 | MFT | 1670 | 10.15991 | 0.5214361 | 19.74629 | 42.77206 | 37.95344 | 19.2745
Chalcopyrite cl. | 2023-08-19 | MFT | 17 | 0.1471161 | 18.71916 | 0.5354965 | 83.33333 | 11.11111 | 5.555556
Native Copper | 2023-08-19 | MFT | 0 | 0 | 0 | 0 | 0 | 0 | 0
CuMn mineral | 2023-08-19 | MFT | 0 | 0 | 0 | 0 | 0 | 0 | 0
Accessory_phases | 2023-08-19 | MRoST | 31 | 0.5140159 | 0 | 0.009910035 | 93.9759 | 2.409639 | 3.614458
Apatite | 2023-08-19 | MRoST | 30 | 0.5048586 | 0 | 0.009910035 | 93.90244 | 2.439024 | 3.658537
Zircon | 2023-08-19 | MRoST | 1 | 0.009157284 | 0 | 0 | 100 | 0 | 0
Carbonate gangue | 2023-08-19 | MRoST | 2438 | 26.2046 | 1.22952 | 6.898554 | 83.14996 | 13.71231 | 3.137734
Ankerite | 2023-08-19 | MRoST | 243 | 1.657079 | 0.1176556 | 4.027896 | 40.74074 | 40.74074 | 18.51852
Calcite | 2023-08-19 | MRoST | 2075 | 23.35367 | 1.111864 | 1.668309 | 87.72326 | 10.33235 | 1.944382
Dolomite_ | 2023-08-19 | MRoST | 120 | 1.193857 | 0 | 1.20235 | 42.32558 | 49.30233 | 8.372093
Chalcopyrite | 2023-08-19 | MRoST | 4 | 0.2040905 | 13.78061 | 0.7890543 | 0 | 80 | 20
Chalcopyrite <20 | 2023-08-19 | MRoST | 47 | 0.4245083 | 24.95945 | 1.594604 | 65.38462 | 17.30769 | 17.30769
Chalcopyrite >150 | 2023-08-19 | MRoST | 0 | 0 | 0 | 0 | 0 | 0 | 0
CPS floating Cu | 2023-08-19 | MRoST | 18 | 0.1648896 | 22.6705 | 0.1656944 | 42.85714 | 38.09524 | 19.04762
Cuprite | 2023-08-19 | MRoST | 0 | 0 | 0 | 0 | 0 | 0 | 0
Delafossite | 2023-08-19 | MRoST | 3 | 0.03162186 | 2.073191 | 0.1656944 | 66.66667 | 0 | 33.33333
Malachite | 2023-08-19 | MRoST | 15 | 0.1332677 | 20.59731 | 0 | 38.88889 | 44.44444 | 16.66667
Fe_Ox | 2023-08-19 | MRoST | 223 | 3.737965 | 0.3346538 | 39.77749 | 36.8932 | 48.54369 | 14.56311
Fe_oxyhydroxides | 2023-08-19 | MRoST | 53 | 0.5650239 | 0.2159525 | 4.238773 | 34.48276 | 46.55172 | 18.96552
Haematite | 2023-08-19 | MRoST | 23 | 0.2684838 | 0 | 2.107164 | 26.92308 | 30.76923 | 42.30769
Magnesioferrite | 2023-08-19 | MRoST | 5 | 0.0815388 | 0 | 0.4048285 | 22.22222 | 33.33333 | 44.44444
Magnetite | 2023-08-19 | MRoST | 66 | 1.244222 | 0 | 13.64578 | 29.03226 | 63.70968 | 7.258065
Tramp_Steel | 2023-08-19 | MRoST | 75 | 1.560635 | 0.1187013 | 19.26254 | 55.05618 | 33.70787 | 11.23596
Fe_Ti_Ox | 2023-08-19 | MRoST | 67 | 1.31748 | 0 | 2.087414 | 59.45946 | 38.51351 | 2.027027
Ilmenite | 2023-08-19 | MRoST | 18 | 0.3179721 | 0 | 2.052455 | 67.64706 | 32.35294 | 0
Rutile | 2023-08-19 | MRoST | 49 | 0.9995078 | 0 | 0.03495903 | 57.01754 | 40.35088 | 2.631579
Non floating Cu | 2023-08-19 | MRoST | 62 | 0.3806118 | 13.1945 | 1.949641 | 35.21127 | 36.61972 | 28.16901
Chrysocolla | 2023-08-19 | MRoST | 16 | 0.06955639 | 4.324056 | 0.02409967 | 52.94118 | 41.17647 | 5.882353
Cu_Fe_Oxide | 2023-08-19 | MRoST | 14 | 0.1636621 | 3.531545 | 1.512902 | 20 | 50 | 30
CuFe_Silicate | 2023-08-19 | MRoST | 29 | 0.1298581 | 4.665295 | 0.3904848 | 35.48387 | 29.03226 | 35.48387
Other sulphides | 2023-08-19 | MRoST | 147 | 2.122386 | 0.2735455 | 0.4822819 | 48.32215 | 28.85906 | 22.81879
Arsenopyrite | 2023-08-19 | MRoST | 0 | 0 | 0 | 0 | 0 | 0 | 0
Galena | 2023-08-19 | MRoST | 142 | 2.061753 | 0.2735455 | 0.4768494 | 46.85315 | 29.37063 | 23.77622
Millerite | 2023-08-19 | MRoST | 1 | 0.01046268 | 0 | 0.005432512 | 100 | 0 | 0
Molybdenite | 2023-08-19 | MRoST | 0 | 0 | 0 | 0 | 0 | 0 | 0
Monazite_Ce | 2023-08-19 | MRoST | 4 | 0.05017023 | 0 | 0 | 80 | 20 | 0
Pentlandite | 2023-08-19 | MRoST | 0 | 0 | 0 | 0 | 0 | 0 | 0
Siegenite | 2023-08-19 | MRoST | 0 | 0 | 0 | 0 | 0 | 0 | 0
Sphalerite | 2023-08-19 | MRoST | 0 | 0 | 0 | 0 | 0 | 0 | 0
vaesite | 2023-08-19 | MRoST | 0 | 0 | 0 | 0 | 0 | 0 | 0
Pyrite | 2023-08-19 | MRoST | 28 | 0.4587799 | 0 | 2.769738 | 38.29787 | 61.70213 | 0
Pyrrhotite | 2023-08-19 | MRoST | 40 | 0.6826268 | 0 | 5.56106 | 47.36842 | 48.68421 | 3.947368
Sec. Cu Sulphides | 2023-08-19 | MRoST | 14 | 0.1568234 | 20.3199 | 0.04704563 | 40 | 40 | 20
Bornite | 2023-08-19 | MRoST | 3 | 0.03039439 | 2.941583 | 0.03961513 | 0 | 66.66667 | 33.33333
Chalcocite | 2023-08-19 | MRoST | 8 | 0.09907402 | 14.48755 | 0.007430503 | 44.44444 | 33.33333 | 22.22222
Covellite | 2023-08-19 | MRoST | 3 | 0.02735495 | 2.890772 | 0 | 66.66667 | 33.33333 | 0
Silicate gangue | 2023-08-19 | MRoST | 7182 | 63.60297 | 3.203344 | 37.86157 | 46.28667 | 44.01509 | 9.69824
Amphibole | 2023-08-19 | MRoST | 78 | 0.5236798 | 0.2102185 | 1.827228 | 29.21348 | 51.68539 | 19.10112
Biotite | 2023-08-19 | MRoST | 323 | 3.519222 | 0.6280512 | 10.34947 | 19.68 | 69.12 | 11.2
Garnets | 2023-08-19 | MRoST | 817 | 5.232648 | 0.1764711 | 5.420335 | 28.66175 | 37.30242 | 34.03583
Kaolinite | 2023-08-19 | MRoST | 356 | 1.952314 | 0.9153508 | 0.1261211 | 44.35696 | 33.5958 | 22.04724
Muscovite | 2023-08-19 | MRoST | 1549 | 14.78535 | 0.5581208 | 1.621622 | 64.62282 | 30.91787 | 4.459309
Orthoclase | 2023-08-19 | MRoST | 10 | 0.07481696 | 0 | 0 | 20 | 53.33333 | 26.66667
Plagioclase | 2023-08-19 | MRoST | 1034 | 11.41816 | 0.2000176 | 0.1753742 | 38.86424 | 57.76398 | 3.371783
Quartz | 2023-08-19 | MRoST | 1315 | 15.09705 | 0.1359146 | 0.2915216 | 51.81259 | 44.04925 | 4.138167
Silicate gangue_generic | 2023-08-19 | MRoST | 1632 | 10.11514 | 0.2933998 | 17.2489 | 43.07442 | 39.05486 | 17.87072
Chalcopyrite cl. | 2023-08-19 | MRoST | 51 | 0.6285989 | 38.74007 | 2.383658 | 44.15584 | 37.66234 | 18.18182
Native Copper | 2023-08-19 | MRoST | 0 | 0 | 0 | 0 | 0 | 0 | 0
CuMn mineral | 2023-08-19 | MRoST | 3 | 0.01753523 | 0.673607 | 0.02215494 | 33.33333 | 0 | 66.66667
Formulas:
Date = [Date, row above]

## Sheet2
Accessory_phases | 2021-02-16 | MFTB | 53 | 0.6030359 | 0.1119937 | 0.005832066 | 47.01987 | 38.63135 | 14.34879
Apatite | 2021-02-16 | MFTB | 43 | 0.2456258 | 0 | 0.005832066 | 32.21757 | 43.09623 | 24.68619
Zircon | 2021-02-16 | MFTB | 5 | 0.01070003 | 0 | 0 | 0 | 28.57143 | 71.42857
Carbonate gangue | 2021-02-16 | MFTB | 0 | 0 | 0 | 0 | 0 | 0 | 0
Ankerite | 2021-02-16 | MFTB | 580 | 1.823558 | 0.6611852 | 3.301611 | 22.64045 | 45.05618 | 32.30337
Calcite | 2021-02-16 | MFTB | 2672 | 70.40207 | 1.805526 | 3.121634 | 91.97902 | 7.71176 | 0.3092216
Dolomite_ | 2021-02-16 | MFTB | 955 | 2.35155 | 0.03205432 | 2.081095 | 35.12022 | 38.94363 | 25.93615
Chalcopyrite | 2021-02-16 | MFTB | 13 | 0.1812402 | 26.1919 | 0.6589425 | 41.35338 | 46.61654 | 12.03008
Chalcopyrite <20 | 2021-02-16 | MFTB | 0 | 0 | 0 | 0 | 0 | 0 | 0
Chalcopyrite >150 | 2021-02-16 | MFTB | 0 | 0 | 0 | 0 | 0 | 0 | 0
CPS floating Cu | 2021-02-16 | MFTB | 0 | 0 | 0 | 0 | 0 | 0 | 0
Cuprite | 2021-02-16 | MFTB | 2 | 0.003967791 | 1.341146 | 0 | 50 | 50 | 0
Delafossite | 2021-02-16 | MFTB | 0 | 0 | 0 | 0 | 0 | 0 | 0
Malachite | 2021-02-16 | MFTB | 6 | 0.007415216 | 1.276518 | 0.006845192 | 0 | 16.66667 | 83.33333
Fe_Ox | 2021-02-16 | MFTB | 485 | 4.528615 | 6.361486 | 43.8995 | 16.65268 | 61.3255 | 22.02181
Fe_oxyhydroxides | 2021-02-16 | MFTB | 490 | 2.000157 | 0.6116855 | 10.68565 | 4.146342 | 43.98374 | 51.86992
Haematite | 2021-02-16 | MFTB | 129 | 0.365427 | 0.1781985 | 2.556602 | 1.415094 | 35.37736 | 63.20755
Magnesioferrite | 2021-02-16 | MFTB | 4 | 0.006049255 | 0 | 0.02209134 | 0 | 0 | 100
Magnetite | 2021-02-16 | MFTB | 173 | 2.927774 | 6.078599 | 27.61695 | 21.73913 | 70.42334 | 7.837529
Tramp_Steel | 2021-02-16 | MFTB | 179 | 1.229365 | 0.1046892 | 13.70385 | 3.333333 | 37.14286 | 59.52381
Fe_Ti_Ox | 2021-02-16 | MFTB | 160 | 2.113727 | 0.04199071 | 3.029503 | 45.28169 | 46.47887 | 8.239437
Ilmenite | 2021-02-16 | MFTB | 44 | 0.5682397 | 0 | 2.989386 | 18.95604 | 68.95604 | 12.08791
Rutile | 2021-02-16 | MFTB | 116 | 1.545487 | 0.04199071 | 0.04011649 | 54.35606 | 38.73106 | 6.912879
Non floating Cu | 2021-02-16 | MFTB | 0 | 0 | 0 | 0 | 0 | 0 | 0
Chrysocolla | 2021-02-16 | MFTB | 29 | 0.1509387 | 25.6946 | 0.1863837 | 19.9095 | 71.9457 | 8.144796
Cu_Fe_Oxide | 2021-02-16 | MFTB | 71 | 0.4371074 | 16.71843 | 3.512246 | 1.5625 | 73.4375 | 25
CuFe_Silicate | 2021-02-16 | MFTB | 0 | 0 | 0 | 0 | 0 | 0 | 0
Other sulphides | 2021-02-16 | MFTB | 100 | 0.243076 | 0.1636745 | 0.09129143 | 1.980198 | 3.960396 | 94.05941
Arsenopyrite | 2021-02-16 | MFTB | 0 | 0 | 0 | 0 | 0 | 0 | 0
Galena | 2021-02-16 | MFTB | 100 | 0.243076 | 0.1636745 | 0.09129143 | 1.980198 | 3.960396 | 94.05941
Millerite | 2021-02-16 | MFTB | 0 | 0 | 0 | 0 | 0 | 0 | 0
Molybdenite | 2021-02-16 | MFTB | 0 | 0 | 0 | 0 | 0 | 0 | 0
Monazite_Ce | 2021-02-16 | MFTB | 5 | 0.3467101 | 0.1119937 | 0 | 65.70048 | 33.81643 | 0.4830918
Pentlandite | 2021-02-16 | MFTB | 0 | 0 | 0 | 0 | 0 | 0 | 0
Siegenite | 2021-02-16 | MFTB | 0 | 0 | 0 | 0 | 0 | 0 | 0
Sphalerite | 2021-02-16 | MFTB | 0 | 0 | 0 | 0 | 0 | 0 | 0
vaesite | 2021-02-16 | MFTB | 0 | 0 | 0 | 0 | 0 | 0 | 0
Pyrite | 2021-02-16 | MFTB | 11 | 0.01955275 | 0 | 0.1035708 | 8.333333 | 25 | 66.66667
Pyrrhotite | 2021-02-16 | MFTB | 8 | 0.01199444 | 0 | 0.08416422 | 0 | 25 | 75
Sec. Cu Sulphides | 2021-02-16 | MFTB | 0 | 0 | 0 | 0 | 0 | 0 | 0
Bornite | 2021-02-16 | MFTB | 8 | 0.01860308 | 4.084822 | 0.02739478 | 0 | 0 | 100
Chalcocite | 2021-02-16 | MFTB | 10 | 0.03675085 | 11.05998 | 0.01483902 | 0 | 0 | 100
Covellite | 2021-02-16 | MFTB | 0 | 0 | 0 | 0 | 0 | 0 | 0
Silicate gangue | 2021-02-16 | MFTB | 0 | 0 | 0 | 0 | 0 | 0 | 0
Amphibole | 2021-02-16 | MFTB | 169 | 1.720798 | 0.6115677 | 7.938694 | 19.57763 | 74.82877 | 5.593607
Biotite | 2021-02-16 | MFTB | 652 | 3.06223 | 2.118567 | 8.295796 | 7.704113 | 82.0135 | 10.28238
Garnets | 2021-02-16 | MFTB | 0 | 0 | 0 | 0 | 0 | 0 | 0
Kaolinite | 2021-02-16 | MFTB | 246 | 0.2497627 | 0 | 0.003618638 | 15.41096 | 33.21918 | 51.36986
Muscovite | 2021-02-16 | MFTB | 1072 | 2.988976 | 0.09332273 | 0.4896774 | 51.15066 | 37.0359 | 11.81344
Orthoclase | 2021-02-16 | MFTB | 47 | 0.1040732 | 0 | 0.001828209 | 12 | 71.2 | 16.8
Plagioclase | 2021-02-16 | MFTB | 773 | 1.00203 | 0.004985199 | 0.04853349 | 23.29114 | 47.51055 | 29.19831
Quartz | 2021-02-16 | MFTB | 834 | 1.380694 | 0.01558194 | 0.08402321 | 23.34582 | 48.0025 | 28.65169
Silicate gangue_generic | 2021-02-16 | MFTB | 0 | 0 | 0 | 0 | 0 | 0 | 0
Chalcopyrite cl. | 2021-02-16 | MFTB | 0 | 0 | 0 | 0 | 0 | 0 | 0
Native Copper | 2021-02-16 | MFTB | 0 | 0 | 0 | 0 | 0 | 0 | 0
CuMn mineral | 2021-02-16 | MFTB | 0 | 0 | 0 | 0 | 0 | 0 | 0
Accessory_phases | 2021-02-17 | MFTB | 78 | 0.574599 | 0.05099595 | 0.004858722 | 53.23855 | 27.64613 | 19.11532
Apatite | 2021-02-17 | MFTB | 60 | 0.3991626 | 0.05099595 | 0.003050664 | 51.60643 | 26.90763 | 21.48594
Zircon | 2021-02-17 | MFTB | 7 | 0.009537207 | 0 | 0.001808057 | 0 | 25 | 75
Carbonate gangue | 2021-02-17 | MFTB | 0 | 0 | 0 | 0 | 0 | 0 | 0
Ankerite | 2021-02-17 | MFTB | 736 | 1.66111 | 0.2496664 | 3.082006 | 20.49062 | 40.64454 | 38.86484
Calcite | 2021-02-17 | MFTB | 3345 | 66.65956 | 2.132706 | 3.149986 | 89.81387 | 9.596288 | 0.5898428
Dolomite_ | 2021-02-17 | MFTB | 1266 | 3.326786 | 0.05348026 | 2.842714 | 33.46371 | 46.80574 | 19.73055
Chalcopyrite | 2021-02-17 | MFTB | 17 | 0.02019301 | 2.732439 | 0.06603633 | 5.26316 | 21.05263 | 73.68421
Chalcopyrite <20 | 2021-02-17 | MFTB | 0 | 0 | 0 | 0 | 0 | 0 | 0
Chalcopyrite >150 | 2021-02-17 | MFTB | 0 | 0 | 0 | 0 | 0 | 0 | 0
CPS floating Cu | 2021-02-17 | MFTB | 0 | 0 | 0 | 0 | 0 | 0 | 0
Cuprite | 2021-02-17 | MFTB | 2 | 0.004641779 | 1.683762 | 0.007999264 | 0 | 0 | 100
Delafossite | 2021-02-17 | MFTB | 4 | 0.03567829 | 7.82629 | 0.1570677 | 0 | 0 | 100
Malachite | 2021-02-17 | MFTB | 19 | 0.02120507 | 4.02849 | 0.01514377 | 0 | 0 | 100
Fe_Ox | 2021-02-17 | MFTB | 529 | 4.462538 | 9.385247 | 41.78526 | 36.84525 | 47.80006 | 15.35468
Fe_oxyhydroxides | 2021-02-17 | MFTB | 554 | 1.410289 | 0.7542609 | 8.061115 | 0.08992806 | 37.41007 | 62.5
Haematite | 2021-02-17 | MFTB | 229 | 0.5323588 | 1.028813 | 3.962564 | 0.5050506 | 33.58586 | 65.90909
Magnesioferrite | 2021-02-17 | MFTB | 15 | 0.02594831 | 0.04230251 | 0.1195145 | 0 | 0 | 100
Magnetite | 2021-02-17 | MFTB | 238 | 3.703341 | 8.314132 | 35.36827 | 43.20988 | 50.15873 | 6.631394
Tramp_Steel | 2021-02-17 | MFTB | 47 | 0.2008901 | 0 | 2.334918 | 4.545455 | 47.72727 | 47.72728
Fe_Ti_Ox | 2021-02-17 | MFTB | 215 | 3.091882 | 0.2104016 | 8.073151 | 52.74181 | 41.8888 | 5.369383
Ilmenite | 2021-02-17 | MFTB | 65 | 1.512155 | 0.09124941 | 8.026866 | 55.95813 | 40.17714 | 3.864734
Rutile | 2021-02-17 | MFTB | 150 | 1.579727 | 0.1191522 | 0.04628427 | 49.85549 | 43.42486 | 6.719653
Non floating Cu | 2021-02-17 | MFTB | 0 | 0 | 0 | 0 | 0 | 0 | 0
Chrysocolla | 2021-02-17 | MFTB | 35 | 0.2130653 | 38.77259 | 0.1675765 | 38.25 | 59 | 2.75
Cu_Fe_Oxide | 2021-02-17 | MFTB | 123 | 0.6743516 | 27.59883 | 5.430554 | 1.105845 | 70.14218 | 28.75198
CuFe_Silicate | 2021-02-17 | MFTB | 0 | 0 | 0 | 0 | 0 | 0 | 0
Other sulphides | 2021-02-17 | MFTB | 225 | 0.4467269 | 0.1525355 | 0.05984278 | 3.781513 | 3.781513 | 92.43697
Arsenopyrite | 2021-02-17 | MFTB | 0 | 0 | 0 | 0 | 0 | 0 | 0
Galena | 2021-02-17 | MFTB | 225 | 0.4467269 | 0.1525355 | 0.05984278 | 3.781513 | 3.781513 | 92.43697
Millerite | 2021-02-17 | MFTB | 0 | 0 | 0 | 0 | 0 | 0 | 0
Molybdenite | 2021-02-17 | MFTB | 0 | 0 | 0 | 0 | 0 | 0 | 0
Monazite_Ce | 2021-02-17 | MFTB | 11 | 0.1658992 | 0 | 0 | 62.99213 | 30.70866 | 6.299213
Pentlandite | 2021-02-17 | MFTB | 0 | 0 | 0 | 0 | 0 | 0 | 0
Siegenite | 2021-02-17 | MFTB | 0 | 0 | 0 | 0 | 0 | 0 | 0
Sphalerite | 2021-02-17 | MFTB | 0 | 0 | 0 | 0 | 0 | 0 | 0
vaesite | 2021-02-17 | MFTB | 0 | 0 | 0 | 0 | 0 | 0 | 0
Pyrite | 2021-02-17 | MFTB | 9 | 0.0139786 | 0 | 0.07972334 | 9.090909 | 0 | 90.90909
Pyrrhotite | 2021-02-17 | MFTB | 5 | 0.01753984 | 0 | 0.1307256 | 0 | 0 | 100
Sec. Cu Sulphides | 2021-02-17 | MFTB | 0 | 0 | 0 | 0 | 0 | 0 | 0
Bornite | 2021-02-17 | MFTB | 1 | 0.001318976 | 0.2979068 | 0.0008766951 | 100 | 0 | 0
Chalcocite | 2021-02-17 | MFTB | 0 | 0 | 0 | 0 | 0 | 0 | 0
Covellite | 2021-02-17 | MFTB | 0 | 0 | 0 | 0 | 0 | 0 | 0
Silicate gangue | 2021-02-17 | MFTB | 0 | 0 | 0 | 0 | 0 | 0 | 0
Amphibole | 2021-02-17 | MFTB | 197 | 1.381901 | 0.5736146 | 6.417315 | 27.21729 | 66.13082 | 6.651884
Biotite | 2021-02-17 | MFTB | 744 | 2.475496 | 1.003853 | 6.659351 | 4.885994 | 81.19633 | 13.91768
Garnets | 2021-02-17 | MFTB | 0 | 0 | 0 | 0 | 0 | 0 | 0
Kaolinite | 2021-02-17 | MFTB | 845 | 0.7778354 | 0.04820295 | 0.01266478 | 22.72727 | 36.70669 | 40.56604
Muscovite | 2021-02-17 | MFTB | 1548 | 5.024916 | 0.3046412 | 0.6422198 | 54.93238 | 37.39502 | 7.672598
Orthoclase | 2021-02-17 | MFTB | 55 | 0.1415565 | 0.1091179 | 0.005019112 | 1.376147 | 82.56881 | 16.05505
Plagioclase | 2021-02-17 | MFTB | 609 | 0.5058271 | 0.1470113 | 0.02725138 | 16.29726 | 40.54759 | 43.15515
Quartz | 2021-02-17 | MFTB | 1365 | 1.809482 | 0.0683945 | 0.08603388 | 25.33432 | 42.57058 | 32.0951
Silicate gangue_generic | 2021-02-17 | MFTB | 0 | 0 | 0 | 0 | 0 | 0 | 0
Chalcopyrite cl. | 2021-02-17 | MFTB | 0 | 0 | 0 | 0 | 0 | 0 | 0
Native Copper | 2021-02-17 | MFTB | 0 | 0 | 0 | 0 | 0 | 0 | 0
CuMn mineral | 2021-02-17 | MFTB | 0 | 0 | 0 | 0 | 0 | 0 | 0
Accessory_phases | 2021-02-18 | MFTB | 1 | 0.07846476 | 0 | 0 | 100 | 0 | 0
Apatite | 2021-02-18 | MFTB | 0 | 0 | 0 | 0 | 0 | 0 | 0
Zircon | 2021-02-18 | MFTB | 1 | 0.07846476 | 0 | 0 | 100 | 0 | 0
Carbonate gangue | 2021-02-18 | MFTB | 0 | 0 | 0 | 0 | 0 | 0 | 0
Ankerite | 2021-02-18 | MFTB | 3 | 0.2629404 | 0.07200723 | 0.06246568 | 40 | 0 | 60
Calcite | 2021-02-18 | MFTB | 7 | 0.5429094 | 0.5010267 | 0.02135911 | 58.33333 | 41.66667 | 0
Dolomite_ | 2021-02-18 | MFTB | 3 | 0.4282173 | 0 | 0.03546263 | 33.33333 | 66.66667 | 0
Chalcopyrite | 2021-02-18 | MFTB | 12 | 2.308367 | 16.31263 | 1.097134 | 51.51515 | 42.42424 | 6.060606
Chalcopyrite <20 | 2021-02-18 | MFTB | 0 | 0 | 0 | 0 | 0 | 0 | 0
Chalcopyrite >150 | 2021-02-18 | MFTB | 0 | 0 | 0 | 0 | 0 | 0 | 0
CPS floating Cu | 2021-02-18 | MFTB | 0 | 0 | 0 | 0 | 0 | 0 | 0
Cuprite | 2021-02-18 | MFTB | 0 | 0 | 0 | 0 | 0 | 0 | 0
Delafossite | 2021-02-18 | MFTB | 0 | 0 | 0 | 0 | 0 | 0 | 0
Malachite | 2021-02-18 | MFTB | 1 | 0.06343959 | 0.4606974 | 0.008991929 | 0 | 100 | 0
Fe_Ox | 2021-02-18 | MFTB | 80 | 39.70985 | 5.155041 | 52.94742 | 2.663438 | 64.16465 | 33.17191
Fe_oxyhydroxides | 2021-02-18 | MFTB | 29 | 3.005033 | 0.1463806 | 2.877956 | 5.555556 | 5.555556 | 88.88889
Haematite | 2021-02-18 | MFTB | 24 | 3.096854 | 0.6441263 | 3.173769 | 2.857143 | 5.714286 | 91.42857
Magnesioferrite | 2021-02-18 | MFTB | 0 | 0 | 0 | 0 | 0 | 0 | 0
Magnetite | 2021-02-18 | MFTB | 34 | 26.99689 | 4.510915 | 34.48376 | 1.273885 | 82.80255 | 15.92357
Tramp_Steel | 2021-02-18 | MFTB | 22 | 9.616107 | 0 | 15.28989 | 9.375 | 4.6875 | 85.9375
Fe_Ti_Ox | 2021-02-18 | MFTB | 19 | 21.56612 | 0.05000014 | 14.73527 | 40.74074 | 53.33333 | 5.925926
Ilmenite | 2021-02-18 | MFTB | 12 | 20.51436 | 0.05000014 | 14.67936 | 42.96875 | 55.859375 | 1.171875
Rutile | 2021-02-18 | MFTB | 7 | 1.051762 | 0 | 0.05590834 | 0 | 7.142857 | 92.85714
Non floating Cu | 2021-02-18 | MFTB | 0 | 0 | 0 | 0 | 0 | 0 | 0
Chrysocolla | 2021-02-18 | MFTB | 19 | 1.998347 | 21.80964 | 0.4584963 | 8.77193 | 85.96491 | 5.263158
Cu_Fe_Oxide | 2021-02-18 | MFTB | 24 | 23.41923 | 48.23609 | 25.52015 | 40.11976 | 58.98204 | 0.8982036
CuFe_Silicate | 2021-02-18 | MFTB | 0 | 0 | 0 | 0 | 0 | 0 | 0
Other sulphides | 2021-02-18 | MFTB | 0 | 0 | 0 | 0 | 0 | 0 | 0
Arsenopyrite | 2021-02-18 | MFTB | 0 | 0 | 0 | 0 | 0 | 0 | 0
Galena | 2021-02-18 | MFTB | 0 | 0 | 0 | 0 | 0 | 0 | 0
Millerite | 2021-02-18 | MFTB | 0 | 0 | 0 | 0 | 0 | 0 | 0
Molybdenite | 2021-02-18 | MFTB | 0 | 0 | 0 | 0 | 0 | 0 | 0
Monazite_Ce | 2021-02-18 | MFTB | 0 | 0 | 0 | 0 | 0 | 0 | 0
Pentlandite | 2021-02-18 | MFTB | 0 | 0 | 0 | 0 | 0 | 0 | 0
Siegenite | 2021-02-18 | MFTB | 0 | 0 | 0 | 0 | 0 | 0 | 0
Sphalerite | 2021-02-18 | MFTB | 0 | 0 | 0 | 0 | 0 | 0 | 0
vaesite | 2021-02-18 | MFTB | 0 | 0 | 0 | 0 | 0 | 0 | 0
Pyrite | 2021-02-18 | MFTB | 7 | 0.836401 | 0 | 0.6385637 | 90 | 10 | 0
Pyrrhotite | 2021-02-18 | MFTB | 0 | 0 | 0 | 0 | 0 | 0 | 0
Sec. Cu Sulphides | 2021-02-18 | MFTB | 0 | 0 | 0 | 0 | 0 | 0 | 0
Bornite | 2021-02-18 | MFTB | 2 | 0.1736242 | 2.462884 | 0.0298127 | 0 | 0 | 100
Chalcocite | 2021-02-18 | MFTB | 1 | 0.09432466 | 1.649569 | 0.008290061 | 0 | 0 | 100
Covellite | 2021-02-18 | MFTB | 0 | 0 | 0 | 0 | 0 | 0 | 0
Silicate gangue | 2021-02-18 | MFTB | 0 | 0 | 0 | 0 | 0 | 0 | 0
Amphibole | 2021-02-18 | MFTB | 18 | 1.512533 | 2.885508 | 0.8464387 | 23.33333 | 26.66667 | 50
Biotite | 2021-02-18 | MFTB | 0 | 0 | 0 | 0 | 0 | 0 | 0
Garnets | 2021-02-18 | MFTB | 0 | 0 | 0 | 0 | 0 | 0 | 0
Kaolinite | 2021-02-18 | MFTB | 4 | 0.2195344 | 0.02636856 | 0.002929916 | 0 | 80 | 20
Muscovite | 2021-02-18 | MFTB | 5 | 0.2353943 | 0.05993986 | 0.01164684 | 60 | 20 | 20
Orthoclase | 2021-02-18 | MFTB | 0 | 0 | 0 | 0 | 0 | 0 | 0
Plagioclase | 2021-02-18 | MFTB | 3 | 0.1302181 | 0.05422098 | 0.007488498 | 0 | 66.66667 | 33.33333
Quartz | 2021-02-18 | MFTB | 14 | 1.194501 | 0 | 0.02894737 | 7.407407 | 74.07407 | 18.51852
Silicate gangue_generic | 2021-02-18 | MFTB | 0 | 0 | 0 | 0 | 0 | 0 | 0
Chalcopyrite cl. | 2021-02-18 | MFTB | 0 | 0 | 0 | 0 | 0 | 0 | 0
Native Copper | 2021-02-18 | MFTB | 0 | 0 | 0 | 0 | 0 | 0 | 0
CuMn mineral | 2021-02-18 | MFTB | 0 | 0 | 0 | 0 | 0 | 0 | 0
Accessory_phases | 2021-02-19 | MFTB | 26 | 6.229357 | 0.01333726 | 0.004447178 | 86.64922 | 10.73298 | 2.617801
Apatite | 2021-02-19 | MFTB | 3 | 0.03016468 | 0.01333726 | 0.0009625458 | 33.33333 | 66.66667 | 0
Zircon | 2021-02-19 | MFTB | 6 | 0.1196405 | 0 | 0.003484632 | 0 | 50 | 50
Carbonate gangue | 2021-02-19 | MFTB | 0 | 0 | 0 | 0 | 0 | 0 | 0
Ankerite | 2021-02-19 | MFTB | 24 | 0.2806461 | 0 | 0.09202337 | 3.571429 | 28.57143 | 67.85714
Calcite | 2021-02-19 | MFTB | 54 | 0.9226638 | 0.02817645 | 0.02426185 | 33.64486 | 46.72897 | 19.62617
Dolomite_ | 2021-02-19 | MFTB | 8 | 0.08161647 | 0 | 0.01028547 | 33.33333 | 44.44444 | 22.22222
Chalcopyrite | 2021-02-19 | MFTB | 12 | 3.479725 | 40.94128 | 2.019275 | 97.31801 | 1.532567 | 1.149425
Chalcopyrite <20 | 2021-02-19 | MFTB | 0 | 0 | 0 | 0 | 0 | 0 | 0
Chalcopyrite >150 | 2021-02-19 | MFTB | 0 | 0 | 0 | 0 | 0 | 0 | 0
CPS floating Cu | 2021-02-19 | MFTB | 0 | 0 | 0 | 0 | 0 | 0 | 0
Cuprite | 2021-02-19 | MFTB | 0 | 0 | 0 | 0 | 0 | 0 | 0
Delafossite | 2021-02-19 | MFTB | 4 | 0.3787131 | 3.271207 | 0.1217971 | 0 | 77.27273 | 22.72727
Malachite | 2021-02-19 | MFTB | 4 | 0.04836532 | 0.4935345 | 0.009880229 | 0 | 0 | 100
Fe_Ox | 2021-02-19 | MFTB | 255 | 48.20765 | 9.868335 | 69.3159 | 67.53112 | 25.62241 | 6.846473
Fe_oxyhydroxides | 2021-02-19 | MFTB | 113 | 2.290989 | 0.1560072 | 2.228902 | 2.777778 | 21.52778 | 75.69445
Haematite | 2021-02-19 | MFTB | 102 | 3.052424 | 0.9666981 | 3.458843 | 0.5524862 | 38.12155 | 61.32597
Magnesioferrite | 2021-02-19 | MFTB | 3 | 0.0443879 | 0 | 0.03648092 | 0 | 0 | 100
Magnetite | 2021-02-19 | MFTB | 144 | 43.3926 | 8.901637 | 62.73894 | 73.71601 | 23.26284 | 3.021148
Tramp_Steel | 2021-02-19 | MFTB | 6 | 1.718241 | 0 | 3.08163 | 0 | 93.33333 | 6.666667
Fe_Ti_Ox | 2021-02-19 | MFTB | 193 | 19.85905 | 0.1209036 | 11.55134 | 64.35045 | 32.25076 | 3.398792
Ilmenite | 2021-02-19 | MFTB | 59 | 14.41796 | 0.04397713 | 11.51332 | 63.45339 | 34.5339 | 2.012712
Rutile | 2021-02-19 | MFTB | 134 | 5.441098 | 0.0769265 | 0.0380192 | 66.57895 | 26.57895 | 6.842105
Non floating Cu | 2021-02-19 | MFTB | 0 | 0 | 0 | 0 | 0 | 0 | 0
Chrysocolla | 2021-02-19 | MFTB | 17 | 0.8753486 | 12.47194 | 0.2278105 | 3.053435 | 84.73282 | 12.21374
Cu_Fe_Oxide | 2021-02-19 | MFTB | 89 | 10.51755 | 31.91733 | 12.32758 | 35.70521 | 53.49428 | 10.80051
CuFe_Silicate | 2021-02-19 | MFTB | 0 | 0 | 0 | 0 | 0 | 0 | 0
Other sulphides | 2021-02-19 | MFTB | 1 | 0.02354627 | 0 | 0.009232205 | 0 | 0 | 100
Arsenopyrite | 2021-02-19 | MFTB | 0 | 0 | 0 | 0 | 0 | 0 | 0
Galena | 2021-02-19 | MFTB | 1 | 0.02354627 | 0 | 0.009232205 | 0 | 0 | 100
Millerite | 2021-02-19 | MFTB | 0 | 0 | 0 | 0 | 0 | 0 | 0
Molybdenite | 2021-02-19 | MFTB | 0 | 0 | 0 | 0 | 0 | 0 | 0
Monazite_Ce | 2021-02-19 | MFTB | 17 | 6.079552 | 0 | 0 | 88.94879 | 9.433962 | 1.617251
Pentlandite | 2021-02-19 | MFTB | 0 | 0 | 0 | 0 | 0 | 0 | 0
Siegenite | 2021-02-19 | MFTB | 0 | 0 | 0 | 0 | 0 | 0 | 0
Sphalerite | 2021-02-19 | MFTB | 0 | 0 | 0 | 0 | 0 | 0 | 0
vaesite | 2021-02-19 | MFTB | 0 | 0 | 0 | 0 | 0 | 0 | 0
Pyrite | 2021-02-19 | MFTB | 15 | 0.2869463 | 0 | 0.2320407 | 38.88889 | 27.77778 | 33.33333
Pyrrhotite | 2021-02-19 | MFTB | 12 | 0.381386 | 0 | 0.4258547 | 0 | 57.69231 | 42.30769
Sec. Cu Sulphides | 2021-02-19 | MFTB | 0 | 0 | 0 | 0 | 0 | 0 | 0
Bornite | 2021-02-19 | MFTB | 0 | 0 | 0 | 0 | 0 | 0 | 0
Chalcocite | 2021-02-19 | MFTB | 0 | 0 | 0 | 0 | 0 | 0 | 0
Covellite | 2021-02-19 | MFTB | 0 | 0 | 0 | 0 | 0 | 0 | 0
Silicate gangue | 2021-02-19 | MFTB | 0 | 0 | 0 | 0 | 0 | 0 | 0
Amphibole | 2021-02-19 | MFTB | 52 | 0.8168011 | 0.6102507 | 0.5129997 | 25.88235 | 45.88235 | 28.23529
Biotite | 2021-02-19 | MFTB | 8 | 0.08276196 | 0 | 0.03183967 | 22.22222 | 66.66667 | 11.11111
Garnets | 2021-02-19 | MFTB | 0 | 0 | 0 | 0 | 0 | 0 | 0
Kaolinite | 2021-02-19 | MFTB | 55 | 0.6694778 | 0.01622813 | 0.001995394 | 33.75 | 48.75 | 17.5
Muscovite | 2021-02-19 | MFTB | 39 | 0.4935171 | 0.009289551 | 0.01871122 | 34.54546 | 34.54545 | 30.90909
Orthoclase | 2021-02-19 | MFTB | 2 | 0.02443721 | 0 | 0.0003977885 | 0 | 33.33333 | 66.66667
Plagioclase | 2021-02-19 | MFTB | 18 | 0.1571873 | 0.01286011 | 0.006577575 | 5.263158 | 42.10526 | 52.63158
Quartz | 2021-02-19 | MFTB | 103 | 1.425027 | 0 | 0.01706707 | 31.95266 | 43.19527 | 24.85207
Silicate gangue_generic | 2021-02-19 | MFTB | 0 | 0 | 0 | 0 | 0 | 0 | 0
Chalcopyrite cl. | 2021-02-19 | MFTB | 0 | 0 | 0 | 0 | 0 | 0 | 0
Native Copper | 2021-02-19 | MFTB | 0 | 0 | 0 | 0 | 0 | 0 | 0
CuMn mineral | 2021-02-19 | MFTB | 0 | 0 | 0 | 0 | 0 | 0 | 0
Accessory_phases | 2021-02-16 | MFTC | 6 | 1.809888 | 0 | 0.008925193 | 83.43949 | 15.92357 | 0.6369427
Apatite | 2021-02-16 | MFTC | 3 | 1.368666 | 0 | 0.001421666 | 100 | 0 | 0
Zircon | 2021-02-16 | MFTC | 1 | 0.0155395 | 0 | 0 | 0 | 0 | 100
Carbonate gangue | 2021-02-16 | MFTC | 0 | 0 | 0 | 0 | 0 | 0 | 0
Ankerite | 2021-02-16 | MFTC | 24 | 0.406176 | 1.330564 | 0.5502644 | 43.58974 | 5.128205 | 51.28205
Calcite | 2021-02-16 | MFTC | 937 | 61.43877 | 0.09792971 | 1.700974 | 99.03748 | 0.9625201 | 0
Dolomite_ | 2021-02-16 | MFTC | 11 | 0.1224975 | 0 | 0.0675068 | 7.692308 | 46.15385 | 46.15385
Chalcopyrite | 2021-02-16 | MFTC | 14 | 0.3047725 | 11.16064 | 0.6996742 | 63.63636 | 31.81818 | 4.545455
Chalcopyrite <20 | 2021-02-16 | MFTC | 0 | 0 | 0 | 0 | 0 | 0 | 0
Chalcopyrite >150 | 2021-02-16 | MFTC | 0 | 0 | 0 | 0 | 0 | 0 | 0
CPS floating Cu | 2021-02-16 | MFTC | 0 | 0 | 0 | 0 | 0 | 0 | 0
Cuprite | 2021-02-16 | MFTC | 4 | 0.1008414 | 9.962177 | 0 | 0 | 40 | 60
Delafossite | 2021-02-16 | MFTC | 2 | 0.03577391 | 1.736751 | 0.03467691 | 0 | 0 | 100
Malachite | 2021-02-16 | MFTC | 10 | 0.2010216 | 10.76543 | 0.02929618 | 0 | 0 | 100
Fe_Ox | 2021-02-16 | MFTC | 84 | 6.136448 | 3.088863 | 37.27492 | 30.50847 | 43.78531 | 25.70621
Fe_oxyhydroxides | 2021-02-16 | MFTC | 78 | 2.479707 | 1.607031 | 11.32116 | 2.666667 | 34.66667 | 62.66667
Haematite | 2021-02-16 | MFTC | 40 | 1.594617 | 1.582198 | 8.279527 | 2.197802 | 30.76923 | 67.03297
Magnesioferrite | 2021-02-16 | MFTC | 0 | 0 | 0 | 0 | 0 | 0 | 0
Magnetite | 2021-02-16 | MFTC | 40 | 4.393049 | 1.506665 | 27.8045 | 39.53488 | 48.83721 | 11.62791
Tramp_Steel | 2021-02-16 | MFTC | 4 | 0.1487824 | 0 | 1.190895 | 80 | 20 | 0
Fe_Ti_Ox | 2021-02-16 | MFTC | 37 | 10.11423 | 0 | 9.190679 | 73.84155 | 24.5142 | 1.644245
Ilmenite | 2021-02-16 | MFTC | 12 | 2.57096 | 0 | 9.01627 | 54.93827 | 38.2716 | 6.790123
Rutile | 2021-02-16 | MFTC | 25 | 7.543268 | 0 | 0.1744092 | 79.88166 | 20.11834 | 0
Non floating Cu | 2021-02-16 | MFTC | 0 | 0 | 0 | 0 | 0 | 0 | 0
Chrysocolla | 2021-02-16 | MFTC | 6 | 0.3541021 | 11.77136 | 0.2350891 | 0 | 96.07843 | 3.921569
Cu_Fe_Oxide | 2021-02-16 | MFTC | 39 | 2.749499 | 31.11297 | 12.76043 | 10.10101 | 66.16162 | 23.73737
CuFe_Silicate | 2021-02-16 | MFTC | 0 | 0 | 0 | 0 | 0 | 0 | 0
Other sulphides | 2021-02-16 | MFTC | 2 | 0.04893288 | 0 | 0.009801607 | 0 | 0 | 100
Arsenopyrite | 2021-02-16 | MFTC | 0 | 0 | 0 | 0 | 0 | 0 | 0
Galena | 2021-02-16 | MFTC | 2 | 0.04893288 | 0 | 0.009801607 | 0 | 0 | 100
Millerite | 2021-02-16 | MFTC | 0 | 0 | 0 | 0 | 0 | 0 | 0
Molybdenite | 2021-02-16 | MFTC | 0 | 0 | 0 | 0 | 0 | 0 | 0
Monazite_Ce | 2021-02-16 | MFTC | 2 | 0.425683 | 0 | 0.007503527 | 0 | 100 | 0
Pentlandite | 2021-02-16 | MFTC | 0 | 0 | 0 | 0 | 0 | 0 | 0
Siegenite | 2021-02-16 | MFTC | 0 | 0 | 0 | 0 | 0 | 0 | 0
Sphalerite | 2021-02-16 | MFTC | 0 | 0 | 0 | 0 | 0 | 0 | 0
vaesite | 2021-02-16 | MFTC | 0 | 0 | 0 | 0 | 0 | 0 | 0
Pyrite | 2021-02-16 | MFTC | 2 | 0.1822089 | 0 | 0.6306201 | 0 | 90.90909 | 9.090909
Pyrrhotite | 2021-02-16 | MFTC | 1 | 0.01524193 | 0 | 0.07608246 | 0 | 100 | 0
Sec. Cu Sulphides | 2021-02-16 | MFTC | 0 | 0 | 0 | 0 | 0 | 0 | 0
Bornite | 2021-02-16 | MFTC | 0 | 0 | 0 | 0 | 0 | 0 | 0
Chalcocite | 2021-02-16 | MFTC | 0 | 0 | 0 | 0 | 0 | 0 | 0
Covellite | 2021-02-16 | MFTC | 0 | 0 | 0 | 0 | 0 | 0 | 0
Silicate gangue | 2021-02-16 | MFTC | 0 | 0 | 0 | 0 | 0 | 0 | 0
Amphibole | 2021-02-16 | MFTC | 38 | 1.407878 | 1.859495 | 4.123627 | 56.02837 | 19.85816 | 24.11348
Biotite | 2021-02-16 | MFTC | 155 | 6.659931 | 1.189856 | 12.07767 | 4.160689 | 90.2439 | 5.595409
Garnets | 2021-02-16 | MFTC | 0 | 0 | 0 | 0 | 0 | 0 | 0
Kaolinite | 2021-02-16 | MFTC | 13 | 0.1913011 | 0.2353342 | 0 | 27.27273 | 50 | 22.72727
Muscovite | 2021-02-16 | MFTC | 23 | 0.307682 | 0.05938503 | 0.06542614 | 18.18182 | 54.54545 | 27.27273
Orthoclase | 2021-02-16 | MFTC | 1 | 0.008464066 | 0 | 0 | 0 | 100 | 0
Plagioclase | 2021-02-16 | MFTC | 4 | 0.03438527 | 0 | 0.01102012 | 0 | 50 | 50
Quartz | 2021-02-16 | MFTC | 11 | 0.5432211 | 0 | 0.0301147 | 80.64516 | 11.29032 | 8.064516
Silicate gangue_generic | 2021-02-16 | MFTC | 0 | 0 | 0 | 0 | 0 | 0 | 0
Chalcopyrite cl. | 2021-02-16 | MFTC | 0 | 0 | 0 | 0 | 0 | 0 | 0
Native Copper | 2021-02-16 | MFTC | 0 | 0 | 0 | 0 | 0 | 0 | 0
CuMn mineral | 2021-02-16 | MFTC | 0 | 0 | 0 | 0 | 0 | 0 | 0
Accessory_phases | 2021-02-17 | MFTC | 54 | 3.584463 | 0 | 0.01809815 | 50.84034 | 45.79832 | 3.361345
Apatite | 2021-02-17 | MFTC | 26 | 0.508366 | 0 | 0.001693094 | 92 | 6 | 2
Zircon | 2021-02-17 | MFTC | 13 | 0.4083016 | 0 | 0.003202808 | 3.703704 | 74.07407 | 22.22222
Carbonate gangue | 2021-02-17 | MFTC | 0 | 0 | 0 | 0 | 0 | 0 | 0
Ankerite | 2021-02-17 | MFTC | 37 | 0.4358112 | 0.07756866 | 0.2313393 | 20.93023 | 37.2093 | 41.86047
Calcite | 2021-02-17 | MFTC | 78 | 1.212002 | 0.124083 | 0.03292809 | 55.39568 | 25.17986 | 19.42446
Dolomite_ | 2021-02-17 | MFTC | 11 | 0.1192086 | 0 | 0.02083361 | 23.07692 | 53.84615 | 23.07692
Chalcopyrite | 2021-02-17 | MFTC | 10 | 2.938935 | 45.8723 | 2.408969 | 94.49541 | 3.669725 | 1.834862
Chalcopyrite <20 | 2021-02-17 | MFTC | 0 | 0 | 0 | 0 | 0 | 0 | 0
Chalcopyrite >150 | 2021-02-17 | MFTC | 0 | 0 | 0 | 0 | 0 | 0 | 0
CPS floating Cu | 2021-02-17 | MFTC | 0 | 0 | 0 | 0 | 0 | 0 | 0
Cuprite | 2021-02-17 | MFTC | 2 | 0.03925358 | 1.547783 | 0 | 100 | 0 | 0
Delafossite | 2021-02-17 | MFTC | 4 | 0.1566604 | 2.792054 | 0.140883 | 0 | 77.77778 | 22.22222
Malachite | 2021-02-17 | MFTC | 1 | 0.01222652 | 0.2442199 | 0 | 0 | 0 | 100
Fe_Ox | 2021-02-17 | MFTC | 520 | 27.65221 | 6.144322 | 57.14887 | 8.366534 | 73.10757 | 18.5259
Fe_oxyhydroxides | 2021-02-17 | MFTC | 104 | 2.316605 | 0.1426328 | 3.261545 | 11.11111 | 43.75 | 45.13889
Haematite | 2021-02-17 | MFTC | 114 | 2.69434 | 1.021864 | 4.341978 | 5.696203 | 41.13924 | 53.16456
Magnesioferrite | 2021-02-17 | MFTC | 3 | 0.04488421 | 0.02395768 | 0.0504141 | 33.33333 | 66.66667 | 0
Magnetite | 2021-02-17 | MFTC | 265 | 18.77399 | 4.854363 | 37.65149 | 9.532215 | 84.64254 | 5.825243
Tramp_Steel | 2021-02-17 | MFTC | 138 | 6.139002 | 0.2441365 | 15.10499 | 3.773585 | 35.37736 | 60.84906
Fe_Ti_Ox | 2021-02-17 | MFTC | 414 | 42.93247 | 0.2264101 | 21.28264 | 54.681 | 42.92649 | 2.39251
Ilmenite | 2021-02-17 | MFTC | 160 | 18.81083 | 0.06480729 | 21.13611 | 48.27586 | 49.75369 | 1.970443
Rutile | 2021-02-17 | MFTC | 254 | 24.12164 | 0.1616028 | 0.1465303 | 59.36375 | 37.93517 | 2.70108
Non floating Cu | 2021-02-17 | MFTC | 0 | 0 | 0 | 0 | 0 | 0 | 0
Chrysocolla | 2021-02-17 | MFTC | 32 | 0.5743249 | 10.39001 | 0.1931014 | 27.05882 | 63.52941 | 9.411765
Cu_Fe_Oxide | 2021-02-17 | MFTC | 144 | 6.594601 | 29.54797 | 10.16051 | 28.07377 | 56.96721 | 14.95902
CuFe_Silicate | 2021-02-17 | MFTC | 0 | 0 | 0 | 0 | 0 | 0 | 0
Other sulphides | 2021-02-17 | MFTC | 3 | 0.09523819 | 0 | 0.01050566 | 0 | 0 | 100
Arsenopyrite | 2021-02-17 | MFTC | 0 | 0 | 0 | 0 | 0 | 0 | 0
Galena | 2021-02-17 | MFTC | 3 | 0.09523819 | 0 | 0.01050566 | 0 | 0 | 100
Millerite | 2021-02-17 | MFTC | 0 | 0 | 0 | 0 | 0 | 0 | 0
Molybdenite | 2021-02-17 | MFTC | 0 | 0 | 0 | 0 | 0 | 0 | 0
Monazite_Ce | 2021-02-17 | MFTC | 15 | 2.667795 | 0 | 0.01320225 | 45.96273 | 53.41615 | 0.621118
Pentlandite | 2021-02-17 | MFTC | 0 | 0 | 0 | 0 | 0 | 0 | 0
Siegenite | 2021-02-17 | MFTC | 0 | 0 | 0 | 0 | 0 | 0 | 0
Sphalerite | 2021-02-17 | MFTC | 0 | 0 | 0 | 0 | 0 | 0 | 0
vaesite | 2021-02-17 | MFTC | 0 | 0 | 0 | 0 | 0 | 0 | 0
Pyrite | 2021-02-17 | MFTC | 22 | 1.031661 | 0.02369584 | 1.259098 | 32.8125 | 59.375 | 7.8125
Pyrrhotite | 2021-02-17 | MFTC | 9 | 0.400483 | 0 | 0.6389253 | 66.66667 | 14.81481 | 18.51852
Sec. Cu Sulphides | 2021-02-17 | MFTC | 0 | 0 | 0 | 0 | 0 | 0 | 0
Bornite | 2021-02-17 | MFTC | 0 | 0 | 0 | 0 | 0 | 0 | 0
Chalcocite | 2021-02-17 | MFTC | 0 | 0 | 0 | 0 | 0 | 0 | 0
Covellite | 2021-02-17 | MFTC | 0 | 0 | 0 | 0 | 0 | 0 | 0
Silicate gangue | 2021-02-17 | MFTC | 0 | 0 | 0 | 0 | 0 | 0 | 0
Amphibole | 2021-02-17 | MFTC | 100 | 2.458368 | 0.4770387 | 2.243392 | 35.17787 | 56.52174 | 8.300395
Biotite | 2021-02-17 | MFTC | 7 | 0.08368734 | 0.02409742 | 0.04573492 | 55.55556 | 22.22222 | 22.22222
Garnets | 2021-02-17 | MFTC | 0 | 0 | 0 | 0 | 0 | 0 | 0
Kaolinite | 2021-02-17 | MFTC | 135 | 1.599326 | 0 | 0.007530739 | 42.32804 | 44.44444 | 13.22751
Muscovite | 2021-02-17 | MFTC | 67 | 0.8801167 | 0.03651927 | 0.03688329 | 41.23711 | 30.92784 | 27.83505
Orthoclase | 2021-02-17 | MFTC | 4 | 0.04118408 | 0 | 0.001494463 | 40 | 0 | 60
Plagioclase | 2021-02-17 | MFTC | 44 | 0.4182758 | 0 | 0.008437072 | 10 | 56 | 34
Quartz | 2021-02-17 | MFTC | 131 | 1.56033 | 0.03023064 | 0.01830019 | 47.54098 | 35.51913 | 16.93989
Silicate gangue_generic | 2021-02-17 | MFTC | 0 | 0 | 0 | 0 | 0 | 0 | 0
Chalcopyrite cl. | 2021-02-17 | MFTC | 0 | 0 | 0 | 0 | 0 | 0 | 0
Native Copper | 2021-02-17 | MFTC | 0 | 0 | 0 | 0 | 0 | 0 | 0
CuMn mineral | 2021-02-17 | MFTC | 0 | 0 | 0 | 0 | 0 | 0 | 0
Accessory_phases | 2021-02-18 | MFTC | 9 | 1.879324 | 0 | 0.04607348 | 38.46154 | 61.53846 | 0
Apatite | 2021-02-18 | MFTC | 2 | 0.3080753 | 0 | 0.009819843 | 0 | 100 | 0
Zircon | 2021-02-18 | MFTC | 4 | 1.069164 | 0 | 0 | 28.57143 | 71.42857 | 0
Carbonate gangue | 2021-02-18 | MFTC | 0 | 0 | 0 | 0 | 0 | 0 | 0
Ankerite | 2021-02-18 | MFTC | 26 | 2.763903 | 0.5313122 | 1.182194 | 37.03704 | 29.62963 | 33.33333
Calcite | 2021-02-18 | MFTC | 10 | 1.056815 | 0 | 0.1311326 | 25 | 25 | 50
Dolomite_ | 2021-02-18 | MFTC | 0 | 0 | 0 | 0 | 0 | 0 | 0
Chalcopyrite | 2021-02-18 | MFTC | 76 | 23.96488 | 88.88341 | 13.9266 | 72.15909 | 26.70455 | 1.136364
Chalcopyrite <20 | 2021-02-18 | MFTC | 0 | 0 | 0 | 0 | 0 | 0 | 0
Chalcopyrite >150 | 2021-02-18 | MFTC | 0 | 0 | 0 | 0 | 0 | 0 | 0
CPS floating Cu | 2021-02-18 | MFTC | 0 | 0 | 0 | 0 | 0 | 0 | 0
Cuprite | 2021-02-18 | MFTC | 0 | 0 | 0 | 0 | 0 | 0 | 0
Delafossite | 2021-02-18 | MFTC | 0 | 0 | 0 | 0 | 0 | 0 | 0
Malachite | 2021-02-18 | MFTC | 0 | 0 | 0 | 0 | 0 | 0 | 0
Fe_Ox | 2021-02-18 | MFTC | 122 | 37.13477 | 1.827986 | 57.19992 | 24.25743 | 65.34653 | 10.39604
Fe_oxyhydroxides | 2021-02-18 | MFTC | 34 | 6.499478 | 0.1308127 | 8.154503 | 22.5 | 45 | 32.5
Haematite | 2021-02-18 | MFTC | 36 | 7.061683 | 0.6108915 | 8.748488 | 31.70732 | 51.21951 | 17.07317
Magnesioferrite | 2021-02-18 | MFTC | 0 | 0 | 0 | 0 | 0 | 0 | 0
Magnetite | 2021-02-18 | MFTC | 65 | 22.76117 | 1.09444 | 35.04183 | 25 | 70.58824 | 4.411765
Tramp_Steel | 2021-02-18 | MFTC | 21 | 7.311913 | 0.1226542 | 13.40961 | 8 | 60 | 32
Fe_Ti_Ox | 2021-02-18 | MFTC | 10 | 9.047274 | 0 | 8.199877 | 94.82759 | 5.172414 | 0
Ilmenite | 2021-02-18 | MFTC | 10 | 9.047274 | 0 | 8.199877 | 94.82759 | 5.172414 | 0
Rutile | 2021-02-18 | MFTC | 0 | 0 | 0 | 0 | 0 | 0 | 0
Non floating Cu | 2021-02-18 | MFTC | 0 | 0 | 0 | 0 | 0 | 0 | 0
Chrysocolla | 2021-02-18 | MFTC | 3 | 0.2047336 | 0.6664933 | 0.07227721 | 66.66667 | 0 | 33.33333
Cu_Fe_Oxide | 2021-02-18 | MFTC | 15 | 2.593292 | 3.196335 | 2.871646 | 31.57895 | 31.57895 | 36.84211
CuFe_Silicate | 2021-02-18 | MFTC | 0 | 0 | 0 | 0 | 0 | 0 | 0
Other sulphides | 2021-02-18 | MFTC | 1 | 0.2404807 | 0.1691593 | 0.03194453 | 0 | 0 | 100
Arsenopyrite | 2021-02-18 | MFTC | 0 | 0 | 0 | 0 | 0 | 0 | 0
Galena | 2021-02-18 | MFTC | 1 | 0.2404807 | 0.1691593 | 0.03194453 | 0 | 0 | 100
Millerite | 2021-02-18 | MFTC | 0 | 0 | 0 | 0 | 0 | 0 | 0
Molybdenite | 2021-02-18 | MFTC | 0 | 0 | 0 | 0 | 0 | 0 | 0
Monazite_Ce | 2021-02-18 | MFTC | 3 | 0.5020847 | 0 | 0.03625364 | 100 | 0 | 0
Pentlandite | 2021-02-18 | MFTC | 0 | 0 | 0 | 0 | 0 | 0 | 0
Siegenite | 2021-02-18 | MFTC | 0 | 0 | 0 | 0 | 0 | 0 | 0
Sphalerite | 2021-02-18 | MFTC | 0 | 0 | 0 | 0 | 0 | 0 | 0
vaesite | 2021-02-18 | MFTC | 0 | 0 | 0 | 0 | 0 | 0 | 0
Pyrite | 2021-02-18 | MFTC | 19 | 4.884358 | 0.02768006 | 4.342458 | 70 | 20 | 10
Pyrrhotite | 2021-02-18 | MFTC | 4 | 1.348317 | 0.05603416 | 1.699902 | 11.11111 | 77.77778 | 11.11111
Sec. Cu Sulphides | 2021-02-18 | MFTC | 0 | 0 | 0 | 0 | 0 | 0 | 0
Bornite | 2021-02-18 | MFTC | 2 | 0.3379729 | 2.476509 | 0.0385843 | 50 | 50 | 0
Chalcocite | 2021-02-18 | MFTC | 1 | 0.1836103 | 1.49987 | 0.01004298 | 0 | 100 | 0
Covellite | 2021-02-18 | MFTC | 0 | 0 | 0 | 0 | 0 | 0 | 0
Silicate gangue | 2021-02-18 | MFTC | 0 | 0 | 0 | 0 | 0 | 0 | 0
Amphibole | 2021-02-18 | MFTC | 33 | 3.729401 | 0.4325821 | 1.576082 | 44.73684 | 28.94737 | 26.31579
Biotite | 2021-02-18 | MFTC | 0 | 0 | 0 | 0 | 0 | 0 | 0
Garnets | 2021-02-18 | MFTC | 0 | 0 | 0 | 0 | 0 | 0 | 0
Kaolinite | 2021-02-18 | MFTC | 4 | 0.3418726 | 0 | 0.01200158 | 25 | 50 | 25
Muscovite | 2021-02-18 | MFTC | 12 | 1.466282 | 0.09140497 | 0.08242743 | 37.5 | 37.5 | 25
Orthoclase | 2021-02-18 | MFTC | 1 | 0.08319332 | 0 | 0 | 100 | 0 | 0
Plagioclase | 2021-02-18 | MFTC | 4 | 0.3379729 | 0 | 0.01483616 | 50 | 0 | 50
Quartz | 2021-02-18 | MFTC | 4 | 0.4305904 | 0 | 0.018479 | 20 | 60 | 20
Silicate gangue_generic | 2021-02-18 | MFTC | 0 | 0 | 0 | 0 | 0 | 0 | 0
Chalcopyrite cl. | 2021-02-18 | MFTC | 0 | 0 | 0 | 0 | 0 | 0 | 0
Native Copper | 2021-02-18 | MFTC | 0 | 0 | 0 | 0 | 0 | 0 | 0
CuMn mineral | 2021-02-18 | MFTC | 0 | 0 | 0 | 0 | 0 | 0 | 0
Accessory_phases | 2021-02-19 | MFTC | 17 | 7.546969 | 0.1139944 | 0.01669814 | 61.25 | 36.25 | 2.5
Apatite | 2021-02-19 | MFTC | 4 | 0.390426 | 0.1139944 | 0.002366748 | 0 | 100 | 0
Zircon | 2021-02-19 | MFTC | 9 | 0.4020209 | 0 | 0.003280153 | 33.33333 | 33.33333 | 33.33333
Carbonate gangue | 2021-02-19 | MFTC | 0 | 0 | 0 | 0 | 0 | 0 | 0
Ankerite | 2021-02-19 | MFTC | 6 | 0.2694396 | 0.5467673 | 0.07641061 | 0 | 77.77778 | 22.22222
Calcite | 2021-02-19 | MFTC | 6 | 0.1802917 | 0 | 0.005720096 | 28.57143 | 57.14286 | 14.28571
Dolomite_ | 2021-02-19 | MFTC | 0 | 0 | 0 | 0 | 0 | 0 | 0
Chalcopyrite | 2021-02-19 | MFTC | 7 | 0.7167948 | 18.10065 | 0.3765175 | 72.22222 | 22.22222 | 5.555556
Chalcopyrite <20 | 2021-02-19 | MFTC | 0 | 0 | 0 | 0 | 0 | 0 | 0
Chalcopyrite >150 | 2021-02-19 | MFTC | 0 | 0 | 0 | 0 | 0 | 0 | 0
CPS floating Cu | 2021-02-19 | MFTC | 0 | 0 | 0 | 0 | 0 | 0 | 0
Cuprite | 2021-02-19 | MFTC | 2 | 0.2898733 | 19.50313 | 0 | 100 | 0 | 0
Delafossite | 2021-02-19 | MFTC | 1 | 0.2056675 | 4.750799 | 0.08375153 | 0 | 100 | 0
Malachite | 2021-02-19 | MFTC | 0 | 0 | 0 | 0 | 0 | 0 | 0
Fe_Ox | 2021-02-19 | MFTC | 98 | 36.31399 | 18.71027 | 53.39078 | 75.78659 | 19.97264 | 4.240766
Fe_oxyhydroxides | 2021-02-19 | MFTC | 15 | 0.950404 | 0 | 1.055467 | 20 | 35 | 45.00001
Haematite | 2021-02-19 | MFTC | 16 | 0.9570569 | 0.5061762 | 1.094541 | 5.263158 | 10.52632 | 84.21053
Magnesioferrite | 2021-02-19 | MFTC | 1 | 0.04419378 | 0 | 0.02641056 | 0 | 0 | 100
Magnetite | 2021-02-19 | MFTC | 72 | 34.11523 | 18.20409 | 50.17391 | 79.34003 | 19.36872 | 1.291248
Tramp_Steel | 2021-02-19 | MFTC | 9 | 1.197509 | 0 | 2.09591 | 0 | 64.28571 | 35.71429
Fe_Ti_Ox | 2021-02-19 | MFTC | 34 | 26.98958 | 0.1911931 | 22.08021 | 89.71332 | 9.443507 | 0.8431702
Ilmenite | 2021-02-19 | MFTC | 27 | 26.04868 | 0.1911931 | 22.07746 | 90.19264 | 9.281961 | 0.525394
Rutile | 2021-02-19 | MFTC | 7 | 0.9409001 | 0 | 0.002757575 | 77.27273 | 13.63636 | 9.090909
Non floating Cu | 2021-02-19 | MFTC | 0 | 0 | 0 | 0 | 0 | 0 | 0
Chrysocolla | 2021-02-19 | MFTC | 1 | 0.01995849 | 0.7962176 | 0 | 100 | 0 | 0
Cu_Fe_Oxide | 2021-02-19 | MFTC | 27 | 4.151365 | 29.29806 | 5.159595 | 42.30769 | 42.30769 | 15.38462
CuFe_Silicate | 2021-02-19 | MFTC | 0 | 0 | 0 | 0 | 0 | 0 | 0
Other sulphides | 2021-02-19 | MFTC | 0 | 0 | 0 | 0 | 0 | 0 | 0
Arsenopyrite | 2021-02-19 | MFTC | 0 | 0 | 0 | 0 | 0 | 0 | 0
Galena | 2021-02-19 | MFTC | 0 | 0 | 0 | 0 | 0 | 0 | 0
Millerite | 2021-02-19 | MFTC | 0 | 0 | 0 | 0 | 0 | 0 | 0
Molybdenite | 2021-02-19 | MFTC | 0 | 0 | 0 | 0 | 0 | 0 | 0
Monazite_Ce | 2021-02-19 | MFTC | 4 | 6.754522 | 0 | 0.01105124 | 68.84058 | 30.43478 | 0.7246377
Pentlandite | 2021-02-19 | MFTC | 0 | 0 | 0 | 0 | 0 | 0 | 0
Siegenite | 2021-02-19 | MFTC | 0 | 0 | 0 | 0 | 0 | 0 | 0
Sphalerite | 2021-02-19 | MFTC | 0 | 0 | 0 | 0 | 0 | 0 | 0
vaesite | 2021-02-19 | MFTC | 0 | 0 | 0 | 0 | 0 | 0 | 0
Pyrite | 2021-02-19 | MFTC | 4 | 19.76033 | 0 | 17.27966 | 99.51807 | 0 | 0.4819276
Pyrrhotite | 2021-02-19 | MFTC | 1 | 0.04381363 | 0 | 0.04928025 | 0 | 0 | 100
Sec. Cu Sulphides | 2021-02-19 | MFTC | 0 | 0 | 0 | 0 | 0 | 0 | 0
Bornite | 2021-02-19 | MFTC | 1 | 0.04942101 | 2.051719 | 0.01531305 | 0 | 0 | 100
Chalcocite | 2021-02-19 | MFTC | 0 | 0 | 0 | 0 | 0 | 0 | 0
Covellite | 2021-02-19 | MFTC | 0 | 0 | 0 | 0 | 0 | 0 | 0
Silicate gangue | 2021-02-19 | MFTC | 0 | 0 | 0 | 0 | 0 | 0 | 0
Amphibole | 2021-02-19 | MFTC | 7 | 0.2296176 | 0 | 0.01193828 | 0 | 62.5 | 37.5
Biotite | 2021-02-19 | MFTC | 0 | 0 | 0 | 0 | 0 | 0 | 0
Garnets | 2021-02-19 | MFTC | 0 | 0 | 0 | 0 | 0 | 0 | 0
Kaolinite | 2021-02-19 | MFTC | 3 | 0.07498689 | 0 | 0.001566881 | 33.33333 | 0 | 66.66667
Muscovite | 2021-02-19 | MFTC | 5 | 0.1876098 | 0 | 0.004176194 | 14.28571 | 28.57143 | 57.14286
Orthoclase | 2021-02-19 | MFTC | 0 | 0 | 0 | 0 | 0 | 0 | 0
Plagioclase | 2021-02-19 | MFTC | 10 | 0.3212366 | 0 | 0.001903067 | 30.76923 | 46.15385 | 23.07692
Quartz | 2021-02-19 | MFTC | 9 | 0.2518571 | 0 | 0.01402915 | 20 | 40 | 40
Silicate gangue_generic | 2021-02-19 | MFTC | 0 | 0 | 0 | 0 | 0 | 0 | 0
Chalcopyrite cl. | 2021-02-19 | MFTC | 0 | 0 | 0 | 0 | 0 | 0 | 0
Native Copper | 2021-02-19 | MFTC | 0 | 0 | 0 | 0 | 0 | 0 | 0
CuMn mineral | 2021-02-19 | MFTC | 0 | 0 | 0 | 0 | 0 | 0 | 0
Accessory_phases | 2021-02-16 | MFTD | 26 | 9.202992 | 0 | 0.04402877 | 2.03252 | 78.04878 | 19.9187
Apatite | 2021-02-16 | MFTD | 1 | 0.02415082 | 0 | 0 | 0 | 0 | 100
Zircon | 2021-02-16 | MFTD | 15 | 4.849271 | 0 | 0.02781553 | 0 | 89.62963 | 10.37037
Carbonate gangue | 2021-02-16 | MFTD | 0 | 0 | 0 | 0 | 0 | 0 | 0
Ankerite | 2021-02-16 | MFTD | 22 | 0.8185295 | 0.03757615 | 0.3271804 | 0 | 17.64706 | 82.35294
Calcite | 2021-02-16 | MFTD | 6 | 0.165693 | 0 | 0.01243853 | 0 | 0 | 100
Dolomite_ | 2021-02-16 | MFTD | 1 | 0.0217816 | 0 | 0.001872007 | 0 | 0 | 100
Chalcopyrite | 2021-02-16 | MFTD | 6 | 5.539939 | 32.72271 | 3.051811 | 100 | 0 | 0
Chalcopyrite <20 | 2021-02-16 | MFTD | 0 | 0 | 0 | 0 | 0 | 0 | 0
Chalcopyrite >150 | 2021-02-16 | MFTD | 0 | 0 | 0 | 0 | 0 | 0 | 0
CPS floating Cu | 2021-02-16 | MFTD | 0 | 0 | 0 | 0 | 0 | 0 | 0
Cuprite | 2021-02-16 | MFTD | 4 | 0.3263418 | 5.209756 | 0 | 0 | 0 | 100
Delafossite | 2021-02-16 | MFTD | 0 | 0 | 0 | 0 | 0 | 0 | 0
Malachite | 2021-02-16 | MFTD | 0 | 0 | 0 | 0 | 0 | 0 | 0
Fe_Ox | 2021-02-16 | MFTD | 176 | 43.70114 | 4.616397 | 66.12505 | 5.441478 | 70.84189 | 23.71663
Fe_oxyhydroxides | 2021-02-16 | MFTD | 50 | 2.560293 | 0.1219487 | 2.722785 | 0 | 8.955224 | 91.04478
Haematite | 2021-02-16 | MFTD | 53 | 4.49618 | 0.4845093 | 5.293985 | 0 | 25.22523 | 74.77477
Magnesioferrite | 2021-02-16 | MFTD | 0 | 0 | 0 | 0 | 0 | 0 | 0
Magnetite | 2021-02-16 | MFTD | 55 | 26.96141 | 3.922051 | 39.24745 | 2.919708 | 89.19708 | 7.883212
Tramp_Steel | 2021-02-16 | MFTD | 68 | 12.24355 | 0.2098367 | 21.58362 | 18.53933 | 28.65169 | 52.80899
Fe_Ti_Ox | 2021-02-16 | MFTD | 16 | 17.42298 | 0 | 14.47657 | 70.31579 | 29.26316 | 0.4210526
Ilmenite | 2021-02-16 | MFTD | 15 | 17.38859 | 0 | 14.47657 | 70.46414 | 29.32489 | 0.2109705
Rutile | 2021-02-16 | MFTD | 1 | 0.034392 | 0 | 0 | 0 | 0 | 100
Non floating Cu | 2021-02-16 | MFTD | 0 | 0 | 0 | 0 | 0 | 0 | 0
Chrysocolla | 2021-02-16 | MFTD | 2 | 0.04814879 | 0.2596097 | 0.01178829 | 0 | 66.66667 | 33.33333
Cu_Fe_Oxide | 2021-02-16 | MFTD | 45 | 7.671708 | 10.38541 | 9.685105 | 22.17573 | 57.74059 | 20.08368
CuFe_Silicate | 2021-02-16 | MFTD | 0 | 0 | 0 | 0 | 0 | 0 | 0
Other sulphides | 2021-02-16 | MFTD | 1 | 0.05655573 | 0 | 0 | 0 | 0 | 100
Arsenopyrite | 2021-02-16 | MFTD | 0 | 0 | 0 | 0 | 0 | 0 | 0
Galena | 2021-02-16 | MFTD | 1 | 0.05655573 | 0 | 0 | 0 | 0 | 100
Millerite | 2021-02-16 | MFTD | 0 | 0 | 0 | 0 | 0 | 0 | 0
Molybdenite | 2021-02-16 | MFTD | 0 | 0 | 0 | 0 | 0 | 0 | 0
Monazite_Ce | 2021-02-16 | MFTD | 10 | 4.32957 | 0 | 0.01621324 | 4.545455 | 64.54545 | 30.90909
Pentlandite | 2021-02-16 | MFTD | 0 | 0 | 0 | 0 | 0 | 0 | 0
Siegenite | 2021-02-16 | MFTD | 0 | 0 | 0 | 0 | 0 | 0 | 0
Sphalerite | 2021-02-16 | MFTD | 0 | 0 | 0 | 0 | 0 | 0 | 0
vaesite | 2021-02-16 | MFTD | 0 | 0 | 0 | 0 | 0 | 0 | 0
Pyrite | 2021-02-16 | MFTD | 9 | 2.412255 | 0 | 2.182647 | 36.50794 | 28.57143 | 34.92063
Pyrrhotite | 2021-02-16 | MFTD | 5 | 0.3523269 | 0 | 0.3991767 | 0 | 0 | 100
Sec. Cu Sulphides | 2021-02-16 | MFTD | 0 | 0 | 0 | 0 | 0 | 0 | 0
Bornite | 2021-02-16 | MFTD | 0 | 0 | 0 | 0 | 0 | 0 | 0
Chalcocite | 2021-02-16 | MFTD | 0 | 0 | 0 | 0 | 0 | 0 | 0
Covellite | 2021-02-16 | MFTD | 0 | 0 | 0 | 0 | 0 | 0 | 0
Silicate gangue | 2021-02-16 | MFTD | 0 | 0 | 0 | 0 | 0 | 0 | 0
Amphibole | 2021-02-16 | MFTD | 46 | 3.185157 | 0.2039015 | 0.4551849 | 0 | 57.24638 | 42.75362
Biotite | 2021-02-16 | MFTD | 0 | 0 | 0 | 0 | 0 | 0 | 0
Garnets | 2021-02-16 | MFTD | 0 | 0 | 0 | 0 | 0 | 0 | 0
Kaolinite | 2021-02-16 | MFTD | 2 | 0.04020042 | 0 | 0 | 0 | 0 | 100
Muscovite | 2021-02-16 | MFTD | 8 | 1.422453 | 0 | 0.07828292 | 6.060606 | 78.78788 | 15.15152
Orthoclase | 2021-02-16 | MFTD | 3 | 0.1369566 | 0 | 0.001575228 | 0 | 42.85714 | 57.14286
Plagioclase | 2021-02-16 | MFTD | 7 | 0.1589674 | 0 | 0.005458993 | 0 | 0 | 100
Quartz | 2021-02-16 | MFTD | 6 | 0.303796 | 0 | 0.007822167 | 0 | 0 | 100
Silicate gangue_generic | 2021-02-16 | MFTD | 0 | 0 | 0 | 0 | 0 | 0 | 0
Chalcopyrite cl. | 2021-02-16 | MFTD | 0 | 0 | 0 | 0 | 0 | 0 | 0
Native Copper | 2021-02-16 | MFTD | 0 | 0 | 0 | 0 | 0 | 0 | 0
CuMn mineral | 2021-02-16 | MFTD | 0 | 0 | 0 | 0 | 0 | 0 | 0
Accessory_phases | 2021-02-17 | MFTD | 7 | 1.444237 | 0 | 0.0003393082 | 92.54032 | 4.032258 | 3.427419
Apatite | 2021-02-17 | MFTD | 3 | 1.371049 | 0 | 0 | 95.82463 | 3.966597 | 0.2087683
Zircon | 2021-02-17 | MFTD | 3 | 0.06385862 | 0 | 0.0003393082 | 0 | 6.666667 | 93.33333
Carbonate gangue | 2021-02-17 | MFTD | 0 | 0 | 0 | 0 | 0 | 0 | 0
Ankerite | 2021-02-17 | MFTD | 47 | 0.7703795 | 0.1929575 | 0.6087873 | 27.77778 | 42.96296 | 29.25926
Calcite | 2021-02-17 | MFTD | 238 | 42.37561 | 0.1977155 | 0.7780832 | 97.72925 | 2.03325 | 0.2375022
Dolomite_ | 2021-02-17 | MFTD | 10 | 0.07744556 | 0.01635988 | 0.01612441 | 0 | 0 | 100
Chalcopyrite | 2021-02-17 | MFTD | 118 | 5.05532 | 65.91742 | 6.093241 | 56.98198 | 38.73874 | 4.279279
Chalcopyrite <20 | 2021-02-17 | MFTD | 0 | 0 | 0 | 0 | 0 | 0 | 0
Chalcopyrite >150 | 2021-02-17 | MFTD | 0 | 0 | 0 | 0 | 0 | 0 | 0
CPS floating Cu | 2021-02-17 | MFTD | 0 | 0 | 0 | 0 | 0 | 0 | 0
Cuprite | 2021-02-17 | MFTD | 2 | 0.01105071 | 0.3227891 | 0 | 0 | 0 | 100
Delafossite | 2021-02-17 | MFTD | 4 | 0.01960143 | 0.2365906 | 0.01405311 | 0 | 25 | 75
Malachite | 2021-02-17 | MFTD | 10 | 0.0413043 | 0.685767 | 0.01977554 | 0 | 41.66667 | 58.33333
Fe_Ox | 2021-02-17 | MFTD | 421 | 12.29917 | 1.63205 | 41.70424 | 1.976794 | 60.63601 | 37.38719
Fe_oxyhydroxides | 2021-02-17 | MFTD | 208 | 4.298002 | 0.2836845 | 9.238868 | 1.159115 | 61.85458 | 36.9863
Haematite | 2021-02-17 | MFTD | 131 | 2.357153 | 0.3196979 | 6.362488 | 3.05499 | 27.69857 | 69.24644
Magnesioferrite | 2021-02-17 | MFTD | 7 | 0.03369561 | 0.03884266 | 0.06530178 | 0 | 0 | 100
Magnetite | 2021-02-17 | MFTD | 159 | 6.680065 | 1.210253 | 22.26021 | 0.9776536 | 77.44413 | 21.57821
Tramp_Steel | 2021-02-17 | MFTD | 124 | 3.228257 | 0.06325663 | 13.01624 | 4.292929 | 41.91919 | 53.78788
Fe_Ti_Ox | 2021-02-17 | MFTD | 23 | 4.930429 | 0.007072385 | 7.642281 | 58.6087 | 37.91304 | 3.478261
Ilmenite | 2021-02-17 | MFTD | 10 | 3.886952 | 0.007072385 | 7.611789 | 51.00671 | 46.42058 | 2.572707
Rutile | 2021-02-17 | MFTD | 13 | 1.043477 | 0 | 0.03049117 | 85.15625 | 8.203125 | 6.640625
Non floating Cu | 2021-02-17 | MFTD | 0 | 0 | 0 | 0 | 0 | 0 | 0
Chrysocolla | 2021-02-17 | MFTD | 36 | 0.3499996 | 3.712465 | 0.160642 | 0 | 35.32609 | 64.67391
Cu_Fe_Oxide | 2021-02-17 | MFTD | 85 | 3.560865 | 18.63542 | 8.415685 | 0 | 89.42308 | 10.57692
CuFe_Silicate | 2021-02-17 | MFTD | 0 | 0 | 0 | 0 | 0 | 0 | 0
Other sulphides | 2021-02-17 | MFTD | 34 | 0.2346012 | 0.02775323 | 0.0799565 | 0 | 0 | 100
Arsenopyrite | 2021-02-17 | MFTD | 0 | 0 | 0 | 0 | 0 | 0 | 0
Galena | 2021-02-17 | MFTD | 34 | 0.2346012 | 0.02775323 | 0.0799565 | 0 | 0 | 100
Millerite | 2021-02-17 | MFTD | 0 | 0 | 0 | 0 | 0 | 0 | 0
Molybdenite | 2021-02-17 | MFTD | 0 | 0 | 0 | 0 | 0 | 0 | 0
Monazite_Ce | 2021-02-17 | MFTD | 1 | 0.009329699 | 0 | 0 | 0 | 0 | 100
Pentlandite | 2021-02-17 | MFTD | 0 | 0 | 0 | 0 | 0 | 0 | 0
Siegenite | 2021-02-17 | MFTD | 0 | 0 | 0 | 0 | 0 | 0 | 0
Sphalerite | 2021-02-17 | MFTD | 0 | 0 | 0 | 0 | 0 | 0 | 0
vaesite | 2021-02-17 | MFTD | 0 | 0 | 0 | 0 | 0 | 0 | 0
Pyrite | 2021-02-17 | MFTD | 37 | 1.715378 | 0.02931812 | 3.463167 | 72.75132 | 23.54497 | 3.703704
Pyrrhotite | 2021-02-17 | MFTD | 13 | 0.2421917 | 0 | 0.6225941 | 0 | 62.06897 | 37.93103
Sec. Cu Sulphides | 2021-02-17 | MFTD | 0 | 0 | 0 | 0 | 0 | 0 | 0
Bornite | 2021-02-17 | MFTD | 2 | 0.009420279 | 0.1999631 | 0.00395163 | 0 | 0 | 100
Chalcocite | 2021-02-17 | MFTD | 6 | 0.102355 | 3.036565 | 0.00319665 | 0 | 95 | 5
Covellite | 2021-02-17 | MFTD | 13 | 0.1186955 | 2.751585 | 0.001991622 | 0 | 78.57143 | 21.42857
Silicate gangue | 2021-02-17 | MFTD | 0 | 0 | 0 | 0 | 0 | 0 | 0
Amphibole | 2021-02-17 | MFTD | 111 | 2.338856 | 1.247713 | 3.516728 | 2.573099 | 78.83041 | 18.59649
Biotite | 2021-02-17 | MFTD | 266 | 12.33484 | 0.1756298 | 12.16827 | 0.8488964 | 87.118 | 12.03311
Garnets | 2021-02-17 | MFTD | 0 | 0 | 0 | 0 | 0 | 0 | 0
Kaolinite | 2021-02-17 | MFTD | 25 | 0.1238767 | 0.01819736 | 0.003836439 | 0 | 48.07692 | 51.92308
Muscovite | 2021-02-17 | MFTD | 54 | 0.6181514 | 0.04038063 | 0.04766881 | 26.03306 | 37.60331 | 36.36364
Orthoclase | 2021-02-17 | MFTD | 2 | 0.09275351 | 0 | 0.0001167251 | 0 | 100 | 0
Plagioclase | 2021-02-17 | MFTD | 26 | 0.09655786 | 0.03404331 | 0.008455198 | 0 | 36.58537 | 63.41463
Quartz | 2021-02-17 | MFTD | 41 | 0.340851 | 0.01092141 | 0.0101482 | 0 | 65.49296 | 34.50704
Silicate gangue_generic | 2021-02-17 | MFTD | 0 | 0 | 0 | 0 | 0 | 0 | 0
Chalcopyrite cl. | 2021-02-17 | MFTD | 0 | 0 | 0 | 0 | 0 | 0 | 0
Native Copper | 2021-02-17 | MFTD | 0 | 0 | 0 | 0 | 0 | 0 | 0
CuMn mineral | 2021-02-17 | MFTD | 0 | 0 | 0 | 0 | 0 | 0 | 0
Accessory_phases | 2021-02-18 | MFTD | 37 | 0.655491 | 0.01680108 | 0.05629191 | 67.53927 | 23.29843 | 9.162304
Apatite | 2021-02-18 | MFTD | 23 | 0.5522872 | 0.01680108 | 0.009140759 | 75.4386 | 20.17544 | 4.385965
Zircon | 2021-02-18 | MFTD | 5 | 0.02161684 | 0 | 0.0004713458 | 0 | 0 | 100
Carbonate gangue | 2021-02-18 | MFTD | 0 | 0 | 0 | 0 | 0 | 0 | 0
Ankerite | 2021-02-18 | MFTD | 1152 | 4.523438 | 1.211847 | 5.050339 | 22.70463 | 30.78292 | 46.51246
Calcite | 2021-02-18 | MFTD | 2237 | 46.5814 | 0.5250881 | 3.340098 | 83.36851 | 15.26089 | 1.370596
Dolomite_ | 2021-02-18 | MFTD | 193 | 1.462279 | 0.08322931 | 0.6658148 | 44.42231 | 35.05976 | 20.51793
Chalcopyrite | 2021-02-18 | MFTD | 99 | 2.106982 | 54.90517 | 4.041808 | 37.9065 | 55.99593 | 6.097561
Chalcopyrite <20 | 2021-02-18 | MFTD | 0 | 0 | 0 | 0 | 0 | 0 | 0
Chalcopyrite >150 | 2021-02-18 | MFTD | 0 | 0 | 0 | 0 | 0 | 0 | 0
CPS floating Cu | 2021-02-18 | MFTD | 0 | 0 | 0 | 0 | 0 | 0 | 0
Cuprite | 2021-02-18 | MFTD | 1 | 0.003117322 | 0.1944854 | 0 | 0 | 0 | 100
Delafossite | 2021-02-18 | MFTD | 6 | 0.02488236 | 0.6509895 | 0.0523066 | 0 | 0 | 100
Malachite | 2021-02-18 | MFTD | 9 | 0.03495489 | 1.141921 | 0.05095426 | 0 | 50 | 50
Fe_Ox | 2021-02-18 | MFTD | 887 | 7.601768 | 3.818525 | 36.7857 | 0.5382545 | 54.55594 | 44.90581
Fe_oxyhydroxides | 2021-02-18 | MFTD | 680 | 3.7229 | 0.9606952 | 13.20991 | 0.9608785 | 35.3466 | 63.69252
Haematite | 2021-02-18 | MFTD | 394 | 2.46202 | 1.719822 | 9.736977 | 0.440044 | 42.13421 | 57.42574
Magnesioferrite | 2021-02-18 | MFTD | 16 | 0.05465534 | 0.01224353 | 0.152029 | 0 | 8.695652 | 91.30435
Magnetite | 2021-02-18 | MFTD | 261 | 3.46613 | 1.838994 | 17.47459 | 0.4555809 | 74.03189 | 25.51253
Tramp_Steel | 2021-02-18 | MFTD | 216 | 1.618963 | 0.2474651 | 9.422108 | 1.136364 | 16.76136 | 82.10227
Fe_Ti_Ox | 2021-02-18 | MFTD | 85 | 2.929465 | 0.02945976 | 3.962066 | 69.76556 | 26.91997 | 3.31447
Ilmenite | 2021-02-18 | MFTD | 36 | 1.356495 | 0.006121508 | 3.914895 | 84.0868 | 12.29656 | 3.616637
Rutile | 2021-02-18 | MFTD | 49 | 1.57297 | 0.02333825 | 0.04717074 | 58.18713 | 38.74269 | 3.070175
Non floating Cu | 2021-02-18 | MFTD | 0 | 0 | 0 | 0 | 0 | 0 | 0
Chrysocolla | 2021-02-18 | MFTD | 50 | 0.27366 | 7.793899 | 0.2017831 | 14.5098 | 78.43137 | 7.058824
Cu_Fe_Oxide | 2021-02-18 | MFTD | 263 | 2.53055 | 19.30821 | 9.611782 | 1.272265 | 76.4207 | 22.30704
CuFe_Silicate | 2021-02-18 | MFTD | 0 | 0 | 0 | 0 | 0 | 0 | 0
Other sulphides | 2021-02-18 | MFTD | 53 | 0.2035969 | 0.08079991 | 0.06336492 | 0 | 3.703704 | 96.2963
Arsenopyrite | 2021-02-18 | MFTD | 1 | 0.003168425 | 0 | 0.008123193 | 0 | 0 | 100
Galena | 2021-02-18 | MFTD | 52 | 0.2004285 | 0.08079991 | 0.05524172 | 0 | 3.773585 | 96.22642
Millerite | 2021-02-18 | MFTD | 0 | 0 | 0 | 0 | 0 | 0 | 0
Molybdenite | 2021-02-18 | MFTD | 0 | 0 | 0 | 0 | 0 | 0 | 0
Monazite_Ce | 2021-02-18 | MFTD | 9 | 0.08158695 | 0 | 0.04667981 | 0 | 64.51613 | 35.48387
Pentlandite | 2021-02-18 | MFTD | 0 | 0 | 0 | 0 | 0 | 0 | 0
Siegenite | 2021-02-18 | MFTD | 0 | 0 | 0 | 0 | 0 | 0 | 0
Sphalerite | 2021-02-18 | MFTD | 0 | 0 | 0 | 0 | 0 | 0 | 0
vaesite | 2021-02-18 | MFTD | 0 | 0 | 0 | 0 | 0 | 0 | 0
Pyrite | 2021-02-18 | MFTD | 62 | 0.3789232 | 0.09053014 | 1.100536 | 10.81081 | 44.59459 | 44.59459
Pyrrhotite | 2021-02-18 | MFTD | 12 | 0.3392464 | 0.03134594 | 1.365654 | 0 | 87.5 | 12.5
Sec. Cu Sulphides | 2021-02-18 | MFTD | 0 | 0 | 0 | 0 | 0 | 0 | 0
Bornite | 2021-02-18 | MFTD | 3 | 0.01328694 | 0.5850179 | 0.009476116 | 0 | 60 | 40
Chalcocite | 2021-02-18 | MFTD | 3 | 0.03176091 | 1.990113 | 0.0007128418 | 0 | 100 | 0
Covellite | 2021-02-18 | MFTD | 4 | 0.02152485 | 0.9971558 | 0 | 0 | 77.77778 | 22.22222
Silicate gangue | 2021-02-18 | MFTD | 0 | 0 | 0 | 0 | 0 | 0 | 0
Amphibole | 2021-02-18 | MFTD | 1120 | 5.554444 | 3.542661 | 9.659929 | 3.33426 | 57.87719 | 38.78855
Biotite | 2021-02-18 | MFTD | 290 | 3.06308 | 0.5871816 | 4.071849 | 5.882353 | 77.86885 | 16.24879
Garnets | 2021-02-18 | MFTD | 0 | 0 | 0 | 0 | 0 | 0 | 0
Kaolinite | 2021-02-18 | MFTD | 197 | 0.576587 | 0.04080496 | 0.01931476 | 5.827506 | 58.97436 | 35.19814
Muscovite | 2021-02-18 | MFTD | 1001 | 10.73636 | 0.3542118 | 1.192538 | 66.77852 | 25.90604 | 7.315436
Orthoclase | 2021-02-18 | MFTD | 59 | 0.5154517 | 0.003917765 | 0.01846947 | 0 | 88.83249 | 11.16751
Plagioclase | 2021-02-18 | MFTD | 243 | 0.6151855 | 0.03392768 | 0.04992435 | 4.535637 | 55.93952 | 39.52484
Quartz | 2021-02-18 | MFTD | 381 | 1.658952 | 0.007097124 | 0.07792548 | 46.77551 | 35.7551 | 17.46939
Silicate gangue_generic | 2021-02-18 | MFTD | 0 | 0 | 0 | 0 | 0 | 0 | 0
Chalcopyrite cl. | 2021-02-18 | MFTD | 0 | 0 | 0 | 0 | 0 | 0 | 0
Native Copper | 2021-02-18 | MFTD | 0 | 0 | 0 | 0 | 0 | 0 | 0
CuMn mineral | 2021-02-18 | MFTD | 0 | 0 | 0 | 0 | 0 | 0 | 0
Accessory_phases | 2021-02-19 | MFTD | 13 | 1.16789 | 0 | 0.01788565 | 0 | 65.21739 | 34.78261
Apatite | 2021-02-19 | MFTD | 0 | 0 | 0 | 0 | 0 | 0 | 0
Zircon | 2021-02-19 | MFTD | 7 | 0.4318336 | 0 | 0.003711246 | 0 | 44.44444 | 55.55556
Carbonate gangue | 2021-02-19 | MFTD | 0 | 0 | 0 | 0 | 0 | 0 | 0
Ankerite | 2021-02-19 | MFTD | 89 | 2.524389 | 1.097781 | 0.8979373 | 2.547771 | 21.01911 | 76.43312
Calcite | 2021-02-19 | MFTD | 20 | 0.7608132 | 0 | 0.03791471 | 0 | 16.36364 | 83.63636
Dolomite_ | 2021-02-19 | MFTD | 2 | 0.05819034 | 0.004331775 | 0.008659805 | 0 | 0 | 100
Chalcopyrite | 2021-02-19 | MFTD | 45 | 5.881563 | 43.94461 | 2.721331 | 30.90909 | 65.45455 | 3.636364
Chalcopyrite <20 | 2021-02-19 | MFTD | 0 | 0 | 0 | 0 | 0 | 0 | 0
Chalcopyrite >150 | 2021-02-19 | MFTD | 0 | 0 | 0 | 0 | 0 | 0 | 0
CPS floating Cu | 2021-02-19 | MFTD | 0 | 0 | 0 | 0 | 0 | 0 | 0
Cuprite | 2021-02-19 | MFTD | 7 | 0.5916018 | 12.48307 | 0.001812355 | 0 | 94.73684 | 5.263158
Delafossite | 2021-02-19 | MFTD | 2 | 0.05522978 | 0.3580483 | 0.03398399 | 0 | 0 | 100
Malachite | 2021-02-19 | MFTD | 1 | 0.01939678 | 0.2996731 | 0 | 0 | 0 | 100
Fe_Ox | 2021-02-19 | MFTD | 417 | 51.01149 | 4.85918 | 67.13896 | 0.5636979 | 75.53551 | 23.90079
Fe_oxyhydroxides | 2021-02-19 | MFTD | 121 | 5.563813 | 0.2985942 | 5.496184 | 0 | 38.07339 | 61.92661
Haematite | 2021-02-19 | MFTD | 169 | 9.712172 | 1.323533 | 10.36818 | 0 | 50.13928 | 49.86072
Magnesioferrite | 2021-02-19 | MFTD | 2 | 0.04747107 | 0 | 0.03564034 | 0 | 0 | 100
Magnetite | 2021-02-19 | MFTD | 126 | 31.65044 | 3.388447 | 41.54015 | 0.8305648 | 92.19269 | 6.976744
Tramp_Steel | 2021-02-19 | MFTD | 120 | 9.601406 | 0.1471994 | 15.19499 | 0 | 23.92344 | 76.07656
Fe_Ti_Ox | 2021-02-19 | MFTD | 21 | 11.87849 | 0 | 8.437347 | 77.98354 | 20.98765 | 1.028807
Ilmenite | 2021-02-19 | MFTD | 17 | 11.44206 | 0 | 8.418285 | 81.15632 | 18.41542 | 0.4282655
Rutile | 2021-02-19 | MFTD | 4 | 0.4364276 | 0 | 0.01906145 | 0 | 84.21053 | 15.78947
Non floating Cu | 2021-02-19 | MFTD | 0 | 0 | 0 | 0 | 0 | 0 | 0
Chrysocolla | 2021-02-19 | MFTD | 4 | 0.08575419 | 0.5804022 | 0.02511744 | 0 | 50 | 50
Cu_Fe_Oxide | 2021-02-19 | MFTD | 55 | 9.647346 | 21.92378 | 10.42635 | 0 | 86.44444 | 13.55556
CuFe_Silicate | 2021-02-19 | MFTD | 0 | 0 | 0 | 0 | 0 | 0 | 0
Other sulphides | 2021-02-19 | MFTD | 5 | 0.5298384 | 0 | 0.07403068 | 73.91304 | 13.04348 | 13.04348
Arsenopyrite | 2021-02-19 | MFTD | 0 | 0 | 0 | 0 | 0 | 0 | 0
Galena | 2021-02-19 | MFTD | 3 | 0.113318 | 0 | 0.06044858 | 0 | 0 | 100
Millerite | 2021-02-19 | MFTD | 0 | 0 | 0 | 0 | 0 | 0 | 0
Molybdenite | 2021-02-19 | MFTD | 0 | 0 | 0 | 0 | 0 | 0 | 0
Monazite_Ce | 2021-02-19 | MFTD | 6 | 0.7360568 | 0 | 0.01417441 | 0 | 78.57143 | 21.42857
Pentlandite | 2021-02-19 | MFTD | 0 | 0 | 0 | 0 | 0 | 0 | 0
Siegenite | 2021-02-19 | MFTD | 0 | 0 | 0 | 0 | 0 | 0 | 0
Sphalerite | 2021-02-19 | MFTD | 2 | 0.4165203 | 0 | 0.0135821 | 85 | 15 | 0
vaesite | 2021-02-19 | MFTD | 0 | 0 | 0 | 0 | 0 | 0 | 0
Pyrite | 2021-02-19 | MFTD | 21 | 3.017629 | 0.02921927 | 2.287496 | 22.88136 | 71.18644 | 5.932203
Pyrrhotite | 2021-02-19 | MFTD | 5 | 0.329439 | 0.01461217 | 0.3376038 | 0 | 92.85714 | 7.142857
Sec. Cu Sulphides | 2021-02-19 | MFTD | 0 | 0 | 0 | 0 | 0 | 0 | 0
Bornite | 2021-02-19 | MFTD | 1 | 0.02654296 | 0.3612915 | 0.001633242 | 0 | 0 | 100
Chalcocite | 2021-02-19 | MFTD | 2 | 0.1153598 | 2.356059 | 0 | 0 | 75 | 25
Covellite | 2021-02-19 | MFTD | 3 | 0.214998 | 3.250043 | 0.002700518 | 55.55556 | 33.33333 | 11.11111
Silicate gangue | 2021-02-19 | MFTD | 0 | 0 | 0 | 0 | 0 | 0 | 0
Amphibole | 2021-02-19 | MFTD | 94 | 3.514697 | 1.182088 | 1.561072 | 0 | 52.19298 | 47.80702
Biotite | 2021-02-19 | MFTD | 1 | 0.01475176 | 0 | 0.003974279 | 0 | 0 | 100
Garnets | 2021-02-19 | MFTD | 0 | 0 | 0 | 0 | 0 | 0 | 0
Kaolinite | 2021-02-19 | MFTD | 7 | 0.17452 | 0 | 0.002679842 | 0 | 69.23077 | 30.76923
Muscovite | 2021-02-19 | MFTD | 17 | 0.7197226 | 0 | 0.03044834 | 20 | 36 | 44
Orthoclase | 2021-02-19 | MFTD | 0 | 0 | 0 | 0 | 0 | 0 | 0
Plagioclase | 2021-02-19 | MFTD | 10 | 0.2787011 | 0 | 0.008520318 | 0 | 61.90476 | 38.09524
Quartz | 2021-02-19 | MFTD | 5 | 0.1487937 | 0 | 0.003081089 | 0 | 90.90909 | 9.090909
Silicate gangue_generic | 2021-02-19 | MFTD | 0 | 0 | 0 | 0 | 0 | 0 | 0
Chalcopyrite cl. | 2021-02-19 | MFTD | 0 | 0 | 0 | 0 | 0 | 0 | 0
Native Copper | 2021-02-19 | MFTD | 0 | 0 | 0 | 0 | 0 | 0 | 0
CuMn mineral | 2021-02-19 | MFTD | 0 | 0 | 0 | 0 | 0 | 0 | 0

## 2018-Q1 2020_Cu dist
Date | Yr_wk_Name | Row Labels | Stream | Chalcopyrite | Bornite | Chalcocite | Covellite | Native Copper | Chrysocolla | Cu_Ox_Carb | Cu_Fe_Ox | Other
2018-01-01 | Wk_1_18 | Wk 1_18 | MCOF | 27.18729 | 3.206706 | 19.89858 | 7.189147 | 2.384684 | 21.49668 | 7.477672 | 2.580761 | 8.578483
2018-01-08 | Wk_2_18 | Wk 2_18 | MCOF | 22.50138 | 4.358756 | 35.34216 | 5.358924 | 0.7090241 | 9.399354 | 15.38643 | 1.417678 | 5.526297
2018-01-15 | Wk_3_18 | Wk 3_18 | MCOF | 30.11732 | 4.416756 | 27.92821 | 4.894493 | 0.3571097 | 7.806479 | 18.08098 | 2.350993 | 4.047661
2018-01-22 | Wk_4_18 | Wk 4_18 | MCOF | 33.36467 | 2.678849 | 24.99835 | 2.930258 | 11.94557 | 5.23967 | 14.38917 | 2.111682 | 2.341789
2018-01-29 | Wk_5_18 | Wk 5_18 | MCOF | 32.75394 | 3.348645 | 32.48989 | 3.401064 | 5.087728 | 4.305901 | 12.81086 | 2.681948 | 3.120022
2018-02-05 | Wk_6_18 | Wk 6_18 | MCOF | 39.53062 | 5.486414 | 25.69131 | 2.876596 | 10.80164 | 4.984019 | 5.020842 | 1.786268 | 3.822296
2018-02-12 | Wk_7_18 | Wk 7_18 | MCOF | 54.82176 | 4.119782 | 18.49542 | 3.219007 | 6.620887 | 6.471254 | 2.432445 | 1.442579 | 2.376865
2018-02-19 | Wk_8_18 | Wk 8_18 | MCOF | 38.07815 | 3.355647 | 25.41863 | 2.559343 | 9.963979 | 3.969278 | 13.44394 | 1.775559 | 1.435482
2018-02-26 | Wk_9_18 | Wk 9_18 | MCOF | 31.04277 | 2.799062 | 42.52448 | 2.174534 | 9.118479 | 2.358835 | 7.153902 | 0.371207 | 2.456731
2018-03-05 | Wk_10_18 | Wk 10_18 | MCOF | 33.75738 | 4.159287 | 40.83749 | 4.436362 | 8.255313 | 2.930079 | 3.787644 | 0.6558927 | 1.18056
2018-03-12 | Wk_11_18 | Wk 11_18 | MCOF | 31.34158 | 3.409234 | 29.88599 | 3.618616 | 18.51255 | 4.971702 | 5.344308 | 0.8562476 | 2.059768
2018-03-19 | Wk_12_18 | Wk 12_18 | MCOF | 28.46141 | 2.622969 | 28.176 | 1.125726 | 19.34963 | 3.210827 | 11.29911 | 3.746945 | 2.007373
2018-03-26 | Wk_13_18 | Wk 13_18 | MCOF | 46.34247 | 5.568206 | 26.02123 | 3.465478 | 6.107375 | 2.284034 | 7.926203 | 0.9373171 | 1.347689
2018-04-02 | Wk_14_18 | Wk 14_18 | MCOF | 34.56122 | 3.666921 | 21.52824 | 4.802207 | 13.63289 | 7.030479 | 7.956012 | 3.226574 | 3.595451
2018-04-09 | Wk_15_18 | Wk 15_18 | MCOF | 33.136 | 4.542976 | 34.17893 | 4.172724 | 8.29184 | 3.355673 | 8.900602 | 1.194863 | 2.226396
2018-04-16 | Wk_16_18 | Wk 16_18 | MCOF | 21.57718 | 2.765876 | 14.95404 | 2.146249 | 21.85419 | 6.128074 | 25.14358 | 2.122511 | 3.308299
2018-04-23 | Wk_17_18 | Wk 17_18 | MCOF | 19.3348 | 2.802042 | 19.15789 | 3.718143 | 28.62664 | 6.629944 | 17.28434 | 0.9596569 | 1.486549
2018-04-30 | Wk_18_18 | Wk 18_18 | MCOF | 28.96233 | 4.19267 | 23.65347 | 7.167676 | 17.14639 | 5.718022 | 7.422976 | 2.069659 | 3.666798
2018-05-07 | Wk_19_18 | Wk 19_18 | MCOF | 43.71229 | 3.45623 | 21.21466 | 2.065874 | 9.098948 | 5.732106 | 10.7562 | 1.910956 | 2.052736
2018-05-14 | Wk_20_18 | Wk 20_18 | MCOF | 30.56394 | 3.763551 | 17.06078 | 2.12874 | 31.69266 | 3.161505 | 8.674321 | 1.100947 | 1.853552
2018-05-21 | Wk_21_18 | Wk 21_18 | MCOF | 41.35076 | 2.698798 | 21.44383 | 2.304436 | 14.26978 | 2.726541 | 12.20423 | 1.435745 | 1.565872
2018-05-28 | Wk_22_18 | Wk 22_18 | MCOF | 40.98278 | 2.380719 | 23.50954 | 2.889151 | 11.92981 | 5.59398 | 8.154984 | 1.976764 | 2.582264
2018-06-04 | Wk_23_18 | Wk 23_18 | MCOF | 35.70492 | 2.567364 | 17.88184 | 3.127372 | 16.7924 | 7.235187 | 11.20751 | 1.164028 | 4.319382
2018-06-11 | Wk_24_18 | Wk 24_18 | MCOF | 32.22242 | 5.276913 | 22.099 | 3.975589 | 14.07163 | 6.066657 | 12.11256 | 1.407662 | 2.767571
2018-06-18 | Wk_25_18 | Wk 25_18 | MCOF | 37.41637 | 2.493121 | 23.6228 | 1.427269 | 9.411792 | 5.754938 | 15.21348 | 1.955034 | 2.705206
2018-06-25 | Wk_26_18 | Wk 26_18 | MCOF | 44.64536 | 5.340898 | 31.32651 | 5.44613 | 5.86252 | 3.079601 | 1.997507 | 0.4609729 | 1.840501
2018-07-02 | Wk_27_18 | Wk 27_18 | MCOF | 43.38346 | 4.232237 | 30.96265 | 3.119934 | 5.469122 | 2.637339 | 7.389421 | 0.8664102 | 1.93943
2018-07-09 | Wk_28_18 | Wk 28_18 | MCOF | 30.27865 | 2.697725 | 21.45654 | 2.084008 | 2.492416 | 16.45301 | 12.87619 | 4.119023 | 7.542433
2018-07-16 | Wk_29_18 | Wk 29_18 | MCOF | 52.18894 | 3.344738 | 21.71972 | 5.161007 | 2.33999 | 4.335634 | 6.956172 | 1.24937 | 2.704429
2018-07-23 | Wk_30_18 | Wk 30_18 | MCOF | 38.09619 | 2.347156 | 10.63442 | 3.842755 | 2.056128 | 16.12992 | 13.91695 | 3.571922 | 9.404555
2018-07-30 | Wk_31_18 | Wk 31_18 | MCOF | 57.22778 | 3.828801 | 21.02632 | 5.07466 | 3.156093 | 4.135154 | 3.284274 | 0.7086514 | 1.558274
2018-08-06 | Wk_32_18 | WK 32_18 | MCOF | 47.07302 | 3.879226 | 30.84843 | 3.542636 | 6.067503 | 2.048921 | 4.642868 | 0.352215 | 1.54518
2018-08-13 | Wk_33_18 | Wk 33_18 | MCOF | 44.87795 | 6.342033 | 30.3436 | 5.146059 | 4.964227 | 2.800055 | 2.829674 | 0.4024516 | 2.293945
2018-08-20 | Wk_34_18 | Wk 34_18 | MCOF | 42.42742 | 2.490083 | 30.36438 | 3.567915 | 4.794823 | 4.323879 | 9.234431 | 0.925314 | 1.871762
2018-08-27 | Wk_35_18 | Wk 35_18 | MCOF | 34.24859 | 3.105106 | 30.59746 | 5.396303 | 13.20265 | 2.725768 | 7.540132 | 1.649922 | 1.53406
2018-09-03 | Wk_36_18 | Wk 36_18 | MCOF | 47.49536 | 4.125424 | 27.22093 | 5.764091 | 5.816372 | 2.004794 | 5.616183 | 0.6045644 | 1.352281
2018-09-10 | Wk_37_18 | Wk 37_18 | MCOF | 48.65112 | 2.513316 | 27.40885 | 4.134102 | 8.942472 | 1.580475 | 5.078647 | 0.4556313 | 1.235382
2018-09-17 | Wk_38_18 | Wk 38_18 | MCOF | 36.94297 | 2.653614 | 33.13565 | 12.68292 | 5.864729 | 1.154636 | 3.137538 | 0.7721581 | 3.655789
2018-09-24 | Wk_39_18 | Wk 39_18 | MCOF | 66.13414 | 2.982329 | 2.327892 | 1.575064 | 1.022492 | 10.86535 | 2.645161 | 0.8512757 | 11.5963
2018-10-01 | Wk_40_18 | Wk 40_18 | MCOF | 69.21032 | 2.687494 | 12.42024 | 1.543562 | 10.05893 | 1.834047 | 0.7231364 | 0.0638561 | 1.458418
2018-10-08 | Wk_41_18 | Wk 41_18 | MCOF | 49.37399 | 6.099819 | 19.08353 | 2.783675 | 4.406046 | 11.03104 | 2.790095 | 0.1634384 | 4.268366
2018-10-15 | Wk_42_18 | Wk 42_18 | MCOF | 55.12001 | 4.285541 | 21.95753 | 2.765458 | 2.852935 | 3.784523 | 5.882306 | 0.2182002 | 3.133497
2018-10-22 | Wk_43_18 | WK 43_18 | MCOF | 64.64899 | 4.495495 | 22.40231 | 0.6220281 | 3.671316 | 1.145659 | 1.772233 | 0.3619112 | 0.8800514
2018-10-29 | Wk_44_18 | WK 44_18 | MCOF | 53.0595 | 3.435503 | 32.86682 | 2.337745 | 3.328519 | 0.4901041 | 3.428707 | 0.1154285 | 0.937676
2018-11-05 | Wk_45_18 | Wk 45_18 | MCOF | 41.2112 | 4.133732 | 30.05535 | 3.302661 | 7.323924 | 2.134881 | 9.828539 | 0.0572629 | 1.952444
2018-11-12 | Wk_46_18 | Wk 46_18 | MCOF | 47.75317 | 5.001661 | 31.02858 | 2.683921 | 7.07706 | 1.604504 | 2.132079 | 0.3380366 | 2.380986
2018-11-19 | Wk_47_18 | Wk 47_18 | MCOF | 55.19457 | 4.276829 | 18.74071 | 1.957211 | 4.708395 | 2.184935 | 11.02157 | 0.6510753 | 1.2647
2018-11-26 | Wk_48_18 | Wk 48_18 | MCOF | 50.0158 | 3.452893 | 20.79341 | 3.304233 | 9.667947 | 5.454736 | 3.663564 | 1.968514 | 1.678896
2018-12-03 | Wk_49_18 | Wk 49_18 | MCOF | 44.3541 | 4.808363 | 33.89852 | 5.048559 | 1.759009 | 2.970284 | 4.687711 | 0.4809206 | 1.99253
2018-12-10 | Wk_50_18 | Wk 50_18 | MCOF | 59.06001 | 2.358157 | 16.83411 | 2.087064 | 5.577965 | 4.402287 | 6.411987 | 0.1356364 | 3.132789
2018-12-17 | Wk_51_18 | Wk 51_18 | MCOF | 36.5770531 | 5.1612186 | 25.7487526 | 2.9633312 | 13.6345424 | 4.5446913 | 8.2209052 | 1.5394439 | 1.6100617
2018-12-24 | Wk_52_18 | Wk 52_18 | MCOF | 49.4447649 | 6.1714374 | 25.2278266 | 3.8868072 | 2.732904 | 5.058944 | 4.3310597 | 1.5169136 | 1.6293426
2018-01-01 | Wk_1_18 | Wk 1_18 | MCON | 34.72104 | 6.567125 | 40.07508 | 6.943329 | 3.869043 | 0.7875679 | 6.314954 | 0.7218551 | 0
2018-01-08 | Wk_2_18 | Wk 2_18 | MCON | 34.73395 | 6.770228 | 38.44471 | 8.421913 | 1.698449 | 0.4863919 | 8.911477 | 0.5328876 | 0
2018-01-15 | Wk_3_18 | Wk 3_18 | MCON | 31.9154 | 6.322373 | 44.32472 | 4.324991 | 3.325761 | 0.3695622 | 8.865534 | 0.5516584 | 0
2018-01-22 | Wk_4_18 | Wk 4_18 | MCON | 32.69706 | 5.546039 | 34.76615 | 4.417711 | 9.083676 | 0.4026956 | 12.40082 | 0.6858463 | 0
2018-01-29 | Wk_5_18 | Wk 5_18 | MCON | 36.69376 | 6.443476 | 40.65433 | 2.132875 | 5.028364 | 0.3270172 | 8.024638 | 0.695535 | 0
2018-02-05 | Wk_6_18 | Wk 6_18 | MCON | 35.85501 | 7.093784 | 40.53608 | 2.760442 | 6.255712 | 0.3485095 | 6.526144 | 0.6243254 | 0
2018-02-12 | Wk_7_18 | Wk 7_18 | MCON | 47.78292 | 7.327464 | 37.64411 | 1.668754 | 3.319604 | 0.2847746 | 1.500417 | 0.4719572 | 0
2018-02-19 | Wk_8_18 | Wk 8_18 | MCON | 42.39908 | 6.347055 | 34.36454 | 2.260236 | 5.657933 | 0.2667697 | 8.005951 | 0.698437 | 0
2018-02-26 | Wk_9_18 | Wk 9_18 | MCON | 28.29944 | 4.428254 | 58.15818 | 2.073847 | 4.899876 | 0.08515202 | 1.902355 | 0.1529003 | 0
2018-03-05 | Wk_10_18 | Wk 10_18 | MCON | 30.50183 | 6.206116 | 52.14077 | 2.477159 | 5.249473 | 0.2141167 | 2.836 | 0.3745312 | 0
2018-03-12 | Wk_11_18 | Wk 11_18 | MCON | 28.3673 | 7.143593 | 49.28687 | 4.4067 | 4.58096 | 0.2159379 | 5.391252 | 0.607386 | 0
2018-03-19 | Wk_12_18 | Wk 12_18 | MCON | 31.70538 | 7.894086 | 48.34223 | 2.075438 | 4.523705 | 0.2275776 | 4.623958 | 0.607619 | 0
2018-03-26 | Wk_13_18 | Wk 13_18 | MCON | 41.44344 | 8.819822 | 41.60304 | 1.530427 | 3.201387 | 0.1535867 | 2.840137 | 0.4081566 | 0
2018-04-02 | Wk_14_18 | Wk 14_18 | MCON | 30.01875 | 11.1495 | 44.35732 | 5.033973 | 4.543926 | 0.3484208 | 4.150169 | 0.3979407 | 0
2018-04-09 | Wk_15_18 | Wk 15_18 | MCON | 33.08922 | 6.854656 | 45.44107 | 2.258678 | 4.452702 | 0.2061633 | 6.932946 | 0.7645655 | 0
2018-04-16 | Wk_16_18 | Wk 16_18 | MCON | 50.24634 | 4.951083 | 28.45432 | 2.343631 | 4.587949 | 0.4204696 | 8.425244 | 0.5709678 | 0
2018-04-23 | Wk_17_18 | Wk 17_18 | MCON | 27.41453 | 7.190901 | 44.15209 | 4.780614 | 8.048291 | 0.2325013 | 7.667301 | 0.5137756 | 0
2018-04-30 | Wk_18_18 | Wk 18_18 | MCON | 42.04201 | 5.859596 | 33.30995 | 2.239957 | 11.62318 | 0.1563093 | 4.224881 | 0.5441241 | 0
2018-05-07 | Wk_19_18 | Wk 19_18 | MCON | 59.12263 | 4.636211 | 22.25116 | 2.187942 | 4.1333 | 0.2974658 | 6.846501 | 0.5247858 | 0
2018-05-14 | Wk_20_18 | Wk 20_18 | MCON | 30.43708 | 5.713089 | 36.61576 | 2.598685 | 16.3655 | 0.1760155 | 7.777997 | 0.3158805 | 0
2018-05-21 | Wk_21_18 | Wk 21_18 | MCON | 45.02484 | 4.561201 | 34.3701 | 1.642526 | 8.59346 | 0.08529463 | 5.090914 | 0.6316633 | 0
2018-05-28 | Wk_22_18 | Wk 22_18 | MCON | 44.98059 | 4.888595 | 36.10749 | 1.655941 | 7.084242 | 0.07445266 | 4.910986 | 0.2977007 | 0
2018-06-04 | Wk_23_18 | Wk 23_18 | MCON | 47.9752 | 6.991378 | 34.24758 | 2.620991 | 3.693632 | 0.2963489 | 3.771947 | 0.4029259 | 0
2018-06-11 | Wk_24_18 | Wk 24_18 | MCON | 55.81194 | 6.943327 | 25.27949 | 3.011982 | 3.535508 | 0.1173346 | 4.981718 | 0.3187087 | 0
2018-06-18 | Wk_25_18 | Wk 25_18 | MCON | 37.72259 | 5.460748 | 36.97623 | 2.023409 | 10.11281 | 0.1336139 | 7.036549 | 0.534049 | 0
2018-06-25 | Wk_26_18 | Wk 26_18 | MCON | 42.27948 | 5.865192 | 35.95066 | 3.155746 | 6.376571 | 0.1264129 | 5.657601 | 0.5883351 | 0
2018-07-02 | Wk_27_18 | Wk 27_18 | MCON | 41.32674 | 6.037803 | 41.63099 | 1.965554 | 4.919354 | 0.1275113 | 3.6309 | 0.3611554 | 0
2018-07-09 | Wk_28_18 | Wk 28_18 | MCON | 45.43723 | 6.610908 | 35.73135 | 1.560144 | 3.891287 | 0.113249 | 6.165335 | 0.4905023 | 0
2018-07-16 | Wk_29_18 | Wk 29_18 | MCON | 47.0321 | 7.948343 | 32.1707 | 5.908131 | 2.25039 | 0.2682106 | 4.208257 | 0.2138691 | 0
2018-07-23 | Wk_30_18 | Wk 30_18 | MCON | 37.49195 | 8.084491 | 41.13982 | 4.539808 | 2.346208 | 0.3950958 | 5.573966 | 0.4286683 | 0
2018-07-30 | Wk_31_18 | Wk 31_18 | MCON | 47.08445 | 9.332793 | 33.14346 | 2.431047 | 1.756139 | 0.2370183 | 5.677644 | 0.337449 | 0
2018-08-06 | Wk_32_18 | WK 32_18 | MCON | 43.64751 | 5.98044 | 40.76476 | 2.802486 | 2.60492 | 0.1830959 | 3.824395 | 0.1923929 | 0
2018-08-13 | Wk_33_18 | Wk 33_18 | MCON | 48.57714 | 6.911285 | 35.55362 | 2.986757 | 2.664023 | 0.1939597 | 2.850402 | 0.2628138 | 0
2018-08-20 | Wk_34_18 | Wk 34_18 | MCON | 42.29356 | 5.281687 | 35.75479 | 2.369775 | 9.180374 | 0.1853808 | 4.585345 | 0.3490829 | 0
2018-08-27 | Wk_35_18 | Wk 35_18 | MCON | 37.34687 | 5.007184 | 37.14315 | 6.564818 | 10.35172 | 0.2720816 | 3.121522 | 0.1926552 | 0
2018-09-03 | Wk_36_18 | Wk 36_18 | MCON | 53.94519 | 4.854966 | 28.0073 | 5.934099 | 3.476157 | 0.3621498 | 3.22433 | 0.1958095 | 0
2018-09-10 | Wk_37_18 | Wk 37_18 | MCON | 49.74003 | 4.522922 | 33.44267 | 3.525157 | 5.533448 | 0.1661108 | 2.958919 | 0.1107463 | 0
2018-09-17 | Wk_38_18 | Wk 38_18 | MCON | 47.1828 | 5.313249 | 36.55977 | 3.177626 | 5.918481 | 0.08285744 | 1.667541 | 0.09767262 | 0
2018-09-24 | Wk_39_18 | Wk 39_18 | MCON | 45.72494 | 9.322074 | 31.71872 | 4.892352 | 2.877478 | 0.8595193 | 4.114285 | 0.4906305 | 0
2018-10-01 | Wk_40_18 | Wk 40_18 | MCON | 60.25011 | 4.628712 | 27.41889 | 1.263199 | 4.366302 | 0.08121781 | 1.729467 | 0.2621086 | 0
2018-10-08 | Wk_41_18 | Wk 41_18 | MCON | 51.0117 | 5.268114 | 32.51889 | 1.621884 | 4.501553 | 0.3557679 | 4.283455 | 0.4386333 | 0
2018-10-15 | Wk_42_18 | Wk 42_18 | MCON | 44.16201 | 6.277257 | 36.29704 | 1.924248 | 7.009254 | 0.2145373 | 4.012517 | 0.1031332 | 0
2018-10-22 | Wk_43_18 | WK 43_18 | MCON | 44.81757 | 4.840596 | 38.42499 | 0.3785562 | 6.834496 | 0.05572895 | 4.474992 | 0.1730769 | 0
2018-10-29 | Wk_44_18 | WK 44_18 | MCON | 49.3066 | 3.40753 | 34.9217 | 1.709365 | 9.904611 | 0.01600126 | 0.7031497 | 0.03105028 | 0
2018-11-05 | Wk_45_18 | Wk 45_18 | MCON | 50.03904 | 5.400632 | 38.0724 | 1.255324 | 4.125011 | 0.04632673 | 1.014001 | 0.04726958 | 0
2018-11-12 | Wk_46_18 | Wk 46_18 | MCON | 35.38324 | 9.808072 | 41.33467 | 1.826979 | 6.106199 | 0.1928443 | 5.18119 | 0.1667993 | 0
2018-11-19 | Wk_47_18 | Wk 47_18 | MCON | 60.04997 | 5.648321 | 25.84422 | 1.160379 | 3.110447 | 0.05101293 | 3.866522 | 0.2691241 | 0
2018-11-26 | Wk_48_18 | Wk 48_18 | MCON | 52.52317 | 4.52482 | 32.39784 | 0.8902122 | 7.561684 | 0.1492523 | 1.888408 | 0.06460796 | 0
2018-12-03 | Wk_49_18 | Wk 49_18 | MCON | 47.50272 | 5.582541 | 37.73346 | 1.362768 | 4.748517 | 0.3807226 | 2.426521 | 0.2627505 | 0
2018-12-10 | Wk_50_18 | Wk 50_18 | MCON | 51.42047 | 4.559104 | 35.02934 | 1.506728 | 5.669499 | 0.2404293 | 1.532309 | 0.04212782 | 0
2018-12-17 | Wk_51_18 | Wk 51_18 | MCON | 47.19855 | 6.577855 | 34.4238 | 1.026505 | 8.179086 | 0.2920112 | 2.243404 | 0.05878722 | 0
2018-12-24 | Wk_52_18 | Wk 52_18 | MCON | 46.61262 | 5.846795 | 33.79142 | 1.254359 | 9.619338 | 0.3718307 | 2.351559 | 0.1520698 | 0
2018-01-01 | Wk_1_18 | Wk 1_18 | MTAIL | 14.75645 | 0.8252356 | 5.722233 | 1.585943 | 0.4020035 | 51.66803 | 2.789654 | 1.059995 | 21.19046
2018-01-08 | Wk_2_18 | Wk 2_18 | MTAIL | 17.42355 | 4.614443 | 15.46009 | 7.699826 | 8.845908 | 22.81933 | 7.164248 | 2.108448 | 13.86415
2018-01-15 | Wk_3_18 | Wk 3_18 | MTAIL | 32.76724 | 3.640238 | 12.77145 | 3.526586 | 1.085417 | 23.17585 | 9.374813 | 1.232246 | 12.42616
2018-01-22 | Wk_4_18 | Wk 4_18 | MTAIL | 25.62405 | 3.378777 | 11.54554 | 3.141702 | 11.43515 | 15.98936 | 17.68499 | 3.649428 | 7.551006
2018-01-29 | Wk_5_18 | Wk 5_18 | MTAIL | 33.23584 | 5.740807 | 10.61589 | 3.94501 | 2.611252 | 14.69681 | 10.24218 | 7.637023 | 11.2752
2018-02-05 | Wk_6_18 | Wk 6_18 | MTAIL | 29.2144 | 5.328217 | 8.911266 | 3.321426 | 2.58104 | 16.82524 | 15.11327 | 5.112964 | 13.59218
2018-02-12 | Wk_7_18 | Wk 7_18 | MTAIL | 50.78039 | 1.892806 | 5.579597 | 3.104127 | 0.0559973 | 19.43206 | 6.721569 | 5.078436 | 7.355021
2018-02-19 | Wk_8_18 | Wk 8_18 | MTAIL | 31.8009 | 2.929801 | 8.450116 | 3.674247 | 8.524211 | 15.49335 | 18.10474 | 5.11863 | 5.904007
2018-02-26 | Wk_9_18 | Wk 9_18 | MTAIL | 21.49412 | 3.374199 | 21.70418 | 5.649028 | 10.63425 | 7.341014 | 18.53205 | 3.428101 | 7.843063
2018-03-05 | Wk_10_18 | Wk 10_18 | MTAIL | 33.48186 | 3.20625 | 27.81254 | 2.261226 | 14.88561 | 9.915231 | 2.529938 | 1.689266 | 4.218078
2018-03-12 | Wk_11_18 | Wk 11_18 | MTAIL | 22.10178 | 5.270094 | 17.46148 | 1.837179 | 22.58335 | 15.60896 | 5.770371 | 2.697472 | 6.669318
2018-03-19 | Wk_12_18 | Wk 12_18 | MTAIL | 18.86983 | 3.481073 | 21.70553 | 3.678251 | 11.46725 | 10.48579 | 20.30569 | 3.102097 | 6.904491
2018-03-26 | Wk_13_18 | Wk 13_18 | MTAIL | 23.01348 | 1.536697 | 12.95807 | 0.5432549 | 38.04114 | 8.169355 | 9.313755 | 1.351663 | 5.072588
2018-04-02 | Wk_14_18 | Wk 14_18 | MTAIL | 18.12335 | 2.757054 | 27.54202 | 1.971372 | 8.690095 | 21.31069 | 6.344685 | 1.971784 | 11.28895
2018-04-09 | Wk_15_18 | Wk 15_18 | MTAIL | 17.06521 | 1.055479 | 9.112188 | 0.3930351 | 16.52337 | 10.77142 | 33.05368 | 4.552817 | 7.472804
2018-04-16 | Wk_16_18 | Wk 16_18 | MTAIL | 14.17842 | 0.8863067 | 11.25945 | 0.1254378 | 16.65985 | 19.13413 | 24.21964 | 2.679106 | 10.85766
2018-04-23 | Wk_17_18 | Wk 17_18 | MTAIL | 7.37198 | 0.2934612 | 1.119219 | 0.186437 | 52.7987 | 18.50721 | 14.22279 | 1.252983 | 4.247223
2018-04-30 | Wk_18_18 | Wk 18_18 | MTAIL | 17.25673 | 2.849235 | 10.6192 | 1.794065 | 19.72799 | 19.77313 | 12.76754 | 2.27252 | 12.93959
2018-05-07 | Wk_19_18 | Wk 19_18 | MTAIL | 24.85296 | 1.387688 | 5.351308 | 1.235338 | 11.82685 | 18.25127 | 22.98953 | 7.322719 | 6.782337
2018-05-14 | Wk_20_18 | Wk 20_18 | MTAIL | 31.14542 | 2.420861 | 15.33108 | 1.948496 | 18.45829 | 11.16384 | 9.186494 | 3.520818 | 6.824694
2018-05-21 | Wk_21_18 | Wk 21_18 | MTAIL | 41.58556 | 0.5931495 | 7.424431 | 0.7819031 | 16.99551 | 11.60989 | 8.93625 | 5.239767 | 6.833542
2018-05-28 | Wk_22_18 | Wk 22_18 | MTAIL | 19.24599 | 1.89754 | 11.89218 | 1.797101 | 14.68878 | 21.62663 | 17.82188 | 0.9415058 | 10.0884
2018-06-04 | Wk_23_18 | Wk 23_18 | MTAIL | 14.57566 | 1.372018 | 7.94853 | 1.162006 | 17.17678 | 26.26631 | 13.04414 | 2.275042 | 16.17952
2018-06-11 | Wk_24_18 | Wk 24_18 | MTAIL | 13.13631 | 1.272567 | 30.26912 | 0.7901255 | 16.58263 | 22.55753 | 4.05862 | 0.8910982 | 10.442
2018-06-18 | Wk_25_18 | Wk 25_18 | MTAIL | 24.17697 | 1.964237 | 28.04429 | 0.7953707 | 6.451433 | 17.1199 | 11.41009 | 1.861115 | 8.176587
2018-06-25 | Wk_26_18 | Wk 26_18 | MTAIL | 40.4766 | 3.369521 | 22.07909 | 2.094049 | 4.774833 | 11.00046 | 8.414291 | 1.01182 | 6.779337
2018-07-02 | Wk_27_18 | Wk 27_18 | MTAIL | 28.01115 | 2.502212 | 26.23511 | 0.3540628 | 19.24502 | 10.75993 | 4.276971 | 0.3956435 | 8.219908
2018-07-09 | Wk_28_18 | Wk 28_18 | MTAIL | 7.741188 | 0.7681284 | 11.47477 | 0.5655848 | 0.6347367 | 48.168 | 7.431529 | 1.020398 | 22.19566
2018-07-16 | Wk_29_18 | Wk 29_18 | MTAIL | 43.37308 | 4.266792 | 16.15931 | 2.357722 | 1.894217 | 17.40795 | 2.861446 | 0.2749033 | 11.40458
2018-07-23 | Wk_30_18 | Wk 30_18 | MTAIL | 10.02375 | 0.870496 | 6.475285 | 1.001483 | 0.1504891 | 46.69083 | 6.693524 | 0.3708095 | 27.72333
2018-07-30 | Wk_31_18 | Wk 31_18 | MTAIL | 37.08917 | 4.890577 | 15.35144 | 7.422628 | 0.4689911 | 14.13515 | 11.12115 | 3.964797 | 5.556097
2018-08-06 | Wk_32_18 | WK 32_18 | MTAIL | 52.4912 | 2.035107 | 12.00649 | 2.074708 | 1.37462 | 8.088527 | 14.03259 | 1.344769 | 6.551991
2018-08-13 | Wk_33_18 | Wk 33_18 | MTAIL | 33.61512 | 5.592474 | 21.32913 | 6.122841 | 4.875757 | 10.37258 | 7.024236 | 2.10173 | 8.966131
2018-08-20 | Wk_34_18 | Wk 34_18 | MTAIL | 36.99136 | 2.137469 | 21.80176 | 0.9890328 | 15.12296 | 14.11218 | 2.403746 | 0.139367 | 6.302131
2018-08-27 | Wk_35_18 | Wk 35_18 | MTAIL | 30.00798 | 2.138394 | 14.73071 | 4.293334 | 12.9078 | 9.45361 | 18.45792 | 2.264994 | 5.74525
2018-09-03 | Wk_36_18 | Wk 36_18 | MTAIL | 38.96237 | 2.563716 | 15.59945 | 6.478508 | 3.603181 | 6.546198 | 19.37529 | 1.772359 | 5.098936
2018-09-10 | Wk_37_18 | Wk 37_18 | MTAIL | 54.18828 | 1.985284 | 13.73456 | 3.394661 | 4.600331 | 5.454962 | 11.19988 | 0.8184981 | 4.623537
2018-09-17 | Wk_38_18 | Wk 38_18 | MTAIL | 39.84095 | 3.495254 | 27.72332 | 3.613826 | 4.400153 | 4.175495 | 2.465567 | 0.2963506 | 13.98908
2018-09-24 | Wk_39_18 | Wk 39_18 | MTAIL | 18.30813 | 1.916366 | 7.476267 | 1.435647 | 0.7284274 | 31.864 | 1.591936 | 0.5849466 | 36.09428
2018-10-01 | Wk_40_18 | Wk 40_18 | MTAIL | 48.98292 | 3.687228 | 12.27175 | 1.467694 | 7.803495 | 6.212676 | 13.42789 | 1.044481 | 5.101857
2018-10-08 | Wk_41_18 | Wk 41_18 | MTAIL | 36.85076 | 3.346729 | 7.88281 | 1.550483 | 2.434394 | 32.17454 | 2.830654 | 0.1961168 | 12.73351
2018-10-15 | Wk_42_18 | Wk 42_18 | MTAIL | 35.62491 | 1.544532 | 8.981866 | 0.4113342 | 11.59424 | 15.83597 | 11.60131 | 0.6845302 | 13.72131
2018-10-22 | Wk_43_18 | WK 43_18 | MTAIL | 32.43997 | 4.037628 | 20.52805 | 1.168923 | 8.840514 | 4.651227 | 22.3277 | 2.29503 | 3.71096
2018-10-29 | Wk_44_18 | WK 44_18 | MTAIL | 42.5314 | 4.274688 | 18.86292 | 7.586376 | 5.779496 | 2.064719 | 13.11105 | 1.736959 | 4.052386
2018-11-05 | Wk_45_18 | Wk 45_18 | MTAIL | 45.13076 | 3.270898 | 18.95595 | 4.1629 | 5.542752 | 7.818782 | 7.40829 | 0.4425086 | 7.267161
2018-11-12 | Wk_46_18 | Wk 46_18 | MTAIL | 55.64561 | 2.84567 | 9.464911 | 2.231694 | 3.054514 | 5.358611 | 12.01875 | 0.6602223 | 8.720018
2018-11-19 | Wk_47_18 | Wk 47_18 | MTAIL | 44.76728 | 3.43653 | 13.9084 | 2.400058 | 3.361883 | 7.717699 | 17.69008 | 2.173691 | 4.544381
2018-11-26 | Wk_48_18 | Wk 48_18 | MTAIL | 38.93038 | 2.875351 | 20.17219 | 1.771929 | 8.322341 | 14.84318 | 7.600122 | 0.8343241 | 4.650179
2018-12-03 | Wk_49_18 | Wk 49_18 | MTAIL | 51.93657 | 2.317022 | 20.18242 | 1.661118 | 1.187068 | 8.264958 | 8.097611 | 0.2956617 | 6.057565
2018-12-10 | Wk_50_18 | Wk 50_18 | MTAIL | 43.89743 | 1.607132 | 14.06156 | 3.235946 | 7.722119 | 13.87837 | 5.252894 | 0.0659256 | 10.27863
2018-12-17 | Wk_51_18 | Wk 51_18 | MTAIL | 49.44797 | 3.772241 | 16.10296 | 1.856724 | 3.759006 | 15.46166 | 3.74668 | 0.1077991 | 5.744956
2018-12-24 | Wk_52_18 | Wk 52_18 | MTAIL | 38.23177 | 3.128191 | 20.5118 | 2.206801 | 6.45134 | 17.16859 | 5.223699 | 1.238565 | 5.839254
2019-01-01 | Wk_1_19 | Wk 1_19 | MCOF | 44.40361 | 4.460101 | 23.41501 | 2.386992 | 4.000828 | 4.555819 | 12.68134 | 2.123722 | 1.972574
2019-01-08 | Wk_2_19 | Wk 2_19 | MCOF | 43.53851 | 3.819006 | 33.37515 | 2.800121 | 4.514968 | 6.881618 | 2.368379 | 0.846503 | 1.855743
2019-01-15 | Wk_3_19 | Wk 3_19 | MCOF | 38.89829 | 4.373738 | 36.44334 | 2.581898 | 3.392187 | 6.162226 | 5.126048 | 1.005354 | 2.016918
2019-01-22 | Wk_4_19 | Wk 4_19 | MCOF | 38.59423 | 3.547818 | 26.8482 | 3.634064 | 7.31509 | 9.479129 | 4.626176 | 3.612183 | 2.343102
2019-01-29 | Wk_5_19 | Wk 5_19 | MCOF | 43.61846 | 3.051889 | 24.50231 | 1.100993 | 7.111281 | 4.808115 | 10.35972 | 4.005323 | 1.441909
2019-02-05 | Wk_6_19 | Wk 6_19 | MCOF | 45.23395 | 3.716857 | 32.84514 | 1.60284 | 3.319643 | 4.371247 | 6.7201 | 1.029829 | 1.160399
2019-02-12 | Wk_7_19 | Wk 7_19 | MCOF | 41.6451 | 3.169636 | 22.43023 | 2.379628 | 3.438605 | 5.311612 | 17.98137 | 2.104516 | 1.539305
2019-02-19 | Wk_8_19 | Wk 8_19 | MCOF | 30.93456 | 2.648135 | 47.64378 | 2.074238 | 3.390927 | 4.342381 | 5.871393 | 1.768257 | 1.326328
2019-02-26 | Wk_9_19 | Wk 9_19 | MCOF | 61.67697 | 3.664215 | 18.08571 | 1.197872 | 2.599638 | 6.552519 | 3.124466 | 1.635582 | 1.463024
2019-03-05 | Wk_10_19 | Wk 10_19 | MCOF | 54.41691 | 2.312683 | 24.26132 | 2.150658 | 5.965973 | 4.039963 | 3.877769 | 1.219242 | 1.755485
2019-03-12 | Wk_11_19 | Wk 11_19 | MCOF | 52.61424 | 2.745021 | 19.48866 | 1.876527 | 10.77804 | 4.796758 | 4.572252 | 0.7437446 | 2.384755
2019-03-19 | Wk_12_19 | Wk 12_19 | MCOF | 59.28183 | 3.381511 | 19.95388 | 1.899512 | 3.262919 | 5.995949 | 2.568078 | 1.823191 | 1.83313
2019-03-26 | Wk_13_19 | Wk 13_19 | MCOF | 46.37011 | 2.494104 | 20.54922 | 1.643249 | 7.587673 | 3.085649 | 12.79242 | 3.087487 | 2.390084
2019-04-02 | Wk_14_19 |  | MCOF
2019-04-09 | Wk_15_19 | Wk 15_19 | MCOF | 50.17602 | 7.859885 | 22.51345 | 2.850544 | 1.572592 | 7.307451 | 3.151085 | 1.999161 | 2.569811
2019-04-16 | Wk_16_19 |  | MCOF
2019-04-23 | Wk_17_19 | Wk 17_19 | MCOF | 65.97593 | 3.12501 | 18.00857 | 2.278709 | 2.199561 | 2.936383 | 3.599724 | 0.5165251 | 1.359587
2019-04-30 | Wk_18_19 | Wk 18_19 | MCOF | 39.74619 | 4.303881 | 23.68509 | 1.642336 | 20.07854 | 3.677108 | 2.479016 | 1.531572 | 2.85627
2019-05-07 | Wk_19_19 | Wk 19_19 | MCOF | 68.51919 | 3.320298 | 11.95004 | 2.353176 | 5.119871 | 4.284382 | 1.902993 | 0.3586931 | 2.191352
2019-05-14 | Wk_20_19 | Wk 20_19 | MCOF | 66.5438 | 3.546852 | 14.72418 | 2.240853 | 2.378834 | 5.066263 | 1.481588 | 1.757399 | 2.260232
2019-05-21 | Wk_21_19 | Wk 21_19 | MCOF | 53.40991 | 2.830741 | 24.86087 | 1.002755 | 3.186039 | 6.623574 | 5.209686 | 1.268326 | 1.608105
2019-05-28 | Wk_22_19 | Wk 22_19 | MCOF | 52.05224 | 4.035467 | 28.90355 | 2.004223 | 3.521566 | 4.259637 | 3.138289 | 0.6080328 | 1.477001
2019-06-04 | Wk_23_19 | Wk 23_19 | MCOF | 35.12622 | 1.86718 | 19.44244 | 2.977562 | 5.892056 | 21.7725 | 8.349591 | 1.5284 | 3.044053
2019-06-11 | Wk_24_19 | Wk 24_19 | MCOF | 50.68833 | 2.43852 | 19.62185 | 1.737276 | 4.543996 | 13.97153 | 2.764999 | 1.735431 | 2.498072
2019-06-18 | Wk_25_19 | Wk 25_19 | MCOF | 47.04021 | 3.792388 | 19.78677 | 2.21197 | 3.564938 | 16.95 | 2.85362 | 0.8050556 | 2.995052
2019-06-25 | Wk_26_19 | Wk 26_19 | MCOF | 54.06433 | 1.025005 | 23.43316 | 2.925982 | 5.036051 | 5.128806 | 5.564212 | 0.1217708 | 2.700684
2019-07-02 | Wk_27_19 | Wk 27_19 | MCOF | 81.39506 | 1.641287 | 11.09271 | 1.131878 | 1.041815 | 1.167208 | 0.6166541 | 0.04487481 | 1.868518
2019-07-09 | Wk_28_19 | Wk 28_19 | MCOF | 91.82752 | 1.167634 | 1.755943 | 0.122286 | 1.28376 | 2.021785 | 0.2079653 | 0.009388339 | 1.603719
2019-07-16 | Wk_29_19 |  | MCOF
2019-07-23 | Wk_30_19 | Wk 30_19 | MCOF | 36.55956 | 4.045941 | 29.43216 | 5.287256 | 4.561805 | 8.320822 | 7.765548 | 1.040806 | 2.986102
2019-07-30 | Wk_31_19 |  | MCOF
2019-08-06 | Wk_32_19 |  | MCOF
2019-08-13 | Wk_33_19 | Wk 33_19 | MCOF | 57.63016 | 3.713037 | 18.38699 | 2.891626 | 5.84899 | 5.48713 | 0.2355179 | 1.83373 | 3.972818
2019-08-20 | Wk_34_19 | Wk 34_19 | MCOF | 55.92678 | 1.772442 | 14.65506 | 1.030639 | 12.31004 | 7.324794 | 0.8870139 | 2.615123 | 3.478114
2019-08-27 | Wk_35_19 | Wk 35_19 | MCOF | 55.92678 | 1.772442 | 14.65506 | 1.030639 | 12.31004 | 7.324794 | 0.8870139 | 2.615123 | 3.478114
2019-09-03 | Wk_36_19 | Wk 36_19 | MCOF | 55.92678 | 1.772442 | 14.65506 | 1.030639 | 12.31004 | 7.324794 | 0.8870139 | 2.615123 | 3.478114
2019-09-10 | Wk_37_19 | Wk 37_19 | MCOF | 55.92678 | 1.772442 | 14.65506 | 1.030639 | 12.31004 | 7.324794 | 0.8870139 | 2.615123 | 3.478114
2019-09-17 | Wk_38_19 | Wk 38_19 | MCOF | 55.92678 | 1.772442 | 14.65506 | 1.030639 | 12.31004 | 7.324794 | 0.8870139 | 2.615123 | 3.478114
2019-09-24 | Wk_39_19 | Wk 39_19 | MCOF | 55.92678 | 1.772442 | 14.65506 | 1.030639 | 12.31004 | 7.324794 | 0.8870139 | 2.615123 | 3.478114
2019-10-01 | Wk_40_19 | Wk 40_19 | MCOF | 55.92678 | 1.772442 | 14.65506 | 1.030639 | 12.31004 | 7.324794 | 0.8870139 | 2.615123 | 3.478114
2019-10-08 | Wk_41_19 | Wk 41_19 | MCOF | 55.92678 | 1.772442 | 14.65506 | 1.030639 | 12.31004 | 7.324794 | 0.8870139 | 2.615123 | 3.478114
2019-10-15 | Wk_42_19 | Wk 42_19 | MCOF | 55.92678 | 1.772442 | 14.65506 | 1.030639 | 12.31004 | 7.324794 | 0.8870139 | 2.615123 | 3.478114
2019-10-22 | Wk_43_19 | Wk 43_19 | MCOF | 55.92678 | 1.772442 | 14.65506 | 1.030639 | 12.31004 | 7.324794 | 0.8870139 | 2.615123 | 3.478114
2019-10-29 | Wk_44_19 | Wk 44_19 | MCOF | 59.02312 | 2.210242 | 11.6978 | 2.763162 | 11.00596 | 4.785863 | 1.029767 | 2.168728 | 5.315359
2019-11-05 | Wk_45_19 | Wk 45_19 | MCOF | 49.53637 | 1.978711 | 12.02046 | 3.397416 | 22.25619 | 5.798405 | 1.001092 | 1.466942 | 2.544409
2019-11-12 | Wk_46_19 | Wk 46_19 | MCOF | 58.64785 | 0 | 18.34731 | 2.997219 | 4.079277 | 5.624495 | 0 | 2.581637 | 7.722215
2019-11-19 | Wk_47_19 | Wk 47_19 | MCOF | 63.45992 | 2.927539 | 18.99402 | 2.518643 | 2.164313 | 4.1683 | 1.633183 | 1.14641 | 2.987671
2019-11-26 | Wk_48_19 | Wk 48_19 | MCOF | 60.57023 | 2.651048 | 14.07767 | 2.640842 | 8.38798 | 4.793476 | 0.8914551 | 1.567008 | 4.420295
2019-12-03 | Wk_49_19 | Wk 49_19 | MCOF | 61.5583 | 2.679771 | 14.27212 | 2.682629 | 8.497349 | 4.887102 | 1.1331 | 1.591564 | 2.698073
2019-12-10 | Wk_50_19 | Wk 50_19 | MCOF | 55.06452 | 2.710237 | 11.49668 | 4.932243 | 11.93658 | 4.529453 | 3.115407 | 3.364894 | 2.84999
2019-12-17 | Wk_51_19 | Wk 51_19 | MCOF | 39.77673 | 0 | 21.01892 | 1.065612 | 23.22635 | 7.325542 | 0 | 1.920451 | 5.666399
2019-12-24 | Wk_52_19 | Wk 52_19 | MCOF | 63.59351 | 0 | 19.71072 | 1.579612 | 7.499812 | 2.68486 | 0 | 1.490344 | 3.441139
2019-12-31 | Wk_1_20 | Wk01_20 | MCOF | 83.62966 | 0.9860537 | 2.981344 | 0.9042326 | 3.10272 | 3.913495 | 0.1867188 | 1.884715 | 2.411056
2020-01-07 | Wk_2_20 | Wk02_20 | MCOF | 63.88598 | 1.467504 | 9.07862 | 0.6764116 | 14.2354 | 3.811265 | 0.7216274 | 2.299388 | 3.823804
2020-01-14 | Wk_3_20 | Wk03_20 | MCOF | 57.67592 | 3.510485 | 6.886315 | 1.99794 | 14.83983 | 5.720029 | 3.167685 | 1.878589 | 4.323212
2020-01-21 | Wk_4_20 | Wk4_20 | MCOF | 65.36069 | 2.008156 | 15.43917 | 1.629446 | 6.316774 | 4.279726 | 0.3078463 | 1.531722 | 3.126464
2020-01-28 | Wk_5_20 | Wk5_20 | MCOF | 51.32248 | 4.069674 | 22.51902 | 3.346003 | 6.925612 | 4.820393 | 1.009583 | 1.93269 | 4.054538
2020-02-04 | Wk_6_20 | Wk6_20 | MCOF | 59.0041 | 3.829324 | 19.28737 | 2.492175 | 6.294423 | 3.83379 | 0.775773 | 1.583934 | 2.899106
2020-02-11 | Wk_7_20 |  | MCOF
2020-02-18 | Wk_8_20 | Wk8_20 | MCOF | 69.22866 | 2.229787 | 14.18835 | 2.059431 | 2.428254 | 3.585892 | 1.020262 | 2.311003 | 2.948366
2020-02-25 | Wk_9_20 | Wk9_20 | MCOF | 64.9338 | 1.418777 | 18.12997 | 1.529535 | 7.844314 | 1.673878 | 0.5015173 | 1.72619 | 2.242021
2020-03-03 | Wk_10_20 | Wk10_20 | MCOF | 48.94261 | 2.876097 | 24.677 | 3.297435 | 7.173984 | 5.462055 | 0.6960894 | 2.029542 | 4.845191
2020-03-10 | Wk_11_20 |  | MCOF
2020-03-17 | Wk_12_20 |  | MCOF
2020-03-24 | Wk_13_20 |  | MCOF
2020-03-31 | Wk_14_20 | Wk14_20 | MCOF | 54.58264 | 2.278972 | 13.7431 | 1.988657 | 13.78347 | 6.281391 | 1.213415 | 1.954727 | 4.173633
2020-04-07 | Wk_15_20 |  | MCOF
2020-04-14 | Wk_16_20 |  | MCOF
2020-04-21 | Wk_17_20 |  | MCOF
2020-04-28 | Wk_18_20 | Wk18_20 | MCOF | 39.40735 | 2.909538 | 24.3246 | 1.932319 | 10.64447 | 7.90711 | 1.092865 | 2.745562 | 9.036182
2020-05-05 | Wk_19_20 |  | MCOF
2020-05-12 | Wk_20_20 |  | MCOF
2020-05-19 | Wk_21_20 |  | MCOF
2020-05-26 | Wk_22_20 | Wk22_20 | MCOF | 43.72294 | 2.709608 | 21.74093 | 1.665706 | 19.62649 | 3.660076 | 0.6060042 | 1.955693 | 4.312549
2020-06-02 | Wk_23_20 |  | MCOF
2020-06-09 | Wk_24_20 |  | MCOF
2020-06-16 | Wk_25_20 |  | MCOF
2020-06-23 | Wk_26_20 | Wk26_20 | MCOF | 58.98435 | 2.369702 | 9.665251 | 2.028373 | 9.444133 | 8.00919 | 0.8362 | 3.803768 | 4.859036
2020-06-30 | Wk_27_20 |  | MCOF
2020-07-07 | Wk_28_20 |  | MCOF
2020-07-14 | Wk_29_20 |  | MCOF
2020-07-21 | Wk_30_20 | Wk30_20 | MCOF | 61.992 | 1.588356 | 16.83386 | 1.926106 | 5.463492 | 5.562332 | 0.6567256 | 2.761261 | 3.215867
2020-07-28 | Wk_31_20 |  | MCOF
2020-08-04 | Wk_32_20 |  | MCOF
2020-08-11 | Wk_33_20 |  | MCOF
2020-08-18 | Wk_34_20 | Wk34_20 | MCOF | 38.25156 | 1.68343 | 33.78263 | 0.5349313 | 6.354758 | 8.31628 | 0.7125417 | 4.028565 | 6.335301
2020-08-25 | Wk_35_20 |  | MCOF
2020-09-01 | Wk_36_20 |  | MCOF
2020-09-08 | Wk_37_20 |  | MCOF
2020-09-15 | Wk_38_20 |  | MCOF
2020-09-22 | Wk_39_20 |  | MCOF
2020-09-29 | Wk_40_20 | Wk40_20 | MCOF | 40.08832 | 3.109652 | 29.91142 | 2.610677 | 9.437672 | 5.151686 | 1.308723 | 2.20242 | 6.179437
2020-10-06 | Wk_41_20 |  | MCOF
2020-10-13 | Wk_42_20 |  | MCOF
2020-10-20 | Wk_43_20 | Wk43_20 | MCOF | 50.50198 | 1.716709 | 14.2133 | 2.40305 | 14.2248 | 5.803217 | 1.350237 | 2.912439 | 6.87426
2020-10-27 | Wk_44_20 |  | MCOF
2020-11-03 | Wk_45_20 |  | MCOF
2020-11-10 | Wk_46_20 |  | MCOF
2020-11-17 | Wk_47_20 | Wk47_20 | MCOF | 80.04802 | 2.122432 | 12.11191 | 0.8266105 | 0.8495022 | 0.9382862 | 0.6024561 | 0.7271926 | 1.773582
2020-11-24 | Wk_48_20 |  | MCOF
2020-12-01 | Wk_49_20 |  | MCOF
2020-12-08 | Wk_50_20 |  | MCOF
2020-12-15 | Wk_51_20 | Wk51_20 | MCOF | 54.47549 | 4.648373 | 19.86251 | 5.124141 | 5.00563 | 0.7518781 | 7.779033 | 0.6796466 | 1.673294
2019-01-01 | Wk_1_19 | Wk 1_19 | MCON | 46.91576 | 5.112441 | 32.37875 | 1.091096 | 4.846044 | 0.3037908 | 8.776826 | 0.5752931 | 0
2019-01-08 | Wk_2_19 | Wk 2_19 | MCON | 49.87553 | 6.638925 | 30.43626 | 1.322442 | 5.722443 | 0.5188155 | 5.155824 | 0.329761 | 0
2019-01-15 | Wk_3_19 | Wk 3_19 | MCON | 49.83004 | 6.065536 | 36.38076 | 0.9527035 | 3.914462 | 0.2353248 | 2.352687 | 0.2684831 | 0
2019-01-22 | Wk_4_19 | Wk 4_19 | MCON | 50.51225 | 6.329085 | 32.39539 | 1.343602 | 5.021775 | 0.4537913 | 2.748033 | 1.196078 | 0
2019-01-29 | Wk_5_19 | Wk 5_19 | MCON | 42.3075 | 6.590471 | 41.4199 | 0.8650893 | 5.259347 | 0.1960305 | 3.089847 | 0.2718197 | 0
2019-02-05 | Wk_6_19 | Wk 6_19 | MCON | 47.4268 | 4.603703 | 34.55959 | 0.780084 | 7.2585 | 0.2697222 | 4.786043 | 0.3155612 | 0
2019-02-12 | Wk_7_19 | Wk 7_19 | MCON | 47.48236 | 5.740186 | 33.40891 | 0.9912043 | 4.959301 | 0.3452775 | 6.269934 | 0.8028354 | 0
2019-02-19 | Wk_8_19 | Wk 8_19 | MCON | 52.65185 | 5.485264 | 30.65119 | 0.9193768 | 5.105291 | 0.4015958 | 4.482717 | 0.3027188 | 0
2019-02-26 | Wk_9_19 | Wk 9_19 | MCON | 56.8299 | 6.092859 | 27.92066 | 1.153812 | 5.110375 | 0.4919282 | 2.173877 | 0.2265878 | 0
2019-03-05 | Wk_10_19 | Wk 10_19 | MCON | 56.97994 | 5.439036 | 28.60725 | 0.4817996 | 6.768966 | 0.1581375 | 1.423958 | 0.1409096 | 0
2019-03-12 | Wk_11_19 | Wk 11_19 | MCON | 61.64979 | 4.715495 | 26.53103 | 0.7410575 | 4.025222 | 0.187845 | 1.963019 | 0.1865463 | 0
2019-03-19 | Wk_12_19 | Wk 12_19 | MCON | 62.85297 | 4.534644 | 26.31724 | 0.5922415 | 2.760949 | 0.200474 | 2.457366 | 0.2841124 | 0
2019-03-26 | Wk_13_19 | Wk 13_19 | MCON | 49.39972 | 4.136313 | 30.63311 | 0.9244327 | 8.431545 | 0.2375096 | 5.938426 | 0.2989462 | 0
2019-04-02 | Wk_14_19 |  | MCON
2019-04-09 | Wk_15_19 | Wk 15_19 | MCON | 51.27832 | 7.090413 | 32.09765 | 1.293728 | 5.412903 | 0.3698611 | 2.246466 | 0.2106534 | 0
2019-04-16 | Wk_16_19 |  | MCON
2019-04-23 | Wk_17_19 | Wk 17_19 | MCON | 68.12377 | 3.184845 | 21.1644 | 0.4702977 | 4.850058 | 0.1649447 | 1.892821 | 0.1488609 | 0
2019-04-30 | Wk_18_19 | Wk 18_19 | MCON | 47.96574 | 5.284613 | 33.98806 | 1.152018 | 8.701312 | 0.3112108 | 2.446781 | 0.1502584 | 0
2019-05-07 | Wk_19_19 | Wk 19_19 | MCON | 65.67377 | 4.751062 | 23.49575 | 1.370505 | 3.167559 | 0.1830989 | 1.210248 | 0.1480067 | 0
2019-05-14 | Wk_20_19 | Wk 20_19 | MCON | 64.90131 | 5.174072 | 23.63562 | 1.380781 | 2.40885 | 0.3427821 | 1.897126 | 0.2594615 | 0
2019-05-21 | Wk_21_19 | Wk 21_19 | MCON | 64.71681 | 4.465602 | 25.34793 | 1.255131 | 2.531933 | 0.1808738 | 1.161938 | 0.3397865 | 0
2019-05-28 | Wk_22_19 | Wk 22_19 | MCON | 57.28647 | 4.880476 | 28.45048 | 1.189643 | 4.891734 | 0.1519227 | 2.815763 | 0.3335106 | 0
2019-06-04 | Wk_23_19 | Wk 23_19 | MCON | 54.69621 | 4.525489 | 29.34106 | 1.717954 | 3.598789 | 0.6341528 | 4.872018 | 0.6143287 | 0
2019-06-11 | Wk_24_19 | Wk 24_19 | MCON | 56.25892 | 5.625292 | 27.55178 | 1.270095 | 3.177125 | 0.4885858 | 5.249774 | 0.378431 | 0
2019-06-18 | Wk_25_19 | Wk 25_19 | MCON | 52.43797 | 5.239183 | 32.04285 | 1.772276 | 4.620869 | 0.4974312 | 3.008959 | 0.3804625 | 0
2019-06-25 | Wk_26_19 | Wk 26_19 | MCON | 55.00841 | 1.069694 | 25.11322 | 3.117843 | 5.188262 | 4.423513 | 5.952017 | 0.1270407 | 0
2019-07-02 | Wk_27_19 | Wk 27_19 | MCON | 73.00777 | 2.927798 | 17.50357 | 0.8450031 | 3.971369 | 0.1029904 | 0.4564 | 1.185099 | 0
2019-07-09 | Wk_28_19 | Wk 28_19 | MCON | 66.44501 | 3.035499 | 20.54027 | 0.7887126 | 4.628753 | 0.1788935 | 4.257416 | 0.1254516 | 0
2019-07-16 | Wk_29_19 |  | MCON
2019-07-23 | Wk_30_19 | Wk 30_19 | MCON | 36.26942 | 4.07296 | 44.8221 | 1.555823 | 8.901758 | 0.2402001 | 3.836321 | 0.3014212 | 0
2019-07-30 | Wk_31_19 |  | MCON
2019-08-06 | Wk_32_19 |  | MCON
2019-08-13 | Wk_33_19 | Wk 33_19 | MCON | 33.16122 | 5.431027 | 49.88941 | 2.056389 | 8.059964 | 0.2892771 | 0.2669025 | 0.8458091 | 0
2019-08-20 | Wk_34_19 | Wk 34_19 | MCON | 58.33906 | 6.691948 | 29.04906 | 1.145061 | 3.414107 | 0.07032933 | 0.4176475 | 0.8727962 | 0
2019-08-27 | Wk_35_19 | Wk 35_19 | MCON | 58.33906 | 6.691948 | 29.04906 | 1.145061 | 3.414107 | 0.07032933 | 0.4176475 | 0.8727962 | 0
2019-09-03 | Wk_36_19 | Wk 36_19 | MCON | 58.33906 | 6.691948 | 29.04906 | 1.145061 | 3.414107 | 0.07032933 | 0.4176475 | 0.8727962 | 0
2019-09-10 | Wk_37_19 | Wk 37_19 | MCON | 58.33906 | 6.691948 | 29.04906 | 1.145061 | 3.414107 | 0.07032933 | 0.4176475 | 0.8727962 | 0
2019-09-17 | Wk_38_19 | Wk 38_19 | MCON | 58.33906 | 6.691948 | 29.04906 | 1.145061 | 3.414107 | 0.07032933 | 0.4176475 | 0.8727962 | 0
2019-09-24 | Wk_39_19 | Wk 39_19 | MCON | 58.33906 | 6.691948 | 29.04906 | 1.145061 | 3.414107 | 0.07032933 | 0.4176475 | 0.8727962 | 0
2019-10-01 | Wk_40_19 | Wk 40_19 | MCON | 58.33906 | 6.691948 | 29.04906 | 1.145061 | 3.414107 | 0.07032933 | 0.4176475 | 0.8727962 | 0
2019-10-08 | Wk_41_19 | Wk 41_19 | MCON | 58.33906 | 6.691948 | 29.04906 | 1.145061 | 3.414107 | 0.07032933 | 0.4176475 | 0.8727962 | 0
2019-10-15 | Wk_42_19 | Wk 42_19 | MCON | 58.33906 | 6.691948 | 29.04906 | 1.145061 | 3.414107 | 0.07032933 | 0.4176475 | 0.8727962 | 0
2019-10-22 | Wk_43_19 | Wk 43_19 | MCON | 58.33906 | 6.691948 | 29.04906 | 1.145061 | 3.414107 | 0.07032933 | 0.4176475 | 0.8727962 | 0
2019-10-29 | Wk_44_19 | Wk 44_19 | MCON | 71.97316 | 3.35748 | 16.66582 | 1.389816 | 4.736719 | 0.08491847 | 0.453368 | 1.338716 | 0
2019-11-05 | Wk_45_19 | Wk 45_19 | MCON | 51.64779 | 5.905626 | 31.66298 | 1.40949 | 7.552188 | 0.1891619 | 0.8050129 | 0.8277529 | 0
2019-11-12 | Wk_46_19 | Wk 46_19 | MCON | 86.6349 | 0 | 8.762973 | 1.137197 | 1.551332 | 0.1662928 | 0 | 1.747307 | 0
2019-11-19 | Wk_47_19 | Wk 47_19 | MCON | 75.03167 | 3.752135 | 15.89319 | 0.8726577 | 2.826157 | 0.05197322 | 0.8535525 | 0.7186603 | 0
2019-11-26 | Wk_48_19 | Wk 48_19 | MCON | 31.58862 | 4.032942 | 54.8351 | 1.926148 | 6.418046 | 0.18866 | 0.3070611 | 0.703426 | 0
2019-12-03 | Wk_49_19 | Wk 49_19 | MCON | 31.58862 | 4.032942 | 54.8351 | 1.926148 | 6.418046 | 0.18866 | 0.3070611 | 0.703426 | 0
2019-12-10 | Wk_50_19 | Wk 50_19 | MCON | 74.41643 | 3.161924 | 13.88879 | 0.9204147 | 5.897637 | 0.0632764 | 0.03675604 | 1.614776 | 0
2019-12-17 | Wk_51_19 | Wk 51_19 | MCON | 41.62833 | 0 | 42.04609 | 1.813513 | 12.11161 | 0.421026 | 0 | 1.979438 | 0
2019-12-24 | Wk_52_19 | Wk 52_19 | MCON | 80.48918 | 0 | 12.05791 | 2.155961 | 2.699594 | 0.3332103 | 0 | 2.264142 | 0
2019-12-31 | Wk_1_20 | Wk01_20 | MCON | 72.43283 | 5.048565 | 15.07638 | 2.416298 | 1.713129 | 0.5992082 | 0.3281535 | 2.385442 | 0
2020-01-07 | Wk_2_20 | Wk02_20 | MCON | 63.53941 | 6.817918 | 22.03809 | 1.914537 | 3.33178 | 0.7438633 | 0.3130119 | 1.301388 | 0
2020-01-14 | Wk_3_20 | Wk03_20 | MCON | 76.99478 | 2.596688 | 15.22498 | 0.863746 | 2.412506 | 0.326946 | 0.3055734 | 1.27478 | 0
2020-01-21 | Wk_4_20 | Wk4_20 | MCON | 60.90585 | 4.840512 | 27.19971 | 1.242649 | 3.95064 | 0.264065 | 0.1604585 | 1.436115 | 0
2020-01-28 | Wk_5_20 | Wk5_20 | MCON | 49.12127 | 6.560422 | 36.70486 | 2.702531 | 3.069558 | 0.2909236 | 0.4021231 | 1.148314 | 0
2020-02-04 | Wk_6_20 | Wk6_20 | MCON | 47.8031 | 5.156512 | 38.95533 | 1.773687 | 4.718824 | 0.1293179 | 0.531206 | 0.9320272 | 0
2020-02-11 | Wk_7_20 |  | MCON
2020-02-18 | Wk_8_20 | Wk8_20 | MCON | 75.41666 | 3.968656 | 12.65086 | 1.763845 | 2.142416 | 0.5714215 | 0.2257857 | 3.260357 | 0
2020-02-25 | Wk_9_20 | Wk9_20 | MCON | 79.02808 | 3.634939 | 10.89261 | 1.654358 | 2.82223 | 0.4690269 | 0.1256607 | 1.373092 | 0
2020-03-03 | Wk_10_20 | Wk10_20 | MCON | 75.0462 | 4.891354 | 14.63703 | 1.162681 | 2.696631 | 0.1333427 | 0.09239499 | 1.340365 | 0
2020-03-10 | Wk_11_20 |  | MCON
2020-03-17 | Wk_12_20 |  | MCON
2020-03-24 | Wk_13_20 |  | MCON
2020-03-31 | Wk_14_20 | Wk14_20 | MCON | 75.33801 | 3.598328 | 16.00261 | 1.054616 | 2.17953 | 0.2000157 | 0.1167603 | 1.510128 | 0
2020-04-07 | Wk_15_20 |  | MCON
2020-04-14 | Wk_16_20 |  | MCON
2020-04-21 | Wk_17_20 |  | MCON
2020-04-28 | Wk_18_20 | Wk18_20 | MCON | 75.75119 | 2.807799 | 15.16996 | 0.8128722 | 3.646323 | 0.08589207 | 0.2169553 | 1.509007 | 0
2020-05-05 | Wk_19_20 |  | MCON
2020-05-12 | Wk_20_20 |  | MCON
2020-05-19 | Wk_21_20 |  | MCON
2020-05-26 | Wk_22_20 | Wk22_20 | MCON | 60.65119 | 3.909898 | 22.9898 | 0.9319411 | 9.524188 | 0.1086017 | 0.1186898 | 1.7657 | 0
2020-06-02 | Wk_23_20 |  | MCON
2020-06-09 | Wk_24_20 |  | MCON
2020-06-16 | Wk_25_20 |  | MCON
2020-06-23 | Wk_26_20 | Wk26_20 | MCON | 68.06548 | 2.594668 | 20.32303 | 1.632703 | 4.176776 | 0.4824317 | 0.2333015 | 2.491604 | 0
2020-06-30 | Wk_27_20 |  | MCON
2020-07-07 | Wk_28_20 |  | MCON
2020-07-14 | Wk_29_20 |  | MCON
2020-07-21 | Wk_30_20 | Wk30_20 | MCON | 59.88135 | 3.404584 | 28.15775 | 1.11664 | 5.776975 | 0.1070178 | 0.2401094 | 1.315567 | 0
2020-07-28 | Wk_31_20 |  | MCON
2020-08-04 | Wk_32_20 |  | MCON
2020-08-11 | Wk_33_20 |  | MCON
2020-08-18 | Wk_34_20 | Wk34_20 | MCON | 56.16879 | 2.614607 | 35.42338 | 0.7319555 | 3.627275 | 0.06391182 | 0.1145195 | 1.255562 | 0
2020-08-25 | Wk_35_20 |  | MCON
2020-09-01 | Wk_36_20 |  | MCON
2020-09-08 | Wk_37_20 |  | MCON
2020-09-15 | Wk_38_20 |  | MCON
2020-09-22 | Wk_39_20 |  | MCON
2020-09-29 | Wk_40_20 | Wk40_20 | MCON | 60.42384 | 3.841273 | 24.601 | 1.936897 | 7.284422 | 0.1761354 | 0.3620738 | 1.374361 | 0
2020-10-06 | Wk_41_20 |  | MCON
2020-10-13 | Wk_42_20 |  | MCON
2020-10-20 | Wk_43_20 | Wk43_20 | MCON | 41.32361 | 3.827033 | 35.23613 | 1.414257 | 13.49646 | 0.604118 | 0.4396307 | 3.658752 | 0
2020-10-27 | Wk_44_20 |  | MCON
2020-11-03 | Wk_45_20 |  | MCON
2020-11-10 | Wk_46_20 |  | MCON
2020-11-17 | Wk_47_20 | Wk47_20 | MCON | 83.4052 | 4.462153 | 10.46827 | 0.5716918 | 0.06158625 | 0.1311152 | 0.5574065 | 0.3425803 | 0
2019-01-01 | Wk_1_19 | Wk 1_19 | MTAIL | 45.61655 | 2.190943 | 12.3679 | 2.283301 | 2.332011 | 15.78573 | 9.731667 | 2.505992 | 7.185903
2019-01-08 | Wk_2_19 | Wk 2_19 | MTAIL | 36.29961 | 3.07509 | 21.27449 | 2.196896 | 5.569971 | 19.11378 | 5.983186 | 1.059797 | 5.427181
2019-01-15 | Wk_3_19 | Wk 3_19 | MTAIL | 32.37685 | 4.324801 | 20.51733 | 5.877705 | 5.283779 | 17.53353 | 5.020569 | 3.176747 | 5.888689
2019-01-22 | Wk_4_19 | Wk 4_19 | MTAIL | 24.57344 | 3.944203 | 17.53242 | 3.083617 | 6.618308 | 26.86827 | 6.260859 | 4.257469 | 6.861405
2019-01-29 | Wk_5_19 | Wk 5_19 | MTAIL | 30.2723 | 3.9786 | 22.70747 | 2.086269 | 3.456312 | 15.07302 | 12.16355 | 5.610398 | 4.652078
2019-02-05 | Wk_6_19 | Wk 6_19 | MTAIL | 30.83548 | 5.047713 | 17.68444 | 2.255285 | 4.366207 | 12.86175 | 15.90336 | 7.482638 | 3.56313
2019-02-12 | Wk_7_19 | Wk 7_19 | MTAIL | 37.26524 | 4.633354 | 18.08128 | 2.81848 | 4.973168 | 16.09416 | 8.016483 | 3.233916 | 4.883924
2019-02-19 | Wk_8_19 | Wk 8_19 | MTAIL | 40.89886 | 5.526786 | 20.14272 | 2.382245 | 3.776309 | 14.43581 | 5.177052 | 2.934265 | 4.725958
2019-02-26 | Wk_9_19 | Wk 9_19 | MTAIL | 40.9614 | 2.27426 | 11.22929 | 2.255403 | 2.148399 | 25.40746 | 6.789669 | 2.916792 | 6.017332
2019-03-05 | Wk_10_19 | Wk 10_19 | MTAIL | 19.23498 | 2.930816 | 33.64224 | 6.560537 | 3.510507 | 21.31118 | 0.8584125 | 2.38739 | 9.563942
2019-03-12 | Wk_11_19 | Wk 11_19 | MTAIL | 25.84541 | 2.693957 | 8.640085 | 3.905712 | 15.90624 | 17.78543 | 11.70885 | 4.408141 | 9.106172
2019-03-19 | Wk_12_19 | Wk 12_19 | MTAIL | 40.51613 | 1.630231 | 9.276691 | 0.4522154 | 5.606063 | 27.60704 | 4.286102 | 1.952884 | 8.672648
2019-03-26 | Wk_13_19 | Wk 13_19 | MTAIL | 37.08972 | 2.521479 | 22.39432 | 1.2905 | 8.529585 | 9.3551 | 8.210696 | 2.949183 | 7.659414
2019-04-02 | Wk_14_19 |  | MTAIL
2019-04-09 | Wk_15_19 | Wk 15_19 | MTAIL | 25.09115 | 3.098132 | 23.33448 | 0.8753442 | 4.438194 | 20.90526 | 12.26653 | 2.380115 | 7.610788
2019-04-16 | Wk_16_19 |  | MTAIL
2019-04-23 | Wk_17_19 | Wk 17_19 | MTAIL | 53.05238 | 2.666472 | 13.88302 | 1.285424 | 6.575674 | 9.810982 | 7.166866 | 0.8248577 | 4.73433
2019-04-30 | Wk_18_19 | Wk 18_19 | MTAIL | 23.67787 | 1.534703 | 18.31825 | 1.452017 | 25.20315 | 11.4827 | 7.068701 | 1.764879 | 9.497722
2019-05-07 | Wk_19_19 | Wk 19_19 | MTAIL | 50.5335 | 1.565916 | 14.0387 | 3.657142 | 2.900517 | 13.16791 | 5.753017 | 1.443541 | 6.939752
2019-05-14 | Wk_20_19 | Wk 20_19 | MTAIL | 49.14614 | 3.301388 | 13.92071 | 4.947409 | 1.332117 | 16.57971 | 2.015266 | 0.9834725 | 7.773776
2019-05-21 | Wk_21_19 | Wk 21_19 | MTAIL | 34.09431 | 7.092468 | 15.73673 | 4.925711 | 2.18345 | 25.79919 | 0.7136676 | 3.059494 | 6.394974
2019-05-28 | Wk_22_19 | Wk 22_19 | MTAIL | 50.39682 | 2.992776 | 10.09836 | 3.220832 | 6.26002 | 15.62483 | 4.5312 | 1.310917 | 5.564247
2019-06-04 | Wk_23_19 | Wk 23_19 | MTAIL | 16.46599 | 1.796787 | 10.69731 | 1.89184 | 1.648335 | 55.63716 | 0.9911089 | 2.922193 | 7.949279
2019-06-11 | Wk_24_19 | Wk 24_19 | MTAIL | 15.76535 | 2.513141 | 5.116939 | 2.177692 | 2.142562 | 58.08925 | 0.6155098 | 2.906237 | 10.67332
2019-06-18 | Wk_25_19 | Wk 25_19 | MTAIL | 27.40645 | 1.886807 | 2.818273 | 3.759923 | 7.07913 | 45.82427 | 1.471644 | 1.501833 | 8.251676
2019-06-25 | Wk_26_19 | Wk 26_19 | MTAIL | 47.91612 | 0.931777 | 21.87535 | 2.715856 | 4.519334 | 6.953119 | 5.184617 | 0.1106612 | 9.79317
2019-07-02 | Wk_27_19 | Wk 27_19 | MTAIL | 23.12955 | 2.14368 | 42.50965 | 3.155054 | 6.304364 | 7.994873 | 0.8294125 | 0.06888233 | 13.86454
2019-07-09 | Wk_28_19 | Wk 28_19 | MTAIL | 32.25977 | 2.744457 | 22.52226 | 2.934858 | 5.22523 | 13.31035 | 8.552617 | 1.011721 | 11.43874
2019-07-16 | Wk_29_19 |  | MTAIL
2019-07-23 | Wk_30_19 | Wk 30_19 | MTAIL | 10.86849 | 0.8470354 | 11.11505 | 1.477286 | 13.20144 | 38.37605 | 2.776055 | 7.242673 | 14.09592
2019-07-30 | Wk_31_19 |  | MTAIL
2019-08-06 | Wk_32_19 |  | MTAIL
2019-08-13 | Wk_33_19 | Wk 33_19 | MTAIL | 39.49841 | 1.252708 | 11.98519 | 3.257904 | 2.006397 | 22.66946 | 0.2041344 | 1.991497 | 17.1343
2019-08-20 | Wk_34_19 | Wk 34_19 | MTAIL | 43.76536 | 1.511354 | 5.400711 | 3.43643 | 1.624212 | 28.69369 | 0.08133011 | 1.759295 | 13.72762
2019-08-27 | Wk_35_19 | Wk 35_19 | MTAIL | 43.76536 | 1.511354 | 5.400711 | 3.43643 | 1.624212 | 28.69369 | 0.08133011 | 1.759295 | 13.72762
2019-09-03 | Wk_36_19 | Wk 36_19 | MTAIL | 43.76536 | 1.511354 | 5.400711 | 3.43643 | 1.624212 | 28.69369 | 0.08133011 | 1.759295 | 13.72762
2019-09-10 | Wk_37_19 | Wk 37_19 | MTAIL | 43.76536 | 1.511354 | 5.400711 | 3.43643 | 1.624212 | 28.69369 | 0.08133011 | 1.759295 | 13.72762
2019-09-17 | Wk_38_19 | Wk 38_19 | MTAIL | 43.76536 | 1.511354 | 5.400711 | 3.43643 | 1.624212 | 28.69369 | 0.08133011 | 1.759295 | 13.72762
2019-09-24 | Wk_39_19 | Wk 39_19 | MTAIL | 43.76536 | 1.511354 | 5.400711 | 3.43643 | 1.624212 | 28.69369 | 0.08133011 | 1.759295 | 13.72762
2019-10-01 | Wk_40_19 | Wk 40_19 | MTAIL | 43.76536 | 1.511354 | 5.400711 | 3.43643 | 1.624212 | 28.69369 | 0.08133011 | 1.759295 | 13.72762
2019-10-08 | Wk_41_19 | Wk 41_19 | MTAIL | 43.76536 | 1.511354 | 5.400711 | 3.43643 | 1.624212 | 28.69369 | 0.08133011 | 1.759295 | 13.72762
2019-10-15 | Wk_42_19 | Wk 42_19 | MTAIL | 43.76536 | 1.511354 | 5.400711 | 3.43643 | 1.624212 | 28.69369 | 0.08133011 | 1.759295 | 13.72762
2019-10-22 | Wk_43_19 | Wk 43_19 | MTAIL | 43.76536 | 1.511354 | 5.400711 | 3.43643 | 1.624212 | 28.69369 | 0.08133011 | 1.759295 | 13.72762
2019-10-29 | Wk_44_19 | Wk 44_19 | MTAIL | 35.23478 | 2.826641 | 6.596832 | 1.746437 | 11.80254 | 17.56511 | 0.5593431 | 3.889783 | 19.77853
2019-11-05 | Wk_45_19 | Wk 45_19 | MTAIL | 30.52792 | 6.991814 | 16.73834 | 1.120215 | 1.727482 | 26.04333 | 0.4156858 | 4.700073 | 11.73514
2019-11-12 | Wk_46_19 | Wk 46_19 | MTAIL | 32.0082 | 0 | 8.402964 | 2.7342 | 3.641827 | 20.80748 | 0 | 3.170161 | 29.23517
2019-11-19 | Wk_47_19 | Wk 47_19 | MTAIL | 25.37491 | 4.984833 | 24.38381 | 5.990567 | 4.980735 | 19.40402 | 0.2939443 | 0.5382994 | 14.04888
2019-11-26 | Wk_48_19 | Wk 48_19 | MTAIL | 44.84672 | 3.518779 | 10.08225 | 2.557313 | 2.578029 | 16.82913 | 0.2569781 | 3.333899 | 15.99691
2019-12-03 | Wk_49_19 | Wk 49_19 | MTAIL | 47.56889 | 3.738659 | 10.6969 | 2.716746 | 2.74037 | 18.30928 | 0.2720246 | 3.543775 | 10.41336
2019-12-10 | Wk_50_19 | Wk 50_19 | MTAIL | 31.98806 | 0.7490158 | 12.62159 | 3.188201 | 8.666018 | 16.021 | 1.16558 | 15.41591 | 10.18463
2019-12-17 | Wk_51_19 | Wk 51_19 | MTAIL | 23.58417 | 0 | 15.73524 | 1.813009 | 14.36174 | 21.49699 | 0 | 5.700642 | 17.30821
2019-12-24 | Wk_52_19 | Wk 52_19 | MTAIL | 55.41833 | 0 | 15.28255 | 1.771035 | 4.801973 | 8.704314 | 0 | 1.792854 | 12.22894
2019-12-31 | Wk_1_20 | Wk01_20 | MTAIL | 51.94751 | 1.764272 | 5.056662 | 4.852001 | 5.128779 | 15.6899 | 0.6095936 | 3.949812 | 11.00147
2020-01-07 | Wk_2_20 | Wk02_20 | MTAIL | 45.54147 | 2.228713 | 7.504307 | 1.994762 | 3.240695 | 16.48561 | 0.3050524 | 2.952095 | 19.74729
2020-01-14 | Wk_3_20 | Wk03_20 | MTAIL | 36.50221 | 3.5828 | 8.272364 | 2.14842 | 1.845936 | 25.49992 | 0.2154133 | 1.708701 | 20.22423
2020-01-21 | Wk_4_20 | Wk4_20 | MTAIL | 58.87645 | 1.602526 | 4.023582 | 2.073574 | 0.3032983 | 17.11643 | 0.05675346 | 2.808081 | 13.1393
2020-01-28 | Wk_5_20 | Wk5_20 | MTAIL | 35.53054 | 2.568396 | 14.82395 | 1.202996 | 4.507122 | 20.83788 | 0.2819579 | 1.817494 | 18.42966
2020-02-04 | Wk_6_20 | Wk6_20 | MTAIL | 33.78059 | 2.44434 | 26.31767 | 4.647791 | 5.927344 | 13.73135 | 0.5601055 | 1.938783 | 10.65202
2020-02-11 | Wk_7_20 |  | MTAIL
2020-02-18 | Wk_8_20 | Wk8_20 | MTAIL | 61.09561 | 1.486311 | 6.550862 | 2.19861 | 1.547126 | 12.64127 | 0.02255493 | 2.605086 | 11.85257
2020-02-25 | Wk_9_20 | Wk9_20 | MTAIL | 59.63408 | 2.070211 | 12.01946 | 1.921209 | 6.349887 | 5.982927 | 0.270442 | 1.442498 | 10.30928
2020-03-03 | Wk_10_20 | Wk10_20 | MTAIL | 23.65949 | 2.327227 | 17.00362 | 0.9796757 | 3.575658 | 26.46395 | 0.371218 | 1.653791 | 23.96537
2020-03-10 | Wk_11_20 |  | MTAIL
2020-03-17 | Wk_12_20 |  | MTAIL
2020-03-24 | Wk_13_20 |  | MTAIL
2020-03-31 | Wk_14_20 | Wk14_20 | MTAIL | 34.15316 | 1.090067 | 8.090674 | 2.597478 | 5.813949 | 25.78182 | 0.3862816 | 4.516013 | 17.57055
2020-04-07 | Wk_15_20 |  | MTAIL
2020-04-14 | Wk_16_20 |  | MTAIL
2020-04-21 | Wk_17_20 |  | MTAIL
2020-04-28 | Wk_18_20 | Wk18_20 | MTAIL | 28.866 | 1.749993 | 13.91626 | 1.881359 | 6.373138 | 20.23906 | 0.5199237 | 3.151375 | 23.30288
2020-05-05 | Wk_19_20 |  | MTAIL
2020-05-12 | Wk_20_20 |  | MTAIL
2020-05-19 | Wk_21_20 |  | MTAIL
2020-05-26 | Wk_22_20 | Wk22_20 | MTAIL | 23.77197 | 2.538123 | 23.98893 | 3.200106 | 9.792752 | 13.6299 | 0.6194269 | 6.027653 | 16.43115
2020-06-02 | Wk_23_20 |  | MTAIL
2020-06-09 | Wk_24_20 |  | MTAIL
2020-06-16 | Wk_25_20 |  | MTAIL
2020-06-23 | Wk_26_20 | Wk26_20 | MTAIL | 26.14415 | 2.431406 | 11.75241 | 2.743332 | 6.404313 | 27.72253 | 0.348687 | 4.831163 | 17.62201
2020-06-30 | Wk_27_20 |  | MTAIL
2020-07-07 | Wk_28_20 |  | MTAIL
2020-07-14 | Wk_29_20 |  | MTAIL
2020-07-21 | Wk_30_20 | Wk30_20 | MTAIL | 19.59797 | 3.995597 | 21.09244 | 5.161386 | 5.726016 | 22.29148 | 0.4478008 | 8.605704 | 13.08161
2020-07-28 | Wk_31_20 |  | MTAIL
2020-08-04 | Wk_32_20 |  | MTAIL
2020-08-11 | Wk_33_20 |  | MTAIL
2020-08-18 | Wk_34_20 | Wk34_20 | MTAIL | 18.61821 | 2.256199 | 12.90213 | 1.989407 | 13.48228 | 25.98265 | 0.04980763 | 4.814053 | 19.90527
2020-08-25 | Wk_35_20 |  | MTAIL
2020-09-01 | Wk_36_20 |  | MTAIL
2020-09-08 | Wk_37_20 |  | MTAIL
2020-09-15 | Wk_38_20 |  | MTAIL
2020-09-22 | Wk_39_20 |  | MTAIL
2020-09-29 | Wk_40_20 | Wk40_20 | MTAIL | 24.34609 | 1.016064 | 6.957069 | 1.43614 | 16.3225 | 19.71087 | 4.161337 | 1.750319 | 24.29962
2020-10-06 | Wk_41_20 |  | MTAIL
2020-10-13 | Wk_42_20 |  | MTAIL
2020-10-20 | Wk_43_20 | Wk43_20 | MTAIL | 36.52505 | 1.286753 | 6.739277 | 3.368821 | 5.067866 | 17.6446 | 0.4720671 | 6.271361 | 22.62421
2020-10-27 | Wk_44_20 |  | MTAIL
2020-11-03 | Wk_45_20 |  | MTAIL
2020-11-10 | Wk_46_20 |  | MTAIL
2020-11-17 | Wk_47_20 | Wk47_20 | MTAIL | 47.58105 | 0.5877234 | 6.240136 | 1.435889 | 0 | 11.10841 | 0.5260972 | 8.590955 | 23.92974
Formulas:
Yr_wk_Name = CONCATENATE("Wk_", (WEEKNUM([Date])),"_", (YEAR([Date])-2000))
Date = [Date, row above]+7

## 2018-2020_bulk sulphides
Date | Yr_wk_Name | Row Labels |  | Chalcopyrite | Bornite | Chalcocite | Covellite | Native Copper | Cu_Fe_Ox | Cu_Ox_Carb | Pyrite | Pyrrhotite
2018-01-01 | Wk_1_18 | Wk 1 | MCOF | 1.399459 | 0.1032016 | 0.502475 | 0.2209379 | 0.04242432 | 0.2317738 | 0.1056678 | 1.482661 | 0.2910504
2018-01-08 | Wk_2_18 | Wk 2 | MCOF | 0.8989354 | 0.09719943 | 0.6147406 | 0.1295594 | 0.0103573 | 0.1469308 | 0.2417845 | 0.8813755 | 0.2269056
2018-01-15 | Wk_3_18 | Wk 3 | MCOF | 1.22654 | 0.117557 | 0.5665542 | 0.1775584 | 0.009507476 | 0.2796043 | 0.3138011 | 1.526059 | 0.3451361
2018-01-22 | Wk_4_18 | Wk 4 | MCOF | 2.356918 | 0.1131498 | 0.8193607 | 0.1232596 | 0.3066124 | 0.4637971 | 0.4515695 | 2.067339 | 0.3654508
2018-01-29 | Wk_5_18 | Wk 5 | MCOF | 1.709888 | 0.1041003 | 0.7772186 | 0.1109522 | 0.08182193 | 0.3516506 | 0.350949 | 1.936461 | 0.5423371
2018-02-05 | Wk_6_18 | Wk 6 | MCOF | 1.692976 | 0.1341949 | 0.4592205 | 0.06469963 | 0.1566163 | 0.2369996 | 0.101999 | 1.307156 | 0.4132641
2018-02-12 | Wk_7_18 | Wk 7 | MCOF | 2.15645 | 0.09633935 | 0.3145658 | 0.07845275 | 0.09188654 | 0.1980995 | 0.04349964 | 0.9290146 | 0.1071677
2018-02-19 | Wk_8_18 | Wk 8 | MCOF | 2.580643 | 0.1320153 | 0.8481864 | 0.1039014 | 0.3084554 | 0.2722149 | 0.4304343 | 0.9235994 | 0.1232763
2018-02-26 | Wk_9_18 | Wk 9 | MCOF | 2.211548 | 0.121401 | 1.480332 | 0.1143625 | 0.2864838 | 0.0888031 | 0.1773551 | 1.483856 | 0.4222527
2018-03-05 | Wk_10_18 | Wk 10 | MCOF | 2.674485 | 0.1975968 | 1.346562 | 0.2069783 | 0.1833566 | 0.1254586 | 0.1346208 | 1.239552 | 0.33173
2018-03-12 | Wk_11_18 | Wk 11 | MCOF | 1.849499 | 0.1138714 | 0.7916264 | 0.1291171 | 0.4315578 | 0.1468104 | 0.1367453 | 1.402534 | 0.121521
2018-03-19 | Wk_12_18 | Wk 12 | MCOF | 0.5947184 | 0.07193255 | 0.3030706 | 0.0736825 | 0.3321886 | 0.2452614 | 0.2396604 | 0.5700861 | 0.1980368
2018-03-26 | Wk_13_18 | Wk 13 | MCOF | 3.770508 | 0.2622404 | 0.9307013 | 0.1544527 | 0.1793883 | 0.1900863 | 0.3465017 | 1.202166 | 0.6667956
2018-04-02 | Wk_14_18 | Wk 14 | MCOF | 1.197935 | 0.07737019 | 0.331297 | 0.1149607 | 0.2451834 | 0.2534868 | 0.1277566 | 2.100969 | 0.2322596
2018-04-09 | Wk_15_18 | Wk 15 | MCOF | 2.164772 | 0.1743762 | 0.9581301 | 0.1488504 | 0.2163351 | 0.2039546 | 0.2545003 | 1.947841 | 0.4414984
2018-04-16 | Wk_16_18 | Wk 16 | MCOF | 1.274539 | 0.0946506 | 0.4767573 | 0.0692796 | 0.4278476 | 0.2658852 | 0.6888948 | 1.274406 | 0.379993
2018-04-23 | Wk_17_18 | Wk 17 | MCOF | 1.288973 | 0.1237903 | 0.6311125 | 0.1766012 | 0.7053269 | 0.1291051 | 0.3348941 | 1.395073 | 0.1855967
2018-04-30 | Wk_18_18 | Wk 18 | MCOF | 1.173243 | 0.08864424 | 0.3579677 | 0.1083547 | 0.483137 | 0.1838101 | 0.1582499 | 2.444701 | 0.1645044
2018-05-07 | Wk_19_18 | Wk 19 | MCOF | 2.49083 | 0.1066789 | 0.5578783 | 0.05863324 | 0.2708342 | 0.3265517 | 0.3220523 | 1.810415 | 0.5345183
2018-05-14 | Wk_20_18 | Wk 20 | MCOF | 2.34346 | 0.1616915 | 0.5853701 | 0.08729036 | 0.878327 | 0.2222815 | 0.3025126 | 1.218119 | 0.1090297
2018-05-21 | Wk_21_18 | Wk 21 | MCOF | 2.175584 | 0.07878677 | 0.4998942 | 0.07148369 | 0.3303354 | 0.1993284 | 0.2832847 | 1.677552 | 0.2026072
2018-05-28 | Wk_22_18 | Wk 22 | MCOF | 2.723702 | 0.1053375 | 0.7607014 | 0.1025701 | 0.3544809 | 0.2306038 | 0.2757706 | 1.592519 | 0.2060894
2018-06-04 | Wk_23_18 | Wk 23 | MCOF | 1.316316 | 0.05110013 | 0.2962528 | 0.06096905 | 0.2882744 | 0.1411891 | 0.1844855 | 1.548016 | 0.1894044
2018-06-11 | Wk_24_18 | Wk 24 | MCOF | 1.294724 | 0.1095272 | 0.4090267 | 0.08250879 | 0.2820103 | 0.1159987 | 0.2109572 | 1.720873 | 0.4634755
2018-06-18 | Wk_25_18 | Wk 25 | MCOF | 1.949578 | 0.07150768 | 0.5718496 | 0.03954476 | 0.2651607 | 0.2399166 | 0.2167749 | 1.951536 | 0.3772032
2018-06-25 | Wk_26_18 | Wk 26 | MCOF | 2.858093 | 0.212396 | 0.88153 | 0.2180563 | 0.1166426 | 0.09134182 | 0.05779058 | 1.509399 | 0.3926604
2018-07-02 | Wk_27_18 | Wk 27 | MCOF | 3.27408 | 0.1903988 | 1.164111 | 0.1261532 | 0.1429723 | 0.1598729 | 0.2502845 | 1.919857 | 0.6398558
2018-07-09 | Wk_28_18 | Wk 28 | MCOF | 1.139159 | 0.08130494 | 0.572247 | 0.0201241 | 0.04769293 | 0.2755088 | 0.2541642 | 0.9807828 | 0.6256212
2018-07-16 | Wk_29_18 | Wk 29 | MCOF | 3.318056 | 0.1084591 | 0.5607725 | 0.180047 | 0.05214253 | 0.2725829 | 0.1980473 | 1.183443 | 0.2072872
2018-07-23 | Wk_30_18 | Wk 30 | MCOF | 0.9647539 | 0.02546194 | 0.1080681 | 0.03894872 | 0.02920976 | 0.1376043 | 0.0988264 | 0.698235 | 0.2499813
2018-07-30 | Wk_31_18 | Wk 31 | MCOF | 4.475372 | 0.176771 | 0.7707177 | 0.2556519 | 0.1063461 | 0.2091899 | 0.1198006 | 1.580769 | 0.2493655
2018-08-06 | Wk_32_18 | WK 32 | MCOF | 3.486574 | 0.1793734 | 1.063276 | 0.1856638 | 0.1820992 | 0.07911692 | 0.1473116 | 1.213121 | 0.2760395
2018-08-13 | Wk_33_18 | Wk 33 | MCOF | 3.051559 | 0.2106867 | 0.8808801 | 0.156645 | 0.0972938 | 0.08501062 | 0.07679772 | 1.419473 | 0.07350005
2018-08-20 | Wk_34_18 | Wk 34 | MCOF | 2.590007 | 0.08895922 | 0.8403249 | 0.1036345 | 0.1064223 | 0.162688 | 0.4739234 | 1.252471 | 0.2759127
2018-08-27 | Wk_35_18 | Wk 35 | MCOF | 2.929253 | 0.1471152 | 1.07426 | 0.2239937 | 0.3738865 | 0.4780927 | 0.3239969 | 1.766396 | 0.1014175
2018-09-03 | Wk_36_18 | Wk 36 | MCOF | 3.838459 | 0.1729968 | 0.8684977 | 0.2220211 | 0.1408611 | 0.1584755 | 0.2162676 | 3.202742 | 0.2736601
2018-09-10 | Wk_37_18 | Wk 37 | MCOF | 2.912855 | 0.07660318 | 0.5972632 | 0.1470696 | 0.1651086 | 0.06954929 | 0.1098381 | 1.941763 | 0.3139986
2018-09-17 | Wk_38_18 | Wk 38 | MCOF | 1.038436 | 0.05274518 | 0.3870305 | 0.14874 | 0.03367361 | 0.06066472 | 0.1100672 | 1.279138 | 0.2631766
2018-09-24 | Wk_39_18 | Wk 39 | MCOF | 2.693929 | 0.06277081 | 0.04695907 | 0.03068042 | 0.0124652 | 0.1233176 | 0.04590228 | 1.910039 | 0.06630105
2018-10-01 | Wk_40_18 | Wk 40 | MCOF | 4.900965 | 0.1088567 | 0.3769564 | 0.06293622 | 0.2349719 | 0.007823298 | 0.02524537 | 2.71773 | 0.153778
2018-10-08 | Wk_41_18 | Wk 41 | MCOF | 3.53645 | 0.2382381 | 0.5536577 | 0.1028168 | 0.0961591 | 0.01966327 | 0.07098466 | 1.861356 | 0.1903547
2018-10-15 | Wk_42_18 | Wk 42 | MCOF | 2.937089 | 0.1190048 | 0.5408814 | 0.06565124 | 0.04375963 | 0.020787 | 0.1233399 | 1.955852 | 0.2682806
2018-10-22 | Wk_43_18 | WK 43 | MCOF | 8.521841 | 0.3192385 | 1.287939 | 0.03900392 | 0.2051641 | 0.1311165 | 0.1103758 | 1.852811 | 0.07535709
2018-10-29 | Wk_44_18 | WK 44 | MCOF | 4.180947 | 0.1613722 | 1.130087 | 0.112343 | 0.09160446 | 0.02862333 | 0.1112597 | 2.253928 | 0.1959526
2018-11-05 | Wk_45_18 | Wk 45 | MCOF | 3.723352 | 0.1917869 | 1.081275 | 0.1629394 | 0.2282454 | 0.01600013 | 0.3340574 | 2.273141 | 0.178927
2018-11-12 | Wk_46_18 | Wk 46 | MCOF | 3.141204 | 0.1829529 | 0.8905937 | 0.09536407 | 0.1617169 | 0.03644232 | 0.06044376 | 1.954324 | 0.2675445
2018-11-19 | Wk_47_18 | Wk 47 | MCOF | 7.623092 | 0.3258066 | 0.9631315 | 0.1687252 | 0.2349798 | 0.05573521 | 0.5132119 | 2.202564 | 0.1470907
2018-11-26 | Wk_48_18 | Wk 48 | MCOF | 3.732101 | 0.1441615 | 0.6565213 | 0.1329918 | 0.2413813 | 0.1201936 | 0.1063968 | 1.516241 | 0.1031452
2018-12-03 | Wk_49_18 | Wk 49 | MCOF | 2.785866 | 0.1643442 | 0.8645456 | 0.1697409 | 0.03074437 | 0.02288653 | 0.08606266 | 1.842804 | 0.362185
2018-12-10 | Wk_50_18 | Wk 50 | MCOF | 4.163554 | 0.09286062 | 0.4617165 | 0.08661796 | 0.1243215 | 0.01111663 | 0.1455152 | 3.237911 | 0.7733441
2018-01-01 | Wk_1_18 | Wk 1 | MCON | 0.7367004 | 0.08209792 | 0.3798679 | 0.08533628 | 0.03143897 | 0.02444592 | 0.0655138 | 0.5570515 | 0.02840145
2018-01-08 | Wk_2_18 | Wk 2 | MCON | 0.9148643 | 0.1055865 | 0.4532238 | 0.1302773 | 0.01618916 | 0.01886124 | 0.109849 | 0.5841225 | 0.07781461
2018-01-15 | Wk_3_18 | Wk 3 | MCON | 0.73622 | 0.08918014 | 0.4644955 | 0.06232774 | 0.02829668 | 0.01841092 | 0.09969256 | 0.4677951 | 0.04222207
2018-01-22 | Wk_4_18 | Wk 4 | MCON | 0.946848 | 0.09090582 | 0.4751773 | 0.06463757 | 0.1025617 | 0.03175116 | 0.1605929 | 0.5127304 | 0.0454487
2018-01-29 | Wk_5_18 | Wk 5 | MCON | 0.435991 | 0.04526779 | 0.2180389 | 0.01498973 | 0.02160798 | 0.01225117 | 0.0449376 | 0.2834461 | 0.02242542
2018-02-05 | Wk_6_18 | Wk 6 | MCON | 0.9059667 | 0.1094131 | 0.4563641 | 0.04454978 | 0.05653824 | 0.02301227 | 0.07938457 | 0.5851034 | 0.07136068
2018-02-12 | Wk_7_18 | Wk 7 | MCON | 1.320007 | 0.1179663 | 0.4508846 | 0.02682785 | 0.03177081 | 0.0197351 | 0.01810716 | 0.4116923 | 0.0468351
2018-02-19 | Wk_8_18 | Wk 8 | MCON | 1.533103 | 0.1335825 | 0.5705476 | 0.04752767 | 0.07270578 | 0.03460513 | 0.1294043 | 0.7573833 | 0.03109596
2018-02-26 | Wk_9_18 | Wk 9 | MCON | 1.088812 | 0.09695577 | 0.9830062 | 0.04894474 | 0.06544587 | 0.01019309 | 0.03274394 | 0.3479852 | 0.01548762
2018-03-05 | Wk_10_18 | Wk 10 | MCON | 0.9327137 | 0.1111854 | 0.7187154 | 0.04528211 | 0.05784848 | 0.01661368 | 0.04144853 | 0.3501087 | 0.04735678
2018-03-12 | Wk_11_18 | Wk 11 | MCON | 0.7722421 | 0.1060187 | 0.6018902 | 0.06167301 | 0.05373569 | 0.02504557 | 0.06916683 | 0.4092471 | 0.02182162
2018-03-19 | Wk_12_18 | Wk 12 | MCON | 1.006598 | 0.1525067 | 0.7072151 | 0.0405803 | 0.05251291 | 0.02705826 | 0.0708908 | 0.565493 | 0.08038914
2018-03-26 | Wk_13_18 | Wk 13 | MCON | 1.628266 | 0.2091474 | 0.7563103 | 0.03608872 | 0.04580705 | 0.02273244 | 0.0519543 | 0.7028553 | 0.06094175
2018-04-02 | Wk_14_18 | Wk 14 | MCON | 0.7898557 | 0.1394932 | 0.5517234 | 0.05878583 | 0.04173777 | 0.01499591 | 0.04525016 | 0.623763 | 0.0581678
2018-04-09 | Wk_15_18 | Wk 15 | MCON | 0.802016 | 0.1012064 | 0.502022 | 0.03428784 | 0.03978511 | 0.02097763 | 0.08007607 | 0.4846853 | 0.04284176
2018-04-16 | Wk_16_18 | Wk 16 | MCON | 1.043483 | 0.07219926 | 0.2995367 | 0.03511961 | 0.03884489 | 0.01572662 | 0.09293679 | 0.4659632 | 0.06086844
2018-04-23 | Wk_17_18 | Wk 17 | MCON | 0.6252328 | 0.09063692 | 0.4254993 | 0.06030707 | 0.06247442 | 0.01551201 | 0.07550722 | 0.4773301 | 0.04126644
2018-04-30 | Wk_18_18 | Wk 18 | MCON | 0.8459776 | 0.07119696 | 0.3066417 | 0.02773842 | 0.0856629 | 0.01388609 | 0.03988323 | 0.7632447 | 0.02761495
2018-05-07 | Wk_19_18 | Wk 19 | MCON | 1.182168 | 0.05549383 | 0.2063284 | 0.02634775 | 0.0302089 | 0.01438699 | 0.06417708 | 0.7452653 | 0.02392951
2018-05-14 | Wk_20_18 | Wk 20 | MCON | 0.9546505 | 0.1032321 | 0.5134218 | 0.0473762 | 0.1776468 | 0.01510618 | 0.1084029 | 0.7522745 | 0.0228461
2018-05-21 | Wk_21_18 | Wk 21 | MCON | 1.186656 | 0.0733247 | 0.4201333 | 0.02730365 | 0.08437395 | 0.02325493 | 0.06328118 | 0.8368087 | 0.03542378
2018-05-28 | Wk_22_18 | Wk 22 | MCON | 1.26525 | 0.07910175 | 0.4611152 | 0.0273811 | 0.07089756 | 0.0128722 | 0.06440933 | 0.8069267 | 0.02109862
2018-06-04 | Wk_23_18 | Wk 23 | MCON | 0.8649805 | 0.07278789 | 0.2745194 | 0.02804447 | 0.02282231 | 0.009065361 | 0.02924344 | 0.6603747 | 0.05493646
2018-06-11 | Wk_24_18 | Wk 24 | MCON | 0.9901523 | 0.07699393 | 0.2040517 | 0.03379454 | 0.02187212 | 0.005747254 | 0.0402092 | 0.6539094 | 0.02983438
2018-06-18 | Wk_25_18 | Wk 25 | MCON | 0.7656615 | 0.06841754 | 0.3386932 | 0.02586841 | 0.07391461 | 0.01046872 | 0.06156181 | 0.831151 | 0.04106025
2018-06-25 | Wk_26_18 | Wk 26 | MCON | 1.129844 | 0.09820032 | 0.4410667 | 0.05397018 | 0.06025153 | 0.01727794 | 0.07002474 | 0.4221136 | 0.05461184
2018-07-02 | Wk_27_18 | Wk 27 | MCON | 1.445912 | 0.1311789 | 0.6904698 | 0.0447366 | 0.06513102 | 0.01423793 | 0.05842561 | 0.4777132 | 0.1106285
2018-07-09 | Wk_28_18 | Wk 28 | MCON | 1.056912 | 0.09502895 | 0.3871582 | 0.02265572 | 0.03348947 | 0.01095374 | 0.06739628 | 0.5741084 | 0.08098882
2018-07-16 | Wk_29_18 | Wk 29 | MCON | 1.270196 | 0.129035 | 0.3862638 | 0.09641033 | 0.01969838 | 0.009180132 | 0.05411069 | 0.4679421 | 0.02949254
2018-07-23 | Wk_30_18 | Wk 30 | MCON | 0.8661267 | 0.113865 | 0.4259445 | 0.06499305 | 0.01862934 | 0.01316393 | 0.05812974 | 0.3549561 | 0.03081379
2018-07-30 | Wk_31_18 | Wk 31 | MCON | 1.205394 | 0.1573821 | 0.4041847 | 0.04083179 | 0.01595102 | 0.01228692 | 0.06329999 | 0.4563707 | 0.02077025
2018-08-06 | Wk_32_18 | WK 32 | MCON | 1.190188 | 0.09692505 | 0.5121271 | 0.04580932 | 0.02529229 | 0.006852324 | 0.04538352 | 0.3958148 | 0.03963944
2018-08-13 | Wk_33_18 | Wk 33 | MCON | 1.085697 | 0.09176672 | 0.3548522 | 0.03980754 | 0.01988774 | 0.008084608 | 0.02908457 | 0.3568889 | 0.02276378
2018-08-20 | Wk_34_18 | Wk 34 | MCON | 0.8787001 | 0.06276813 | 0.3224754 | 0.02774091 | 0.06368503 | 0.01264101 | 0.04196114 | 0.3617452 | 0.04844902
2018-08-27 | Wk_35_18 | Wk 35 | MCON | 1.227894 | 0.09752944 | 0.5368165 | 0.1297028 | 0.1177187 | 0.0123529 | 0.04903681 | 0.3537415 | 0.01872539
2018-09-03 | Wk_36_18 | Wk 36 | MCON | 1.331508 | 0.06478252 | 0.2806487 | 0.07948124 | 0.02636311 | 0.008873345 | 0.03454929 | 0.6142686 | 0.02382298
2018-09-10 | Wk_37_18 | Wk 37 | MCON | 1.120758 | 0.05649258 | 0.3194691 | 0.04290542 | 0.04089788 | 0.005011463 | 0.02987998 | 0.4847364 | 0.04750856
2018-09-17 | Wk_38_18 | Wk 38 | MCON | 1.511093 | 0.10143 | 0.5221028 | 0.0604369 | 0.06574533 | 0.007243735 | 0.02636916 | 0.3342052 | 0.02184927
2018-09-24 | Wk_39_18 | Wk 39 | MCON | 0.9687811 | 0.1078241 | 0.2812056 | 0.05771976 | 0.01861007 | 0.01805108 | 0.04039509 | 0.5439054 | 0.033726
2018-10-01 | Wk_40_18 | Wk 40 | MCON | 1.189864 | 0.05707404 | 0.2509061 | 0.01603949 | 0.03063785 | 0.005704032 | 0.0153017 | 0.5560496 | 0.02962926
2018-10-08 | Wk_41_18 | Wk 41 | MCON | 0.9390693 | 0.06136738 | 0.2710578 | 0.0195449 | 0.02832702 | 0.006120572 | 0.0350351 | 0.419944 | 0.03751451
2018-10-15 | Wk_42_18 | Wk 42 | MCON | 1.044905 | 0.0783987 | 0.3768141 | 0.02292484 | 0.06178121 | 0.001883262 | 0.04017732 | 0.4941542 | 0.04875649
2018-10-22 | Wk_43_18 | WK 43 | MCON | 1.717119 | 0.1128039 | 0.6948685 | 0.008777201 | 0.0963291 | 0.009627535 | 0.07847473 | 0.429696 | 0.03316628
2018-10-29 | Wk_44_18 | WK 44 | MCON | 1.415645 | 0.05596179 | 0.4335325 | 0.02790375 | 0.09767831 | 0.002157412 | 0.009702003 | 0.4823163 | 0.0300145
2018-11-05 | Wk_45_18 | Wk 45 | MCON | 1.241177 | 0.0816394 | 0.4313317 | 0.01916892 | 0.03711181 | 0.001157735 | 0.01092022 | 0.5061959 | 0.04212628
2018-11-12 | Wk_46_18 | Wk 46 | MCON | 1.003871 | 0.1783478 | 0.5077088 | 0.03279438 | 0.05900575 | 0.003557103 | 0.05927594 | 0.4970293 | 0.1301452
2018-11-19 | Wk_47_18 | Wk 47 | MCON | 2.143954 | 0.1216844 | 0.4264635 | 0.02537506 | 0.04078316 | 0.00785632 | 0.05884671 | 0.4245213 | 0.05625785
2018-11-26 | Wk_48_18 | Wk 48 | MCON | 1.395236 | 0.07696928 | 0.3994717 | 0.01561898 | 0.07253146 | 0.001518427 | 0.02224788 | 0.291906 | 0.0340738
2018-12-03 | Wk_49_18 | Wk 49 | MCON | 1.201057 | 0.08644839 | 0.4355134 | 0.02137325 | 0.04307624 | 0.005388692 | 0.02587625 | 0.4927011 | 0.07546116
2018-12-10 | Wk_50_18 | Wk 50 | MCON | 1.329432 | 0.07170036 | 0.4159681 | 0.02475826 | 0.0535393 | 0.0009257781 | 0.01650729 | 0.5248232 | 0.07660038
2018-01-01 | Wk_1_18 | Wk 1 | MTAIL | 0.6627586 | 0.02110371 | 0.1226072 | 0.1356016 | 0.01098534 | 0.2073279 | 0.04015395 | 0.925609 | 0.2626489
2018-01-08 | Wk_2_18 | Wk 2 | MTAIL | 0 | 0 | 0.1615168 | 0 | 0 | 0.1280696 | 0.1319355 | 0.297253 | 0.149091
2018-01-15 | Wk_3_18 | Wk 3 | MTAIL | 0.4903201 | 0.02837689 | 0.1020586 | 0.1152307 | 0 | 0.2611934 | 0.2141086 | 1.058264 | 0.3029141
2018-01-22 | Wk_4_18 | Wk 4 | MTAIL | 1.410071 | 0.02224395 | 0.3441834 | 0.05862203 | 0.2040508 | 0.4320459 | 0.2909766 | 1.554609 | 0.3200021
2018-01-29 | Wk_5_18 | Wk 5 | MTAIL | 1.273897 | 0.0588325 | 0.5591797 | 0.09596249 | 0.06021396 | 0.3393994 | 0.3060114 | 1.653015 | 0.5199116
2018-02-05 | Wk_6_18 | Wk 6 | MTAIL | 0.7870093 | 0.02478183 | 0.002856417 | 0.02014985 | 0.100078 | 0.2139874 | 0.02261445 | 0.7220528 | 0.3419035
2018-02-12 | Wk_7_18 | Wk 7 | MTAIL | 0.8364431 | 0 | 0 | 0.0516249 | 0.06011573 | 0.1783644 | 0.02539247 | 0.5173223 | 0.06033257
2018-02-19 | Wk_8_18 | Wk 8 | MTAIL | 1.047541 | 0 | 0.2776388 | 0.05637373 | 0.2357496 | 0.2376098 | 0.30103 | 0.1662162 | 0.09218033
2018-02-26 | Wk_9_18 | Wk 9 | MTAIL | 1.122736 | 0.02444524 | 0.497326 | 0.06541778 | 0.2210379 | 0.07861 | 0.1446111 | 1.135871 | 0.4067651
2018-03-05 | Wk_10_18 | Wk 10 | MTAIL | 1.741772 | 0.08641135 | 0.6278462 | 0.1616962 | 0.1255081 | 0.108845 | 0.09317227 | 0.8894432 | 0.2843732
2018-03-12 | Wk_11_18 | Wk 11 | MTAIL | 1.077257 | 0.007852664 | 0.1897362 | 0.06744405 | 0.3778221 | 0.1217648 | 0.06757844 | 0.9932867 | 0.09969934
2018-03-19 | Wk_12_18 | Wk 12 | MTAIL | 0 | 0 | 0 | 0.0331022 | 0.2796757 | 0.2182032 | 0.1687696 | 0.004593104 | 0.1176477
2018-03-26 | Wk_13_18 | Wk 13 | MTAIL | 2.142243 | 0.05309298 | 0.174391 | 0.118364 | 0.1335812 | 0.1673538 | 0.2945474 | 0.4993109 | 0.6058539
2018-04-02 | Wk_14_18 | Wk 14 | MTAIL | 0.4080791 | 0 | 0 | 0.05617486 | 0.2034456 | 0.2384909 | 0.0825064 | 1.477206 | 0.1740918
2018-04-09 | Wk_15_18 | Wk 15 | MTAIL | 1.362756 | 0.07316975 | 0.4561081 | 0.1145626 | 0.17655 | 0.182977 | 0.1744242 | 1.463155 | 0.3986567
2018-04-16 | Wk_16_18 | Wk 16 | MTAIL | 0.2310559 | 0.02245134 | 0.1772206 | 0.03415999 | 0.3890027 | 0.2501586 | 0.595958 | 0.8084428 | 0.3191246
2018-04-23 | Wk_17_18 | Wk 17 | MTAIL | 0.6637403 | 0.03315335 | 0.2056132 | 0.1162941 | 0.6428525 | 0.113593 | 0.2593869 | 0.9177432 | 0.1443303
2018-04-30 | Wk_18_18 | Wk 18 | MTAIL | 0.3272656 | 0.01744728 | 0.05132605 | 0.08061632 | 0.3974741 | 0.169924 | 0.1183667 | 1.681457 | 0.1368894
2018-05-07 | Wk_19_18 | Wk 19 | MTAIL | 1.308661 | 0.05118507 | 0.3515499 | 0.03228549 | 0.2406253 | 0.3121647 | 0.2578752 | 1.065149 | 0.5105888
2018-05-14 | Wk_20_18 | Wk 20 | MTAIL | 1.388809 | 0.05845937 | 0.0719483 | 0.03991416 | 0.7006802 | 0.2071753 | 0.1941097 | 0.4658441 | 0.08618361
2018-05-21 | Wk_21_18 | Wk 21 | MTAIL | 0.9889287 | 0.00546207 | 0.07976086 | 0.04418004 | 0.2459614 | 0.1760734 | 0.2200035 | 0.8407434 | 0.1671834
2018-05-28 | Wk_22_18 | Wk 22 | MTAIL | 1.458453 | 0.02623578 | 0.2995861 | 0.07518897 | 0.2835834 | 0.2177316 | 0.2113613 | 0.7855923 | 0.1849908
2018-06-04 | Wk_23_18 | Wk 23 | MTAIL | 0.4513357 | 0 | 0.02173331 | 0.03292457 | 0.2654521 | 0.1321238 | 0.1552421 | 0.8876411 | 0.134468
2018-06-11 | Wk_24_18 | Wk 24 | MTAIL | 0.3045717 | 0.03253324 | 0.2049749 | 0.04871425 | 0.2601382 | 0.1102514 | 0.170748 | 1.066964 | 0.4336411
2018-06-18 | Wk_25_18 | Wk 25 | MTAIL | 1.183917 | 0.003090133 | 0.2331564 | 0.01367634 | 0.191246 | 0.2294478 | 0.155213 | 1.120385 | 0.336143
2018-06-25 | Wk_26_18 | Wk 26 | MTAIL | 1.728249 | 0.1141956 | 0.4404632 | 0.1640862 | 0.05639107 | 0.07406388 | 0 | 1.087285 | 0.3380485
2018-07-02 | Wk_27_18 | Wk 27 | MTAIL | 1.828167 | 0.05921994 | 0.4736412 | 0.08141665 | 0.07784126 | 0.145635 | 0.1918588 | 1.442144 | 0.5292273
2018-07-09 | Wk_28_18 | Wk 28 | MTAIL | 0.08224625 | 0 | 0.1850888 | 0 | 0.01420345 | 0.264555 | 0.1867679 | 0.4066744 | 0.5446323
2018-07-16 | Wk_29_18 | Wk 29 | MTAIL | 2.04786 | 0 | 0.1745087 | 0.08363672 | 0.03244415 | 0.2634028 | 0.1439366 | 0.7155005 | 0.1777946
2018-07-23 | Wk_30_18 | Wk 30 | MTAIL | 0.09862716 | 0 | 0 | 0 | 0.01058042 | 0.1244404 | 0.04069666 | 0.343279 | 0.2191675
2018-07-30 | Wk_31_18 | Wk 31 | MTAIL | 3.269978 | 0.01938889 | 0.366533 | 0.2148201 | 0.09039511 | 0.196903 | 0.0565006 | 1.124399 | 0.2285952
2018-08-06 | Wk_32_18 | WK 32 | MTAIL | 2.296385 | 0.08244836 | 0.5511492 | 0.1398544 | 0.1568069 | 0.07226459 | 0.1019281 | 0.8173065 | 0.2364001
2018-08-13 | Wk_33_18 | Wk 33 | MTAIL | 1.965862 | 0.1189199 | 0.5260279 | 0.1168375 | 0.07740605 | 0.07692601 | 0.04771315 | 1.062584 | 0.05073627
2018-08-20 | Wk_34_18 | Wk 34 | MTAIL | 1.711307 | 0.0261911 | 0.5178495 | 0.0758936 | 0.04273732 | 0.150047 | 0.4319622 | 0.8907254 | 0.2274637
2018-08-27 | Wk_35_18 | Wk 35 | MTAIL | 1.701359 | 0.04958574 | 0.5374436 | 0.0942909 | 0.2561677 | 0.4657398 | 0.2749601 | 1.412654 | 0.08269208
2018-09-03 | Wk_36_18 | Wk 36 | MTAIL | 2.506951 | 0.1082143 | 0.587849 | 0.1425398 | 0.114498 | 0.1496021 | 0.1817183 | 2.588474 | 0.2498371
2018-09-10 | Wk_37_18 | Wk 37 | MTAIL | 1.792097 | 0.0201106 | 0.2777941 | 0.1041642 | 0.1242107 | 0.06453782 | 0.07995817 | 1.457027 | 0.26649
2018-09-17 | Wk_38_18 | Wk 38 | MTAIL | 0 | 0 | 0 | 0.08830311 | 0 | 0.05342099 | 0.08369803 | 0.9449333 | 0.2413273
2018-09-24 | Wk_39_18 | Wk 39 | MTAIL | 1.725148 | 0 | 0 | 0 | 0 | 0.1052665 | 0.005507194 | 1.366133 | 0.03257505
2018-10-01 | Wk_40_18 | Wk 40 | MTAIL | 3.711101 | 0.0517827 | 0.1260504 | 0.04689672 | 0.2043341 | 0.002119267 | 0.009943664 | 2.161681 | 0.1241488
2018-10-08 | Wk_41_18 | Wk 41 | MTAIL | 2.597381 | 0.1768707 | 0.2825998 | 0.08327192 | 0.06783208 | 0.0135427 | 0.03594957 | 1.441412 | 0.1528402
2018-10-15 | Wk_42_18 | Wk 42 | MTAIL | 1.892184 | 0.04060614 | 0.1640672 | 0.0427264 | 0 | 0.01890373 | 0.0831626 | 1.461697 | 0.2195241
2018-10-22 | Wk_43_18 | WK 43 | MTAIL | 6.804722 | 0.2064346 | 0.5930702 | 0.03022672 | 0.108835 | 0.1214889 | 0.03190105 | 1.423116 | 0.04219081
2018-10-29 | Wk_44_18 | WK 44 | MTAIL | 2.765301 | 0.1054104 | 0.6965541 | 0.08443926 | 0 | 0.02646592 | 0.1015577 | 1.771611 | 0.1659381
2018-11-05 | Wk_45_18 | Wk 45 | MTAIL | 2.482176 | 0.1101475 | 0.6499437 | 0.1437705 | 0.1911335 | 0.01484239 | 0.3231372 | 1.766945 | 0.1368007
2018-11-12 | Wk_46_18 | Wk 46 | MTAIL | 2.137333 | 0.004605093 | 0.3828848 | 0.06256969 | 0.1027112 | 0.03288522 | 0.001167814 | 1.457295 | 0.1373994
2018-11-19 | Wk_47_18 | Wk 47 | MTAIL | 5.479138 | 0.2041223 | 0.536668 | 0.1433501 | 0.1941967 | 0.04787889 | 0.4543652 | 1.778043 | 0.09083285
2018-11-26 | Wk_48_18 | Wk 48 | MTAIL | 2.336866 | 0.06719222 | 0.2570496 | 0.1173729 | 0.1688498 | 0.1186751 | 0.08414896 | 1.224335 | 0.06907139
2018-12-03 | Wk_49_18 | Wk 49 | MTAIL | 1.584809 | 0.07789579 | 0.4290322 | 0.1483677 | 0 | 0.01749783 | 0.06018641 | 1.350103 | 0.2867238
2018-12-10 | Wk_50_18 | Wk 50 | MTAIL | 2.834123 | 0.02116026 | 0.04574847 | 0.0618597 | 0.07078225 | 0.01019085 | 0.1290079 | 2.713087 | 0.6967437
2019-01-01 | Wk_1_19 | Wk 1_19 | MCOF | 2.316424 | 0.1287097 | 0.4924428 | 0.06786492 | 0.06472769 | 0.2160475 | 0.2428769 | 1.889968 | 0.2742529
2019-01-08 | Wk_2_19 | Wk 2_19 | MCOF | 2.287317 | 0.1187811 | 0.7322966 | 0.08765067 | 0.07428962 | 0.1253815 | 0.04790903 | 1.738802 | 0.3325771
2019-01-15 | Wk_3_19 | Wk 3_19 | MCOF | 2.347626 | 0.161151 | 0.9175764 | 0.09808121 | 0.07154038 | 0.1250954 | 0.1400551 | 1.183134 | 0.2821191
2019-01-22 | Wk_4_19 | Wk 4_19 | MCOF | 1.669517 | 0.09124751 | 0.509056 | 0.08590948 | 0.1084389 | 0.1847376 | 0.08000255 | 1.526214 | 0.523758
2019-01-29 | Wk_5_19 | Wk 5_19 | MCOF | 2.301238 | 0.09070508 | 0.5434648 | 0.03657754 | 0.1235289 | 0.2693999 | 0.2156679 | 2.178198 | 0.6087597
2019-02-05 | Wk_6_19 | Wk 6_19 | MCOF | 2.137335 | 0.1037133 | 0.6937119 | 0.0494275 | 0.05454245 | 0.2022935 | 0.08088999 | 2.084764 | 0.3432964
2019-02-12 | Wk_7_19 | Wk 7_19 | MCOF | 2.197863 | 0.1009943 | 0.5527068 | 0.05203964 | 0.06459743 | 0.2290927 | 0.3903568 | 1.383649 | 0.4076005
2019-02-19 | Wk_8_19 | Wk 8_19 | MCOF | 2.026111 | 0.1003761 | 1.281272 | 0.07715184 | 0.07375221 | 0.1726914 | 0.1345457 | 1.919932 | 0.3240875
2019-02-26 | Wk_9_19 | Wk 9_19 | MCOF | 3.611029 | 0.1254431 | 0.4577994 | 0.04262131 | 0.04630423 | 0.1664433 | 0.05849891 | 1.766679 | 0.7354278
2019-03-05 | Wk_10_19 | Wk 10_19 | MCOF | 2.727725 | 0.06899758 | 0.5063167 | 0.07267388 | 0.07850191 | 0.06931467 | 0.09700846 | 2.538405 | 1.068766
2019-03-12 | Wk_11_19 | Wk 11_19 | MCOF | 2.768028 | 0.07734477 | 0.5017305 | 0.04477432 | 0.1911731 | 0.09233297 | 0.08865311 | 2.564018 | 0.7222045
2019-03-19 | Wk_12_19 | Wk 12_19 | MCOF | 3.438164 | 0.1113728 | 0.5889274 | 0.0556381 | 0.07445883 | 0.1546075 | 0.07930065 | 2.700606 | 0.7845942
2019-03-26 | Wk_13_19 | Wk 13_19 | MCOF | 2.228247 | 0.08091064 | 0.5311652 | 0.03668964 | 0.12869 | 0.1548974 | 0.2764564 | 1.86298 | 0.3207661
2019-04-02 | Wk_14_19 |  | MCOF
2019-04-09 | Wk_15_19 | Wk 15_19 | MCOF | 2.863531 | 0.2680778 | 0.5475662 | 0.09521164 | 0.0271467 | 0.2614293 | 0.06634595 | 1.666469 | 0.1704162
2019-04-16 | Wk_16_19 |  | MCOF
2019-04-23 | Wk_17_19 | Wk 17_19 | MCOF | 5.118805 | 0.1363324 | 0.5787276 | 0.09645745 | 0.0551302 | 0.09172476 | 0.1147736 | 1.801406 | 0.2959239
2019-04-30 | Wk_18_19 | Wk 18_19 | MCOF | 2.249993 | 0.1666392 | 0.6402394 | 0.05309245 | 0.396509 | 0.07990943 | 0.07479233 | 2.381109 | 0.8176936
2019-05-07 | Wk_19_19 | Wk 19_19 | MCOF | 5.459169 | 0.1362375 | 0.3748804 | 0.1134539 | 0.09831104 | 0.08017963 | 0.05919595 | 1.053455 | 0.1444877
2019-05-14 | Wk_20_19 | Wk 20_19 | MCOF | 3.563357 | 0.1206048 | 0.3634744 | 0.07656561 | 0.05142112 | 0.1281529 | 0.03161578 | 1.741174 | 0.258742
2019-05-21 | Wk_21_19 | Wk 21_19 | MCOF | 2.764906 | 0.1241472 | 0.604774 | 0.07535356 | 0.2019077 | 0.2192603 | 0.0827196 | 1.433867 | 0.2287164
2019-05-28 | Wk_22_19 | Wk 22_19 | MCOF | 3.236416 | 0.1328536 | 0.8090723 | 0.07833324 | 0.0622966 | 0.1695131 | 0.09046264 | 1.612076 | 0.318518
2019-06-04 | Wk_23_19 | Wk 23_19 | MCOF | 1.810416 | 0.0582163 | 0.4150542 | 0.08831209 | 0.08986571 | 0.1887751 | 0.1584554 | 1.455636 | 0.1974107
2019-06-11 | Wk_24_19 | Wk 24_19 | MCOF | 2.413346 | 0.07145818 | 0.4576959 | 0.05235547 | 0.07566572 | 0.2507461 | 0.05133478 | 1.129142 | 0.6985326
2019-06-18 | Wk_25_19 | Wk 25_19 | MCOF | 3.194978 | 0.1388051 | 0.5207842 | 0.07448846 | 0.07081716 | 0.1160324 | 0.07995273 | 1.274153 | 0.5631069
2019-06-25 | Wk_26_19 | Wk 26_19 | MCOF | 2.313837 | 0.02812907 | 0.3633702 | 0.03436753 | 0.02285238 | 0.0237973 | 0.02781435 | 0.8206043 | 0.09498428
2019-07-02 | Wk_27_19 | Wk 27_19 | MCOF | 2.824917 | 0.03292123 | 0.1516948 | 0.02467635 | 0.01194023 | 0.006422324 | 0.009327355 | 2.013842 | 0.544809
2019-07-09 | Wk_28_19 | Wk 28_19 | MCOF | 3.285624 | 0.0390296 | 0.03606556 | 0.001660555 | 0.01998351 | 0.0008131781 | 0.00878243 | 1.038124 | 0.4664148
2019-07-16 | Wk_29_19 |  | MCOF
2019-07-23 | Wk_30_19 | Wk 30_19 | MCOF | 2.230524 | 0.1443449 | 0.7250976 | 0.1381941 | 0.08879995 | 0.1142989 | 0.2112883 | 1.430581 | 0.5580323
2019-07-30 | Wk_31_19 |  | MCOF
2019-08-06 | Wk_32_19 |  | MCOF
2019-08-13 | Wk_33_19 | Wk 33_19 | MCOF | 4.687815 | 0.1644517 | 0.6995911 | 0.1433805 | 0.1863828 | 0.2038813 | 0.00790585 | 1.502926 | 0.2281029
2019-08-20 | Wk_34_19 | Wk 34_19 | MCOF | 3.230924 | 0.08702317 | 0.320166 | 0.06244833 | 0.1822279 | 0.3002695 | 0.01615346 | 0.9061525 | 0.3427659
2019-08-27 | Wk_35_19 | Wk 35_19 | MCOF | 3.230924 | 0.08702317 | 0.320166 | 0.06244833 | 0.1822279 | 0.3002695 | 0.01615346 | 0.9061525 | 0.3427659
2019-09-03 | Wk_36_19 | Wk 36_19 | MCOF | 3.230924 | 0.08702317 | 0.320166 | 0.06244833 | 0.1822279 | 0.3002695 | 0.01615346 | 0.9061525 | 0.3427659
2019-09-10 | Wk_37_19 | Wk 37_19 | MCOF | 3.230924 | 0.08702317 | 0.320166 | 0.06244833 | 0.1822279 | 0.3002695 | 0.01615346 | 0.9061525 | 0.3427659
2019-09-17 | Wk_38_19 | Wk 38_19 | MCOF | 3.230924 | 0.08702317 | 0.320166 | 0.06244833 | 0.1822279 | 0.3002695 | 0.01615346 | 0.9061525 | 0.3427659
2019-09-24 | Wk_39_19 | Wk 39_19 | MCOF | 3.230924 | 0.08702317 | 0.320166 | 0.06244833 | 0.1822279 | 0.3002695 | 0.01615346 | 0.9061525 | 0.3427659
2019-10-01 | Wk_40_19 | Wk 40_19 | MCOF | 3.230924 | 0.08702317 | 0.320166 | 0.06244833 | 0.1822279 | 0.3002695 | 0.01615346 | 0.9061525 | 0.3427659
2019-10-08 | Wk_41_19 | Wk 41_19 | MCOF | 3.230924 | 0.08702317 | 0.320166 | 0.06244833 | 0.1822279 | 0.3002695 | 0.01615346 | 0.9061525 | 0.3427659
2019-10-15 | Wk_42_19 | Wk 42_19 | MCOF | 3.230924 | 0.08702317 | 0.320166 | 0.06244833 | 0.1822279 | 0.3002695 | 0.01615346 | 0.9061525 | 0.3427659
2019-10-22 | Wk_43_19 | Wk 43_19 | MCOF | 3.230924 | 0.08702317 | 0.320166 | 0.06244833 | 0.1822279 | 0.3002695 | 0.01615346 | 0.9061525 | 0.3427659
2019-10-29 | Wk_44_19 | Wk 44_19 | MCOF | 3.647284 | 0.08560752 | 0.3101769 | 0.111058 | 0.2519607 | 0.2261167 | 0.03641356 | 1.375517 | 0.5757159
2019-11-05 | Wk_45_19 | Wk 45_19 | MCOF | 2.855904 | 0.09725784 | 0.4124781 | 0.1879043 | 0.7416325 | 0.1345689 | 0.02586552 | 1.774898 | 0.5536641
2019-11-12 | Wk_46_19 | Wk 46_19 | MCOF | 4.498226 | 0 | 0.5429292 | 0.1431545 | 0.1005208 | 0.2413555 | 0 | 2.060112 | 0.3504968
2019-11-19 | Wk_47_19 | Wk 47_19 | MCOF | 5.077001 | 0.1588966 | 0.7055769 | 0.1513867 | 0.04934228 | 0.2794021 | 0.04171667 | 2.038566 | 0.3737059
2019-11-26 | Wk_48_19 | Wk 48_19 | MCOF | 4.898593 | 0.145143 | 0.577772 | 0.1448972 | 0.2449209 | 0.2065782 | 0.02598561 | 1.686583 | 0.3062147
2019-12-03 | Wk_49_19 | Wk 49_19 | MCOF | 4.898593 | 0.145143 | 0.577772 | 0.1448972 | 0.2449209 | 0.2065782 | 0.02598561 | 1.686583 | 0.3062147
2019-12-10 | Wk_50_19 | Wk 50_19 | MCOF | 3.486903 | 0 | 0.3818862 | 0.1948596 | 0.2030322 | 0.2105483 | 0 | 1.694177 | 0.461725
2019-12-17 | Wk_51_19 | Wk 51_19 | MCOF | 3.073812 | 0 | 0.7428455 | 0.05252895 | 0.6686069 | 0.1497913 | 0 | 1.987831 | 0.449691
2019-12-24 | Wk_52_19 | Wk 52_19 | MCOF | 5.819845 | 0 | 0.8749896 | 0.09257623 | 0.254432 | 0.1600537 | 0 | 2.54447 | 1.298596
2019-12-31 | Wk_1_20 | Wk01_20 | MCOF | 6.721134 | 0.0568476 | 0.1741879 | 0.05438267 | 0.07949103 | 0.2155041 | 0.007541712 | 2.053909 | 0.5558518
2020-01-07 | Wk_2_20 | Wk02_20 | MCOF | 3.251148 | 0.04645329 | 0.2493629 | 0.02713429 | 0.2385343 | 0.2489361 | 0.01117826 | 2.271709 | 0.9337786
2020-01-14 | Wk_3_20 | Wk03_20 | MCOF | 6.679404 | 0.2479167 | 0.5187886 | 0.171124 | 0.5688334 | 0.2684185 | 0.122997 | 2.134263 | 0.7131691
2020-01-21 | Wk_4_20 | Wk4_20 | MCOF | 4.585481 | 0.08040518 | 0.4642268 | 0.06097309 | 0.1333072 | 0.1637126 | 0.007750347 | 1.414636 | 0.2138086
2020-01-28 | Wk_5_20 | Wk5_20 | MCOF | 4.472901 | 0.1636435 | 0.7795558 | 0.1501892 | 0.1847507 | 0.2173208 | 0.03184173 | 1.597957 | 0.2778362
2020-02-04 | Wk_6_20 | Wk6_20 | MCOF | 5.211263 | 0.1948574 | 0.749712 | 0.1579186 | 0.177468 | 0.2185059 | 0.02809375 | 2.059315 | 0.4795073
2020-02-11 | Wk_7_20 |  | MCOF
2020-02-18 | Wk_8_20 | Wk8_20 | MCOF | 5.061106 | 0.09931069 | 0.54856 | 0.09611784 | 0.0626864 | 0.2128607 | 0.03547037 | 2.456803 | 0.8279122
2020-02-25 | Wk_9_20 | Wk9_20 | MCOF | 5.820055 | 0.07212028 | 0.7890489 | 0.09329301 | 0.2624472 | 0.2228159 | 0.01577684 | 3.232004 | 1.109705
2020-03-03 | Wk_10_20 | Wk10_20 | MCOF | 3.924119 | 0.1266142 | 0.6840822 | 0.1497015 | 0.1905256 | 0.2174348 | 0.0248174 | 1.337874 | 0.3724147
2020-03-10 | Wk_11_20 |  | MCOF
2020-03-17 | Wk_12_20 |  | MCOF
2020-03-24 | Wk_13_20 |  | MCOF
2020-03-31 | Wk_14_20 | Wk14_20 | MCOF | 4.803037 | 0.1351462 | 0.4822091 | 0.1154115 | 0.3997443 | 0.2083907 | 0.0330527 | 1.568314 | 0.3986126
2020-04-07 | Wk_15_20 |  | MCOF
2020-04-14 | Wk_16_20 |  | MCOF
2020-04-21 | Wk_17_20 |  | MCOF
2020-04-28 | Wk_18_20 | Wk18_20 | MCOF | 2.300312 | 0.09405847 | 0.5755328 | 0.07123028 | 0.1951839 | 0.2693497 | 0.02327077 | 0.6791519 | 0.1581274
2020-05-05 | Wk_19_20 |  | MCOF
2020-05-12 | Wk_20_20 |  | MCOF
2020-05-19 | Wk_21_20 |  | MCOF
2020-05-26 | Wk_22_20 | Wk22_20 | MCOF | 2.584971 | 0.09440148 | 0.6992504 | 0.07518349 | 0.4947087 | 0.2216121 | 0.01450449 | 1.369531 | 0.6905738
2020-06-02 | Wk_23_20 |  | MCOF
2020-06-09 | Wk_24_20 |  | MCOF
2020-06-16 | Wk_25_20 |  | MCOF
2020-06-23 | Wk_26_20 | Wk26_20 | MCOF | 3.516498 | 0.08156959 | 0.2375961 | 0.08063186 | 0.2311759 | 0.4062476 | 0.01877822 | 0.9604271 | 0.2766654
2020-06-30 | Wk_27_20 |  | MCOF
2020-07-07 | Wk_28_20 |  | MCOF
2020-07-14 | Wk_29_20 |  | MCOF
2020-07-21 | Wk_30_20 | Wk30_20 | MCOF | 4.050707 | 0.06632712 | 0.4906648 | 0.08709616 | 0.1277479 | 0.2813888 | 0.01581786 | 1.69816 | 2.75226
2020-07-28 | Wk_31_20 |  | MCOF
2020-08-04 | Wk_32_20 |  | MCOF
2020-08-11 | Wk_33_20 |  | MCOF
2020-08-18 | Wk_34_20 | Wk34_20 | MCOF | 2.470703 | 0.04112888 | 0.3308629 | 0.08399052 | 0.06731374 | 0.2078262 | 0.009491505 | 0.8289163 | 0.5425224
2020-08-25 | Wk_35_20 |  | MCOF
2020-09-01 | Wk_36_20 |  | MCOF
2020-09-08 | Wk_37_20 |  | MCOF
2020-09-15 | Wk_38_20 |  | MCOF
2020-09-22 | Wk_39_20 |  | MCOF
2020-09-29 | Wk_40_20 | Wk40_20 | MCOF | 2.155008 | 0.1005944 | 0.8239590629 | 0.09105763 | 0.1832573 | 0.1841504 | 0.03002872 |  | 2.106473 | 0.3600184
2020-10-06 | Wk_41_20 |  | MCOF
2020-10-13 | Wk_42_20 |  | MCOF
2020-10-20 | Wk_43_20 | Wk43_20 | MCOF | 2.218279 | 0.04936607 | 0.4045984 | 0.06936115 | 0.245293 | 0.2173348 | 0.02604748 |  | 0.9273349 | 0.3339446
2020-10-27 | Wk_44_20 |  | MCOF
2020-11-03 | Wk_45_20 |  | MCOF
2020-11-10 | Wk_46_20 |  | MCOF
2020-11-17 | Wk_47_20 | Wk47_20 | MCOF | 4.743529 | 0.0680656 | 0.2500339 | 0.03324303 | 0.01481392 | 0.100063 | 0.02444953 |  | 1.285238 | 0.219813
2020-11-24 | Wk_48_20 |  | MCOF
2020-12-01 | Wk_49_20 |  | MCOF
2020-12-08 | Wk_50_20 |  | MCOF
2020-12-15 | Wk_51_20 | Wk51_20 | MCOF | 3.45815 | 0.2363858 | 1.521173 | 0.2710207 | 0.1453873 | 0.1096715 | 0.3259915 |  | 2.384201 | 0.9191575
2019-01-01 | Wk_1_19 | Wk 1_19 | MCON | 1.144515 | 0.0763938 | 0.3655688 | 0.01662007 | 0.04373177 | 0.01705621 | 0.09200135 | 0.6623412 | 0.1191298
2019-01-08 | Wk_2_19 | Wk 2_19 | MCON | 1.073802 | 0.0818484 | 0.2929691 | 0.0164035 | 0.04342558 | 0.008665005 | 0.04645171 | 0.6237119 | 0.0809922
2019-01-15 | Wk_3_19 | Wk 3_19 | MCON | 1.245715 | 0.09122195 | 0.4171365 | 0.0147161 | 0.03576908 | 0.007979781 | 0.02458284 | 0.4164822 | 0.04681134
2019-01-22 | Wk_4_19 | Wk 4_19 | MCON | 1.046326 | 0.07976672 | 0.3052046 | 0.01727455 | 0.03769746 | 0.02866351 | 0.02287367 | 0.6177573 | 0.1345787
2019-01-29 | Wk_5_19 | Wk 5_19 | MCON | 1.155118 | 0.112351 | 0.5170937 | 0.01518459 | 0.05437637 | 0.01128811 | 0.03350475 | 0.558982 | 0.04812768
2019-02-05 | Wk_6_19 | Wk 6_19 | MCON | 1.107884 | 0.06609472 | 0.3739414 | 0.01164696 | 0.06375266 | 0.01006436 | 0.04753314 | 0.5891313 | 0.1102498
2019-02-12 | Wk_7_19 | Wk 7_19 | MCON | 1.306034 | 0.09567829 | 0.4255104 | 0.01658553 | 0.04988917 | 0.02797334 | 0.07328135 | 0.5303982 | 0.06448888
2019-02-19 | Wk_8_19 | Wk 8_19 | MCON | 1.335119 | 0.08486978 | 0.3587396 | 0.01458604 | 0.04670427 | 0.01065693 | 0.04795946 | 0.5995845 | 0.07993046
2019-02-26 | Wk_9_19 | Wk 9_19 | MCON | 1.461984 | 0.0761446 | 0.2981238 | 0.01266399 | 0.03325716 | 0.009255521 | 0.03062214 | 0.7643414 | 0.1097448
2019-03-05 | Wk_10_19 | Wk 10_19 | MCON | 1.607169 | 0.09727725 | 0.3690352 | 0.008734429 | 0.06621022 | 0.005455498 | 0.01558885 | 0.7891842 | 0.1142715
2019-03-12 | Wk_11_19 | Wk 11_19 | MCON | 1.261039 | 0.05783034 | 0.2491971 | 0.00935294 | 0.02975533 | 0.007971842 | 0.01643184 | 0.9714714 | 0.1229487
2019-03-19 | Wk_12_19 | Wk 12_19 | MCON | 1.215179 | 0.05097322 | 0.2323558 | 0.007002884 | 0.01917672 | 0.008455132 | 0.02004352 | 0.9235682 | 0.1235223
2019-03-26 | Wk_13_19 | Wk 13_19 | MCON | 1.004928 | 0.05001413 | 0.2870325 | 0.01178671 | 0.06259021 | 0.009336873 | 0.05060336 | 0.6998328 | 0.07759001
2019-04-02 | Wk_14_19 |  | MCON
2019-04-09 | Wk_15_19 | Wk 15_19 | MCON | 1.130085 | 0.1027779 | 0.3389812 | 0.01906188 | 0.04616607 | 0.006279012 | 0.02093655 | 0.3588312 | 0.05811975
2019-04-16 | Wk_16_19 |  | MCON
2019-04-23 | Wk_17_19 | Wk 17_19 | MCON | 2.129867 | 0.06048835 | 0.3050349 | 0.009153153 | 0.05761593 | 0.005517916 | 0.02685505 | 0.8382983 | 0.04918997
2019-04-30 | Wk_18_19 | Wk 18_19 | MCON | 1.586295 | 0.1120369 | 0.5355181 | 0.02551679 | 0.1085279 | 0.006781663 | 0.03605529 | 0.5234409 | 0.07654646
2019-05-07 | Wk_19_19 | Wk 19_19 | MCON | 2.090183 | 0.09062719 | 0.346586 | 0.02658897 | 0.03705212 | 0.007110297 | 0.01877577 | 0.2327771 | 0.06647147
2019-05-14 | Wk_20_19 | Wk 20_19 | MCON | 2.080484 | 0.1004822 | 0.3494122 | 0.02775765 | 0.02794033 | 0.01245264 | 0.0279646 | 0.3485003 | 0.0708195
2019-05-21 | Wk_21_19 | Wk 21_19 | MCON | 1.831636 | 0.08392023 | 0.3746721 | 0.02489983 | 0.02826991 | 0.0141415 | 0.01741825 | 0.5989185 | 0.06167204
2019-05-28 | Wk_22_19 | Wk 22_19 | MCON | 1.402893 | 0.07462221 | 0.3310502 | 0.01911003 | 0.0439457 | 0.01041432 | 0.03084325 | 0.4458099 | 0.05936694
2019-06-04 | Wk_23_19 | Wk 23_19 | MCON | 1.208877 | 0.06010007 | 0.2979941 | 0.02347177 | 0.02872798 | 0.01848453 | 0.04833534 | 0.4684509 | 0.08935074
2019-06-11 | Wk_24_19 | Wk 24_19 | MCON | 1.14866 | 0.06991408 | 0.2572651 | 0.01584222 | 0.02310451 | 0.00980957 | 0.04779883 | 0.4753395 | 0.1645635
2019-06-18 | Wk_25_19 | Wk 25_19 | MCON | 0.9573946 | 0.05887041 | 0.2715045 | 0.02042862 | 0.03064415 | 0.009262769 | 0.02436416 | 0.3776638 | 0.09597374
2019-06-25 | Wk_26_19 | Wk 26_19 | MCON | 2.286722 | 0.07807012 | 0.381591 | 0.02730507 | 0.03239307 | 0.01017012 | 0.01618665 | 0.4687209 | 0.05478184
2019-07-02 | Wk_27_19 | Wk 27_19 | MCON | 1.800548 | 0.03464275 | 0.1471964 | 0.01003866 | 0.02326031 | 0.004687561 | 0.0129449 | 0.7980956 | 0.1075326
2019-07-09 | Wk_28_19 | Wk 28_19 | MCON | 1.802693 | 0.05154169 | 0.2567087 | 0.01376299 | 0.04707077 | 0.004594852 | 0.04816662 | 0.5483531 | 0.04461553
2019-07-16 | Wk_29_19 |  | MCON
2019-07-23 | Wk_30_19 | Wk 30_19 | MCON | 1.252172 | 0.08373939 | 0.7060851 | 0.03406027 | 0.1091362 | 0.01336436 | 0.05661903 | 0.6198264 | 0.2472284
2019-07-30 | Wk_31_19 |  | MCON
2019-08-06 | Wk_32_19 |  | MCON
2019-08-13 | Wk_33_19 | Wk 33_19 | MCON | 1.198094 | 0.1178245 | 0.8188877 | 0.04631004 | 0.1057813 | 0.03359784 | 0.003942251 | 0.5998301 | 0.1073024
2019-08-20 | Wk_34_19 | Wk 34_19 | MCON | 1.761108 | 0.1298065 | 0.4106464 | 0.02282241 | 0.03683975 | 0.03841543 | 0.005519485 | 0.3927479 | 0.03778429
2019-08-27 | Wk_35_19 | Wk 35_19 | MCON
2019-09-03 | Wk_36_19 | Wk 36_19 | MCON
2019-09-10 | Wk_37_19 | Wk 37_19 | MCON
2019-09-17 | Wk_38_19 | Wk 38_19 | MCON
2019-09-24 | Wk_39_19 | Wk 39_19 | MCON
2019-10-01 | Wk_40_19 | Wk 40_19 | MCON
2019-10-08 | Wk_41_19 | Wk 41_19 | MCON
2019-10-15 | Wk_42_19 | Wk 42_19 | MCON
2019-10-22 | Wk_43_19 | Wk 43_19 | MCON
2019-10-29 | Wk_44_19 | Wk 44_19 | MCON | 1.969598 | 0.05863269 | 0.2142856 | 0.02476312 | 0.04826627 | 0.04489748 | 0.005571987 | 0.6937609 | 0.07890349
2019-11-05 | Wk_45_19 | Wk 45_19 | MCON | 1.706332 | 0.1101872 | 0.4785353 | 0.02751788 | 0.09308666 | 0.04087982 | 0.01029935 | 0.7487792 | 0.08661425
2019-11-12 | Wk_46_19 | Wk 46_19 | MCON | 2.060082 | 0 | 0.09789281 | 0.01747383 | 0.01349939 | 0.05055763 | 0 | 0.5388342 | 0.05281021
2019-11-19 | Wk_47_19 | Wk 47_19 | MCON | 2.330268 | 0.07040446 | 0.2268763 | 0.01645473 | 0.03163979 | 0.02969241 | 0.01096391 | 0.7344294 | 0.07441416
2019-11-26 | Wk_48_19 | Wk 48_19 | MCON | 1.055388 | 0.07954167 | 0.821161 | 0.03957972 | 0.07723301 | 0.02754442 | 0.004228284 | 0.5864658 | 0.07496238
2019-12-03 | Wk_49_19 | Wk 49_19 | MCON | 1.055388 | 0.07954167 | 0.821161 | 0.03957972 | 0.07723301 | 0.02754442 | 0.004228284 | 0.5864658 | 0.07496238
2019-12-10 | Wk_50_19 | Wk 50_19 | MCON | 1.865198 | 0 | 0.1581709 | 0.01420783 | 0.05407112 | 0.03949301 | 0 | 0.6061782 | 0.06242819
2019-12-17 | Wk_51_19 | Wk 51_19 | MCON | 1.141939 | 0 | 0.5091549 | 0.03066481 | 0.1191341 | 0.05122621 | 0 | 0.565347 | 0.2416182
2019-12-24 | Wk_52_19 | Wk 52_19 | MCON | 1.92183 | 0 | 0.1281404 | 0.03181302 | 0.02232117 | 0.06241498 | 0 | 0.4726917 | 0.04340356
2019-12-31 | Wk_1_20 | Wk01_20 | MCON | 1.828776 | 0.07926555 | 0.1711154 | 0.03846471 | 0.01509447 | 0.06569157 | 0.003487745 | 0.7065877 | 0.06090736
2020-01-07 | Wk_2_20 | Wk02_20 | MCON | 1.811596 | 0.1120482 | 0.2724044 | 0.03240392 | 0.03283068 | 0.04968189 | 0.00336009 | 0.5913907 | 0.08683401
2020-01-14 | Wk_3_20 | Wk03_20 | MCON | 1.464463 | 0.1207059 | 0.5462185 | 0.05512806 | 0.06287586 | 0.04986221 | 0.01301871 | 0.4673095 | 0.06812965
2020-01-21 | Wk_4_20 | Wk4_20 | MCON | 1.620807 | 0.07374662 | 0.3231616 | 0.01941948 | 0.03783798 | 0.04612826 | 0.001705162 | 0.6502745 | 0.1039074
2020-01-28 | Wk_5_20 | Wk5_20 | MCON | 1.099769 | 0.1216785 | 0.4762207 | 0.05112555 | 0.03237351 | 0.0326239 | 0.005020818 | 1.111501 | 0.03313622
2020-02-04 | Wk_6_20 | Wk6_20 | MCON | 0.9921559 | 0.08856827 | 0.46777 | 0.03178509 | 0.04600921 | 0.02481705 | 0.00582041 | 0.9505779 | 0.0291369
2020-02-11 | Wk_7_20 |  | MCON
2020-02-18 | Wk_8_20 | Wk8_20 | MCON | 2.0311 | 0.06607066 | 0.1505161 | 0.03038238 | 0.02020026 | 0.08387133 | 0.002543043 | 0.5161104 | 0.0582674
2020-02-25 | Wk_9_20 | Wk9_20 | MCON | 1.95715 | 0.05260248 | 0.1203687 | 0.0240888 | 0.02420583 | 0.039039 | 0.001240944 | 0.4596973 | 0.05170355
2020-03-03 | Wk_10_20 | Wk10_20 | MCON | 0.6184357 | 0.02478513 | 0.05512364 | 0.005999483 | 0.007965027 | 0.01221067 | 0.0003206913 | 0.1203547 | 0.01827715
2020-03-10 | Wk_11_20 |  | MCON
2020-03-17 | Wk_12_20 |  | MCON
2020-03-24 | Wk_13_20 |  | MCON
2020-03-31 | Wk_14_20 | Wk14_20 | MCON | 1.918457 | 0.05676835 | 0.1852799 | 0.01708867 | 0.02012811 | 0.04194638 | 0.001225428 | 0.4217254 | 0.04534385
2020-04-07 | Wk_15_20 |  | MCON
2020-04-14 | Wk_16_20 |  | MCON
2020-04-21 | Wk_17_20 |  | MCON
2020-04-28 | Wk_18_20 | Wk18_20 | MCON | 1.554288 | 0.03887955 | 0.1529142 | 0.01159106 | 0.02976145 | 0.03810149 | 0.001961736 | 0.329769 | 0.04686784
2020-05-05 | Wk_19_20 |  | MCON
2020-05-12 | Wk_20_20 |  | MCON
2020-05-19 | Wk_21_20 |  | MCON
2020-05-26 | Wk_22_20 | Wk22_20 | MCON | 1.520263 | 0.0632487 | 0.2708103 | 0.01531135 | 0.08963452 | 0.05352088 | 0.001249149 | 0.3895783 | 0.1592923
2020-06-02 | Wk_23_20 |  | MCON
2020-06-09 | Wk_24_20 |  | MCON
2020-06-16 | Wk_25_20 |  | MCON
2020-06-23 | Wk_26_20 | Wk26_20 | MCON | 0.4957038 | 0.01385998 | 0.06990619 | 0.004062101 | 0.01771681 | 0.008853535 | 0.0002032482 | 0.1320508 | 0.0273358
2020-06-30 | Wk_27_20 |  | MCON
2020-07-07 | Wk_28_20 |  | MCON
2020-07-14 | Wk_29_20 |  | MCON
2020-07-21 | Wk_30_20 | Wk30_20 | MCON | 0.3845573 | 0.01335535 | 0.08411067 | 0.004568263 | 0.013969 | 0.009724161 | 0.0006364238 | 0.155302 | 0.05473451
2020-07-28 | Wk_31_20 |  | MCON
2020-08-04 | Wk_32_20 |  | MCON
2020-08-11 | Wk_33_20 |  | MCON
2020-08-18 | Wk_34_20 | Wk34_20 | MCON | 0.3939091 | 0.01135175 | 0.1132617 | 0.003421107 | 0.009454168 | 0.009779442 | 0.0003207357 | 0.1997019 | 0.03639432
2020-08-25 | Wk_35_20 |  | MCON
2020-09-01 | Wk_36_20 |  | MCON
2020-09-08 | Wk_37_20 |  | MCON
2020-09-15 | Wk_38_20 |  | MCON
2020-09-22 | Wk_39_20 |  | MCON
2020-09-29 | Wk_40_20 | Wk40_20 | MCON | 1.528169 | 0.05454121 | 0.2643828 | 0.02761764 | 0.06121475 | 0.04018739 | 0.003357106 | 0.7820874 | 0.07603747
2020-10-06 | Wk_41_20 |  | MCON
2020-10-13 | Wk_42_20 |  | MCON
2020-10-20 | Wk_43_20 | Wk43_20 | MCON | 0.6871615 | 0.03915581 | 0.2548907 | 0.0154468 | 0.07789638 | 0.06876004 | 0.003159852 | 0.7816817 | 0.2589359
2020-10-27 | Wk_44_20 |  | MCON
2020-11-03 | Wk_45_20 |  | MCON
2020-11-10 | Wk_46_20 |  | MCON
2020-11-17 | Wk_47_20 | Wk47_20 | MCON | 2.558748 | 0.08743682 | 0.1573106 | 0.01214006 | 0.0007624764 | 0.01871932 | 0.01069788 | 0.9062739 | 0.1381044
2020-11-24 | Wk_48_20 |  | MCON
2020-12-01 | Wk_49_20 |  | MCON
2020-12-08 | Wk_50_20 |  | MCON
2020-12-15 | Wk_51_20 | Wk51_20 | MCON | 0.4967013 | 0.02102044 | 0.08037158 | 0.00587532 | 0.009868938 | 0.007360404 | 0.0231191 | 0.2131618 | 0.04650342
2019-01-01 | Wk_1_19 | Wk 1_19 | MTAIL | 1.171909 | 0.05231593 | 0.126874 | 0.05124485 | 0.02099591 | 0.1989912 | 0.1508755 | 1.227627 | 0.1551231
2019-01-08 | Wk_2_19 | Wk 2_19 | MTAIL | 1.213516 | 0.03693269 | 0.4393275 | 0.07124717 | 0.03086405 | 0.1167165 | 0.001457315 | 1.11509 | 0.2515849
2019-01-15 | Wk_3_19 | Wk 3_19 | MTAIL | 1.101911 | 0.06992907 | 0.5004399 | 0.08336511 | 0.0357713 | 0.1171156 | 0.1154723 | 0.7666516 | 0.2353078
2019-01-22 | Wk_4_19 | Wk 4_19 | MTAIL | 0.6231911 | 0.01148079 | 0.2038514 | 0.06863493 | 0.07074139 | 0.1560741 | 0.05712889 | 0.9084565 | 0.3891794
2019-01-29 | Wk_5_19 | Wk 5_19 | MTAIL | 1.14612 | 0 | 0.02637113 | 0.02139295 | 0.06915251 | 0.2581117 | 0.1821631 | 1.619216 | 0.560632
2019-02-05 | Wk_6_19 | Wk 6_19 | MTAIL | 1.029451 | 0.03761854 | 0.3197706 | 0.03778053 | 0 | 0.1922292 | 0.03335684 | 1.495633 | 0.2330465
2019-02-12 | Wk_7_19 | Wk 7_19 | MTAIL | 0.8918289 | 0.005315992 | 0.1271965 | 0.03545411 | 0.01470826 | 0.2011194 | 0.3170755 | 0.8532511 | 0.3431116
2019-02-19 | Wk_8_19 | Wk 8_19 | MTAIL | 0.6909924 | 0.01550632 | 0.922532 | 0.0625658 | 0.02704794 | 0.1620344 | 0.08658624 | 1.320348 | 0.244157
2019-02-26 | Wk_9_19 | Wk 9_19 | MTAIL | 2.149045 | 0.04929853 | 0.1596756 | 0.02995732 | 0.01304708 | 0.1571878 | 0.02787677 | 1.002338 | 0.6256829
2019-03-05 | Wk_10_19 | Wk 10_19 | MTAIL | 1.120557 | 0 | 0.1372814 | 0.06393945 | 0.01229169 | 0.06385917 | 0.08141961 | 1.749221 | 0.9544945
2019-03-12 | Wk_11_19 | Wk 11_19 | MTAIL | 1.506989 | 0.01951443 | 0.2525334 | 0.03542138 | 0.1614177 | 0.08436113 | 0.07222126 | 1.592547 | 0.5992558
2019-03-19 | Wk_12_19 | Wk 12_19 | MTAIL | 2.222985 | 0.0603996 | 0.3565716 | 0.04863522 | 0.05528211 | 0.1461524 | 0.05925713 | 1.777038 | 0.661072
2019-03-26 | Wk_13_19 | Wk 13_19 | MTAIL | 1.223318 | 0.0308965 | 0.2441327 | 0.02490293 | 0.06609979 | 0.1455605 | 0.225853 | 1.163147 | 0.2431761
2019-04-02 | Wk_14_19 |  | MTAIL
2019-04-09 | Wk_15_19 | Wk 15_19 | MTAIL | 1.733446 | 0.1652999 | 0.208585 | 0.07614976 | 0 | 0.2551503 | 0.0454094 | 1.307637 | 0.1122964
2019-04-16 | Wk_16_19 |  | MTAIL
2019-04-23 | Wk_17_19 | Wk 17_19 | MTAIL | 2.988938 | 0.07584406 | 0.2736927 | 0.08730429 | 0 | 0.08620684 | 0.08791857 | 0.9631077 | 0.2467339
2019-04-30 | Wk_18_19 | Wk 18_19 | MTAIL | 0.6636977 | 0.05460237 | 0.1047213 | 0.02757566 | 0.2879811 | 0.07312777 | 0.03873704 | 1.857669 | 0.7411472
2019-05-07 | Wk_19_19 | Wk 19_19 | MTAIL | 3.368986 | 0.04561032 | 0.02829441 | 0.08686496 | 0.06125893 | 0.07306933 | 0.04042018 | 0.8206777 | 0.07801625
2019-05-14 | Wk_20_19 | Wk 20_19 | MTAIL | 1.482873 | 0.02012261 | 0.01406222 | 0.04880796 | 0.02348078 | 0.1157002 | 0.003651183 | 1.392674 | 0.1879225
2019-05-21 | Wk_21_19 | Wk 21_19 | MTAIL | 0.9332703 | 0.040227 | 0.2301019 | 0.05045374 | 0.1736378 | 0.2051188 | 0.06530135 | 0.8349484 | 0.1670443
2019-05-28 | Wk_22_19 | Wk 22_19 | MTAIL | 1.833523 | 0.05823136 | 0.4780221 | 0.05922321 | 0.0183509 | 0.1590988 | 0.05961939 | 1.166266 | 0.2591511
2019-06-04 | Wk_23_19 | Wk 23_19 | MTAIL | 0.6015389 | 0 | 0.1170601 | 0.06484032 | 0.06113774 | 0.1702905 | 0.1101201 | 0.987185 | 0.10806
2019-06-11 | Wk_24_19 | Wk 24_19 | MTAIL | 1.264685 | 0.001544093 | 0.2004308 | 0.03651325 | 0.05256121 | 0.2409365 | 0.003535956 | 0.6538023 | 0.5339691
2019-06-18 | Wk_25_19 | Wk 25_19 | MTAIL | 2.237583 | 0.07993467 | 0.2492797 | 0.05405984 | 0.04017301 | 0.1067696 | 0.05558858 | 0.8964891 | 0.4671332
2019-06-25 | Wk_26_19 | Wk 26_19 | MTAIL | 0.02711536 | 0 | 0 | 0.007062464 | 0 | 0.01362719 | 0.0116277 | 0.3518833 | 0.04020244
2019-07-02 | Wk_27_19 | Wk 27_19 | MTAIL | 1.024369 | 0 | 0.004498477 | 0.0146377 | 0 | 0.001734763 | 0 | 1.215746 | 0.4372764
2019-07-09 | Wk_28_19 | Wk 28_19 | MTAIL | 1.482932 | 0 | 0 | 0 | 0 | 0 | 0 | 0.489771 | 0.4217993
2019-07-16 | Wk_29_19 |  | MTAIL
2019-07-23 | Wk_30_19 | Wk 30_19 | MTAIL | 0.9783518 | 0.06060549 | 0.01901251 | 0.1041339 | 0 | 0.1009345 | 0.1546692 | 0.8107548 | 0.3108038
2019-07-30 | Wk_31_19 |  | MTAIL
2019-08-06 | Wk_32_19 |  | MTAIL
2019-08-13 | Wk_33_19 | Wk 33_19 | MTAIL | 3.489722 | 0.04662718 | 0 | 0.09707047 | 0.08060155 | 0.1702835 | 0.003963599 | 0.9030963 | 0.1208005
2019-08-20 | Wk_34_19 | Wk 34_19 | MTAIL | 1.469816 | 0 | 0 | 0.03962592 | 0.1453881 | 0.2618541 | 0.01063398 | 0.5134045 | 0.3049816
2019-08-27 | Wk_35_19 | Wk 35_19 | MTAIL
2019-09-03 | Wk_36_19 | Wk 36_19 | MTAIL
2019-09-10 | Wk_37_19 | Wk 37_19 | MTAIL
2019-09-17 | Wk_38_19 | Wk 38_19 | MTAIL
2019-09-24 | Wk_39_19 | Wk 39_19 | MTAIL
2019-10-01 | Wk_40_19 | Wk 40_19 | MTAIL
2019-10-08 | Wk_41_19 | Wk 41_19 | MTAIL
2019-10-15 | Wk_42_19 | Wk 42_19 | MTAIL
2019-10-22 | Wk_43_19 | Wk 43_19 | MTAIL
2019-10-29 | Wk_44_19 | Wk 44_19 | MTAIL | 1.677686 | 0.02697484 | 0.09589135 | 0.08629492 | 0.2036944 | 0.1812192 | 0.03084157 | 0.6817556 | 0.4968124
2019-11-05 | Wk_45_19 | Wk 45_19 | MTAIL | 1.149572 | 0 | 0 | 0.1603865 | 0.6485458 | 0.09368908 | 0.01556617 | 1.026119 | 0.4670498
2019-11-12 | Wk_46_19 | Wk 46_19 | MTAIL | 2.438144 | 0 | 0.4450364 | 0.1256806 | 0.08702138 | 0.1907979 | 0 | 1.521278 | 0.2976866
2019-11-19 | Wk_47_19 | Wk 47_19 | MTAIL | 2.746734 | 0.08849212 | 0.4787006 | 0.134932 | 0.01770249 | 0.2497096 | 0.03075276 | 1.304136 | 0.2992917
2019-11-26 | Wk_48_19 | Wk 48_19 | MTAIL | 3.843205 | 0.06560131 | 0 | 0.1053175 | 0.1676879 | 0.1790338 | 0.02175732 | 1.100117 | 0.2312523
2019-12-03 | Wk_49_19 | Wk 49_19 | MTAIL | 3.843205 | 0.06560131 | 0 | 0.1053175 | 0.1676879 | 0.1790338 | 0.02175732 | 1.100117 | 0.2312523
2019-12-10 | Wk_50_19 | Wk 50_19 | MTAIL | 1.621704 | 0 | 0.2237153 | 0.1806518 | 0.1489611 | 0.1710553 | 0 | 1.087999 | 0.3992968
2019-12-17 | Wk_51_19 | Wk 51_19 | MTAIL | 1.931873 | 0 | 0.2336906 | 0.02186414 | 0.5494728 | 0.09856509 | 0 | 1.422484 | 0.2080729
2019-12-24 | Wk_52_19 | Wk 52_19 | MTAIL | 3.898015 | 0 | 0.7468492 | 0.06076321 | 0.2321109 | 0.0976387 | 0 | 2.071778 | 1.255193
2019-12-31 | Wk_1_20 | Wk01_20 | MTAIL | 4.892357 | 0 | 0.003072522 | 0.01591796 | 0.06439656 | 0.1498125 | 0.004053967 | 1.347322 | 0.4949445
2020-01-07 | Wk_2_20 | Wk02_20 | MTAIL | 1.439552 | 0 | 0 | 0 | 0.2057036 | 0.1992542 | 0.007818172 | 1.680318 | 0.8469446
2020-01-14 | Wk_3_20 | Wk03_20 | MTAIL | 5.214941 | 0.1272108 | 0 | 0.1159959 | 0.5059576 | 0.2185563 | 0.1099783 | 1.666953 | 0.6450395
2020-01-21 | Wk_4_20 | Wk4_20 | MTAIL | 2.964674 | 0.006658563 | 0.1410652 | 0.04155361 | 0.09546926 | 0.1175844 | 0.006045185 | 0.7643613 | 0.1099012
2020-01-28 | Wk_5_20 | Wk5_20 | MTAIL | 3.373133 | 0.04196498 | 0.3033351 | 0.0990636 | 0.1523772 | 0.1846969 | 0.02682091 | 0.4864556 | 0.2447
2020-02-04 | Wk_6_20 | Wk6_20 | MTAIL | 4.219107 | 0.1062891 | 0.2819419 | 0.1261335 | 0.1314588 | 0.1936889 | 0.02227334 | 1.108737 | 0.4503704
2020-02-11 | Wk_7_20 |  | MTAIL
2020-02-18 | Wk_8_20 | Wk8_20 | MTAIL | 3.030006 | 0.03324003 | 0.3980439 | 0.06573547 | 0.04248614 | 0.1289894 | 0.03292732 | 1.940693 | 0.7696448
2020-02-25 | Wk_9_20 | Wk9_20 | MTAIL | 3.862905 | 0.0195178 | 0.6686801 | 0.06920421 | 0.2382413 | 0.1837769 | 0.0145359 | 2.772306 | 1.058001
2020-03-03 | Wk_10_20 | Wk10_20 | MTAIL | 3.305683 | 0.1018291 | 0.6289586 | 0.143702 | 0.1825606 | 0.2052241 | 0.02449671 | 1.217519 | 0.3541376
2020-03-10 | Wk_11_20 |  | MTAIL
2020-03-17 | Wk_12_20 |  | MTAIL
2020-03-24 | Wk_13_20 |  | MTAIL
2020-03-31 | Wk_14_20 | Wk14_20 | MTAIL | 2.88458 | 0.07837787 | 0.2969292 | 0.09832288 | 0.3796162 | 0.1664443 | 0.03182727 | 1.146589 | 0.3532687
2020-04-07 | Wk_15_20 |  | MTAIL
2020-04-14 | Wk_16_20 |  | MTAIL
2020-04-21 | Wk_17_20 |  | MTAIL
2020-04-28 | Wk_18_20 | Wk18_20 | MTAIL | 0.7460241 | 0.05517892 | 0.4226186 | 0.05963923 | 0.1654225 | 0.2312482 | 0.02130904 | 0.3493828 | 0.1112595
2020-05-05 | Wk_19_20 |  | MTAIL
2020-05-12 | Wk_20_20 |  | MTAIL
2020-05-19 | Wk_21_20 |  | MTAIL
2020-05-26 | Wk_22_20 | Wk22_20 | MTAIL | 1.064708 | 0.03115278 | 0.4284402 | 0.05987214 | 0.4050742 | 0.1680912 | 0.01325534 | 0.979953 | 0.5312815
2020-06-02 | Wk_23_20 |  | MTAIL
2020-06-09 | Wk_24_20 |  | MTAIL
2020-06-16 | Wk_25_20 |  | MTAIL
2020-06-23 | Wk_26_20 | Wk26_20 | MTAIL | 3.020794 | 0.0677096 | 0.1676899 | 0.07656976 | 0.2134591 | 0.3973941 | 0.01857497 | 0.8283763 | 0.2493296
2020-06-30 | Wk_27_20 |  | MTAIL
2020-07-07 | Wk_28_20 |  | MTAIL
2020-07-14 | Wk_29_20 |  | MTAIL
2020-07-21 | Wk_30_20 | Wk30_20 | MTAIL | 3.66615 | 0.05297177 | 0.4065541 | 0.08252789 | 0.1137789 | 0.2716647 | 0.01518144 | 1.542858 | 2.697525
2020-07-28 | Wk_31_20 |  | MTAIL
2020-08-04 | Wk_32_20 |  | MTAIL
2020-08-11 | Wk_33_20 |  | MTAIL
2020-08-18 | Wk_34_20 | Wk34_20 | MTAIL | 2.076794 | 0.02977713 | 0.2176012 | 0.08056941 | 0.05785957 | 0.1980468 | 0.009170769 | 0.6292144 | 0.5061281
2020-08-25 | Wk_35_20 |  | MTAIL
2020-09-01 | Wk_36_20 |  | MTAIL
2020-09-08 | Wk_37_20 |  | MTAIL
2020-09-15 | Wk_38_20 |  | MTAIL
2020-09-22 | Wk_39_20 |  | MTAIL
2020-09-29 | Wk_40_20 | Wk40_20 | MTAIL | 0.626839 | 0.04605324 | 0.5595762 | 0.06343999 | 0.1220426 | 0.143963 | 0.02667161 | 1.324386 | 0.283981
2020-10-06 | Wk_41_20 |  | MTAIL
2020-10-13 | Wk_42_20 |  | MTAIL
2020-10-20 | Wk_43_20 | Wk43_20 | MTAIL | 1.531118 | 0.01021026 | 0.1497077 | 0.05391435 | 0.1673967 | 0.1485748 | 0.02288763 | 0.1456531 | 0.07500863
2020-10-27 | Wk_44_20 |  | MTAIL
2020-11-03 | Wk_45_20 |  | MTAIL
2020-11-10 | Wk_46_20 |  | MTAIL
2020-11-17 | Wk_47_20 | Wk47_20 | MTAIL | 2.184781 | 0 | 0.09272323 | 0.02110297 | 0.01405144 | 0.08134369 | 0.01375165 | 0.3789642 | 0.08170862
2020-11-24 | Wk_48_20 |  | MTAIL
2020-12-01 | Wk_49_20 |  | MTAIL
2020-12-08 | Wk_50_20 |  | MTAIL
2020-12-15 | Wk_51_20 | Wk51_20 | MTAIL | 2.961449 | 0.2153653 | 1.440802 | 0.2651453 | 0.1355184 | 0.1023111 | 0.3028724 | 2.171039 | 0.872654
Formulas:
Yr_wk_Name = CONCATENATE("Wk_", (WEEKNUM([Date])),"_", (YEAR([Date])-2000))
Date = [Date, row above]+7

## 2016-2017_bulk
Week st_dt | Yr_wk_name | Stream | Cu Minerals | Fast Acid Consumers | Gypsum | Pyrite & pyrrhotite | Fe Oxides | Quartz | Silicates | Clay/Mica | Feldspars | Other | Chalcopyrite cl. | Chrysocolla | Cu Fe Oxide | Cu Ni Sulphide | Cu Oxide | Delafossite | Malachite / Azurite | Native Copper | Sec. Cu Sulphides | CuFe Silicates | CPS floating Cu | Non floating Cu
2016-03-14 | Wk_11_16 | MCOF | 3.84683 | 7.170282 | 0 | 1.988837 | 6.947846 | 31.57279 | 11.60591 | 25.01298 | 11.01711 | 0.8374052 | 1.084072 | 0.7146056 | 0.1055989 | 0 | 0.2295886 | 0.04047835 | 0.07892217 | 0.4995241 | 0.6229905 | 0.4710496 | 0.8485132 | 1.291254
2016-03-21 | Wk_12_16 | MCOF
2016-03-28 | Wk_13_16 | MCOF | 5.801331 | 6.899221 | 0.001036012 | 7.128583 | 6.904046 | 29.93314 | 9.827461 | 22.09822 | 10.36227 | 1.044696 | 3.994808 | 0.1889675 | 0.04146908 | 0 | 0.08914718 | 0.03451565 | 0.07717995 | 0.2419557 | 1.027264 | 0.1060239 | 0.4427984 | 0.3364604
2016-04-04 | Wk_14_16 | MCOF | 3.310122 | 5.793091 | 0.00147869 | 2.879976 | 5.918847 | 33.05731 | 9.656086 | 25.72034 | 12.69642 | 0.9663304 | 1.301011 | 0.4984576 | 0.05125143 | 0 | 0.1730694 | 0.04512568 | 0.06683452 | 0.1613594 | 0.6814557 | 0.3315573 | 0.4463891 | 0.8812663
2016-04-11 | Wk_15_16 | MCOF | 3.42769 | 5.239359 | 0.001587541 | 3.009062 | 5.927794 | 32.14857 | 9.942058 | 26.49932 | 12.82249 | 0.9820621 | 1.39305 | 0.4672416 | 0.05311669 | 0 | 0.189138 | 0.04148929 | 0.08176108 | 0.1943189 | 0.6862074 | 0.3213674 | 0.5067072 | 0.8417256
2016-04-18 | Wk_16_16 | MCOF
2016-04-25 | Wk_17_16 | MCOF | 5.185926 | 14.90622 | 0.0002140511 | 2.541095 | 4.724359 | 21.35921 | 13.26439 | 16.67163 | 20.28323 | 1.063724 | 3.718759 | 0.359466 | 0.02165543 | 0 | 0.06441148 | 0.007454191 | 0.02673027 | 0.2088628 | 0.6586808 | 0.1199058 | 0.3074587 | 0.5010273
2016-05-02 | Wk_18_16 | MCOF | 2.940053 | 11.18212 | 0.009155678 | 2.26197 | 3.661903 | 27.42434 | 20.07763 | 16.41468 | 15.25694 | 0.7712134 | 1.767286 | 0.3469473 | 0.01175169 | 0 | 0.07876646 | 0.01480442 | 0.04605259 | 0.1041453 | 0.4090269 | 0.1612723 | 0.2437688 | 0.5199712
2016-05-09 | Wk_19_16 | MCOF | 3.472217 | 11.05635 | 0.004128865 | 2.449169 | 5.456261 | 26.61961 | 16.43305 | 19.65335 | 14.32347 | 0.5323869 | 1.482698 | 0.5041491 | 0.02865731 | 0 | 0.1264279 | 0.0235899 | 0.04965431 | 0.471763 | 0.4583486 | 0.3269286 | 0.6714351 | 0.859735
2016-05-16 | Wk_20_16 | MCOF | 3.298525 | 10.53497 | 0.006137164 | 1.900339 | 4.502029 | 25.20113 | 22.64419 | 18.91267 | 12.37068 | 0.6293286 | 1.70053 | 0.2925252 | 0.04584832 | 0 | 0.1559863 | 0.03039091 | 0.02722183 | 0.3037879 | 0.6005858 | 0.1416482 | 0.5173869 | 0.4800217
2016-05-23 | Wk_21_16 | MCOF | 3.701526 | 11.32604 | 0.006214522 | 2.899098 | 5.335759 | 25.08066 | 17.29409 | 19.48381 | 14.05684 | 0.8159555 | 2.339178 | 0.2352737 | 0.02567544 | 0 | 0.1408926 | 0.01528559 | 0.0256327 | 0.2119083 | 0.5087803 | 0.1988999 | 0.3937192 | 0.459849
2016-05-30 | Wk_22_16 | MCOF
2016-06-06 | Wk_23_16 | MCOF | 2.163037 | 8.087112 | 0.004345363 | 2.297364 | 3.955623 | 27.13215 | 21.41671 | 18.40933 | 15.8279 | 0.7064291 | 1.245364 | 0.220692 | 0.02222578 | 0 | 0.03830934 | 0.03185232 | 0.01318312 | 0.1148392 | 0.3214015 | 0.1551695 | 0.198184 | 0.3980873
2016-06-13 | Wk_24_16 | MCOF
2016-06-20 | Wk_25_16 | MCOF | 2.945891 | 9.019874 | 0.02172245 | 1.455467 | 6.278406 | 30.56125 | 15.15689 | 31.80215 | 2.25658 | 0.5017681 | 1.517929 | 0.4714074 | 0.05821023 | 0 | 0.1106634 | 0.03942122 | 0.1550599 | 0.01771922 | 0.212218 | 0.3632634 | 0.3228637 | 0.892881
2016-06-27 | Wk_26_16 | MCOF | 3.0423 | 13.53193 | 0.002976865 | 2.42561 | 5.500427 | 28.07665 | 10.74124 | 28.12042 | 7.701457 | 0.8569955 | 1.574052 | 0.7106599 | 0.02808462 | 0 | 0.1146704 | 0.03352057 | 0.08284374 | 0.02016174 | 0.2584139 | 0.2198935 | 0.2511964 | 0.9586379
2016-07-04 | Wk_27_16 | MCOF | 3.313996 | 21.83835 | 0.003882012 | 3.215551 | 7.383812 | 21.64724 | 5.561612 | 27.72368 | 7.463985 | 1.847882 | 1.461585 | 0.7024946 | 0.06656887 | 0 | 0.2195322 | 0.07580812 | 0.09859779 | 0.08047301 | 0.2390824 | 0.3698547 | 0.4744111 | 1.138918
2016-07-11 | Wk_28_16 | MCOF | 3.081129 | 14.61345 | 0.001893975 | 2.165363 | 6.06674 | 30.38049 | 9.147234 | 30.18855 | 3.620384 | 0.7347673 | 1.314536 | 0.3031106 | 0.09244838 | 0 | 0.491926 | 0.1173621 | 0.3326248 | 0.005628906 | 0.2415385 | 0.1819536 | 0.9475418 | 0.5775126
2016-07-18 | Wk_29_16 | MCOF | 4.455312 | 13.44054 | 0.008634845 | 1.676986 | 6.119725 | 28.95454 | 8.094318 | 30.41896 | 5.969085 | 0.8618982 | 2.521836 | 0.3885768 | 0.09866821 | 0 | 0.4941692 | 0.1046919 | 0.247362 | 0.09765886 | 0.2681109 | 0.234238 | 0.9438821 | 0.721483
2016-07-25 | Wk_30_16 | MCOF | 2.900571 | 12.31761 | 0.04578894 | 1.651754 | 6.885514 | 30.14701 | 10.55875 | 31.86369 | 2.615502 | 1.013824 | 1.505476 | 0.2182827 | 0.0936493 | 0 | 0.2021705 | 0.1331209 | 0.2780707 | 0.05688148 | 0.2353357 | 0.1775842 | 0.6702436 | 0.4895161
2016-08-01 | Wk_31_16 | MCOF | 3.670253 | 9.683808 | 0.01448226 | 2.316376 | 6.663157 | 34.26141 | 6.903049 | 27.73403 | 7.966884 | 0.7865444 | 1.869705 | 0.3073507 | 0.158803 | 0 | 0.3068905 | 0.1439124 | 0.13364 | 0.183654 | 0.2322348 | 0.3340628 | 0.7680969 | 0.8002165
2016-08-08 | Wk_32_16 | MCOF | 3.190992 | 12.41146 | 0.01275703 | 2.008926 | 4.921578 | 32.37587 | 10.49682 | 26.52524 | 7.001759 | 1.054596 | 1.702606 | 0.5147611 | 0.07450507 | 0 | 0.1218019 | 0.03402382 | 0.1196651 | 0.2408351 | 0.2193449 | 0.1634492 | 0.5163259 | 0.7527154
2016-08-15 | Wk_33_16 | MCOF | 3.674789 | 10.72457 | 0.007588374 | 3.126137 | 6.843655 | 31.82961 | 9.672244 | 28.16691 | 4.634168 | 1.320325 | 1.876533 | 0.4903895 | 0.1143254 | 0 | 0.1196137 | 0.0963986 | 0.08731144 | 0.08853725 | 0.7013594 | 0.1003199 | 0.391861 | 0.7050347
2016-08-22 | Wk_34_16 | MCOF | 1.602793 | 12.81346 | 0.007113225 | 1.712393 | 5.183451 | 27.56778 | 13.40196 | 31.25117 | 5.747834 | 0.7120458 | 0.8617222 | 0.2215156 | 0.04061425 | 0 | 0.02148826 | 0.01940133 | 0.08523002 | 0.03241228 | 0.1320637 | 0.1883458 | 0.1585319 | 0.4504757
2016-08-29 | Wk_35_16 | MCOF
2016-09-05 | Wk_36_16 | MCOF | 3.058603 | 8.62347 | 0.02268365 | 2.913368 | 5.724138 | 34.83231 | 8.636655 | 29.22774 | 5.933266 | 1.02777 | 1.576457 | 0.3370138 | 0.07413257 | 0 | 0.2103965 | 0.04928764 | 0.09353285 | 0.1965435 | 0.340523 | 0.1807157 | 0.5497605 | 0.591862
2016-09-12 | Wk_37_16 | MCOF | 2.493944 | 9.276914 | 0 | 2.069395 | 4.198898 | 33.05537 | 11.17716 | 24.00952 | 12.77497 | 0.9438244 | 1.06099 | 0.2898513 | 0.04428266 | 0 | 0.1234969 | 0.02655873 | 0.04290328 | 0.13574 | 0.660917 | 0.1092041 | 0.3286989 | 0.4433381
2016-09-19 | Wk_38_16 | MCOF | 3.549325 | 7.531464 | 0.01802501 | 2.196144 | 4.981913 | 32.94256 | 8.957045 | 25.06753 | 13.81302 | 0.9429744 | 1.829155 | 0.46532 | 0.05392023 | 0 | 0.1409532 | 0.02650567 | 0.04641249 | 0.04276659 | 0.6751063 | 0.2691858 | 0.256638 | 0.7884261
2016-09-26 | Wk_39_16 | MCOF | 3.007575 | 8.240872 | 0.004004717 | 1.511117 | 6.318497 | 34.51214 | 7.08223 | 29.52465 | 8.459593 | 1.339321 | 1.293372 | 0.3769086 | 0.03584481 | 0 | 0.1529398 | 0.06399452 | 0.06855306 | 0.06545904 | 0.6891429 | 0.2613602 | 0.3509464 | 0.6741135
2016-10-03 | Wk_40_16 | MCOF | 3.029156 | 12.0218 | 0.004073827 | 2.041284 | 4.522877 | 28.78163 | 10.62306 | 24.66684 | 13.2438 | 1.065473 | 1.741949 | 0.1941783 | 0.07564327 | 0 | 0.2049362 | 0.06867733 | 0.04590089 | 0.09714949 | 0.3148941 | 0.2858271 | 0.4166639 | 0.5556487
2016-10-10 | Wk_41_16 | MCOF | 3.674818 | 7.024582 | 0.00224024 | 1.84806 | 5.542838 | 34.4331 | 4.943597 | 27.13276 | 13.96574 | 1.43226 | 1.912914 | 0.2975254 | 0.1390975 | 0 | 0.3330326 | 0.1281556 | 0.08146406 | 0.05191764 | 0.3493106 | 0.3814009 | 0.5945699 | 0.8180238
2016-10-17 | Wk_42_16 | MCOF | 3.747797 | 9.073368 | 0 | 2.881088 | 5.8234 | 30.65625 | 6.448082 | 26.88695 | 13.13704 | 1.346026 | 1.824954 | 0.3338531 | 0.1059664 | 0 | 0.2691073 | 0.06509049 | 0.06055948 | 0.2332283 | 0.5668911 | 0.288147 | 0.6279856 | 0.7279666
2016-10-24 | Wk_43_16 | MCOF | 3.058374 | 6.637999 | 0.001820491 | 1.778839 | 5.53756 | 30.91312 | 9.988837 | 25.82405 | 14.83931 | 1.420094 | 1.7601 | 0.3491765 | 0.06093995 | 0 | 0.1254243 | 0.07609288 | 0.05219129 | 0.03038736 | 0.3298372 | 0.2742246 | 0.2840959 | 0.6843411
2016-10-31 | Wk_44_16 | MCOF | 3.405904 | 12.06924 | 0.006885752 | 1.930795 | 3.598616 | 28.28067 | 14.21702 | 19.37774 | 16.11057 | 1.002557 | 1.978743 | 0.2569896 | 0.03155194 | 0 | 0.2858722 | 0.04973408 | 0.0358928 | 0.1353051 | 0.4583263 | 0.1734887 | 0.5068042 | 0.4620303
2016-11-07 | Wk_45_16 | MCOF | 2.943746 | 11.78118 | 0.001444462 | 1.397536 | 3.453286 | 29.71037 | 11.02567 | 23.01613 | 15.16156 | 1.509074 | 1.640454 | 0.4261129 | 0.03120827 | 0 | 0.1644982 | 0.02979456 | 0.06023159 | 0.05459902 | 0.2818405 | 0.2550064 | 0.3091234 | 0.7123276
2016-11-14 | Wk_46_16 | MCOF | 3.153254 | 12.82533 | 0.006145669 | 1.453168 | 6.705623 | 30.13015 | 7.721371 | 22.1634 | 14.65112 | 1.190435 | 1.156809 | 0.3598983 | 0.06067134 | 0 | 0.3417029 | 0.09685717 | 0.07510466 | 0.03525936 | 0.685373 | 0.3415785 | 0.5489241 | 0.7621481
2016-11-21 | Wk_47_16 | MCOF | 2.291782 | 16.89829 | 0.01300033 | 1.565094 | 5.620605 | 25.36437 | 12.09515 | 20.72792 | 14.42327 | 1.000506 | 0.7794904 | 0.399096 | 0.0427178 | 0 | 0.2328918 | 0.08880481 | 0.02951047 | 0.04865806 | 0.3938053 | 0.2768078 | 0.3998652 | 0.7186216
2016-11-28 | Wk_48_16 | MCOF | 2.583653 | 6.278293 | 0.004571586 | 0.9255974 | 6.528335 | 31.94487 | 22.16962 | 21.37878 | 7.462799 | 0.7234825 | 0.1967839 | 1.07773 | 0.03504662 | 0 | 0.5090621 | 0.03497335 | 0.06521873 | 0.07618631 | 0.1070871 | 0.4815648 | 0.6854405 | 1.594341
2016-12-05 | Wk_49_16 | MCOF | 2.734876 | 12.80154 | 0.01489358 | 1.745525 | 4.461843 | 26.02171 | 18.00227 | 21.743 | 11.02659 | 1.447752 | 1.44736 | 0.3562217 | 0.03365381 | 0 | 0.05026231 | 0.02578793 | 0.03191646 | 0.03297018 | 0.4521334 | 0.3045696 | 0.1409369 | 0.6944451
2016-12-12 | Wk_50_16 | MCOF | 2.51833 | 15.37813 | 0.0007227058 | 2.367786 | 5.312664 | 24.99361 | 12.03816 | 17.89068 | 18.06632 | 1.433596 | 1.339918 | 0.2053377 | 0.01358048 | 0 | 0.1944965 | 0.03442352 | 0.0258409 | 0.05173239 | 0.5308648 | 0.1221351 | 0.3064933 | 0.3410533
2016-12-19 | Wk_51_16 | MCOF | 2.186313 | 12.89693 | 0.01268747 | 2.009924 | 3.825573 | 29.22851 | 15.8745 | 19.86122 | 12.99087 | 1.113471 | 1.530035 | 0.1769176 | 0.01934405 | 0 | 0.07235227 | 0.01295855 | 0.01024539 | 0.01366634 | 0.2618751 | 0.08891771 | 0.1092226 | 0.2851794
2016-12-26 | Wk_52_16 | MCOF | 3.231668 | 17.10561 | 0.01849873 | 1.644941 | 4.880023 | 25.05766 | 13.42324 | 18.83466 | 14.65689 | 1.146806 | 1.945077 | 0.2498238 | 0.02512928 | 0 | 0.2345927 | 0.03045915 | 0.03757106 | 0.05211967 | 0.4933001 | 0.1635957 | 0.3547426 | 0.4385487
2017-01-02 | Wk_1_17 | MCOF | 3.625204 | 18.53817 | 0.007558332 | 2.181925 | 7.189793 | 23.97612 | 11.31693 | 19.58279 | 12.73092 | 0.8505938 | 1.831387 | 0.2845459 | 0.07078413 | 0 | 0.396068 | 0.1210025 | 0.0622464 | 0.1051973 | 0.5807029 | 0.1732703 | 0.6845142 | 0.5286003
2017-01-09 | Wk_2_17 | MCOF | 2.731415 | 11.60724 | 0.02083033 | 2.613756 | 4.433948 | 26.36114 | 15.17584 | 21.51669 | 14.60563 | 0.9335115 | 1.469775 | 0.2511236 | 0.05425301 | 0 | 0.1985538 | 0.0576282 | 0.04492116 | 0.03938144 | 0.516342 | 0.09943708 | 0.3404845 | 0.4048137
2017-01-16 | Wk_3_17 | MCOF | 3.728277 | 11.55731 | 0.000755383 | 3.141514 | 3.451159 | 26.70643 | 15.61738 | 17.83871 | 16.92876 | 1.029708 | 2.050281 | 0.3005594 | 0.02032697 | 0 | 0.2185358 | 0.01725388 | 0.01945233 | 0.1194471 | 0.832818 | 0.1496031 | 0.3746891 | 0.4704894
2017-01-23 | Wk_4_17 | MCOF | 3.239302 | 16.7915 | 0.0004748341 | 1.909724 | 4.460116 | 24.85303 | 5.871217 | 20.78717 | 20.6526 | 1.434871 | 1.88041 | 0.2048261 | 0.05041585 | 0 | 0.0657967 | 0.01697316 | 0.02553061 | 0.03502276 | 0.8441076 | 0.1162188 | 0.1433232 | 0.3714607
2017-01-30 | Wk_5_17 | MCOF | 3.749445 | 23.79847 | 0.0006218528 | 2.266777 | 3.594652 | 23.65294 | 5.174346 | 17.57726 | 18.93964 | 1.245843 | 2.328011 | 0.336797 | 0.06233494 | 0 | 0.140146 | 0.04499081 | 0.01949366 | 0.02946949 | 0.6046729 | 0.1835289 | 0.2340999 | 0.5826609
2017-02-06 | Wk_6_17 | MCOF | 1.857322 | 14.45124 | 0.001363182 | 2.763262 | 5.016951 | 27.61758 | 6.047016 | 23.11631 | 17.53748 | 1.591469 | 0.8602149 | 0.2082705 | 0.02764469 | 0 | 0.07864237 | 0.01137642 | 0.0566248 | 0.02278369 | 0.2260113 | 0.3657533 | 0.1694273 | 0.6016685
2017-02-13 | Wk_7_17 | MCOF | 2.942887 | 9.139661 | 0.004701481 | 1.728835 | 4.546202 | 31.93922 | 9.2545 | 22.80432 | 16.53123 | 1.108441 | 1.500834 | 0.4673689 | 0.05824336 | 0 | 0.0104511 | 0.0810766 | 0.08208975 | 0.005507795 | 0.3674547 | 0.3698611 | 0.1791252 | 0.8954733
2017-02-20 | Wk_8_17 | MCOF | 3.346934 | 8.173882 | 0.009279894 | 2.090472 | 6.182656 | 32.27681 | 5.922727 | 22.87805 | 17.56574 | 1.553448 | 1.69418 | 0.3150093 | 0.06241982 | 0 | 0.03837488 | 0.02657168 | 0.1615646 | 0.008267672 | 0.5427679 | 0.4977778 | 0.2347788 | 0.875207
2017-02-27 | Wk_9_17 | MCOF | 3.001245 | 9.976014 | 0.0005708359 | 2.024837 | 5.317685 | 26.77672 | 6.77728 | 23.95905 | 20.93464 | 1.231962 | 2.045266 | 0.1773564 | 0.05695478 | 0 | 0.009060387 | 0.05800661 | 0.01940338 | 0.00500309 | 0.4257738 | 0.2044199 | 0.09147347 | 0.438731
2017-03-06 | Wk_10_17 | MCOF | 7.665099 | 12.21443 | 0.002991522 | 1.643458 | 3.374655 | 24.48331 | 6.370782 | 17.42019 | 25.38079 | 1.4443 | 6.820618 | 0.1431349 | 0.09457785 | 0 | 0.02068926 | 0.0286487 | 0.07139108 | 0.003275681 | 0.3430229 | 0.1397406 | 0.1240047 | 0.3774533
2017-03-13 | Wk_11_17 | MCOF | 3.099089 | 4.125781 | 0.0005730049 | 1.59122 | 4.779883 | 28.68218 | 11.08706 | 22.39866 | 22.66653 | 1.569032 | 1.938475 | 0.339839 | 0.02586615 | 0 | 0.02345368 | 0.01258563 | 0.02232659 | 0.1144157 | 0.4198893 | 0.2022378 | 0.1727816 | 0.567943
2017-03-20 | Wk_12_17 | MCOF | 1.778852 | 8.598562 | 0.0002798512 | 0.9329034 | 3.909718 | 33.00715 | 10.91701 | 23.07674 | 16.95199 | 0.8267879 | 0.5526669 | 0.4630938 | 0.01268916 | 0 | 0.04912026 | 0.0246355 | 0.01492542 | 0.08289333 | 0.41179 | 0.1670378 | 0.1715745 | 0.6428207
2017-03-27 | Wk_13_17 | MCOF | 3.240749 | 6.045021 | 0.0002824899 | 1.604573 | 4.104997 | 32.07719 | 8.455079 | 22.21197 | 20.89407 | 1.366072 | 1.577192 | 0.3451482 | 0.02442967 | 0 | 0.1203323 | 0.01495306 | 0.02554526 | 0.1783295 | 0.7981685 | 0.1566501 | 0.3391602 | 0.526228
2017-04-03 | Wk_14_17 | MCOF | 3.476821 | 6.876768 | 0 | 1.562408 | 3.477209 | 33.53603 | 6.47118 | 19.61634 | 23.74961 | 1.233631 | 1.771387 | 0.212697 | 0.03093589 | 0 | 0.1906695 | 0.01143511 | 0.02083326 | 0.08885085 | 0.9783741 | 0.1716388 | 0.3117887 | 0.4152718
2017-04-10 | Wk_15_17 | MCOF | 3.662511 | 10.01551 | 0 | 3.351473 | 4.234256 | 29.49892 | 6.669596 | 21.11074 | 19.85477 | 1.602214 | 1.343435 | 0.5247868 | 0.03511466 | 0 | 0.05128645 | 0.01866493 | 0.09344271 | 0.02578368 | 1.362616 | 0.2073807 | 0.1891778 | 0.7672822
2017-04-17 | Wk_16_17 | MCOF | 4.297534 | 5.212458 | 0.00200467 | 4.927896 | 5.277929 | 26.57741 | 7.954464 | 22.39042 | 22.10087 | 1.25901 | 1.329861 | 0.400832 | 0.03939009 | 0 | 0.1489089 | 0.04255819 | 0.02398854 | 0.1261652 | 1.825817 | 0.3600128 | 0.3416208 | 0.8002348
2017-04-24 | Wk_17_17 | MCOF | 2.733322 | 12.64384 | 0.002842619 | 5.251871 | 3.864013 | 26.40997 | 7.947387 | 22.96244 | 17.18147 | 1.002846 | 1.305014 | 0.2071856 | 0.04091168 | 0 | 0.02983344 | 0.02271562 | 0.01901379 | 0.04179388 | 0.8474017 | 0.2194521 | 0.1133567 | 0.4675494
2017-05-01 | Wk_18_17 | MCOF | 2.68443 | 17.28774 | 0.0008141164 | 2.341783 | 4.063491 | 22.17277 | 11.36103 | 24.52612 | 14.71441 | 0.8474167 | 1.156599 | 0.5297887 | 0.01131767 | 0 | 0.09501905 | 0.01455209 | 0.0280429 | 0.1438367 | 0.3555647 | 0.3497094 | 0.2814507 | 0.8908158
2017-05-08 | Wk_19_17 | MCOF | 3.369348 | 13.82632 | 0.002515508 | 2.922601 | 5.316047 | 26.28602 | 9.63055 | 25.97043 | 11.84978 | 0.8263844 | 1.509549 | 0.3768209 | 0.06881857 | 0 | 0.1601975 | 0.07233081 | 0.02255952 | 0.1399427 | 0.7421855 | 0.2769437 | 0.3950305 | 0.7225832
2017-05-15 | Wk_20_17 | MCOF | 3.957978 | 8.293019 | 0.0008852462 | 3.469446 | 5.831949 | 24.41418 | 13.51397 | 24.24132 | 15.33471 | 0.9425515 | 1.536591 | 0.2046142 | 0.03688115 | 0 | 0.2198457 | 0.02330395 | 0.01831396 | 0.4013423 | 1.30337 | 0.2137157 | 0.662806 | 0.455211
2017-05-22 | Wk_21_17 | MCOF | 3.386663 | 12.33769 | 0.0001899624 | 2.11225 | 5.504877 | 24.51014 | 12.64258 | 22.96979 | 15.76357 | 0.7722529 | 1.562763 | 0.2816297 | 0.0519786 | 0 | 0.1635228 | 0.02322071 | 0.006063643 | 0.09827582 | 0.8356128 | 0.3635957 | 0.291083 | 0.697204
2017-05-29 | Wk_22_17 | MCOF | 3.127305 | 11.45434 | 0.001857312 | 1.860728 | 6.318809 | 22.71187 | 15.38489 | 28.20917 | 10.19986 | 0.7311785 | 1.372981 | 0.2884433 | 0.1013231 | 0 | 0.1864953 | 0.02633033 | 0.01645564 | 0.110208 | 0.594942 | 0.4301261 | 0.3394894 | 0.8198926
2017-06-05 | Wk_23_17 | MCOF | 6.62166 | 12.03636 | 0.002229938 | 2.624537 | 9.586057 | 22.74537 | 8.09605 | 25.28663 | 11.77186 | 1.229248 | 1.862905 | 0.3815704 | 0.06912385 | 0 | 0.2088468 | 0.03615798 | 0.02507652 | 0.6930123 | 2.771649 | 0.5733188 | 0.9630936 | 1.024013
2017-06-12 | Wk_24_17 | MCOF | 4.053822 | 10.67809 | 0.0009108511 | 2.489865 | 6.169407 | 34.63158 | 9.794944 | 16.12709 | 14.27087 | 1.783416 | 1.540115 | 0.3655913 | 0.03428973 | 0 | 0.3225826 | 0.03160149 | 0.03226116 | 0.1262426 | 1.307149 | 0.2939899 | 0.5126879 | 0.6938709
2017-06-19 | Wk_25_17 | MCOF
2017-06-26 | Wk_26_17 | MCOF | 3.092492 | 14.47575 | 0.0002834452 | 1.914137 | 5.053125 | 26.51341 | 9.558495 | 18.33093 | 19.67293 | 1.388457 | 1.515938 | 0.2841469 | 0.03634599 | 0 | 0.08103608 | 0.0280678 | 0.03407529 | 0.1463232 | 0.9106394 | 0.05591887 | 0.2895023 | 0.3764117
2017-07-03 | Wk_27_17 | MCOF | 3.499869 | 21.26219 | 0.003053647 | 1.351315 | 4.645326 | 25.7206 | 8.261513 | 17.79565 | 16.34441 | 1.116063 | 1.81699 | 0.284528 | 0.03739572 | 0 | 0.1500381 | 0.02802338 | 0.02505168 | 0.2431051 | 0.8147045 | 0.1000333 | 0.4462183 | 0.421957
2017-07-10 | Wk_28_17 | MCOF | 3.191599 | 14.31933 | 0.0007958771 | 1.38403 | 4.226106 | 27.5589 | 8.999901 | 26.20028 | 12.55905 | 1.56 | 1.714595 | 0.200878 | 0.04067485 | 0 | 0.03343715 | 0.03712804 | 0.08452215 | 0.06592718 | 0.9245221 | 0.08991503 | 0.2210145 | 0.3314679
2017-07-17 | Wk_29_17 | MCOF | 3.079971 | 9.468844 | 0.0001098131 | 1.497606 | 5.143907 | 29.56269 | 9.487202 | 25.36358 | 14.97445 | 1.421636 | 1.433784 | 0.2097884 | 0.02849843 | 0 | 0.1090527 | 0.03595721 | 0.03197457 | 0.1896714 | 0.9518826 | 0.08936195 | 0.366656 | 0.3276488
2017-07-24 | Wk_30_17 | MCOF
2017-07-31 | Wk_31_17 | MCOF
2017-08-07 | Wk_32_17 | MCOF | 3.150568 | 9.802645 | 0.001237431 | 2.56904 | 4.296857 | 26.93961 | 12.03174 | 21.94775 | 18.32963 | 0.9309278 | 1.525365 | 0.2118638 | 0.01428625 | 0 | 0.1583576 | 0.02871824 | 0.04928315 | 0.1581708 | 0.931475 | 0.07304855 | 0.3945298 | 0.2991986
2017-08-14 | Wk_33_17 | MCOF | 4.50406 | 17.15226 | 0.001090309 | 2.801964 | 3.965705 | 24.18718 | 7.858637 | 17.79264 | 20.53204 | 1.20442 | 3.086896 | 0.1521627 | 0.02762383 | 0 | 0.1863836 | 0.02179682 | 0.0251126 | 0.2346176 | 0.724741 | 0.04472601 | 0.4679106 | 0.2245125
2017-08-21 | Wk_34_17 | MCOF | 3.144892 | 12.40708 | 0.002505685 | 2.368336 | 3.018496 | 28.71481 | 8.485096 | 21.75483 | 18.99418 | 1.10978 | 2.050897 | 0.2614643 | 0.0207815 | 0 | 0.08614197 | 0.01681909 | 0.02203286 | 0.03765475 | 0.567359 | 0.08174133 | 0.1626487 | 0.3639871
2017-08-28 | Wk_35_17 | MCOF | 3.380446 | 14.26327 | 0.0002258573 | 3.925367 | 3.915776 | 24.52588 | 7.726222 | 23.93703 | 16.89712 | 1.428661 | 1.569088 | 0.5800948 | 0.01938163 | 0 | 0.134854 | 0.02118614 | 0.03940481 | 0.1258657 | 0.5784095 | 0.3121609 | 0.3213107 | 0.9116374
2017-09-04 | Wk_36_17 | MCOF | 3.466213 | 9.191327 | 0.01799706 | 1.995064 | 6.319946 | 30.18043 | 5.427262 | 28.20935 | 13.78054 | 1.411867 | 2.113507 | 0.2128212 | 0.03488314 | 0 | 0.1935325 | 0.03323197 | 0.01991098 | 0.05967479 | 0.5458149 | 0.252837 | 0.3063502 | 0.5005413
2017-09-11 | Wk_37_17 | MCOF | 1.93405 | 27.53312 | 0.002039324 | 2.278609 | 5.065123 | 21.01083 | 10.40187 | 18.61677 | 12.29956 | 0.8580197 | 1.085892 | 0.1799324 | 0.08321061 | 0 | 0.0004797926 | 0.03641891 | 0.03751356 | 0.009370446 | 0.3648506 | 0.1363813 | 0.0837827 | 0.3995244
2017-09-18 | Wk_38_17 | MCOF | 2.586559 | 13.897 | 0.001990975 | 2.587568 | 4.016866 | 25.39848 | 10.09346 | 23.07517 | 17.28299 | 1.059922 | 1.752118 | 0.2817863 | 0.01484632 | 0 | 0.03101272 | 0.01481221 | 0.01050951 | 0.0230549 | 0.2880216 | 0.1703981 | 0.07938934 | 0.4670307
2017-09-25 | Wk_39_17 | MCOF | 2.589561 | 13.76758 | 0.008112993 | 2.866786 | 3.452168 | 22.08891 | 17.43852 | 20.53745 | 16.37497 | 0.8759346 | 1.468982 | 0.2380151 | 0.01082237 | 0 | 0.01517808 | 0.01050939 | 0.02474303 | 0.007206679 | 0.7108249 | 0.1032799 | 0.05763718 | 0.3521173
2017-10-02 | Wk_40_17 | MCOF
2017-10-09 | Wk_41_17 | MCOF | 3.365198 | 13.97657 | 0.008237523 | 2.708613 | 3.436687 | 24.56168 | 12.43146 | 18.65819 | 19.3465 | 1.506862 | 2.244855 | 0.2600288 | 0.01125171 | 0 | 0.1404241 | 0.008527076 | 0.01792339 | 0.07364023 | 0.4648899 | 0.143658 | 0.2405148 | 0.4149385
2017-10-16 | Wk_42_17 | MCOF | 4.252497 | 27.00283 | 0.01089411 | 1.463983 | 3.978619 | 16.39175 | 19.16629 | 14.77181 | 12.21475 | 0.7465764 | 2.324656 | 0.3101807 | 0.0124144 | 0 | 0.07922692 | 0.01782153 | 0.05573525 | 0.09964237 | 1.17703 | 0.1757895 | 0.2524261 | 0.4983845
2017-10-23 | Wk_43_17 | MCOF | 3.066926 | 9.216876 | 0.002209411 | 1.759028 | 3.502583 | 25.01207 | 20.27271 | 21.54149 | 14.72727 | 0.8988335 | 1.418154 | 0.2752537 | 0.008624351 | 0 | 0.06373025 | 0.004242643 | 0.0212332 | 0.3423926 | 0.8261522 | 0.1071435 | 0.4315987 | 0.3910215
2017-10-30 | Wk_44_17 | MCOF | 6.23416 | 6.88544 | 0.00469461 | 3.162329 | 3.200793 | 22.44739 | 19.64648 | 20.506 | 16.93653 | 0.9761919 | 3.838316 | 0.4043319 | 0.03024521 | 0 | 0.1402944 | 0.02395008 | 0.06905674 | 0.2592875 | 1.332836 | 0.1358422 | 0.4925887 | 0.5704192
2017-11-06 | Wk_45_17 | MCOF | 2.98495 | 7.403152 | 0.0004333283 | 1.784622 | 4.265871 | 26.60517 | 4.125856 | 37.76237 | 14.21872 | 0.8488553 | 1.517692 | 0.3110824 | 0.1017331 | 0 | 0.3634747 | 0.04421196 | 0.05486878 | 0.02166929 | 0.3619144 | 0.208303 | 0.4842247 | 0.6211185
2017-11-13 | Wk_46_17 | MCOF | 2.648406 | 8.931883 | 0.0003585294 | 2.178635 | 3.657153 | 27.36968 | 3.467304 | 34.79364 | 15.92641 | 1.026531 | 1.325148 | 0.2966558 | 0.1229962 | 0 | 0.04076404 | 0.08896316 | 0.222085 | 0.08628808 | 0.2842832 | 0.1812217 | 0.4381003 | 0.6008737
2017-11-20 | Wk_47_17 | MCOF | 3.65918 | 14.23896 | 0.000431508 | 3.48174 | 4.123483 | 28.87178 | 1.891191 | 28.88892 | 13.83602 | 1.008285 | 1.672326 | 0.3784413 | 0.1618461 | 0 | 0.07031772 | 0.1325573 | 0.3791939 | 0.04418114 | 0.6776657 | 0.1426508 | 0.6262501 | 0.6829382
2017-11-27 | Wk_48_17 | MCOF | 2.381987 | 11.16294 | 0.003306322 | 1.704157 | 4.21708 | 26.28966 | 5.116621 | 30.54177 | 17.48639 | 1.096096 | 1.255592 | 0.3026563 | 0.03499753 | 0 | 0.01836141 | 0.02778918 | 0.233376 | 0.0022613 | 0.3730395 | 0.1339138 | 0.2817879 | 0.4715677
2017-12-04 | Wk_49_17 | MCOF | 9.587732 | 30.49081 | 0.001119359 | 4.689831 | 5.283727 | 14.66662 | 1.730343 | 19.88903 | 11.42917 | 2.231631 | 6.801746 | 0.4298179 | 0.09515304 | 0 | 0.05116239 | 0.1428466 | 0.452667 | 0.002514716 | 1.435909 | 0.1759155 | 0.6491907 | 0.7008864
2017-12-11 | Wk_50_17 | MCOF | 3.368591 | 13.66173 | 0.005206587 | 2.161751 | 3.081008 | 26.06687 | 11.33874 | 26.1932 | 13.61461 | 0.5082942 | 2.084063 | 0.4151402 | 0.0859176 | 0 | 0.06656453 | 0.1176214 | 0.1833807 | 0.03885935 | 0.2836196 | 0.09342435 | 0.4064259 | 0.5944821
2017-12-18 | Wk_51_17 | MCOF | 2.447353 | 8.947329 | 0.001442591 | 0.8149367 | 2.59282 | 23.89938 | 7.506973 | 29.07126 | 23.99831 | 0.7201842 | 1.445435 | 0.3794544 | 0.04217772 | 0 | 0.01421781 | 0.02206799 | 0.04708393 | 0.03159728 | 0.2616333 | 0.2036854 | 0.114967 | 0.6253176
2017-12-25 | Wk_52_17 | MCOF | 3.088524 | 3.671139 | 0.0009886276 | 1.327316 | 3.336322 | 27.15878 | 6.523266 | 32.69975 | 21.02774 | 1.166183 | 1.541578 | 0.5299762 | 0.03705344 | 0 | 0.06117493 | 0.07377893 | 0.0767771 | 0.007265188 | 0.5603058 | 0.2006148 | 0.2189962 | 0.7676445
2016-03-14 | Wk_11_16 | MCON | 54.19 | 0.23 | 0 | 36.88 | 2.55 | 2.23 | 1.42 | 1.92 | 0.54 | 0.04 | 19.86494 | 0.3863701 | 0.3739269 | 0 | 4.189944 | 0.7636594 | 1.648919 | 6.564177 | 20.31605 | 0.08200792 | 13.1667 | 0.842305
2016-03-21 | Wk_12_16 | MCON
2016-03-28 | Wk_13_16 | MCON | 45.58316 | 0.05462465 | 0 | 43.23498 | 2.426548 | 3.129215 | 2.105755 | 2.886571 | 0.5239436 | 0.05520608 | 29.40212 | 0.3338272 | 0.2264819 | 0 | 0.6892236 | 0.2847272 | 0.6982429 | 2.04227 | 11.77126 | 0.1350029 | 3.714464 | 0.6953121
2016-04-04 | Wk_14_16 | MCON | 50.01015 | 0.2167273 | 0.002092022 | 41.47955 | 1.834238 | 1.66068 | 1.166339 | 2.87533 | 0.688157 | 0.06674444 | 30.62399 | 0.5788533 | 0.4735625 | 0 | 1.881245 | 0.7038425 | 1.05828 | 1.549315 | 12.88759 | 0.2534677 | 5.192683 | 1.305883
2016-04-11 | Wk_15_16 | MCON | 49.85203 | 0.2122098 | 0.001877588 | 42.20285 | 1.854602 | 1.530249 | 1.065092 | 2.590532 | 0.6244795 | 0.06607885 | 30.82662 | 0.5149243 | 0.4540593 | 0 | 1.764836 | 0.666496 | 0.9569103 | 1.61747 | 12.82781 | 0.2228979 | 5.005713 | 1.191882
2016-04-18 | Wk_16_16 | MCON
2016-04-25 | Wk_17_16 | MCON | 68.17159 | 0.2180208 | 0.0006144074 | 30.10319 | 0.9156619 | 0.03791652 | 0.1898459 | 0.2748148 | 0.02418895 | 0.0641615 | 46.95697 | 0.08645379 | 0.1064523 | 0 | 1.300914 | 0.185333 | 0.2966747 | 3.261804 | 15.95506 | 0.02192376 | 5.044726 | 0.2148299
2016-05-02 | Wk_18_16 | MCON | 60.20481 | 0.29912 | 0.001707936 | 34.97319 | 1.691254 | 0.8029422 | 0.7200037 | 0.8873665 | 0.3513045 | 0.06830236 | 44.50765 | 0.1655433 | 0.208735 | 0 | 1.251651 | 0.2501874 | 0.4639688 | 1.969231 | 11.34078 | 0.04706139 | 3.935038 | 0.4213397
2016-05-09 | Wk_19_16 | MCON | 53.68118 | 0.2504791 | 0.008103862 | 37.00544 | 2.264838 | 1.741714 | 1.786468 | 2.272495 | 0.8960937 | 0.09317998 | 36.64584 | 0.365671 | 0.282404 | 0 | 1.933542 | 0.3647708 | 0.4149175 | 1.88551 | 11.67045 | 0.1180865 | 4.598741 | 0.7661615
2016-05-16 | Wk_20_16 | MCON | 60.0898 | 0.1929709 | 0.002579489 | 35.15537 | 2.088029 | 0.6841776 | 0.8489841 | 0.7227 | 0.1584157 | 0.0569799 | 35.29639 | 0.09354006 | 0.1489085 | 0 | 1.458461 | 0.2661149 | 0.3973437 | 7.193284 | 15.20817 | 0.02758022 | 9.315204 | 0.2700288
2016-05-23 | Wk_21_16 | MCON | 61.3337 | 0.03521442 | 0.000237294 | 36.27668 | 1.662269 | 0.0156559 | 0.2878418 | 0.2779381 | 0.04766845 | 0.06280264 | 43.15345 | 0.1316387 | 0.1526801 | 0 | 1.587002 | 0.2914956 | 0.2194574 | 3.317789 | 12.42325 | 0.05693259 | 5.415744 | 0.3412514
2016-05-30 | Wk_22_16 | MCON
2016-06-06 | Wk_23_16 | MCON | 56.42441 | 0.2460602 | 0.006592608 | 34.67508 | 2.687455 | 1.36446 | 1.869465 | 2.100812 | 0.5249843 | 0.1006806 | 32.98796 | 0.3043915 | 0.2392605 | 0 | 1.17207 | 0.31294 | 0.5931181 | 1.714804 | 19.02136 | 0.0785053 | 3.792932 | 0.6221573
2016-06-13 | Wk_24_16 | MCON
2016-06-20 | Wk_25_16 | MCON | 57.36376 | 0.5602326 | 0.02657776 | 27.32637 | 2.348759 | 3.376563 | 2.043414 | 6.752791 | 0.1026367 | 0.09889562 | 43.65833 | 0.5408724 | 0.4154727 | 0 | 1.426699 | 0.3707651 | 2.103831 | 0.5336454 | 8.040018 | 0.2741297 | 4.434941 | 1.230475
2016-06-27 | Wk_26_16 | MCON | 44.35284 | 0.2370053 | 0.02818817 | 41.71963 | 3.377294 | 2.696934 | 2.438808 | 4.780943 | 0.2660626 | 0.1022921 | 34.33287 | 0.362854 | 0.4802911 | 0 | 1.319979 | 0.7031452 | 1.50729 | 0.3824819 | 5.116685 | 0.1472473 | 3.912895 | 0.9903924
2016-07-04 | Wk_27_16 | MCON | 47.67732 | 0.06954608 | 0.003137022 | 49.78862 | 1.919785 | 0.06132455 | 0.1151478 | 0.2849103 | 0.01142399 | 0.06878481 | 33.58259 | 0.1450784 | 0.3050764 | 0 | 1.691875 | 0.4964419 | 0.7627269 | 1.827674 | 8.827623 | 0.03823433 | 4.778718 | 0.4883891
2016-07-11 | Wk_28_16 | MCON | 45.12174 | 0.9089867 | 0.01253012 | 34.38009 | 3.048996 | 5.449418 | 3.568066 | 7.104116 | 0.2324862 | 0.1735704 | 23.07895 | 0.9790515 | 0.7523841 | 0 | 2.132395 | 1.828963 | 3.419145 | 0.5022293 | 12.15521 | 0.2734068 | 7.882732 | 2.004842
2016-07-18 | Wk_29_16 | MCON | 49.66902 | 0.5680893 | 0.01007807 | 35.25449 | 2.780694 | 3.076584 | 1.4865 | 6.30397 | 0.6890607 | 0.1615213 | 30.81267 | 0.5314711 | 0.5185251 | 0 | 2.616228 | 1.264044 | 2.426329 | 0.6282238 | 10.56826 | 0.3032631 | 6.934825 | 1.353259
2016-07-25 | Wk_30_16 | MCON | 43.49673 | 1.137597 | 0.0171174 | 32.22719 | 3.875076 | 5.426787 | 3.00006 | 10.13257 | 0.4947927 | 0.1920718 | 26.82692 | 0.5407683 | 0.7443899 | 0 | 2.775504 | 1.495205 | 3.078635 | 0.7557128 | 7.024192 | 0.2554054 | 8.105057 | 1.540564
2016-08-01 | Wk_31_16 | MCON | 54.4264 | 0.5360159 | 0.001606189 | 36.86369 | 2.052522 | 2.054009 | 1.052397 | 2.139498 | 0.7278471 | 0.1460168 | 41.47084 | 0.1679982 | 0.5484454 | 0 | 1.885646 | 0.7994326 | 0.5029267 | 0.674077 | 8.312217 | 0.06481562 | 3.862082 | 0.7812592
2016-08-08 | Wk_32_16 | MCON | 53.50473 | 0.3173678 | 0.005546736 | 38.0172 | 2.459501 | 1.633369 | 0.8357297 | 2.54241 | 0.5707878 | 0.1133552 | 42.1478 | 0.1849379 | 0.3321144 | 0 | 0.599839 | 0.3039231 | 0.1938501 | 1.16674 | 8.518699 | 0.05682961 | 2.264352 | 0.5738819
2016-08-15 | Wk_33_16 | MCON | 42.85815 | 3.035513 | 0.001748813 | 37.86241 | 7.591125 | 0.3739505 | 1.288657 | 5.823016 | 0.1844163 | 0.9810107 | 26.70949 | 0.4113965 | 0.3882078 | 0 | 1.644958 | 0.609369 | 0.5699004 | 1.251943 | 11.17424 | 0.09864994 | 4.076171 | 0.8982543
2016-08-22 | Wk_34_16 | MCON | 66.589 | 0.4679833 | 0.005192602 | 22.1497 | 2.664297 | 2.216724 | 1.169426 | 4.215 | 0.3975632 | 0.1251168 | 30.27696 | 0.5355073 | 0.7727436 | 0 | 1.153327 | 1.060461 | 1.129678 | 1.433776 | 30.0732 | 0.1533491 | 4.777243 | 1.4616
2016-08-29 | Wk_35_16 | MCON
2016-09-05 | Wk_36_16 | MCON | 50.71206 | 0.2526177 | 0.005937666 | 32.18619 | 2.118341 | 1.093896 | 0.5573176 | 2.215746 | 0.2441718 | 0.1294612 | 29.76219 | 0.1588385 | 0.3479983 | 0 | 1.233918 | 0.5958924 | 0.7445482 | 1.29711 | 16.51183 | 0.05973859 | 3.871469 | 0.5665754
2016-09-12 | Wk_37_16 | MCON | 57.19602 | 0.5077785 | 0.001502364 | 32.95164 | 2.126212 | 2.339279 | 1.015816 | 3.144396 | 0.5137606 | 0.2035895 | 32.4173 | 0.3491224 | 0.4823337 | 0 | 1.490015 | 0.5634216 | 0.9827867 | 1.22811 | 19.58866 | 0.09427264 | 4.264333 | 0.9257287
2016-09-19 | Wk_38_16 | MCON | 59.93844 | 0.3801524 | 0.01202177 | 32.25321 | 2.304152 | 1.606434 | 0.6940384 | 2.089676 | 0.6125699 | 0.1093135 | 32.94348 | 0.2772489 | 0.3774046 | 0 | 1.726669 | 0.4363735 | 0.8007066 | 1.303656 | 22.06516 | 0.007730439 | 4.267405 | 0.662384
2016-09-26 | Wk_39_16 | MCON | 60.32363 | 0.1324213 | 0.0008121941 | 36.11569 | 1.739265 | 0.3441731 | 0.336585 | 0.605186 | 0.1640204 | 0.2382233 | 34.18774 | 0.2270502 | 0.3635117 | 0 | 2.087041 | 0.5928922 | 0.6215083 | 1.046105 | 21.16398 | 0.03380175 | 4.347546 | 0.6243637
2016-10-03 | Wk_40_16 | MCON | 53.19333 | 0.5051754 | 0.00021307 | 37.35338 | 1.815117 | 2.560502 | 1.103429 | 2.663882 | 0.5983979 | 0.2065768 | 37.56723 | 0.2896194 | 0.4030698 | 0 | 1.756097 | 0.5664963 | 0.8773406 | 0.6307637 | 11.02275 | 0.07996142 | 3.830697 | 0.7726506
2016-10-10 | Wk_41_16 | MCON | 59.81944 | 0.4147863 | 0.0002045734 | 28.90004 | 2.27371 | 3.097629 | 1.158829 | 3.445475 | 0.7214504 | 0.1684367 | 38.25233 | 0.322337 | 0.4307555 | 0 | 3.089344 | 0.9400253 | 1.205891 | 1.530565 | 13.91172 | 0.1364709 | 6.765826 | 0.8895634
2016-10-17 | Wk_42_16 | MCON | 60.97715 | 0.226836 | 0.001217529 | 33.33159 | 1.620778 | 1.544546 | 0.5943786 | 1.052237 | 0.5536017 | 0.09766175 | 39.99902 | 0.1250036 | 0.2561767 | 0 | 2.060718 | 0.3477059 | 0.4959587 | 1.941528 | 15.70037 | 0.05067256 | 4.845911 | 0.4318529
2016-10-24 | Wk_43_16 | MCON | 58.27003 | 1.195024 | 0.002966233 | 25.78635 | 1.603524 | 3.633861 | 4.130228 | 3.729671 | 1.445525 | 0.2028178 | 40.81259 | 0.7094277 | 0.3771534 | 0 | 2.940547 | 0.6347539 | 0.6197336 | 1.792469 | 10.27112 | 0.1122417 | 5.987503 | 1.198823
2016-10-31 | Wk_44_16 | MCON | 57.11448 | 0.8117838 | 4.724494e-05 | 29.54417 | 2.398904 | 3.385802 | 2.256379 | 2.709424 | 1.580376 | 0.1986368 | 42.55392 | 0.5545184 | 0.3138637 | 0 | 2.364719 | 0.6524711 | 0.6288191 | 0.6279728 | 9.302709 | 0.1154843 | 4.273982 | 0.9838664
2016-11-07 | Wk_45_16 | MCON | 68.85454 | 0.4601323 | 0.01959828 | 21.86533 | 1.318232 | 1.898626 | 2.517035 | 2.226217 | 0.7327676 | 0.1075152 | 57.35058 | 0.8472648 | 0.3354899 | 0 | 1.721633 | 0.4797069 | 0.4873979 | 0.3858757 | 7.13776 | 0.1088322 | 3.074614 | 1.291587
2016-11-14 | Wk_46_16 | MCON | 60.00241 | 0.3056289 | 0.01597333 | 26.57957 | 2.230766 | 1.678779 | 3.803789 | 4.099233 | 1.208147 | 0.07570595 | 39.04018 | 0.9000116 | 0.2968308 | 0 | 2.06601 | 0.4131913 | 0.4462526 | 0.8932226 | 15.75932 | 0.1873916 | 3.818676 | 1.384234
2016-11-21 | Wk_47_16 | MCON | 52.19596 | 1.250623 | 0.03179038 | 23.81298 | 2.298551 | 4.710822 | 7.247057 | 6.659779 | 1.549317 | 0.2431245 | 35.8626 | 1.631167 | 0.2330234 | 0 | 1.526759 | 0.3632352 | 0.4003727 | 0.8244049 | 11.19579 | 0.1586129 | 3.114772 | 2.022803
2016-11-28 | Wk_48_16 | MCON | 67.4212 | 0.4374369 | 0.02087279 | 20.4128 | 2.498987 | 1.542048 | 2.735725 | 4.021388 | 0.6977268 | 0.2118149 | 49.48417 | 0.681573 | 0.2443201 | 0 | 1.669462 | 0.3883056 | 0.3664781 | 0.8541475 | 13.66396 | 0.0687882 | 3.278393 | 0.9946813
2016-12-05 | Wk_49_16 | MCON | 63.54443 | 0.4416021 | 0.01067021 | 20.79357 | 2.268392 | 3.314071 | 3.829496 | 4.205677 | 1.376205 | 0.2158876 | 45.44157 | 1.053995 | 0.2993387 | 0 | 1.661785 | 0.4197351 | 0.5734037 | 0.5715961 | 13.38312 | 0.1398904 | 3.22652 | 1.493224
2016-12-12 | Wk_50_16 | MCON | 51.80028 | 0.9143781 | 0.01229486 | 25.99264 | 3.166781 | 5.16806 | 5.246265 | 5.61324 | 1.928366 | 0.1576968 | 34.57915 | 1.08413 | 0.2608369 | 0 | 2.135568 | 0.439804 | 0.5376174 | 0.732334 | 11.87189 | 0.1589575 | 3.845324 | 1.503925
2016-12-19 | Wk_51_16 | MCON | 46.50913 | 0.5377514 | 0.01546068 | 31.48382 | 2.414019 | 5.149878 | 8.07071 | 4.054745 | 1.641019 | 0.1234698 | 31.24885 | 1.119866 | 0.1672038 | 0 | 1.85261 | 0.2500435 | 0.2484053 | 1.047958 | 10.49249 | 0.08169929 | 3.399018 | 1.368769
2016-12-26 | Wk_52_16 | MCON | 63.92796 | 0.4029774 | 0.01115365 | 19.72026 | 2.258176 | 3.323119 | 5.277815 | 3.643408 | 1.260376 | 0.1747573 | 41.8135 | 1.797578 | 0.2818742 | 0 | 2.602585 | 0.4452036 | 0.5765181 | 1.077235 | 15.19746 | 0.1360085 | 4.701541 | 2.215461
2017-01-02 | Wk_1_17 | MCON | 49.84657 | 1.141088 | 0.01997258 | 26.36275 | 2.674944 | 3.98133 | 5.631663 | 7.52592 | 2.681292 | 0.1344706 | 34.06701 | 0.7852447 | 0.2608179 | 0 | 1.972771 | 0.3694278 | 0.4342137 | 0.7257729 | 10.93667 | 0.2946378 | 3.502186 | 1.3407
2017-01-09 | Wk_2_17 | MCON | 49.02794 | 0.6929282 | 0.004213973 | 33.18948 | 2.378956 | 4.000643 | 3.105093 | 5.651336 | 1.8376 | 0.1118082 | 30.71456 | 0.666581 | 0.3577377 | 0 | 2.5284 | 0.6179156 | 0.8564772 | 0.6309088 | 12.46845 | 0.1869142 | 4.633702 | 1.211233
2017-01-16 | Wk_3_17 | MCON | 57.35208 | 0.262243 | 0.002539094 | 31.70889 | 1.296084 | 2.008955 | 4.621107 | 1.613659 | 0.9796105 | 0.1548396 | 33.18961 | 2.265184 | 0.1938982 | 0 | 1.822721 | 0.4210002 | 0.3647935 | 1.226517 | 17.75534 | 0.113018 | 3.835032 | 2.5721
2017-01-23 | Wk_4_17 | MCON | 63.46451 | 0.6044266 | 0.001696917 | 28.50856 | 2.173259 | 1.37194 | 0.6879499 | 2.190967 | 0.8203834 | 0.1763049 | 41.95263 | 0.2014475 | 0.4454566 | 0 | 1.768258 | 0.5152641 | 0.6755674 | 1.156202 | 16.69126 | 0.05841813 | 4.115292 | 0.7053223
2017-01-30 | Wk_5_17 | MCON | 62.5493 | 0.8923382 | 0.004784744 | 25.35433 | 1.719942 | 3.024181 | 1.159663 | 3.7086 | 1.253239 | 0.3336241 | 48.98606 | 0.2997055 | 0.3870283 | 0 | 1.328841 | 0.3884387 | 0.6441844 | 0.5169448 | 9.877558 | 0.1205358 | 2.878409 | 0.8072696
2017-02-06 | Wk_6_17 | MCON | 57.82699 | 0.2959583 | 0.004294456 | 33.36528 | 1.859783 | 1.827882 | 0.7788333 | 2.931494 | 0.9961928 | 0.1132885 | 36.53415 | 0.1993481 | 0.3700141 | 0 | 2.050761 | 0.4287662 | 1.422187 | 0.6024529 | 16.12451 | 0.09480547 | 4.504167 | 0.6641677
2017-02-13 | Wk_7_17 | MCON | 66.98609 | 0.3505361 | 0.008767916 | 21.45604 | 2.504349 | 2.378221 | 1.333296 | 4.107386 | 0.7599979 | 0.1153084 | 39.93067 | 0.3728175 | 0.6020857 | 0 | 1.012927 | 0.8235961 | 2.022939 | 0.2244731 | 21.88174 | 0.1148475 | 4.083935 | 1.089751
2017-02-20 | Wk_8_17 | MCON | 67.99275 | 0.2248684 | 0.0007993679 | 22.50016 | 2.041138 | 2.173433 | 1.493582 | 2.575331 | 0.8782606 | 0.1196773 | 45.80674 | 0.1930737 | 0.1933446 | 0 | 0.7391514 | 0.3763009 | 1.155768 | 0.7476631 | 18.75049 | 0.03021762 | 3.018883 | 0.4166359
2017-02-27 | Wk_9_17 | MCON | 58.1535 | 0.3132253 | 0.009843384 | 28.33104 | 2.690675 | 3.290247 | 1.906844 | 4.000282 | 1.100364 | 0.203974 | 39.52537 | 0.6007289 | 0.7705697 | 0 | 0.4533418 | 0.6566208 | 1.512591 | 0.1896449 | 14.25921 | 0.1854255 | 2.812199 | 1.556724
2017-03-06 | Wk_10_17 | MCON | 77.53881 | 0.1524671 | 0.0009375565 | 20.05504 | 1.600107 | 0.04859053 | 0.2511192 | 0.2597886 | 0.01614931 | 0.07699379 | 62.52082 | 0.1742592 | 0.3746252 | 0 | 0.6610814 | 0.5375076 | 1.45521 | 0.03616088 | 11.75876 | 0.02038654 | 2.689959 | 0.569271
2017-03-13 | Wk_11_17 | MCON | 66.14918 | 0.2629093 | 0.0001161746 | 23.9153 | 1.813616 | 2.115922 | 1.228447 | 3.09879 | 1.278985 | 0.1367363 | 37.31558 | 0.5046669 | 0.4007804 | 0 | 2.189311 | 0.4938396 | 0.8525279 | 2.467361 | 21.76939 | 0.1557246 | 6.00304 | 1.061172
2017-03-20 | Wk_12_17 | MCON | 48.06879 | 0.7623386 | 0.0001308753 | 30.85228 | 2.554371 | 6.30355 | 2.383228 | 6.634987 | 2.162482 | 0.2778352 | 21.83169 | 0.6346299 | 0.2690959 | 0 | 3.311363 | 0.4460031 | 0.3313078 | 2.422049 | 18.5841 | 0.2385583 | 6.510723 | 1.142284
2017-03-27 | Wk_13_17 | MCON | 69.27821 | 0.3655122 | 0.000229113 | 27.87383 | 1.511536 | 0.02918187 | 0.3109915 | 0.371921 | 0.008619013 | 0.2499637 | 39.63741 | 0.2451734 | 0.1481232 | 0 | 1.756053 | 0.3055351 | 0.1873502 | 2.24144 | 24.7048 | 0.05233084 | 4.490378 | 0.4456274
2017-04-03 | Wk_14_17 | MCON | 70.90971 | 0.3350837 | 0.001786982 | 20.919 | 1.533631 | 2.233411 | 0.851185 | 2.214844 | 0.7900951 | 0.2112481 | 33.7895 | 0.5400694 | 0.3111463 | 0 | 2.345219 | 0.4236074 | 0.7105273 | 2.318577 | 30.33411 | 0.1369527 | 5.797931 | 0.9881684
2017-04-10 | Wk_15_17 | MCON | 62.0271 | 0.3400464 | 0 | 32.69984 | 1.464925 | 1.220149 | 0.5756026 | 0.8487807 | 0.6510922 | 0.1724624 | 25.39201 | 0.3463083 | 0.2131743 | 0 | 2.600165 | 0.1744721 | 0.4100665 | 2.133704 | 30.66871 | 0.08849239 | 5.318408 | 0.647975
2017-04-17 | Wk_16_17 | MCON | 54.76909 | 0.206408 | 0.00090602 | 41.12619 | 0.7953449 | 0.7638447 | 0.5593877 | 1.207464 | 0.4470572 | 0.1243086 | 18.7322 | 0.2413916 | 0.1169939 | 0 | 1.272817 | 0.1654651 | 0.08196239 | 3.604067 | 30.47425 | 0.07993118 | 5.124312 | 0.4383167
2017-04-24 | Wk_17_17 | MCON | 54.10647 | 0.4503876 | 0.003800641 | 35.72402 | 1.042372 | 1.915298 | 1.786381 | 4.025077 | 0.8473767 | 0.0988203 | 24.51418 | 0.6775868 | 0.2354837 | 0 | 1.02849 | 0.3037667 | 0.3479676 | 1.735226 | 24.98571 | 0.2780674 | 3.41545 | 1.191138
2017-05-01 | Wk_18_17 | MCON | 56.2907 | 0.5648832 | 0.001984867 | 31.34282 | 1.597628 | 2.256488 | 2.416382 | 4.103845 | 1.246647 | 0.1786152 | 31.427 | 0.5077864 | 0.2218865 | 0 | 1.690374 | 0.2835227 | 0.1543528 | 1.687947 | 20.14755 | 0.170283 | 3.816196 | 0.8999559
2017-05-08 | Wk_19_17 | MCON | 57.68121 | 0.5088836 | 0.0002108172 | 34.44575 | 1.291885 | 1.706247 | 0.9231369 | 2.694842 | 0.5986781 | 0.1491571 | 37.47462 | 0.2898199 | 0.2746841 | 0 | 1.80726 | 0.2451164 | 0.123327 | 2.130791 | 15.25159 | 0.08399633 | 4.306495 | 0.6485003
2017-05-15 | Wk_20_17 | MCON | 60.16858 | 0.3085799 | 0.001277395 | 31.27826 | 1.324048 | 1.3714 | 1.593158 | 2.930906 | 0.9667043 | 0.05709156 | 33.5132 | 0.224034 | 0.2432387 | 0 | 1.220363 | 0.2759168 | 0.0858614 | 2.38952 | 22.05221 | 0.1642337 | 3.971662 | 0.6315064
2017-05-22 | Wk_21_17 | MCON | 60.35098 | 0.02270267 | 0.0001568003 | 38.23918 | 1.084952 | 0.005896694 | 0.1293733 | 0.08180709 | 0.002497691 | 0.08244932 | 37.55715 | 0.08917655 | 0.1084368 | 0 | 1.294674 | 0.1260615 | 0.03749425 | 1.720862 | 19.40206 | 0.01506783 | 3.179091 | 0.2126812
2017-05-29 | Wk_22_17 | MCON | 64.91222 | 0.4040594 | 0.0002402744 | 23.97447 | 1.421871 | 1.558881 | 1.806869 | 5.158836 | 0.6776991 | 0.08485946 | 29.41219 | 0.3402025 | 0.2521781 | 0 | 1.487068 | 0.3121796 | 0.2628944 | 2.194629 | 30.37678 | 0.2740951 | 4.256771 | 0.8664757
2017-06-05 | Wk_23_17 | MCON | 65.67721 | 0.2629866 | 0.001370574 | 26.09461 | 1.515684 | 1.076929 | 1.221496 | 3.453547 | 0.4830898 | 0.2130828 | 29.47522 | 0.3332703 | 0.1586248 | 0 | 1.306295 | 0.1635623 | 0.0824659 | 4.633403 | 29.34832 | 0.1760503 | 6.185726 | 0.6679454
2017-06-12 | Wk_24_17 | MCON | 73.06866 | 0.3342311 | 0.002502374 | 22.39404 | 1.543092 | 0.7435146 | 0.6448156 | 0.7622797 | 0.3434752 | 0.1633867 | 26.88572 | 0.4814807 | 0.2257372 | 0 | 2.581114 | 0.4163639 | 0.8932484 | 4.346501 | 37.17912 | 0.0593747 | 8.237228 | 0.7665926
2017-06-19 | Wk_25_17 | MCON
2017-06-26 | Wk_26_17 | MCON | 69.8607 | 0.4333993 | 0.001745691 | 24.80297 | 1.493925 | 1.169014 | 0.6968496 | 0.9718503 | 0.4893889 | 0.08015652 | 36.89364 | 0.2311298 | 0.2103159 | 0 | 1.732181 | 0.3121201 | 0.6564429 | 4.163171 | 25.64789 | 0.01380199 | 6.863916 | 0.4552477
2017-07-03 | Wk_27_17 | MCON | 68.69818 | 0.5856081 | 0.000153305 | 24.60665 | 1.572314 | 1.554325 | 0.9914614 | 1.018546 | 0.7175351 | 0.2552242 | 43.79986 | 0.3552856 | 0.2303229 | 0 | 1.364036 | 0.296119 | 0.6448865 | 3.054798 | 18.89162 | 0.06124903 | 5.35984 | 0.6468575
2017-07-10 | Wk_28_17 | MCON | 56.61661 | 0.8358793 | 0.004839766 | 28.29607 | 2.604143 | 3.747925 | 2.787786 | 3.645786 | 1.238107 | 0.2228523 | 32.76986 | 0.4522198 | 0.2455814 | 0 | 0.9027797 | 0.3586047 | 1.367761 | 2.198351 | 18.24888 | 0.07257277 | 4.827497 | 0.770374
2017-07-17 | Wk_29_17 | MCON | 52.8703 | 0.8345789 | 0.001948533 | 30.73104 | 2.311407 | 4.547364 | 2.370773 | 4.899305 | 1.256486 | 0.1767989 | 26.10343 | 0.4641587 | 0.1363343 | 0 | 1.242259 | 0.2626943 | 0.5994474 | 2.940412 | 21.02767 | 0.09389083 | 5.044813 | 0.6943838
2017-07-24 | Wk_30_17 | MCON
2017-07-31 | Wk_31_17 | MCON
2017-08-07 | Wk_32_17 | MCON | 68.60521 | 0.5248621 | 0.0001484681 | 26.94084 | 1.410702 | 0.8815988 | 0.5036402 | 0.7026094 | 0.2856451 | 0.1447395 | 39.94211 | 0.1308885 | 0.1150726 | 0 | 1.188594 | 0.1768335 | 0.3238568 | 2.766072 | 23.92992 | 0.03186694 | 4.455357 | 0.2778281
2017-08-14 | Wk_33_17 | MCON | 66.71414 | 0.06009676 | 0.0004318091 | 31.38328 | 1.306958 | 0.05736305 | 0.2258915 | 0.1689316 | 0.01893557 | 0.06398076 | 48.60363 | 0.09253201 | 0.1263439 | 0 | 0.9060051 | 0.133334 | 0.1986871 | 2.019428 | 14.62137 | 0.01280523 | 3.257454 | 0.2316812
2017-08-21 | Wk_34_17 | MCON | 64.52393 | 0.6135174 | 0.004690485 | 25.8455 | 1.426821 | 2.552754 | 1.179563 | 2.489881 | 1.184006 | 0.1793348 | 44.45395 | 0.2769868 | 0.2730184 | 0 | 1.108099 | 0.4809017 | 0.5323529 | 0.9794684 | 16.359 | 0.06015177 | 3.100822 | 0.6101569
2017-08-28 | Wk_35_17 | MCON | 52.30678 | 0.26359 | 0.004213672 | 42.33741 | 1.398279 | 1.195612 | 0.6904181 | 1.204957 | 0.3969362 | 0.2018097 | 30.58549 | 0.1599806 | 0.1538384 | 0 | 0.7108644 | 0.2261164 | 0.4703247 | 2.339502 | 17.62587 | 0.03479571 | 3.746807 | 0.3486147
2017-09-04 | Wk_36_17 | MCON | 62.7608 | 0.993751 | 0.002767312 | 26.16313 | 1.639747 | 3.385377 | 1.103913 | 2.684897 | 1.043393 | 0.2222273 | 43.42721 | 0.3070889 | 0.2753511 | 0 | 1.2439 | 0.3197905 | 0.4709554 | 0.9256733 | 15.69605 | 0.09478836 | 2.960319 | 0.6772284
2017-09-11 | Wk_37_17 | MCON | 54.67359 | 2.011277 | 0.003377189 | 30.55787 | 1.936599 | 4.315254 | 2.011378 | 2.584541 | 1.654093 | 0.2520206 | 42.03653 | 0.3092983 | 0.249268 | 0 | 0.2422858 | 0.2643057 | 0.4538772 | 0.285951 | 10.76625 | 0.0658285 | 1.24642 | 0.6243948
2017-09-18 | Wk_38_17 | MCON | 47.86364 | 0.6250318 | 0.005681578 | 36.4978 | 2.06379 | 4.473931 | 3.059114 | 3.53717 | 1.757668 | 0.1161808 | 37.78535 | 0.5381614 | 0.2234745 | 0 | 0.2433878 | 0.1961234 | 0.16134 | 0.312895 | 8.290104 | 0.1128015 | 0.9137462 | 0.8744374
2017-09-25 | Wk_39_17 | MCON | 60.2158 | 0.5646415 | 0.01609622 | 32.33932 | 2.054914 | 1.393275 | 1.393249 | 1.199291 | 0.6503388 | 0.1730761 | 38.17279 | 0.5018983 | 0.1625581 | 0 | 0.1143444 | 0.2744321 | 0.5597331 | 0.2049939 | 20.14338 | 0.08167307 | 1.153503 | 0.7461294
2017-10-02 | Wk_40_17 | MCON
2017-10-09 | Wk_41_17 | MCON | 61.00476 | 0.5526897 | 0.002876133 | 34.43625 | 1.113573 | 0.4779665 | 1.526758 | 0.4287039 | 0.2743391 | 0.1820926 | 44.31742 | 0.1066823 | 0.02317534 | 0 | 0.6391569 | 0.06231031 | 0.1116438 | 2.858657 | 12.87078 | 0.01492936 | 3.671768 | 0.144787
2017-10-16 | Wk_42_17 | MCON | 66.37876 | 0.5747342 | 0.005015687 | 28.60256 | 1.314128 | 1.174747 | 0.7130546 | 0.725769 | 0.4362576 | 0.07497323 | 42.84568 | 0.1784511 | 0.103121 | 0 | 0.930064 | 0.2090381 | 0.4595922 | 2.14816 | 19.47238 | 0.03226991 | 3.746854 | 0.3138421
2017-10-23 | Wk_43_17 | MCON | 66.01992 | 0.7684638 | 0.003698982 | 24.99989 | 1.521783 | 2.058154 | 1.770601 | 1.583065 | 1.094177 | 0.1802454 | 38.64524 | 0.3088332 | 0.06394687 | 0 | 1.163307 | 0.1499714 | 0.3658464 | 3.837425 | 21.43584 | 0.04951132 | 5.51655 | 0.4222913
2017-10-30 | Wk_44_17 | MCON | 61.8651 | 0.9345409 | 0.007218623 | 23.57457 | 1.597766 | 3.520494 | 2.970605 | 3.195077 | 2.12519 | 0.2094369 | 34.65026 | 0.4764608 | 0.1057181 | 0 | 1.26037 | 0.2315271 | 0.5820991 | 3.044043 | 21.37853 | 0.1360971 | 5.118039 | 0.7182761
2017-11-06 | Wk_45_17 | MCON | 63.12615 | 0.4530518 | 0.02088269 | 28.16374 | 1.004499 | 2.766631 | 0.5047452 | 2.83768 | 0.8923884 | 0.2302374 | 45.77625 | 0.1993619 | 0.2073144 | 0 | 1.593642 | 0.485834 | 1.763718 | 0.8409426 | 12.20519 | 0.0538866 | 4.684137 | 0.4605628
2017-11-13 | Wk_46_17 | MCON | 46.7521 | 0.4723741 | 0.001225313 | 45.23063 | 1.255451 | 2.063957 | 0.5398765 | 3.04782 | 0.5396322 | 0.09693493 | 30.96806 | 0.258236 | 0.2336978 | 0 | 0.9902383 | 0.4172431 | 1.409523 | 0.8281703 | 11.59382 | 0.05311367 | 3.645174 | 0.5450474
2017-11-20 | Wk_47_17 | MCON | 48.37373 | 0.1376575 | 0.000383417 | 47.59068 | 0.9989398 | 0.7990362 | 0.1849312 | 1.374281 | 0.5133145 | 0.02705028 | 32.48133 | 0.166244 | 0.1986537 | 0 | 0.8081871 | 0.1812791 | 0.6440328 | 0.3519622 | 13.51435 | 0.02768406 | 1.985461 | 0.3925818
2017-11-27 | Wk_48_17 | MCON | 57.01795 | 0.3694405 | 0.001430561 | 33.00238 | 1.176958 | 2.461579 | 2.731635 | 2.189899 | 0.9073695 | 0.1413537 | 37.47165 | 2.093932 | 0.2801206 | 0 | 1.143195 | 0.714393 | 1.760429 | 0.1838386 | 13.25872 | 0.1116736 | 3.801856 | 2.485726
2017-12-04 | Wk_49_17 | MCON | 61.15212 | 1.213027 | 0.00146111 | 32.94508 | 0.8852321 | 0.9995483 | 0.8818546 | 1.016853 | 0.6926864 | 0.2121341 | 36.18219 | 0.9707569 | 0.3111908 | 0 | 0.8393052 | 0.6023389 | 1.328558 | 0.322791 | 20.53866 | 0.05633813 | 3.092993 | 1.338286
2017-12-11 | Wk_50_17 | MCON | 54.339 | 0.3431689 | 0.005282061 | 24.28938 | 0.9356641 | 7.581642 | 7.382038 | 3.455807 | 1.615253 | 0.05277033 | 35.10846 | 2.360028 | 0.1556283 | 0 | 0.7660693 | 0.4216387 | 1.660145 | 0.3825432 | 13.34582 | 0.1386557 | 3.230396 | 2.654312
2017-12-18 | Wk_51_17 | MCON | 67.07028 | 0.52128 | 0.006772458 | 21.40746 | 1.265362 | 3.166445 | 3.142416 | 2.286954 | 1.030569 | 0.1024561 | 45.05598 | 1.646416 | 0.2531909 | 0 | 0.9110113 | 0.3629739 | 1.442524 | 0.2602548 | 16.98733 | 0.1506036 | 2.976764 | 2.05021
2017-12-25 | Wk_52_17 | MCON | 69.9895 | 0.127138 | 0.0005967935 | 27.36865 | 1.164187 | 0.2885519 | 0.4324253 | 0.3372768 | 0.09236191 | 0.1993041 | 46.5692 | 0.4366504 | 0.2968092 | 0 | 1.257321 | 0.4721329 | 1.705853 | 0.2961012 | 18.93807 | 0.01737114 | 3.731408 | 0.7508307
2016-03-14 | Wk_11_16 | MTAIL | 2.33 | 5.59 | 0 | 0.74 | 4.93 | 23.93 | 9.28 | 43.1 | 9.49 | 0.61 | 0.5190385 | 0.3156085 | 0.07417635 | 0 | 0.1904649 | 0.04349795 | 0.08098976 | 0.3768736 | 0.5094387 | 0.2199117 | 0.6918262 | 0.6096965
2016-03-21 | Wk_12_16 | MTAIL
2016-03-28 | Wk_13_16 | MTAIL | 0.600499 | 5.975746 | 0 | 1.235235 | 3.288709 | 26.39224 | 12.14302 | 40.48818 | 9.233721 | 0.6426478 | 0.2123872 | 0.08665684 | 0.003964657 | 0 | 0.01756859 | 0.0004856083 | 0.02418951 | 0.1139228 | 0.04819197 | 0.09313182 | 0.1561665 | 0.1837533
2016-04-04 | Wk_14_16 | MTAIL | 1.467353 | 3.751434 | 0.004111827 | 1.161793 | 3.970994 | 22.24991 | 9.506469 | 47.1532 | 10.17219 | 0.5625387 | 0.574527 | 0.3310614 | 0.03975685 | 0 | 0.0460447 | 0.01211523 | 0.02995478 | 0.07992498 | 0.1310125 | 0.2229551 | 0.1680397 | 0.5937733
2016-04-11 | Wk_15_16 | MTAIL | 1.399108 | 3.632179 | 0.004924187 | 1.139806 | 3.931933 | 21.2671 | 9.596067 | 48.54698 | 9.935136 | 0.5467681 | 0.5342249 | 0.3617461 | 0.04599139 | 0 | 0.05712022 | 0.009849908 | 0.03154851 | 0.09345419 | 0.08545462 | 0.1797178 | 0.1919728 | 0.5874553
2016-04-18 | Wk_16_16 | MTAIL
2016-04-25 | Wk_17_16 | MTAIL | 1.283952 | 10.49105 | 0.001912357 | 1.36284 | 3.390467 | 22.02749 | 11.2825 | 28.60988 | 20.71869 | 0.8312187 | 0.7066575 | 0.1279058 | 0.01101655 | 0 | 0.0680848 | 0.008756994 | 0.01535662 | 0.08925088 | 0.1132961 | 0.1436263 | 0.1814493 | 0.2825486
2016-05-02 | Wk_18_16 | MTAIL | 1.531225 | 10.04539 | 0.004605529 | 0.9878511 | 3.179063 | 26.3328 | 10.41373 | 32.62427 | 14.23277 | 0.6482889 | 0.6385952 | 0.3455385 | 0.01974714 | 0 | 0.04129316 | 0.004460842 | 0.03233998 | 0.08374161 | 0.161498 | 0.2040101 | 0.1618356 | 0.5692958
2016-05-09 | Wk_19_16 | MTAIL | 0.9236961 | 8.735179 | 0.01416697 | 1.430298 | 3.676421 | 20.25444 | 14.02115 | 37.05557 | 13.33087 | 0.5582094 | 0.4871759 | 0.2060048 | 0.01706829 | 0 | 0.008824827 | 0.009818395 | 0.009012586 | 0.03513886 | 0.05658859 | 0.09406385 | 0.06279467 | 0.3171369
2016-05-16 | Wk_20_16 | MTAIL | 1.028933 | 10.84364 | 0.002967881 | 1.184159 | 3.626195 | 21.48015 | 16.68538 | 31.40068 | 13.10252 | 0.6453793 | 0.4175671 | 0.288835 | 0.01645451 | 0 | 0.0588175 | 0.01190502 | 0.008266653 | 0.06619367 | 0.05388578 | 0.1070078 | 0.1451828 | 0.4122973
2016-05-23 | Wk_21_16 | MTAIL | 2.071482 | 10.53339 | 0.01950423 | 2.933542 | 3.690684 | 16.10794 | 23.95967 | 29.63501 | 10.40242 | 0.6463528 | 1.386708 | 0.106419 | 0.008227566 | 0 | 0.0104225 | 0.005666929 | 0.009305213 | 0.06022695 | 0.4152585 | 0.06924734 | 0.08562159 | 0.1838939
2016-05-30 | Wk_22_16 | MTAIL
2016-06-06 | Wk_23_16 | MTAIL | 0.5616221 | 8.092514 | 0.003584089 | 1.12217 | 3.085492 | 22.29973 | 26.10646 | 27.6695 | 10.55806 | 0.5008768 | 0.2829492 | 0.1114482 | 0.004699177 | 0 | 0.006116915 | 0.0005142809 | 0.003464017 | 0.009844471 | 0.05722921 | 0.08535666 | 0.01993968 | 0.2015041
2016-06-13 | Wk_24_16 | MTAIL
2016-06-20 | Wk_25_16 | MTAIL | 0.8287819 | 6.609056 | 0.01312275 | 0.8030669 | 3.634158 | 20.56173 | 8.364611 | 57.97568 | 0.7419326 | 0.4678595 | 0.2646097 | 0.2374878 | 0.009170809 | 0 | 0.01485345 | 0.0008516819 | 0.08414436 | 0.005226655 | 0.04962955 | 0.1628079 | 0.1050761 | 0.4094665
2016-06-27 | Wk_26_16 | MTAIL | 0.9365669 | 8.989683 | 0.01712688 | 0.7983318 | 3.792114 | 21.54373 | 8.369459 | 50.18168 | 4.695619 | 0.6756858 | 0.2873988 | 0.3781457 | 0.01019495 | 0 | 0.06298695 | 0.008278349 | 0.03225493 | 0.008559284 | 0.03300937 | 0.1157385 | 0.1120795 | 0.5040792
2016-07-04 | Wk_27_16 | MTAIL | 0.7216886 | 11.97521 | 0.001516679 | 0.9596488 | 3.458647 | 20.2852 | 4.226167 | 50.75151 | 6.777606 | 0.8428075 | 0.1814602 | 0.2860544 | 0.02090532 | 0 | 0.02517058 | 0.009802141 | 0.01740116 | 0.00412384 | 0.003564748 | 0.1732062 | 0.05649772 | 0.4801659
2016-07-11 | Wk_28_16 | MTAIL | 0.4710723 | 7.297957 | 0.006613483 | 0.6459557 | 3.642797 | 20.08529 | 16.65696 | 49.30389 | 1.377713 | 0.5117536 | 0.09138597 | 0.1697458 | 0.03075328 | 0 | 0.01995196 | 0.01777785 | 0.0216939 | 0.001243862 | 0.03902769 | 0.079492 | 0.06066757 | 0.2799911
2016-07-18 | Wk_29_16 | MTAIL | 1.175325 | 9.118421 | 0.01266651 | 0.5552716 | 4.578774 | 19.76896 | 5.188421 | 56.87806 | 2.0873 | 0.6367972 | 0.6015094 | 0.1484694 | 0.02075276 | 0 | 0.101074 | 0.04645151 | 0.05019714 | 0.01961505 | 0.06230642 | 0.1249493 | 0.2173377 | 0.2941714
2016-07-25 | Wk_30_16 | MTAIL | 0.6373738 | 10.38518 | 0.01312197 | 0.8279305 | 4.055818 | 18.642 | 6.611315 | 56.31235 | 1.677839 | 0.8370701 | 0.2142431 | 0.09033306 | 0.05065343 | 0 | 0.04256081 | 0.02888948 | 0.04580925 | 0.03751153 | 0.01080937 | 0.1165638 | 0.1547711 | 0.2575503
2016-08-01 | Wk_31_16 | MTAIL | 1.569917 | 7.830658 | 0.005862915 | 0.6965252 | 4.722907 | 26.15352 | 5.455841 | 47.1681 | 5.634787 | 0.7618778 | 0.5335691 | 0.198101 | 0.1989206 | 0 | 0.1991001 | 0.1074819 | 0.09711125 | 0.02818398 | 0.07393223 | 0.1335172 | 0.4318772 | 0.5305388
2016-08-08 | Wk_32_16 | MTAIL | 0.9612396 | 9.999134 | 0.01706694 | 0.4108701 | 3.566044 | 26.50064 | 8.171443 | 45.80615 | 3.819077 | 0.7483271 | 0.2719873 | 0.3253263 | 0.0807803 | 0 | 0.04781135 | 0.008159977 | 0.03083263 | 0.06761094 | 0.04466602 | 0.08406483 | 0.1544149 | 0.4901714
2016-08-15 | Wk_33_16 | MTAIL | 0.8356862 | 11.8282 | 0.005575283 | 1.151217 | 4.318455 | 20.94462 | 8.693345 | 45.48864 | 5.697433 | 1.036817 | 0.3869869 | 0.2193542 | 0.01659186 | 0 | 0.03627117 | 0.00746021 | 0.01175424 | 0.03790425 | 0.01980687 | 0.09955648 | 0.09338987 | 0.3355025
2016-08-22 | Wk_34_16 | MTAIL | 0.5624968 | 13.53208 | 0.0007384069 | 0.8191873 | 5.797384 | 17.70261 | 4.263893 | 40.50346 | 15.39981 | 1.418347 | 0.1854614 | 0.218943 | 0.04901489 | 0 | 0 | 0.003456993 | 0.0008702037 | 0.005087096 | 0.01079751 | 0.08886571 | 0.009414293 | 0.3568236
2016-08-29 | Wk_35_16 | MTAIL
2016-09-05 | Wk_36_16 | MTAIL | 0.4579197 | 7.54179 | 0.001284133 | 0.7976082 | 3.510897 | 24.94208 | 6.940776 | 49.24846 | 5.832903 | 0.7262732 | 0.05203075 | 0.1496654 | 0.03298243 | 0 | 0.02570391 | 0.003410497 | 0.01589345 | 0.01473166 | 0.06198722 | 0.1015144 | 0.05973952 | 0.2841622
2016-09-12 | Wk_37_16 | MTAIL | 0.6569017 | 7.881005 | 0.0006880961 | 1.45325 | 3.134956 | 24.04256 | 6.995835 | 45.77822 | 9.020891 | 1.035699 | 0.2392915 | 0.1807539 | 0.03189177 | 0 | 0.01192536 | 0.00724883 | 0.01027595 | 0.01838763 | 0.05735675 | 0.09976992 | 0.04783777 | 0.3124156
2016-09-19 | Wk_38_16 | MTAIL | 1.096647 | 6.531121 | 0.02509925 | 1.251619 | 3.541958 | 24.28642 | 10.79573 | 37.67052 | 14.20512 | 0.5957636 | 0.5669621 | 0.1785339 | 0.01810207 | 0 | 0.0593251 | 0.005356494 | 0.01001599 | 0.05032116 | 0.1274373 | 0.08059331 | 0.1250187 | 0.2772293
2016-09-26 | Wk_39_16 | MTAIL | 0.6516116 | 8.637443 | 0.0007013536 | 1.363206 | 3.069076 | 23.93243 | 6.022868 | 47.10244 | 8.349574 | 0.8706453 | 0.3708495 | 0.09966964 | 0.02021926 | 0 | 0.01158627 | 0.01203727 | 0.007225011 | 0.02075384 | 0.06032549 | 0.04894524 | 0.05160239 | 0.1688341
2016-10-03 | Wk_40_16 | MTAIL | 0.8763683 | 10.98623 | 0.0004777857 | 0.8623118 | 3.36978 | 22.17345 | 6.929749 | 40.15388 | 13.78783 | 0.859922 | 0.3596853 | 0.1497871 | 0.02123503 | 0 | 0.1747572 | 0.01080782 | 0.02512306 | 0.01962655 | 0.02179263 | 0.0935536 | 0.2303147 | 0.2645757
2016-10-10 | Wk_41_16 | MTAIL | 0.7674216 | 7.020919 | 0.0003098087 | 0.7194344 | 3.377914 | 25.40756 | 7.403206 | 41.48371 | 13.00427 | 0.8152534 | 0.2421056 | 0.1621685 | 0.04866309 | 0 | 0.08381186 | 0.01956952 | 0.01996956 | 0.00743122 | 0.01559595 | 0.1681063 | 0.1307822 | 0.3789379
2016-10-17 | Wk_42_16 | MTAIL | 0.74468 | 8.048603 | 0.002287828 | 1.143305 | 3.31575 | 22.8128 | 5.158202 | 46.11591 | 11.67982 | 0.9786484 | 0.4270023 | 0.1174004 | 0.02069373 | 0 | 0.03553005 | 0.01071005 | 0.01219339 | 0.000437454 | 0.0336193 | 0.08709333 | 0.05887094 | 0.2251875
2016-10-24 | Wk_43_16 | MTAIL | 0.6227942 | 6.921346 | 0.001870531 | 0.7185077 | 2.788626 | 22.853 | 14.41373 | 37.37237 | 13.59738 | 0.7103793 | 0.254629 | 0.1184077 | 0.01138987 | 0 | 0.06842311 | 0.007328566 | 0.009129489 | 0.008176455 | 0.009311194 | 0.1359988 | 0.09305762 | 0.2657964
2016-10-31 | Wk_44_16 | MTAIL | 0.9724673 | 11.64459 | 0.002032818 | 1.213954 | 2.168742 | 22.15992 | 10.06974 | 36.02503 | 14.68151 | 1.062014 | 0.4354578 | 0.2345025 | 0.006882061 | 0 | 0.07408026 | 0.02038752 | 0.006968135 | 0.02236606 | 0.09244392 | 0.07937907 | 0.123802 | 0.3207636
2016-11-07 | Wk_45_16 | MTAIL | 0.6066356 | 9.773837 | 0.008141378 | 0.7154904 | 2.474778 | 22.40568 | 12.45828 | 37.53794 | 13.23652 | 0.7826993 | 0.3133421 | 0.09637541 | 0.01085426 | 0 | 0.01595211 | 0.008783219 | 0.008230672 | 0 | 0.03950304 | 0.1135948 | 0.032966 | 0.2208245
2016-11-14 | Wk_46_16 | MTAIL | 0.5752548 | 14.40723 | 0.03714357 | 1.353608 | 3.010552 | 22.21198 | 11.32495 | 32.39398 | 14.01603 | 0.6692671 | 0.2756526 | 0.102877 | 0.00858975 | 0 | 0.0177066 | 0.01139645 | 0.002929811 | 0.03040179 | 0.04986394 | 0.07583685 | 0.06243465 | 0.1873036
2016-11-21 | Wk_47_16 | MTAIL | 0.4535123 | 14.00603 | 0.006903429 | 0.7495241 | 3.563026 | 21.73156 | 11.9095 | 34.91856 | 11.8501 | 0.8112814 | 0.05195638 | 0.1567632 | 0.007653331 | 0 | 0.03178658 | 0.01157015 | 0.005075199 | 0.005537383 | 0.01762999 | 0.1655401 | 0.05396931 | 0.3299566
2016-11-28 | Wk_48_16 | MTAIL | 0.7807279 | 11.31339 | 0.01638392 | 0.9900275 | 3.262375 | 20.97369 | 16.17306 | 34.06741 | 11.57604 | 0.8468948 | 0.3106854 | 0.2347552 | 0.01029396 | 0 | 0.02878174 | 0.004318745 | 0.01592559 | 0.01942937 | 0.05845059 | 0.09808732 | 0.06845544 | 0.3431365
2016-12-05 | Wk_49_16 | MTAIL | 0.4971248 | 8.8615 | 0.01055007 | 0.5580472 | 3.34123 | 22.74865 | 13.33809 | 40.26607 | 9.425464 | 0.9532718 | 0.1661507 | 0.1675744 | 0.009723014 | 0 | 0.008264792 | 0.002409854 | 0.002116663 | 0.01090861 | 0.03335094 | 0.09662581 | 0.02369991 | 0.2739232
2016-12-12 | Wk_50_16 | MTAIL | 0.9874669 | 12.23617 | 0.006051176 | 1.665147 | 3.753485 | 22.5412 | 9.885814 | 34.44723 | 13.55306 | 0.9243883 | 0.4967051 | 0.195427 | 0.008813538 | 0 | 0.02338117 | 0.007896048 | 0.003610472 | 0.01143114 | 0.08024975 | 0.1599526 | 0.04631883 | 0.3641932
2016-12-19 | Wk_51_16 | MTAIL | 0.9938796 | 9.949614 | 0.00863443 | 1.157906 | 2.918738 | 22.67987 | 14.61922 | 35.46865 | 11.4525 | 0.7509828 | 0.5490618 | 0.2779711 | 0.005876042 | 0 | 0.00915411 | 0.002910105 | 0.01410939 | 0.001110141 | 0.024642 | 0.1090449 | 0.02728374 | 0.3928921
2016-12-26 | Wk_52_16 | MTAIL | 0.5841503 | 11.47851 | 0.004103071 | 0.9879098 | 4.188861 | 21.42828 | 16.73948 | 28.52319 | 15.1667 | 0.898816 | 0.3095529 | 0.128657 | 0.01196442 | 0 | 0.02758631 | 0.001199375 | 0.001735365 | 0.002495468 | 0.02346912 | 0.07749044 | 0.03301652 | 0.2181118
2017-01-02 | Wk_1_17 | MTAIL | 0.637089 | 12.0412 | 0.0063887 | 0.9021577 | 4.572299 | 21.17271 | 11.24103 | 36.99295 | 11.4717 | 0.9624871 | 0.3653134 | 0.132761 | 0.0150009 | 0 | 0.02535565 | 0.01580794 | 0.008296581 | 0.002865128 | 0.0222363 | 0.04945207 | 0.0523253 | 0.197214
2017-01-09 | Wk_2_17 | MTAIL | 1.018917 | 10.23902 | 0.008009521 | 1.063325 | 3.517514 | 21.55703 | 15.37478 | 36.5108 | 9.985649 | 0.7249455 | 0.6522772 | 0.1518726 | 0.01646555 | 0 | 0.05876888 | 0.01272331 | 0.01942432 | 0.01920493 | 0.03792002 | 0.05025984 | 0.1101214 | 0.218598
2017-01-16 | Wk_3_17 | MTAIL | 1.168216 | 9.959229 | 0.0002051858 | 1.872322 | 2.689195 | 21.96528 | 12.65677 | 33.8341 | 15.1449 | 0.7097901 | 0.5215899 | 0.2324901 | 0.01359537 | 0 | 0.04488194 | 0.01679424 | 0.006067591 | 0.03676712 | 0.2038921 | 0.09213778 | 0.1045109 | 0.3382232
2017-01-23 | Wk_4_17 | MTAIL | 0.7587067 | 12.93372 | 0.001450314 | 0.7040377 | 3.318976 | 20.57756 | 5.191472 | 35.2074 | 19.23132 | 2.075366 | 0.2593269 | 0.3256766 | 0.02358982 | 0 | 0.02388332 | 0.01925402 | 0.002172627 | 0.01118856 | 0.04258702 | 0.05102789 | 0.05649853 | 0.4002943
2017-01-30 | Wk_5_17 | MTAIL | 0.9333855 | 20.13499 | 0.002040921 | 0.5275578 | 3.378767 | 20.24916 | 4.833454 | 33.75573 | 15.13167 | 1.053236 | 0.4263395 | 0.196549 | 0.01007305 | 0 | 0.03518504 | 0.009310013 | 0.006978883 | 0.003756029 | 0.03766678 | 0.2075273 | 0.05522996 | 0.4141493
2017-02-06 | Wk_6_17 | MTAIL | 0.8988867 | 15.70601 | 0.0009397496 | 0.7140333 | 3.421929 | 21.06671 | 5.141712 | 36.41223 | 15.54083 | 1.096727 | 0.4091112 | 0.1195051 | 0.009529387 | 0 | 0.006403474 | 0.01666432 | 0.01148724 | 0.0007693624 | 0.06958223 | 0.2558344 | 0.0353244 | 0.3848689
2017-02-13 | Wk_7_17 | MTAIL | 0.4928515 | 9.824238 | 0.0006264618 | 0.6861206 | 3.213274 | 24.23375 | 8.047282 | 35.70513 | 17.05429 | 0.7424438 | 0.09731715 | 0.124745 | 0.03538503 | 0 | 0.01192264 | 0.01333815 | 0.03554917 | 0.01055964 | 0.03749438 | 0.1265403 | 0.0713696 | 0.2866703
2017-02-20 | Wk_8_17 | MTAIL | 0.427146 | 9.542727 | 0.001040901 | 1.043178 | 3.168567 | 24.72266 | 7.576297 | 33.86633 | 18.8854 | 0.7666439 | 0.08464956 | 0.1005835 | 0.01219162 | 0 | 0.007783241 | 0.01943857 | 0.02223089 | 0.003259998 | 0.02276815 | 0.1542404 | 0.0527127 | 0.2670156
2017-02-27 | Wk_9_17 | MTAIL | 0.7383043 | 11.00077 | 0.0006499391 | 1.041486 | 3.327375 | 20.3216 | 6.045494 | 39.57433 | 16.90943 | 1.040557 | 0.3735074 | 0.1116074 | 0.0526376 | 0 | 0.006431304 | 0.01045716 | 0.02343512 | 0.00201265 | 0.04579131 | 0.1124244 | 0.04233623 | 0.2766694
2017-03-06 | Wk_10_17 | MTAIL | 0.6092124 | 11.36969 | 0.02755334 | 0.4727963 | 2.722209 | 22.16151 | 6.443946 | 32.63227 | 22.34459 | 1.216215 | 0.3678459 | 0.09608437 | 0.02142998 | 0 | 0.005007508 | 0.01031167 | 0.02337576 | 0.001156813 | 0.02617633 | 0.05782407 | 0.03985175 | 0.1753384
2017-03-13 | Wk_11_17 | MTAIL | 1.265444 | 6.320413 | 0.0002300359 | 0.9596682 | 2.790713 | 22.35028 | 9.970286 | 36.14704 | 19.12018 | 1.07575 | 0.7359163 | 0.1722056 | 0.01059895 | 0 | 0.0511659 | 0.006425999 | 0.006922692 | 0.0186049 | 0.1206578 | 0.1429461 | 0.08311949 | 0.3257506
2017-03-20 | Wk_12_17 | MTAIL | 0.5524244 | 8.322499 | 0 | 0.5249593 | 3.060326 | 24.41926 | 9.608579 | 37.41896 | 15.32757 | 0.7654198 | 0.05308624 | 0.2591341 | 0.0151557 | 0 | 0.03924734 | 0.00945921 | 0.005472112 | 0.06355481 | 0.04378911 | 0.06352576 | 0.1177335 | 0.3378156
2017-03-27 | Wk_13_17 | MTAIL | 0.6273501 | 7.120284 | 0.0003981124 | 1.027554 | 2.56319 | 24.76707 | 8.067099 | 37.21719 | 17.62773 | 0.9821292 | 0.1864858 | 0.2278395 | 0.009561899 | 0 | 0.0002688182 | 0.003909792 | 0.007582955 | 0.003472046 | 0.0963968 | 0.09183245 | 0.01523361 | 0.3292338
2017-04-03 | Wk_14_17 | MTAIL | 0.9455641 | 7.731754 | 0.0003224167 | 0.6706663 | 3.442287 | 28.78747 | 3.783621 | 33.96536 | 19.45862 | 1.214331 | 0.1461749 | 0.2480986 | 0.01734862 | 0 | 0.1031381 | 0.004599498 | 0.02209606 | 0.001572541 | 0.2588563 | 0.1436794 | 0.1314062 | 0.4091266
2017-04-10 | Wk_15_17 | MTAIL | 0.4135012 | 7.944468 | 0 | 1.152881 | 2.897439 | 24.95184 | 6.641469 | 38.85684 | 15.84121 | 1.300353 | 0.09108897 | 0.08163054 | 0.005787589 | 0 | 0.01331087 | 0.0005659479 | 0.01309062 | 0.007127598 | 0.06130926 | 0.1395898 | 0.03409504 | 0.227008
2017-04-17 | Wk_16_17 | MTAIL | 0.4439627 | 7.254236 | 0 | 2.855998 | 4.079542 | 23.27543 | 6.847599 | 38.76997 | 16.29576 | 1.028727 | 0.09641131 | 0.1140129 | 0.01261079 | 0 | 0.00716738 | 0.001562194 | 0.003931256 | 0.007058015 | 0.101531 | 0.09967782 | 0.01971885 | 0.2263015
2017-04-24 | Wk_17_17 | MTAIL | 0.32842 | 10.9285 | 0.0001186653 | 2.555129 | 3.242017 | 20.58026 | 10.59135 | 33.25789 | 17.63879 | 0.8775187 | 0.07465581 | 0.06533467 | 0.008342493 | 0 | 0.03677966 | 0.001836294 | 0.004034505 | 0.01092332 | 0.0294358 | 0.09707745 | 0.05357379 | 0.1707546
2017-05-01 | Wk_18_17 | MTAIL | 0.4745246 | 12.7834 | 0.002623523 | 1.010537 | 2.763701 | 18.67548 | 12.75872 | 38.95821 | 11.85588 | 0.7169291 | 0.09221564 | 0.1412545 | 0.006930623 | 0 | 0.01541806 | 0.001526935 | 0.003444195 | 0.007827527 | 0.06265283 | 0.1432542 | 0.02821672 | 0.2914394
2017-05-08 | Wk_19_17 | MTAIL | 0.5696848 | 9.399966 | 0.002787459 | 0.9101081 | 3.15023 | 17.56924 | 10.71834 | 46.48953 | 10.71864 | 0.4714775 | 0.05570593 | 0.2079992 | 0.02266462 | 0 | 0.0250386 | 0.006130315 | 0.001812411 | 0.01181153 | 0.06703198 | 0.1714902 | 0.04479285 | 0.402154
2017-05-15 | Wk_20_17 | MTAIL | 0.877828 | 5.049755 | 0 | 1.461871 | 3.701658 | 18.53915 | 12.82655 | 46.17666 | 10.95063 | 0.415899 | 0.1758196 | 0.2112891 | 0.01220473 | 0 | 0.04202536 | 0.01304376 | 0.005562205 | 0.05001411 | 0.06228906 | 0.3055802 | 0.1106454 | 0.529074
2017-05-22 | Wk_21_17 | MTAIL | 0.4588561 | 11.08795 | 0.0001211758 | 0.8687117 | 3.629365 | 20.62127 | 7.064287 | 43.12759 | 12.34072 | 0.8011207 | 0.02219339 | 0.1545108 | 0.02220012 | 0 | 0.0189373 | 0.007381045 | 0.002436241 | 0.01017296 | 0.02399939 | 0.1970248 | 0.03892755 | 0.3737358
2017-05-29 | Wk_22_17 | MTAIL | 0.7405062 | 8.731087 | 0.0006270824 | 0.9209482 | 3.435111 | 16.54851 | 14.21794 | 46.15648 | 8.825461 | 0.4233325 | 0.1274253 | 0.147181 | 0.03558033 | 0 | 0.04654013 | 0.006511822 | 0.006885464 | 0.0221711 | 0.06413102 | 0.2840801 | 0.08210852 | 0.4668414
2017-06-05 | Wk_23_17 | MTAIL | 0.9026576 | 9.290903 | 0 | 1.12386 | 4.989614 | 20.30795 | 9.151165 | 41.36991 | 11.98709 | 0.8768539 | 0.06925276 | 0.1632351 | 0.08966798 | 0 | 0.1053497 | 0.01008067 | 0.002455044 | 0.03602303 | 0.1195414 | 0.3070519 | 0.1539084 | 0.559955
2017-06-12 | Wk_24_17 | MTAIL | 1.30637 | 7.456756 | 0.0006779766 | 1.111689 | 3.859083 | 30.92289 | 11.18935 | 29.05426 | 14.10411 | 0.9948252 | 0.301284 | 0.3172623 | 0.03886844 | 0 | 0.1079482 | 0.01801479 | 0.04199346 | 0.05580785 | 0.166347 | 0.2588443 | 0.2237643 | 0.614975
2017-06-19 | Wk_25_17 | MTAIL
2017-06-26 | Wk_26_17 | MTAIL | 0.4566797 | 19.47134 | 0.000762056 | 1.513304 | 3.280684 | 23.89236 | 12.4405 | 18.69306 | 19.38992 | 0.8613836 | 0.1276965 | 0.1535789 | 0.0179951 | 0 | 0.009889562 | 0.005098879 | 0.008779906 | 0.02733875 | 0.06152596 | 0.04477608 | 0.0511071 | 0.2163501
2017-07-03 | Wk_27_17 | MTAIL | 0.5396302 | 13.85049 | 0.0003595365 | 1.192834 | 3.553562 | 29.35258 | 9.134213 | 20.52563 | 20.44328 | 1.40741 | 0.1062851 | 0.1670637 | 0.01890651 | 0 | 0.07231392 | 0.0117984 | 0.01336571 | 0.01599862 | 0.07018945 | 0.06370871 | 0.1134767 | 0.249679
2017-07-10 | Wk_28_17 | MTAIL | 0.5054021 | 20.4013 | 0.002226385 | 1.500139 | 3.746303 | 25.2073 | 8.270589 | 22.3499 | 16.64312 | 1.373727 | 0.1844006 | 0.1246231 | 0.007154313 | 0 | 0.00648491 | 0.00658957 | 0.01571278 | 0.01440218 | 0.07437697 | 0.07165766 | 0.04318944 | 0.203435
2017-07-17 | Wk_29_17 | MTAIL | 0.5873853 | 9.712272 | 0.0002428728 | 0.980839 | 3.919153 | 32.33555 | 9.677941 | 24.92244 | 17.1757 | 1.26964 | 0.1439651 | 0.1667022 | 0.01435256 | 0 | 0.02045235 | 0.002634224 | 0.01143895 | 0.06414125 | 0.08049476 | 0.08320394 | 0.09866677 | 0.2642587
2017-07-24 | Wk_30_17 | MTAIL
2017-07-31 | Wk_31_17 | MTAIL
2017-08-07 | Wk_32_17 | MTAIL | 0.6392491 | 14.25367 | 0.0007409497 | 1.543192 | 3.207912 | 24.37412 | 10.37999 | 23.15453 | 21.48939 | 0.9572116 | 0.3389549 | 0.1445142 | 0.009245158 | 0 | 0.03186561 | 0.001427789 | 0.0041716 | 0.03595984 | 0.02888307 | 0.04422692 | 0.07342484 | 0.1979863
2017-08-14 | Wk_33_17 | MTAIL | 0.5836375 | 18.20421 | 0 | 1.350889 | 3.600837 | 23.22461 | 8.393313 | 18.57048 | 24.83269 | 1.239322 | 0.2488585 | 0.1740696 | 0.002078491 | 0 | 0.003507917 | 0.006410666 | 0.008182078 | 0.01254494 | 0.0922137 | 0.03577152 | 0.0306456 | 0.2119196
2017-08-21 | Wk_34_17 | MTAIL | 1.003593 | 13.49524 | 0.009032203 | 1.525859 | 3.250337 | 26.37237 | 8.225118 | 21.91486 | 22.80646 | 1.397127 | 0.4739459 | 0.219056 | 0.02570604 | 0 | 0.1118323 | 0.009498928 | 0.03224273 | 0.01790591 | 0.0429942 | 0.07041143 | 0.1714798 | 0.3151735
2017-08-28 | Wk_35_17 | MTAIL | 1.281132 | 13.06354 | 0.0020654 | 3.068307 | 2.683622 | 26.03899 | 8.92878 | 23.705 | 19.73412 | 1.494439 | 0.4499237 | 0.2073415 | 0.004512489 | 0 | 0.1188572 | 0.00430603 | 0.01491016 | 0.08896989 | 0.3041477 | 0.08816355 | 0.2270433 | 0.3000175
2017-09-04 | Wk_36_17 | MTAIL | 0.5019025 | 18.28343 | 0.008441068 | 0.9949878 | 4.000382 | 25.47447 | 5.942966 | 21.03902 | 22.19934 | 1.555057 | 0.1270132 | 0.1566027 | 0.0267989 | 0 | 0.04024812 | 0.01021013 | 0.003775794 | 0.001118275 | 0.03393918 | 0.1021962 | 0.05535232 | 0.2855978
2017-09-11 | Wk_37_17 | MTAIL | 0.6345656 | 29.04346 | 0.006744857 | 1.620198 | 4.072437 | 21.62529 | 12.44816 | 17.08743 | 12.77617 | 0.6855434 | 0.1477508 | 0.1762037 | 0.05863731 | 0 | 0.0009455521 | 0.0109695 | 0.01101137 | 0.0006592805 | 0.1317665 | 0.09662166 | 0.02358571 | 0.3314627
2017-09-18 | Wk_38_17 | MTAIL | 0.5109459 | 14.63768 | 0.001684105 | 1.252897 | 4.206886 | 25.80244 | 10.98265 | 22.91693 | 18.58055 | 1.107341 | 0.09405988 | 0.2110895 | 0.01004384 | 0 | 0.02693485 | 0.006324392 | 0.01264427 | 0.00321756 | 0.05044749 | 0.09618409 | 0.04912108 | 0.3173175
2017-09-25 | Wk_39_17 | MTAIL | 0.3335785 | 14.39456 | 0.002702779 | 1.685708 | 3.441731 | 22.41933 | 14.55077 | 22.43917 | 19.63485 | 1.097602 | 0.09146754 | 0.1472506 | 0.003979984 | 0 | 0 | 0.002297167 | 0.0006435316 | 0.003295627 | 0.02370676 | 0.06093729 | 0.006236326 | 0.2121679
2017-10-02 | Wk_40_17 | MTAIL
2017-10-09 | Wk_41_17 | MTAIL | 0.9516201 | 15.13987 | 0.001901642 | 1.261093 | 3.506034 | 24.49247 | 17.12006 | 18.47161 | 18.07851 | 0.976836 | 0.2776595 | 0.3272737 | 0.002616958 | 0 | 0.1014611 | 0.006623433 | 0.008782148 | 0.07914099 | 0.02701848 | 0.1210438 | 0.1960077 | 0.4509344
2017-10-16 | Wk_42_17 | MTAIL | 0.6252308 | 25.26894 | 0.006161083 | 0.9542108 | 2.906121 | 19.54246 | 15.44861 | 18.22553 | 16.10804 | 0.9146987 | 0.1262862 | 0.2169086 | 0.004298062 | 0 | 0.02331088 | 0.001715104 | 0.006960654 | 0.01467954 | 0.06033247 | 0.1707393 | 0.04666618 | 0.391946
2017-10-23 | Wk_43_17 | MTAIL | 0.6425878 | 8.607372 | 0.002207704 | 1.188871 | 3.712589 | 25.24464 | 24.42383 | 21.4372 | 13.93574 | 0.8049679 | 0.161218 | 0.2041595 | 0.001587749 | 0 | 0.04700337 | 0.0008478279 | 0.006461437 | 0.04843816 | 0.05475227 | 0.1181195 | 0.1027508 | 0.3238668
2017-10-30 | Wk_44_17 | MTAIL | 0.6730777 | 11.29296 | 0.003152778 | 0.7553772 | 3.022747 | 23.32977 | 19.01569 | 21.46901 | 19.43285 | 1.00537 | 0.1313212 | 0.1964046 | 0.006231292 | 0 | 0.06338876 | 0.004364749 | 0.02169349 | 0.06248413 | 0.09187748 | 0.09531204 | 0.1519311 | 0.297948
2017-11-06 | Wk_45_17 | MTAIL | 8.425634 | 1.287885 | 0.003346686 | 10.01551 | 41.76171 | 7.727525 | 3.271882 | 14.52213 | 4.548898 | 8.435482 | 2.251431 | 1.214988 | 1.040321 | 0 | 0.7024367 | 0.5675235 | 1.768614 | 0.04644627 | 0.6219954 | 0.2118774 | 3.085021 | 2.467186
2017-11-13 | Wk_46_17 | MTAIL | 6.930076 | 1.82028 | 0.001633454 | 18.85575 | 31.79608 | 7.905926 | 3.554441 | 15.05917 | 3.945529 | 10.13111 | 2.588404 | 0.6401902 | 1.084008 | 0 | 0.06172264 | 0.3436626 | 0.6644081 | 0.02654662 | 1.289255 | 0.2318791 | 1.09634 | 1.956077
2017-11-20 | Wk_47_17 | MTAIL | 8.301995 | 2.449366 | 0.0008178245 | 17.88473 | 39.72336 | 7.211823 | 2.823532 | 11.22588 | 3.201716 | 7.176775 | 3.737235 | 1.178809 | 0.8355509 | 0 | 0.3188065 | 0.404342 | 0.9328524 | 0.156582 | 0.6076269 | 0.1301904 | 1.812583 | 2.14455
2017-11-27 | Wk_48_17 | MTAIL | 6.374001 | 6.51195 | 0.006910578 | 10.69939 | 29.01116 | 5.628277 | 3.770753 | 25.38749 | 4.116712 | 8.493342 | 2.227124 | 0.8957528 | 0.6399574 | 0 | 0.3363204 | 0.4438564 | 1.134194 | 0.01272426 | 0.3574732 | 0.3265988 | 1.927095 | 1.862309
2017-12-04 | Wk_49_17 | MTAIL | 8.208006 | 4.723864 | 0.004448566 | 7.697683 | 30.49475 | 5.68933 | 3.644706 | 18.54617 | 6.303143 | 14.6879 | 3.465075 | 1.396522 | 0.7834856 | 0 | 0.03251332 | 0.5369389 | 1.265551 | 0.0008068909 | 0.4927183 | 0.2343951 | 1.83581 | 2.414403
2017-12-11 | Wk_50_17 | MTAIL | 20.92614 | 6.237923 | 0 | 28.7287 | 25.21252 | 0.9879808 | 1.560008 | 5.874955 | 0.271347 | 10.20043 | 14.18441 | 1.086601 | 0.9388057 | 0 | 0.04115452 | 0.7307008 | 1.523943 | 0.03442678 | 2.303822 | 0.08228005 | 2.330225 | 2.107687
2017-12-18 | Wk_51_17 | MTAIL | 31.23741 | 1.640128 | 0.007458848 | 20.58829 | 23.92682 | 4.838206 | 5.121795 | 7.806693 | 2.198548 | 2.634645 | 23.28669 | 1.788768 | 0.4128547 | 0 | 0.4115166 | 0.3072044 | 0.7529381 | 0.06656674 | 3.909217 | 0.301659 | 1.538226 | 2.503282
2017-12-25 | Wk_52_17 | MTAIL | 9.530372 | 1.591979 | 0.004696929 | 11.70998 | 27.12407 | 4.323924 | 9.620775 | 25.16923 | 2.957573 | 7.967401 | 4.783414 | 1.803308 | 0.1920754 | 0 | 0.2989662 | 0.2166943 | 1.135982 | 0.05372576 | 0.7476191 | 0.2985876 | 1.705369 | 2.29397
Formulas:
Yr_wk_name = CONCATENATE("Wk_", (WEEKNUM([Week st_dt])-1),"_", (YEAR([Week st_dt])-2000))
Yr_wk_name = CONCATENATE("Wk_", (WEEKNUM([Week st_dt])),"_", (YEAR([Week st_dt])-2000))
Week st_dt = [Week st_dt, row above]+7

## 2016-2017_bulk_with calcs
Week st_dt | Yr_wk_name | Stream | Cu Minerals | Fast Acid Consumers | Gypsum | Pyrite & pyrrhotite | Fe Oxides | Quartz | Silicates | Clay/Mica | Feldspars | Other |  | Chalcopyrite | Chrysocolla | Cu Fe Oxide | Cu Ni Sulphide | Cu Oxide | Delafossite | Malachite / Azurite | Native Copper | Secondary Cu S | CuFe Silicates
2016-03-14 | Wk_11_16 | MCOF | 3.84683 | 7.170282 | 0 | 1.988837 | 6.947846 | 31.57279 | 11.60591 | 25.01298 | 11.01711 | 0.8374052 | Wk_11_16
2016-03-21 | Wk_12_16 | MCOF | [10 empty] | Wk_12_16
2016-03-28 | Wk_13_16 | MCOF | 5.801331 | 6.899221 | 0.001036012 | 7.128583 | 6.904046 | 29.93314 | 9.827461 | 22.09822 | 10.36227 | 1.044696 | Wk_13_16
2016-04-04 | Wk_14_16 | MCOF | 3.310122 | 5.793091 | 0.00147869 | 2.879976 | 5.918847 | 33.05731 | 9.656086 | 25.72034 | 12.69642 | 0.9663304 | Wk_14_16
2016-04-11 | Wk_15_16 | MCOF | 3.42769 | 5.239359 | 0.001587541 | 3.009062 | 5.927794 | 32.14857 | 9.942058 | 26.49932 | 12.82249 | 0.9820621 | Wk_15_16
2016-04-18 | Wk_16_16 | MCOF | [10 empty] | Wk_16_16
2016-04-25 | Wk_17_16 | MCOF | 5.185926 | 14.90622 | 0.0002140511 | 2.541095 | 4.724359 | 21.35921 | 13.26439 | 16.67163 | 20.28323 | 1.063724 | Wk_17_16
2016-05-02 | Wk_18_16 | MCOF | 2.940053 | 11.18212 | 0.009155678 | 2.26197 | 3.661903 | 27.42434 | 20.07763 | 16.41468 | 15.25694 | 0.7712134 | Wk_18_16
2016-05-09 | Wk_19_16 | MCOF | 3.472217 | 11.05635 | 0.004128865 | 2.449169 | 5.456261 | 26.61961 | 16.43305 | 19.65335 | 14.32347 | 0.5323869 | Wk_19_16
2016-05-16 | Wk_20_16 | MCOF | 3.298525 | 10.53497 | 0.006137164 | 1.900339 | 4.502029 | 25.20113 | 22.64419 | 18.91267 | 12.37068 | 0.6293286 | Wk_20_16
2016-05-23 | Wk_21_16 | MCOF | 3.701526 | 11.32604 | 0.006214522 | 2.899098 | 5.335759 | 25.08066 | 17.29409 | 19.48381 | 14.05684 | 0.8159555 | Wk_21_16
2016-05-30 | Wk_22_16 | MCOF | [10 empty] | Wk_22_16
2016-06-06 | Wk_23_16 | MCOF | 2.163037 | 8.087112 | 0.004345363 | 2.297364 | 3.955623 | 27.13215 | 21.41671 | 18.40933 | 15.8279 | 0.7064291 | Wk_23_16
2016-06-13 | Wk_24_16 | MCOF | [10 empty] | Wk_24_16
2016-06-20 | Wk_25_16 | MCOF | 2.945891 | 9.019874 | 0.02172245 | 1.455467 | 6.278406 | 30.56125 | 15.15689 | 31.80215 | 2.25658 | 0.5017681 | Wk_25_16
2016-06-27 | Wk_26_16 | MCOF | 3.0423 | 13.53193 | 0.002976865 | 2.42561 | 5.500427 | 28.07665 | 10.74124 | 28.12042 | 7.701457 | 0.8569955 | Wk_26_16
2016-07-04 | Wk_27_16 | MCOF | 3.313996 | 21.83835 | 0.003882012 | 3.215551 | 7.383812 | 21.64724 | 5.561612 | 27.72368 | 7.463985 | 1.847882 | Wk_27_16
2016-07-11 | Wk_28_16 | MCOF | 3.081129 | 14.61345 | 0.001893975 | 2.165363 | 6.06674 | 30.38049 | 9.147234 | 30.18855 | 3.620384 | 0.7347673 | Wk_28_16
2016-07-18 | Wk_29_16 | MCOF | 4.455312 | 13.44054 | 0.008634845 | 1.676986 | 6.119725 | 28.95454 | 8.094318 | 30.41896 | 5.969085 | 0.8618982 | Wk_29_16
2016-07-25 | Wk_30_16 | MCOF | 2.900571 | 12.31761 | 0.04578894 | 1.651754 | 6.885514 | 30.14701 | 10.55875 | 31.86369 | 2.615502 | 1.013824 | Wk_30_16
2016-08-01 | Wk_31_16 | MCOF | 3.670253 | 9.683808 | 0.01448226 | 2.316376 | 6.663157 | 34.26141 | 6.903049 | 27.73403 | 7.966884 | 0.7865444 | Wk_31_16
2016-08-08 | Wk_32_16 | MCOF | 3.190992 | 12.41146 | 0.01275703 | 2.008926 | 4.921578 | 32.37587 | 10.49682 | 26.52524 | 7.001759 | 1.054596 | Wk_32_16
2016-08-15 | Wk_33_16 | MCOF | 3.674789 | 10.72457 | 0.007588374 | 3.126137 | 6.843655 | 31.82961 | 9.672244 | 28.16691 | 4.634168 | 1.320325 | Wk_33_16
2016-08-22 | Wk_34_16 | MCOF | 1.602793 | 12.81346 | 0.007113225 | 1.712393 | 5.183451 | 27.56778 | 13.40196 | 31.25117 | 5.747834 | 0.7120458 | Wk_34_16
2016-08-29 | Wk_35_16 | MCOF | [10 empty] | Wk_35_16
2016-09-05 | Wk_36_16 | MCOF | 3.058603 | 8.62347 | 0.02268365 | 2.913368 | 5.724138 | 34.83231 | 8.636655 | 29.22774 | 5.933266 | 1.02777 | Wk_36_16
2016-09-12 | Wk_37_16 | MCOF | 2.493944 | 9.276914 | 0 | 2.069395 | 4.198898 | 33.05537 | 11.17716 | 24.00952 | 12.77497 | 0.9438244 | Wk_37_16
2016-09-19 | Wk_38_16 | MCOF | 3.549325 | 7.531464 | 0.01802501 | 2.196144 | 4.981913 | 32.94256 | 8.957045 | 25.06753 | 13.81302 | 0.9429744 | Wk_38_16
2016-09-26 | Wk_39_16 | MCOF | 3.007575 | 8.240872 | 0.004004717 | 1.511117 | 6.318497 | 34.51214 | 7.08223 | 29.52465 | 8.459593 | 1.339321 | Wk_39_16
2016-10-03 | Wk_40_16 | MCOF | 3.029156 | 12.0218 | 0.004073827 | 2.041284 | 4.522877 | 28.78163 | 10.62306 | 24.66684 | 13.2438 | 1.065473 | Wk_40_16
2016-10-10 | Wk_41_16 | MCOF | 3.674818 | 7.024582 | 0.00224024 | 1.84806 | 5.542838 | 34.4331 | 4.943597 | 27.13276 | 13.96574 | 1.43226 | Wk_41_16
2016-10-17 | Wk_42_16 | MCOF | 3.747797 | 9.073368 | 0 | 2.881088 | 5.8234 | 30.65625 | 6.448082 | 26.88695 | 13.13704 | 1.346026 | Wk_42_16
2016-10-24 | Wk_43_16 | MCOF | 3.058374 | 6.637999 | 0.001820491 | 1.778839 | 5.53756 | 30.91312 | 9.988837 | 25.82405 | 14.83931 | 1.420094 | Wk_43_16
2016-10-31 | Wk_44_16 | MCOF | 3.405904 | 12.06924 | 0.006885752 | 1.930795 | 3.598616 | 28.28067 | 14.21702 | 19.37774 | 16.11057 | 1.002557 | Wk_44_16
2016-11-07 | Wk_45_16 | MCOF | 2.943746 | 11.78118 | 0.001444462 | 1.397536 | 3.453286 | 29.71037 | 11.02567 | 23.01613 | 15.16156 | 1.509074 | Wk_45_16
2016-11-14 | Wk_46_16 | MCOF | 3.153254 | 12.82533 | 0.006145669 | 1.453168 | 6.705623 | 30.13015 | 7.721371 | 22.1634 | 14.65112 | 1.190435 | Wk_46_16
2016-11-21 | Wk_47_16 | MCOF | 2.291782 | 16.89829 | 0.01300033 | 1.565094 | 5.620605 | 25.36437 | 12.09515 | 20.72792 | 14.42327 | 1.000506 | Wk_47_16
2016-11-28 | Wk_48_16 | MCOF | 2.583653 | 6.278293 | 0.004571586 | 0.9255974 | 6.528335 | 31.94487 | 22.16962 | 21.37878 | 7.462799 | 0.7234825 | Wk_48_16
2016-12-05 | Wk_49_16 | MCOF | 2.734876 | 12.80154 | 0.01489358 | 1.745525 | 4.461843 | 26.02171 | 18.00227 | 21.743 | 11.02659 | 1.447752 | Wk_49_16
2016-12-12 | Wk_50_16 | MCOF | 2.51833 | 15.37813 | 0.0007227058 | 2.367786 | 5.312664 | 24.99361 | 12.03816 | 17.89068 | 18.06632 | 1.433596 | Wk_50_16
2016-12-19 | Wk_51_16 | MCOF | 2.186313 | 12.89693 | 0.01268747 | 2.009924 | 3.825573 | 29.22851 | 15.8745 | 19.86122 | 12.99087 | 1.113471 | Wk_51_16
2016-12-26 | Wk_52_16 | MCOF | 3.231668 | 17.10561 | 0.01849873 | 1.644941 | 4.880023 | 25.05766 | 13.42324 | 18.83466 | 14.65689 | 1.146806 | Wk_52_16
2017-01-02 | Wk_1_17 | MCOF | 3.625204 | 18.53817 | 0.007558332 | 2.181925 | 7.189793 | 23.97612 | 11.31693 | 19.58279 | 12.73092 | 0.8505938 | Wk_1_17
2017-01-09 | Wk_2_17 | MCOF | 2.731415 | 11.60724 | 0.02083033 | 2.613756 | 4.433948 | 26.36114 | 15.17584 | 21.51669 | 14.60563 | 0.9335115 | Wk_2_17
2017-01-16 | Wk_3_17 | MCOF | 3.728277 | 11.55731 | 0.000755383 | 3.141514 | 3.451159 | 26.70643 | 15.61738 | 17.83871 | 16.92876 | 1.029708 | Wk_3_17
2017-01-23 | Wk_4_17 | MCOF | 3.239302 | 16.7915 | 0.0004748341 | 1.909724 | 4.460116 | 24.85303 | 5.871217 | 20.78717 | 20.6526 | 1.434871 | Wk_4_17
2017-01-30 | Wk_5_17 | MCOF | 3.749445 | 23.79847 | 0.0006218528 | 2.266777 | 3.594652 | 23.65294 | 5.174346 | 17.57726 | 18.93964 | 1.245843 | Wk_5_17
2017-02-06 | Wk_6_17 | MCOF | 1.857322 | 14.45124 | 0.001363182 | 2.763262 | 5.016951 | 27.61758 | 6.047016 | 23.11631 | 17.53748 | 1.591469 | Wk_6_17
2017-02-13 | Wk_7_17 | MCOF | 2.942887 | 9.139661 | 0.004701481 | 1.728835 | 4.546202 | 31.93922 | 9.2545 | 22.80432 | 16.53123 | 1.108441 | Wk_7_17
2017-02-20 | Wk_8_17 | MCOF | 3.346934 | 8.173882 | 0.009279894 | 2.090472 | 6.182656 | 32.27681 | 5.922727 | 22.87805 | 17.56574 | 1.553448 | Wk_8_17
2017-02-27 | Wk_9_17 | MCOF | 3.001245 | 9.976014 | 0.0005708359 | 2.024837 | 5.317685 | 26.77672 | 6.77728 | 23.95905 | 20.93464 | 1.231962 | Wk_9_17
2017-03-06 | Wk_10_17 | MCOF | 7.665099 | 12.21443 | 0.002991522 | 1.643458 | 3.374655 | 24.48331 | 6.370782 | 17.42019 | 25.38079 | 1.4443 | Wk_10_17
2017-03-13 | Wk_11_17 | MCOF | 3.099089 | 4.125781 | 0.0005730049 | 1.59122 | 4.779883 | 28.68218 | 11.08706 | 22.39866 | 22.66653 | 1.569032 | Wk_11_17
2017-03-20 | Wk_12_17 | MCOF | 1.778852 | 8.598562 | 0.0002798512 | 0.9329034 | 3.909718 | 33.00715 | 10.91701 | 23.07674 | 16.95199 | 0.8267879 | Wk_12_17
2017-03-27 | Wk_13_17 | MCOF | 3.240749 | 6.045021 | 0.0002824899 | 1.604573 | 4.104997 | 32.07719 | 8.455079 | 22.21197 | 20.89407 | 1.366072 | Wk_13_17
2017-04-03 | Wk_14_17 | MCOF | 3.476821 | 6.876768 | 0 | 1.562408 | 3.477209 | 33.53603 | 6.47118 | 19.61634 | 23.74961 | 1.233631 | Wk_14_17
2017-04-10 | Wk_15_17 | MCOF | 3.662511 | 10.01551 | 0 | 3.351473 | 4.234256 | 29.49892 | 6.669596 | 21.11074 | 19.85477 | 1.602214 | Wk_15_17
2017-04-17 | Wk_16_17 | MCOF | 4.297534 | 5.212458 | 0.00200467 | 4.927896 | 5.277929 | 26.57741 | 7.954464 | 22.39042 | 22.10087 | 1.25901 | Wk_16_17
2017-04-24 | Wk_17_17 | MCOF | 2.733322 | 12.64384 | 0.002842619 | 5.251871 | 3.864013 | 26.40997 | 7.947387 | 22.96244 | 17.18147 | 1.002846 | Wk_17_17
2017-05-01 | Wk_18_17 | MCOF | 2.68443 | 17.28774 | 0.0008141164 | 2.341783 | 4.063491 | 22.17277 | 11.36103 | 24.52612 | 14.71441 | 0.8474167 | Wk_18_17
2017-05-08 | Wk_19_17 | MCOF | 3.369348 | 13.82632 | 0.002515508 | 2.922601 | 5.316047 | 26.28602 | 9.63055 | 25.97043 | 11.84978 | 0.8263844 | Wk_19_17
2017-05-15 | Wk_20_17 | MCOF | 3.957978 | 8.293019 | 0.0008852462 | 3.469446 | 5.831949 | 24.41418 | 13.51397 | 24.24132 | 15.33471 | 0.9425515 | Wk_20_17
2017-05-22 | Wk_21_17 | MCOF | 3.386663 | 12.33769 | 0.0001899624 | 2.11225 | 5.504877 | 24.51014 | 12.64258 | 22.96979 | 15.76357 | 0.7722529 | Wk_21_17
2017-05-29 | Wk_22_17 | MCOF | 3.127305 | 11.45434 | 0.001857312 | 1.860728 | 6.318809 | 22.71187 | 15.38489 | 28.20917 | 10.19986 | 0.7311785 | Wk_22_17
2017-06-05 | Wk_23_17 | MCOF | 6.62166 | 12.03636 | 0.002229938 | 2.624537 | 9.586057 | 22.74537 | 8.09605 | 25.28663 | 11.77186 | 1.229248 | Wk_23_17
2017-06-12 | Wk_24_17 | MCOF | 4.053822 | 10.67809 | 0.0009108511 | 2.489865 | 6.169407 | 34.63158 | 9.794944 | 16.12709 | 14.27087 | 1.783416 | Wk_24_17
2017-06-19 | Wk_25_17 | MCOF | [10 empty] | Wk_25_17
2017-06-26 | Wk_26_17 | MCOF | 3.092492 | 14.47575 | 0.0002834452 | 1.914137 | 5.053125 | 26.51341 | 9.558495 | 18.33093 | 19.67293 | 1.388457 | Wk_26_17
2017-07-03 | Wk_27_17 | MCOF | 3.499869 | 21.26219 | 0.003053647 | 1.351315 | 4.645326 | 25.7206 | 8.261513 | 17.79565 | 16.34441 | 1.116063 | Wk_27_17
2017-07-10 | Wk_28_17 | MCOF | 3.191599 | 14.31933 | 0.0007958771 | 1.38403 | 4.226106 | 27.5589 | 8.999901 | 26.20028 | 12.55905 | 1.56 | Wk_28_17
2017-07-17 | Wk_29_17 | MCOF | 3.079971 | 9.468844 | 0.0001098131 | 1.497606 | 5.143907 | 29.56269 | 9.487202 | 25.36358 | 14.97445 | 1.421636 | Wk_29_17
2017-07-24 | Wk_30_17 | MCOF | [10 empty] | Wk_30_17
2017-07-31 | Wk_31_17 | MCOF | [10 empty] | Wk_31_17
2017-08-07 | Wk_32_17 | MCOF | 3.150568 | 9.802645 | 0.001237431 | 2.56904 | 4.296857 | 26.93961 | 12.03174 | 21.94775 | 18.32963 | 0.9309278 | Wk_32_17
2017-08-14 | Wk_33_17 | MCOF | 4.50406 | 17.15226 | 0.001090309 | 2.801964 | 3.965705 | 24.18718 | 7.858637 | 17.79264 | 20.53204 | 1.20442 | Wk_33_17
2017-08-21 | Wk_34_17 | MCOF | 3.144892 | 12.40708 | 0.002505685 | 2.368336 | 3.018496 | 28.71481 | 8.485096 | 21.75483 | 18.99418 | 1.10978 | Wk_34_17
2017-08-28 | Wk_35_17 | MCOF | 3.380446 | 14.26327 | 0.0002258573 | 3.925367 | 3.915776 | 24.52588 | 7.726222 | 23.93703 | 16.89712 | 1.428661 | Wk_35_17
2017-09-04 | Wk_36_17 | MCOF | 3.466213 | 9.191327 | 0.01799706 | 1.995064 | 6.319946 | 30.18043 | 5.427262 | 28.20935 | 13.78054 | 1.411867 | Wk_36_17
2017-09-11 | Wk_37_17 | MCOF | 1.93405 | 27.53312 | 0.002039324 | 2.278609 | 5.065123 | 21.01083 | 10.40187 | 18.61677 | 12.29956 | 0.8580197 | Wk_37_17
2017-09-18 | Wk_38_17 | MCOF | 2.586559 | 13.897 | 0.001990975 | 2.587568 | 4.016866 | 25.39848 | 10.09346 | 23.07517 | 17.28299 | 1.059922 | Wk_38_17
2017-09-25 | Wk_39_17 | MCOF | 2.589561 | 13.76758 | 0.008112993 | 2.866786 | 3.452168 | 22.08891 | 17.43852 | 20.53745 | 16.37497 | 0.8759346 | Wk_39_17
2017-10-02 | Wk_40_17 | MCOF | [10 empty] | Wk_40_17
2017-10-09 | Wk_41_17 | MCOF | 3.365198 | 13.97657 | 0.008237523 | 2.708613 | 3.436687 | 24.56168 | 12.43146 | 18.65819 | 19.3465 | 1.506862 | Wk_41_17
2017-10-16 | Wk_42_17 | MCOF | 4.252497 | 27.00283 | 0.01089411 | 1.463983 | 3.978619 | 16.39175 | 19.16629 | 14.77181 | 12.21475 | 0.7465764 | Wk_42_17
2017-10-23 | Wk_43_17 | MCOF | 3.066926 | 9.216876 | 0.002209411 | 1.759028 | 3.502583 | 25.01207 | 20.27271 | 21.54149 | 14.72727 | 0.8988335 | Wk_43_17
2017-10-30 | Wk_44_17 | MCOF | 6.23416 | 6.88544 | 0.00469461 | 3.162329 | 3.200793 | 22.44739 | 19.64648 | 20.506 | 16.93653 | 0.9761919 | Wk_44_17
2017-11-06 | Wk_45_17 | MCOF | 2.98495 | 7.403152 | 0.0004333283 | 1.784622 | 4.265871 | 26.60517 | 4.125856 | 37.76237 | 14.21872 | 0.8488553 | Wk_45_17
2017-11-13 | Wk_46_17 | MCOF | 2.648406 | 8.931883 | 0.0003585294 | 2.178635 | 3.657153 | 27.36968 | 3.467304 | 34.79364 | 15.92641 | 1.026531 | Wk_46_17
2017-11-20 | Wk_47_17 | MCOF | 3.65918 | 14.23896 | 0.000431508 | 3.48174 | 4.123483 | 28.87178 | 1.891191 | 28.88892 | 13.83602 | 1.008285 | Wk_47_17
2017-11-27 | Wk_48_17 | MCOF | 2.381987 | 11.16294 | 0.003306322 | 1.704157 | 4.21708 | 26.28966 | 5.116621 | 30.54177 | 17.48639 | 1.096096 | Wk_48_17
2017-12-04 | Wk_49_17 | MCOF | 9.587732 | 30.49081 | 0.001119359 | 4.689831 | 5.283727 | 14.66662 | 1.730343 | 19.88903 | 11.42917 | 2.231631 | Wk_49_17
2017-12-11 | Wk_50_17 | MCOF | 3.368591 | 13.66173 | 0.005206587 | 2.161751 | 3.081008 | 26.06687 | 11.33874 | 26.1932 | 13.61461 | 0.5082942 | Wk_50_17
2017-12-18 | Wk_51_17 | MCOF | 2.447353 | 8.947329 | 0.001442591 | 0.8149367 | 2.59282 | 23.89938 | 7.506973 | 29.07126 | 23.99831 | 0.7201842 | Wk_51_17
2017-12-25 | Wk_52_17 | MCOF | 3.088524 | 3.671139 | 0.0009886276 | 1.327316 | 3.336322 | 27.15878 | 6.523266 | 32.69975 | 21.02774 | 1.166183 | Wk_52_17
2016-03-14 | Wk_11_16 | MCON | 54.19 | 0.23 | 0 | 36.88 | 2.55 | 2.23 | 1.42 | 1.92 | 0.54 | 0.04 | Wk_11_16
2016-03-21 | Wk_12_16 | MCON | [10 empty] | Wk_12_16
2016-03-28 | Wk_13_16 | MCON | 45.58316 | 0.05462465 | 0 | 43.23498 | 2.426548 | 3.129215 | 2.105755 | 2.886571 | 0.5239436 | 0.05520608 | Wk_13_16
2016-04-04 | Wk_14_16 | MCON | 50.01015 | 0.2167273 | 0.002092022 | 41.47955 | 1.834238 | 1.66068 | 1.166339 | 2.87533 | 0.688157 | 0.06674444 | Wk_14_16
2016-04-11 | Wk_15_16 | MCON | 49.85203 | 0.2122098 | 0.001877588 | 42.20285 | 1.854602 | 1.530249 | 1.065092 | 2.590532 | 0.6244795 | 0.06607885 | Wk_15_16
2016-04-18 | Wk_16_16 | MCON | [10 empty] | Wk_16_16
2016-04-25 | Wk_17_16 | MCON | 68.17159 | 0.2180208 | 0.0006144074 | 30.10319 | 0.9156619 | 0.03791652 | 0.1898459 | 0.2748148 | 0.02418895 | 0.0641615 | Wk_17_16
2016-05-02 | Wk_18_16 | MCON | 60.20481 | 0.29912 | 0.001707936 | 34.97319 | 1.691254 | 0.8029422 | 0.7200037 | 0.8873665 | 0.3513045 | 0.06830236 | Wk_18_16
2016-05-09 | Wk_19_16 | MCON | 53.68118 | 0.2504791 | 0.008103862 | 37.00544 | 2.264838 | 1.741714 | 1.786468 | 2.272495 | 0.8960937 | 0.09317998 | Wk_19_16
2016-05-16 | Wk_20_16 | MCON | 60.0898 | 0.1929709 | 0.002579489 | 35.15537 | 2.088029 | 0.6841776 | 0.8489841 | 0.7227 | 0.1584157 | 0.0569799 | Wk_20_16
2016-05-23 | Wk_21_16 | MCON | 61.3337 | 0.03521442 | 0.000237294 | 36.27668 | 1.662269 | 0.0156559 | 0.2878418 | 0.2779381 | 0.04766845 | 0.06280264 | Wk_21_16
2016-05-30 | Wk_22_16 | MCON | [10 empty] | Wk_22_16
2016-06-06 | Wk_23_16 | MCON | 56.42441 | 0.2460602 | 0.006592608 | 34.67508 | 2.687455 | 1.36446 | 1.869465 | 2.100812 | 0.5249843 | 0.1006806 | Wk_23_16
2016-06-13 | Wk_24_16 | MCON | [10 empty] | Wk_24_16
2016-06-20 | Wk_25_16 | MCON | 57.36376 | 0.5602326 | 0.02657776 | 27.32637 | 2.348759 | 3.376563 | 2.043414 | 6.752791 | 0.1026367 | 0.09889562 | Wk_25_16
2016-06-27 | Wk_26_16 | MCON | 44.35284 | 0.2370053 | 0.02818817 | 41.71963 | 3.377294 | 2.696934 | 2.438808 | 4.780943 | 0.2660626 | 0.1022921 | Wk_26_16
2016-07-04 | Wk_27_16 | MCON | 47.67732 | 0.06954608 | 0.003137022 | 49.78862 | 1.919785 | 0.06132455 | 0.1151478 | 0.2849103 | 0.01142399 | 0.06878481 | Wk_27_16
2016-07-11 | Wk_28_16 | MCON | 45.12174 | 0.9089867 | 0.01253012 | 34.38009 | 3.048996 | 5.449418 | 3.568066 | 7.104116 | 0.2324862 | 0.1735704 | Wk_28_16
2016-07-18 | Wk_29_16 | MCON | 49.66902 | 0.5680893 | 0.01007807 | 35.25449 | 2.780694 | 3.076584 | 1.4865 | 6.30397 | 0.6890607 | 0.1615213 | Wk_29_16
2016-07-25 | Wk_30_16 | MCON | 43.49673 | 1.137597 | 0.0171174 | 32.22719 | 3.875076 | 5.426787 | 3.00006 | 10.13257 | 0.4947927 | 0.1920718 | Wk_30_16
2016-08-01 | Wk_31_16 | MCON | 54.4264 | 0.5360159 | 0.001606189 | 36.86369 | 2.052522 | 2.054009 | 1.052397 | 2.139498 | 0.7278471 | 0.1460168 | Wk_31_16
2016-08-08 | Wk_32_16 | MCON | 53.50473 | 0.3173678 | 0.005546736 | 38.0172 | 2.459501 | 1.633369 | 0.8357297 | 2.54241 | 0.5707878 | 0.1133552 | Wk_32_16
2016-08-15 | Wk_33_16 | MCON | 42.85815 | 3.035513 | 0.001748813 | 37.86241 | 7.591125 | 0.3739505 | 1.288657 | 5.823016 | 0.1844163 | 0.9810107 | Wk_33_16
2016-08-22 | Wk_34_16 | MCON | 66.589 | 0.4679833 | 0.005192602 | 22.1497 | 2.664297 | 2.216724 | 1.169426 | 4.215 | 0.3975632 | 0.1251168 | Wk_34_16
2016-08-29 | Wk_35_16 | MCON | [10 empty] | Wk_35_16
2016-09-05 | Wk_36_16 | MCON | 50.71206 | 0.2526177 | 0.005937666 | 32.18619 | 2.118341 | 1.093896 | 0.5573176 | 2.215746 | 0.2441718 | 0.1294612 | Wk_36_16
2016-09-12 | Wk_37_16 | MCON | 57.19602 | 0.5077785 | 0.001502364 | 32.95164 | 2.126212 | 2.339279 | 1.015816 | 3.144396 | 0.5137606 | 0.2035895 | Wk_37_16
2016-09-19 | Wk_38_16 | MCON | 59.93844 | 0.3801524 | 0.01202177 | 32.25321 | 2.304152 | 1.606434 | 0.6940384 | 2.089676 | 0.6125699 | 0.1093135 | Wk_38_16
2016-09-26 | Wk_39_16 | MCON | 60.32363 | 0.1324213 | 0.0008121941 | 36.11569 | 1.739265 | 0.3441731 | 0.336585 | 0.605186 | 0.1640204 | 0.2382233 | Wk_39_16
2016-10-03 | Wk_40_16 | MCON | 53.19333 | 0.5051754 | 0.00021307 | 37.35338 | 1.815117 | 2.560502 | 1.103429 | 2.663882 | 0.5983979 | 0.2065768 | Wk_40_16
2016-10-10 | Wk_41_16 | MCON | 59.81944 | 0.4147863 | 0.0002045734 | 28.90004 | 2.27371 | 3.097629 | 1.158829 | 3.445475 | 0.7214504 | 0.1684367 | Wk_41_16
2016-10-17 | Wk_42_16 | MCON | 60.97715 | 0.226836 | 0.001217529 | 33.33159 | 1.620778 | 1.544546 | 0.5943786 | 1.052237 | 0.5536017 | 0.09766175 | Wk_42_16
2016-10-24 | Wk_43_16 | MCON | 58.27003 | 1.195024 | 0.002966233 | 25.78635 | 1.603524 | 3.633861 | 4.130228 | 3.729671 | 1.445525 | 0.2028178 | Wk_43_16
2016-10-31 | Wk_44_16 | MCON | 57.11448 | 0.8117838 | 4.724494e-05 | 29.54417 | 2.398904 | 3.385802 | 2.256379 | 2.709424 | 1.580376 | 0.1986368 | Wk_44_16
2016-11-07 | Wk_45_16 | MCON | 68.85454 | 0.4601323 | 0.01959828 | 21.86533 | 1.318232 | 1.898626 | 2.517035 | 2.226217 | 0.7327676 | 0.1075152 | Wk_45_16
2016-11-14 | Wk_46_16 | MCON | 60.00241 | 0.3056289 | 0.01597333 | 26.57957 | 2.230766 | 1.678779 | 3.803789 | 4.099233 | 1.208147 | 0.07570595 | Wk_46_16
2016-11-21 | Wk_47_16 | MCON | 52.19596 | 1.250623 | 0.03179038 | 23.81298 | 2.298551 | 4.710822 | 7.247057 | 6.659779 | 1.549317 | 0.2431245 | Wk_47_16
2016-11-28 | Wk_48_16 | MCON | 67.4212 | 0.4374369 | 0.02087279 | 20.4128 | 2.498987 | 1.542048 | 2.735725 | 4.021388 | 0.6977268 | 0.2118149 | Wk_48_16
2016-12-05 | Wk_49_16 | MCON | 63.54443 | 0.4416021 | 0.01067021 | 20.79357 | 2.268392 | 3.314071 | 3.829496 | 4.205677 | 1.376205 | 0.2158876 | Wk_49_16
2016-12-12 | Wk_50_16 | MCON | 51.80028 | 0.9143781 | 0.01229486 | 25.99264 | 3.166781 | 5.16806 | 5.246265 | 5.61324 | 1.928366 | 0.1576968 | Wk_50_16
2016-12-19 | Wk_51_16 | MCON | 46.50913 | 0.5377514 | 0.01546068 | 31.48382 | 2.414019 | 5.149878 | 8.07071 | 4.054745 | 1.641019 | 0.1234698 | Wk_51_16
2016-12-26 | Wk_52_16 | MCON | 63.92796 | 0.4029774 | 0.01115365 | 19.72026 | 2.258176 | 3.323119 | 5.277815 | 3.643408 | 1.260376 | 0.1747573 | Wk_52_16
2017-01-02 | Wk_1_17 | MCON | 49.84657 | 1.141088 | 0.01997258 | 26.36275 | 2.674944 | 3.98133 | 5.631663 | 7.52592 | 2.681292 | 0.1344706 | Wk_1_17
2017-01-09 | Wk_2_17 | MCON | 49.02794 | 0.6929282 | 0.004213973 | 33.18948 | 2.378956 | 4.000643 | 3.105093 | 5.651336 | 1.8376 | 0.1118082 | Wk_2_17
2017-01-16 | Wk_3_17 | MCON | 57.35208 | 0.262243 | 0.002539094 | 31.70889 | 1.296084 | 2.008955 | 4.621107 | 1.613659 | 0.9796105 | 0.1548396 | Wk_3_17
2017-01-23 | Wk_4_17 | MCON | 63.46451 | 0.6044266 | 0.001696917 | 28.50856 | 2.173259 | 1.37194 | 0.6879499 | 2.190967 | 0.8203834 | 0.1763049 | Wk_4_17
2017-01-30 | Wk_5_17 | MCON | 62.5493 | 0.8923382 | 0.004784744 | 25.35433 | 1.719942 | 3.024181 | 1.159663 | 3.7086 | 1.253239 | 0.3336241 | Wk_5_17
2017-02-06 | Wk_6_17 | MCON | 57.82699 | 0.2959583 | 0.004294456 | 33.36528 | 1.859783 | 1.827882 | 0.7788333 | 2.931494 | 0.9961928 | 0.1132885 | Wk_6_17
2017-02-13 | Wk_7_17 | MCON | 66.98609 | 0.3505361 | 0.008767916 | 21.45604 | 2.504349 | 2.378221 | 1.333296 | 4.107386 | 0.7599979 | 0.1153084 | Wk_7_17
2017-02-20 | Wk_8_17 | MCON | 67.99275 | 0.2248684 | 0.0007993679 | 22.50016 | 2.041138 | 2.173433 | 1.493582 | 2.575331 | 0.8782606 | 0.1196773 | Wk_8_17
2017-02-27 | Wk_9_17 | MCON | 58.1535 | 0.3132253 | 0.009843384 | 28.33104 | 2.690675 | 3.290247 | 1.906844 | 4.000282 | 1.100364 | 0.203974 | Wk_9_17
2017-03-06 | Wk_10_17 | MCON | 77.53881 | 0.1524671 | 0.0009375565 | 20.05504 | 1.600107 | 0.04859053 | 0.2511192 | 0.2597886 | 0.01614931 | 0.07699379 | Wk_10_17
2017-03-13 | Wk_11_17 | MCON | 66.14918 | 0.2629093 | 0.0001161746 | 23.9153 | 1.813616 | 2.115922 | 1.228447 | 3.09879 | 1.278985 | 0.1367363 | Wk_11_17
2017-03-20 | Wk_12_17 | MCON | 48.06879 | 0.7623386 | 0.0001308753 | 30.85228 | 2.554371 | 6.30355 | 2.383228 | 6.634987 | 2.162482 | 0.2778352 | Wk_12_17
2017-03-27 | Wk_13_17 | MCON | 69.27821 | 0.3655122 | 0.000229113 | 27.87383 | 1.511536 | 0.02918187 | 0.3109915 | 0.371921 | 0.008619013 | 0.2499637 | Wk_13_17
2017-04-03 | Wk_14_17 | MCON | 70.90971 | 0.3350837 | 0.001786982 | 20.919 | 1.533631 | 2.233411 | 0.851185 | 2.214844 | 0.7900951 | 0.2112481 | Wk_14_17
2017-04-10 | Wk_15_17 | MCON | 62.0271 | 0.3400464 | 0 | 32.69984 | 1.464925 | 1.220149 | 0.5756026 | 0.8487807 | 0.6510922 | 0.1724624 | Wk_15_17
2017-04-17 | Wk_16_17 | MCON | 54.76909 | 0.206408 | 0.00090602 | 41.12619 | 0.7953449 | 0.7638447 | 0.5593877 | 1.207464 | 0.4470572 | 0.1243086 | Wk_16_17
2017-04-24 | Wk_17_17 | MCON | 54.10647 | 0.4503876 | 0.003800641 | 35.72402 | 1.042372 | 1.915298 | 1.786381 | 4.025077 | 0.8473767 | 0.0988203 | Wk_17_17
2017-05-01 | Wk_18_17 | MCON | 56.2907 | 0.5648832 | 0.001984867 | 31.34282 | 1.597628 | 2.256488 | 2.416382 | 4.103845 | 1.246647 | 0.1786152 | Wk_18_17
2017-05-08 | Wk_19_17 | MCON | 57.68121 | 0.5088836 | 0.0002108172 | 34.44575 | 1.291885 | 1.706247 | 0.9231369 | 2.694842 | 0.5986781 | 0.1491571 | Wk_19_17
2017-05-15 | Wk_20_17 | MCON | 60.16858 | 0.3085799 | 0.001277395 | 31.27826 | 1.324048 | 1.3714 | 1.593158 | 2.930906 | 0.9667043 | 0.05709156 | Wk_20_17
2017-05-22 | Wk_21_17 | MCON | 60.35098 | 0.02270267 | 0.0001568003 | 38.23918 | 1.084952 | 0.005896694 | 0.1293733 | 0.08180709 | 0.002497691 | 0.08244932 | Wk_21_17
2017-05-29 | Wk_22_17 | MCON | 64.91222 | 0.4040594 | 0.0002402744 | 23.97447 | 1.421871 | 1.558881 | 1.806869 | 5.158836 | 0.6776991 | 0.08485946 | Wk_22_17
2017-06-05 | Wk_23_17 | MCON | 65.67721 | 0.2629866 | 0.001370574 | 26.09461 | 1.515684 | 1.076929 | 1.221496 | 3.453547 | 0.4830898 | 0.2130828 | Wk_23_17
2017-06-12 | Wk_24_17 | MCON | 73.06866 | 0.3342311 | 0.002502374 | 22.39404 | 1.543092 | 0.7435146 | 0.6448156 | 0.7622797 | 0.3434752 | 0.1633867 | Wk_24_17
2017-06-19 | Wk_25_17 | MCON | [10 empty] | Wk_25_17
2017-06-26 | Wk_26_17 | MCON | 69.8607 | 0.4333993 | 0.001745691 | 24.80297 | 1.493925 | 1.169014 | 0.6968496 | 0.9718503 | 0.4893889 | 0.08015652 | Wk_26_17
2017-07-03 | Wk_27_17 | MCON | 68.69818 | 0.5856081 | 0.000153305 | 24.60665 | 1.572314 | 1.554325 | 0.9914614 | 1.018546 | 0.7175351 | 0.2552242 | Wk_27_17
2017-07-10 | Wk_28_17 | MCON | 56.61661 | 0.8358793 | 0.004839766 | 28.29607 | 2.604143 | 3.747925 | 2.787786 | 3.645786 | 1.238107 | 0.2228523 | Wk_28_17
2017-07-17 | Wk_29_17 | MCON | 52.8703 | 0.8345789 | 0.001948533 | 30.73104 | 2.311407 | 4.547364 | 2.370773 | 4.899305 | 1.256486 | 0.1767989 | Wk_29_17
2017-07-24 | Wk_30_17 | MCON | [10 empty] | Wk_30_17
2017-07-31 | Wk_31_17 | MCON | [10 empty] | Wk_31_17
2017-08-07 | Wk_32_17 | MCON | 68.60521 | 0.5248621 | 0.0001484681 | 26.94084 | 1.410702 | 0.8815988 | 0.5036402 | 0.7026094 | 0.2856451 | 0.1447395 | Wk_32_17
2017-08-14 | Wk_33_17 | MCON | 66.71414 | 0.06009676 | 0.0004318091 | 31.38328 | 1.306958 | 0.05736305 | 0.2258915 | 0.1689316 | 0.01893557 | 0.06398076 | Wk_33_17
2017-08-21 | Wk_34_17 | MCON | 64.52393 | 0.6135174 | 0.004690485 | 25.8455 | 1.426821 | 2.552754 | 1.179563 | 2.489881 | 1.184006 | 0.1793348 | Wk_34_17
2017-08-28 | Wk_35_17 | MCON | 52.30678 | 0.26359 | 0.004213672 | 42.33741 | 1.398279 | 1.195612 | 0.6904181 | 1.204957 | 0.3969362 | 0.2018097 | Wk_35_17
2017-09-04 | Wk_36_17 | MCON | 62.7608 | 0.993751 | 0.002767312 | 26.16313 | 1.639747 | 3.385377 | 1.103913 | 2.684897 | 1.043393 | 0.2222273 | Wk_36_17
2017-09-11 | Wk_37_17 | MCON | 54.67359 | 2.011277 | 0.003377189 | 30.55787 | 1.936599 | 4.315254 | 2.011378 | 2.584541 | 1.654093 | 0.2520206 | Wk_37_17
2017-09-18 | Wk_38_17 | MCON | 47.86364 | 0.6250318 | 0.005681578 | 36.4978 | 2.06379 | 4.473931 | 3.059114 | 3.53717 | 1.757668 | 0.1161808 | Wk_38_17
2017-09-25 | Wk_39_17 | MCON | 60.2158 | 0.5646415 | 0.01609622 | 32.33932 | 2.054914 | 1.393275 | 1.393249 | 1.199291 | 0.6503388 | 0.1730761 | Wk_39_17
2017-10-02 | Wk_40_17 | MCON | [10 empty] | Wk_40_17
2017-10-09 | Wk_41_17 | MCON | 61.00476 | 0.5526897 | 0.002876133 | 34.43625 | 1.113573 | 0.4779665 | 1.526758 | 0.4287039 | 0.2743391 | 0.1820926 | Wk_41_17
2017-10-16 | Wk_42_17 | MCON | 66.37876 | 0.5747342 | 0.005015687 | 28.60256 | 1.314128 | 1.174747 | 0.7130546 | 0.725769 | 0.4362576 | 0.07497323 | Wk_42_17
2017-10-23 | Wk_43_17 | MCON | 66.01992 | 0.7684638 | 0.003698982 | 24.99989 | 1.521783 | 2.058154 | 1.770601 | 1.583065 | 1.094177 | 0.1802454 | Wk_43_17
2017-10-30 | Wk_44_17 | MCON | 61.8651 | 0.9345409 | 0.007218623 | 23.57457 | 1.597766 | 3.520494 | 2.970605 | 3.195077 | 2.12519 | 0.2094369 | Wk_44_17
2017-11-06 | Wk_45_17 | MCON | 63.12615 | 0.4530518 | 0.02088269 | 28.16374 | 1.004499 | 2.766631 | 0.5047452 | 2.83768 | 0.8923884 | 0.2302374 | Wk_45_17
2017-11-13 | Wk_46_17 | MCON | 46.7521 | 0.4723741 | 0.001225313 | 45.23063 | 1.255451 | 2.063957 | 0.5398765 | 3.04782 | 0.5396322 | 0.09693493 | Wk_46_17
2017-11-20 | Wk_47_17 | MCON | 48.37373 | 0.1376575 | 0.000383417 | 47.59068 | 0.9989398 | 0.7990362 | 0.1849312 | 1.374281 | 0.5133145 | 0.02705028 | Wk_47_17
2017-11-27 | Wk_48_17 | MCON | 57.01795 | 0.3694405 | 0.001430561 | 33.00238 | 1.176958 | 2.461579 | 2.731635 | 2.189899 | 0.9073695 | 0.1413537 | Wk_48_17
2017-12-04 | Wk_49_17 | MCON | 61.15212 | 1.213027 | 0.00146111 | 32.94508 | 0.8852321 | 0.9995483 | 0.8818546 | 1.016853 | 0.6926864 | 0.2121341 | Wk_49_17
2017-12-11 | Wk_50_17 | MCON | 54.339 | 0.3431689 | 0.005282061 | 24.28938 | 0.9356641 | 7.581642 | 7.382038 | 3.455807 | 1.615253 | 0.05277033 | Wk_50_17
2017-12-18 | Wk_51_17 | MCON | 67.07028 | 0.52128 | 0.006772458 | 21.40746 | 1.265362 | 3.166445 | 3.142416 | 2.286954 | 1.030569 | 0.1024561 | Wk_51_17
2017-12-25 | Wk_52_17 | MCON | 69.9895 | 0.127138 | 0.0005967935 | 27.36865 | 1.164187 | 0.2885519 | 0.4324253 | 0.3372768 | 0.09236191 | 0.1993041 | Wk_52_17
2016-03-14 | Wk_11_16 | MTAIL | 2.33 | 5.59 | 0 | 0.74 | 4.93 | 23.93 | 9.28 | 43.1 | 9.49 | 0.61 | Wk_11_16
2016-03-21 | Wk_12_16 | MTAIL | [10 empty] | Wk_12_16
2016-03-28 | Wk_13_16 | MTAIL | 0.600499 | 5.975746 | 0 | 1.235235 | 3.288709 | 26.39224 | 12.14302 | 40.48818 | 9.233721 | 0.6426478 | Wk_13_16
2016-04-04 | Wk_14_16 | MTAIL | 1.467353 | 3.751434 | 0.004111827 | 1.161793 | 3.970994 | 22.24991 | 9.506469 | 47.1532 | 10.17219 | 0.5625387 | Wk_14_16
2016-04-11 | Wk_15_16 | MTAIL | 1.399108 | 3.632179 | 0.004924187 | 1.139806 | 3.931933 | 21.2671 | 9.596067 | 48.54698 | 9.935136 | 0.5467681 | Wk_15_16
2016-04-18 | Wk_16_16 | MTAIL | [10 empty] | Wk_16_16
2016-04-25 | Wk_17_16 | MTAIL | 1.283952 | 10.49105 | 0.001912357 | 1.36284 | 3.390467 | 22.02749 | 11.2825 | 28.60988 | 20.71869 | 0.8312187 | Wk_17_16
2016-05-02 | Wk_18_16 | MTAIL | 1.531225 | 10.04539 | 0.004605529 | 0.9878511 | 3.179063 | 26.3328 | 10.41373 | 32.62427 | 14.23277 | 0.6482889 | Wk_18_16
2016-05-09 | Wk_19_16 | MTAIL | 0.9236961 | 8.735179 | 0.01416697 | 1.430298 | 3.676421 | 20.25444 | 14.02115 | 37.05557 | 13.33087 | 0.5582094 | Wk_19_16
2016-05-16 | Wk_20_16 | MTAIL | 1.028933 | 10.84364 | 0.002967881 | 1.184159 | 3.626195 | 21.48015 | 16.68538 | 31.40068 | 13.10252 | 0.6453793 | Wk_20_16
2016-05-23 | Wk_21_16 | MTAIL | 2.071482 | 10.53339 | 0.01950423 | 2.933542 | 3.690684 | 16.10794 | 23.95967 | 29.63501 | 10.40242 | 0.6463528 | Wk_21_16
2016-05-30 | Wk_22_16 | MTAIL | [10 empty] | Wk_22_16
2016-06-06 | Wk_23_16 | MTAIL | 0.5616221 | 8.092514 | 0.003584089 | 1.12217 | 3.085492 | 22.29973 | 26.10646 | 27.6695 | 10.55806 | 0.5008768 | Wk_23_16
2016-06-13 | Wk_24_16 | MTAIL | [10 empty] | Wk_24_16
2016-06-20 | Wk_25_16 | MTAIL | 0.8287819 | 6.609056 | 0.01312275 | 0.8030669 | 3.634158 | 20.56173 | 8.364611 | 57.97568 | 0.7419326 | 0.4678595 | Wk_25_16
2016-06-27 | Wk_26_16 | MTAIL | 0.9365669 | 8.989683 | 0.01712688 | 0.7983318 | 3.792114 | 21.54373 | 8.369459 | 50.18168 | 4.695619 | 0.6756858 | Wk_26_16
2016-07-04 | Wk_27_16 | MTAIL | 0.7216886 | 11.97521 | 0.001516679 | 0.9596488 | 3.458647 | 20.2852 | 4.226167 | 50.75151 | 6.777606 | 0.8428075 | Wk_27_16
2016-07-11 | Wk_28_16 | MTAIL | 0.4710723 | 7.297957 | 0.006613483 | 0.6459557 | 3.642797 | 20.08529 | 16.65696 | 49.30389 | 1.377713 | 0.5117536 | Wk_28_16
2016-07-18 | Wk_29_16 | MTAIL | 1.175325 | 9.118421 | 0.01266651 | 0.5552716 | 4.578774 | 19.76896 | 5.188421 | 56.87806 | 2.0873 | 0.6367972 | Wk_29_16
2016-07-25 | Wk_30_16 | MTAIL | 0.6373738 | 10.38518 | 0.01312197 | 0.8279305 | 4.055818 | 18.642 | 6.611315 | 56.31235 | 1.677839 | 0.8370701 | Wk_30_16
2016-08-01 | Wk_31_16 | MTAIL | 1.569917 | 7.830658 | 0.005862915 | 0.6965252 | 4.722907 | 26.15352 | 5.455841 | 47.1681 | 5.634787 | 0.7618778 | Wk_31_16
2016-08-08 | Wk_32_16 | MTAIL | 0.9612396 | 9.999134 | 0.01706694 | 0.4108701 | 3.566044 | 26.50064 | 8.171443 | 45.80615 | 3.819077 | 0.7483271 | Wk_32_16
2016-08-15 | Wk_33_16 | MTAIL | 0.8356862 | 11.8282 | 0.005575283 | 1.151217 | 4.318455 | 20.94462 | 8.693345 | 45.48864 | 5.697433 | 1.036817 | Wk_33_16
2016-08-22 | Wk_34_16 | MTAIL | 0.5624968 | 13.53208 | 0.0007384069 | 0.8191873 | 5.797384 | 17.70261 | 4.263893 | 40.50346 | 15.39981 | 1.418347 | Wk_34_16
2016-08-29 | Wk_35_16 | MTAIL | [10 empty] | Wk_35_16
2016-09-05 | Wk_36_16 | MTAIL | 0.4579197 | 7.54179 | 0.001284133 | 0.7976082 | 3.510897 | 24.94208 | 6.940776 | 49.24846 | 5.832903 | 0.7262732 | Wk_36_16
2016-09-12 | Wk_37_16 | MTAIL | 0.6569017 | 7.881005 | 0.0006880961 | 1.45325 | 3.134956 | 24.04256 | 6.995835 | 45.77822 | 9.020891 | 1.035699 | Wk_37_16
2016-09-19 | Wk_38_16 | MTAIL | 1.096647 | 6.531121 | 0.02509925 | 1.251619 | 3.541958 | 24.28642 | 10.79573 | 37.67052 | 14.20512 | 0.5957636 | Wk_38_16
2016-09-26 | Wk_39_16 | MTAIL | 0.6516116 | 8.637443 | 0.0007013536 | 1.363206 | 3.069076 | 23.93243 | 6.022868 | 47.10244 | 8.349574 | 0.8706453 | Wk_39_16
2016-10-03 | Wk_40_16 | MTAIL | 0.8763683 | 10.98623 | 0.0004777857 | 0.8623118 | 3.36978 | 22.17345 | 6.929749 | 40.15388 | 13.78783 | 0.859922 | Wk_40_16
2016-10-10 | Wk_41_16 | MTAIL | 0.7674216 | 7.020919 | 0.0003098087 | 0.7194344 | 3.377914 | 25.40756 | 7.403206 | 41.48371 | 13.00427 | 0.8152534 | Wk_41_16
2016-10-17 | Wk_42_16 | MTAIL | 0.74468 | 8.048603 | 0.002287828 | 1.143305 | 3.31575 | 22.8128 | 5.158202 | 46.11591 | 11.67982 | 0.9786484 | Wk_42_16
2016-10-24 | Wk_43_16 | MTAIL | 0.6227942 | 6.921346 | 0.001870531 | 0.7185077 | 2.788626 | 22.853 | 14.41373 | 37.37237 | 13.59738 | 0.7103793 | Wk_43_16
2016-10-31 | Wk_44_16 | MTAIL | 0.9724673 | 11.64459 | 0.002032818 | 1.213954 | 2.168742 | 22.15992 | 10.06974 | 36.02503 | 14.68151 | 1.062014 | Wk_44_16
2016-11-07 | Wk_45_16 | MTAIL | 0.6066356 | 9.773837 | 0.008141378 | 0.7154904 | 2.474778 | 22.40568 | 12.45828 | 37.53794 | 13.23652 | 0.7826993 | Wk_45_16
2016-11-14 | Wk_46_16 | MTAIL | 0.5752548 | 14.40723 | 0.03714357 | 1.353608 | 3.010552 | 22.21198 | 11.32495 | 32.39398 | 14.01603 | 0.6692671 | Wk_46_16
2016-11-21 | Wk_47_16 | MTAIL | 0.4535123 | 14.00603 | 0.006903429 | 0.7495241 | 3.563026 | 21.73156 | 11.9095 | 34.91856 | 11.8501 | 0.8112814 | Wk_47_16
2016-11-28 | Wk_48_16 | MTAIL | 0.7807279 | 11.31339 | 0.01638392 | 0.9900275 | 3.262375 | 20.97369 | 16.17306 | 34.06741 | 11.57604 | 0.8468948 | Wk_48_16
2016-12-05 | Wk_49_16 | MTAIL | 0.4971248 | 8.8615 | 0.01055007 | 0.5580472 | 3.34123 | 22.74865 | 13.33809 | 40.26607 | 9.425464 | 0.9532718 | Wk_49_16
2016-12-12 | Wk_50_16 | MTAIL | 0.9874669 | 12.23617 | 0.006051176 | 1.665147 | 3.753485 | 22.5412 | 9.885814 | 34.44723 | 13.55306 | 0.9243883 | Wk_50_16
2016-12-19 | Wk_51_16 | MTAIL | 0.9938796 | 9.949614 | 0.00863443 | 1.157906 | 2.918738 | 22.67987 | 14.61922 | 35.46865 | 11.4525 | 0.7509828 | Wk_51_16
2016-12-26 | Wk_52_16 | MTAIL | 0.5841503 | 11.47851 | 0.004103071 | 0.9879098 | 4.188861 | 21.42828 | 16.73948 | 28.52319 | 15.1667 | 0.898816 | Wk_52_16
2017-01-02 | Wk_1_17 | MTAIL | 0.637089 | 12.0412 | 0.0063887 | 0.9021577 | 4.572299 | 21.17271 | 11.24103 | 36.99295 | 11.4717 | 0.9624871 | Wk_1_17
2017-01-09 | Wk_2_17 | MTAIL | 1.018917 | 10.23902 | 0.008009521 | 1.063325 | 3.517514 | 21.55703 | 15.37478 | 36.5108 | 9.985649 | 0.7249455 | Wk_2_17
2017-01-16 | Wk_3_17 | MTAIL | 1.168216 | 9.959229 | 0.0002051858 | 1.872322 | 2.689195 | 21.96528 | 12.65677 | 33.8341 | 15.1449 | 0.7097901 | Wk_3_17
2017-01-23 | Wk_4_17 | MTAIL | 0.7587067 | 12.93372 | 0.001450314 | 0.7040377 | 3.318976 | 20.57756 | 5.191472 | 35.2074 | 19.23132 | 2.075366 | Wk_4_17
2017-01-30 | Wk_5_17 | MTAIL | 0.9333855 | 20.13499 | 0.002040921 | 0.5275578 | 3.378767 | 20.24916 | 4.833454 | 33.75573 | 15.13167 | 1.053236 | Wk_5_17
2017-02-06 | Wk_6_17 | MTAIL | 0.8988867 | 15.70601 | 0.0009397496 | 0.7140333 | 3.421929 | 21.06671 | 5.141712 | 36.41223 | 15.54083 | 1.096727 | Wk_6_17
2017-02-13 | Wk_7_17 | MTAIL | 0.4928515 | 9.824238 | 0.0006264618 | 0.6861206 | 3.213274 | 24.23375 | 8.047282 | 35.70513 | 17.05429 | 0.7424438 | Wk_7_17
2017-02-20 | Wk_8_17 | MTAIL | 0.427146 | 9.542727 | 0.001040901 | 1.043178 | 3.168567 | 24.72266 | 7.576297 | 33.86633 | 18.8854 | 0.7666439 | Wk_8_17
2017-02-27 | Wk_9_17 | MTAIL | 0.7383043 | 11.00077 | 0.0006499391 | 1.041486 | 3.327375 | 20.3216 | 6.045494 | 39.57433 | 16.90943 | 1.040557 | Wk_9_17
2017-03-06 | Wk_10_17 | MTAIL | 0.6092124 | 11.36969 | 0.02755334 | 0.4727963 | 2.722209 | 22.16151 | 6.443946 | 32.63227 | 22.34459 | 1.216215 | Wk_10_17
2017-03-13 | Wk_11_17 | MTAIL | 1.265444 | 6.320413 | 0.0002300359 | 0.9596682 | 2.790713 | 22.35028 | 9.970286 | 36.14704 | 19.12018 | 1.07575 | Wk_11_17
2017-03-20 | Wk_12_17 | MTAIL | 0.5524244 | 8.322499 | 0 | 0.5249593 | 3.060326 | 24.41926 | 9.608579 | 37.41896 | 15.32757 | 0.7654198 | Wk_12_17
2017-03-27 | Wk_13_17 | MTAIL | 0.6273501 | 7.120284 | 0.0003981124 | 1.027554 | 2.56319 | 24.76707 | 8.067099 | 37.21719 | 17.62773 | 0.9821292 | Wk_13_17
2017-04-03 | Wk_14_17 | MTAIL | 0.9455641 | 7.731754 | 0.0003224167 | 0.6706663 | 3.442287 | 28.78747 | 3.783621 | 33.96536 | 19.45862 | 1.214331 | Wk_14_17
2017-04-10 | Wk_15_17 | MTAIL | 0.4135012 | 7.944468 | 0 | 1.152881 | 2.897439 | 24.95184 | 6.641469 | 38.85684 | 15.84121 | 1.300353 | Wk_15_17
2017-04-17 | Wk_16_17 | MTAIL | 0.4439627 | 7.254236 | 0 | 2.855998 | 4.079542 | 23.27543 | 6.847599 | 38.76997 | 16.29576 | 1.028727 | Wk_16_17
2017-04-24 | Wk_17_17 | MTAIL | 0.32842 | 10.9285 | 0.0001186653 | 2.555129 | 3.242017 | 20.58026 | 10.59135 | 33.25789 | 17.63879 | 0.8775187 | Wk_17_17
2017-05-01 | Wk_18_17 | MTAIL | 0.4745246 | 12.7834 | 0.002623523 | 1.010537 | 2.763701 | 18.67548 | 12.75872 | 38.95821 | 11.85588 | 0.7169291 | Wk_18_17
2017-05-08 | Wk_19_17 | MTAIL | 0.5696848 | 9.399966 | 0.002787459 | 0.9101081 | 3.15023 | 17.56924 | 10.71834 | 46.48953 | 10.71864 | 0.4714775 | Wk_19_17
2017-05-15 | Wk_20_17 | MTAIL | 0.877828 | 5.049755 | 0 | 1.461871 | 3.701658 | 18.53915 | 12.82655 | 46.17666 | 10.95063 | 0.415899 | Wk_20_17
2017-05-22 | Wk_21_17 | MTAIL | 0.4588561 | 11.08795 | 0.0001211758 | 0.8687117 | 3.629365 | 20.62127 | 7.064287 | 43.12759 | 12.34072 | 0.8011207 | Wk_21_17
2017-05-29 | Wk_22_17 | MTAIL | 0.7405062 | 8.731087 | 0.0006270824 | 0.9209482 | 3.435111 | 16.54851 | 14.21794 | 46.15648 | 8.825461 | 0.4233325 | Wk_22_17
2017-06-05 | Wk_23_17 | MTAIL | 0.9026576 | 9.290903 | 0 | 1.12386 | 4.989614 | 20.30795 | 9.151165 | 41.36991 | 11.98709 | 0.8768539 | Wk_23_17
2017-06-12 | Wk_24_17 | MTAIL | 1.30637 | 7.456756 | 0.0006779766 | 1.111689 | 3.859083 | 30.92289 | 11.18935 | 29.05426 | 14.10411 | 0.9948252 | Wk_24_17
2017-06-19 | Wk_25_17 | MTAIL | [10 empty] | Wk_25_17
2017-06-26 | Wk_26_17 | MTAIL | 0.4566797 | 19.47134 | 0.000762056 | 1.513304 | 3.280684 | 23.89236 | 12.4405 | 18.69306 | 19.38992 | 0.8613836 | Wk_26_17
2017-07-03 | Wk_27_17 | MTAIL | 0.5396302 | 13.85049 | 0.0003595365 | 1.192834 | 3.553562 | 29.35258 | 9.134213 | 20.52563 | 20.44328 | 1.40741 | Wk_27_17
2017-07-10 | Wk_28_17 | MTAIL | 0.5054021 | 20.4013 | 0.002226385 | 1.500139 | 3.746303 | 25.2073 | 8.270589 | 22.3499 | 16.64312 | 1.373727 | Wk_28_17
2017-07-17 | Wk_29_17 | MTAIL | 0.5873853 | 9.712272 | 0.0002428728 | 0.980839 | 3.919153 | 32.33555 | 9.677941 | 24.92244 | 17.1757 | 1.26964 | Wk_29_17
2017-07-24 | Wk_30_17 | MTAIL | [10 empty] | Wk_30_17
2017-07-31 | Wk_31_17 | MTAIL | [10 empty] | Wk_31_17
2017-08-07 | Wk_32_17 | MTAIL | 0.6392491 | 14.25367 | 0.0007409497 | 1.543192 | 3.207912 | 24.37412 | 10.37999 | 23.15453 | 21.48939 | 0.9572116 | Wk_32_17
2017-08-14 | Wk_33_17 | MTAIL | 0.5836375 | 18.20421 | 0 | 1.350889 | 3.600837 | 23.22461 | 8.393313 | 18.57048 | 24.83269 | 1.239322 | Wk_33_17
2017-08-21 | Wk_34_17 | MTAIL | 1.003593 | 13.49524 | 0.009032203 | 1.525859 | 3.250337 | 26.37237 | 8.225118 | 21.91486 | 22.80646 | 1.397127 | Wk_34_17
2017-08-28 | Wk_35_17 | MTAIL | 1.281132 | 13.06354 | 0.0020654 | 3.068307 | 2.683622 | 26.03899 | 8.92878 | 23.705 | 19.73412 | 1.494439 | Wk_35_17
2017-09-04 | Wk_36_17 | MTAIL | 0.5019025 | 18.28343 | 0.008441068 | 0.9949878 | 4.000382 | 25.47447 | 5.942966 | 21.03902 | 22.19934 | 1.555057 | Wk_36_17
2017-09-11 | Wk_37_17 | MTAIL | 0.6345656 | 29.04346 | 0.006744857 | 1.620198 | 4.072437 | 21.62529 | 12.44816 | 17.08743 | 12.77617 | 0.6855434 | Wk_37_17
2017-09-18 | Wk_38_17 | MTAIL | 0.5109459 | 14.63768 | 0.001684105 | 1.252897 | 4.206886 | 25.80244 | 10.98265 | 22.91693 | 18.58055 | 1.107341 | Wk_38_17
2017-09-25 | Wk_39_17 | MTAIL | 0.3335785 | 14.39456 | 0.002702779 | 1.685708 | 3.441731 | 22.41933 | 14.55077 | 22.43917 | 19.63485 | 1.097602 | Wk_39_17
2017-10-02 | Wk_40_17 | MTAIL | [10 empty] | Wk_40_17
2017-10-09 | Wk_41_17 | MTAIL | 0.9516201 | 15.13987 | 0.001901642 | 1.261093 | 3.506034 | 24.49247 | 17.12006 | 18.47161 | 18.07851 | 0.976836 | Wk_41_17
2017-10-16 | Wk_42_17 | MTAIL | 0.6252308 | 25.26894 | 0.006161083 | 0.9542108 | 2.906121 | 19.54246 | 15.44861 | 18.22553 | 16.10804 | 0.9146987 | Wk_42_17
2017-10-23 | Wk_43_17 | MTAIL | 0.6425878 | 8.607372 | 0.002207704 | 1.188871 | 3.712589 | 25.24464 | 24.42383 | 21.4372 | 13.93574 | 0.8049679 | Wk_43_17
2017-10-30 | Wk_44_17 | MTAIL | 0.6730777 | 11.29296 | 0.003152778 | 0.7553772 | 3.022747 | 23.32977 | 19.01569 | 21.46901 | 19.43285 | 1.00537 | Wk_44_17
2017-11-06 | Wk_45_17 | MTAIL | 8.425634 | 1.287885 | 0.003346686 | 10.01551 | 41.76171 | 7.727525 | 3.271882 | 14.52213 | 4.548898 | 8.435482 | Wk_45_17
2017-11-13 | Wk_46_17 | MTAIL | 6.930076 | 1.82028 | 0.001633454 | 18.85575 | 31.79608 | 7.905926 | 3.554441 | 15.05917 | 3.945529 | 10.13111 | Wk_46_17
2017-11-20 | Wk_47_17 | MTAIL | 8.301995 | 2.449366 | 0.0008178245 | 17.88473 | 39.72336 | 7.211823 | 2.823532 | 11.22588 | 3.201716 | 7.176775 | Wk_47_17
2017-11-27 | Wk_48_17 | MTAIL | 6.374001 | 6.51195 | 0.006910578 | 10.69939 | 29.01116 | 5.628277 | 3.770753 | 25.38749 | 4.116712 | 8.493342 | Wk_48_17
2017-12-04 | Wk_49_17 | MTAIL | 8.208006 | 4.723864 | 0.004448566 | 7.697683 | 30.49475 | 5.68933 | 3.644706 | 18.54617 | 6.303143 | 14.6879 | Wk_49_17
2017-12-11 | Wk_50_17 | MTAIL | 20.92614 | 6.237923 | 0 | 28.7287 | 25.21252 | 0.9879808 | 1.560008 | 5.874955 | 0.271347 | 10.20043 | Wk_50_17
2017-12-18 | Wk_51_17 | MTAIL | 31.23741 | 1.640128 | 0.007458848 | 20.58829 | 23.92682 | 4.838206 | 5.121795 | 7.806693 | 2.198548 | 2.634645 | Wk_51_17
2017-12-25 | Wk_52_17 | MTAIL | 9.530372 | 1.591979 | 0.004696929 | 11.70998 | 27.12407 | 4.323924 | 9.620775 | 25.16923 | 2.957573 | 7.967401 | Wk_52_17
Formulas:
Yr_wk_name = CONCATENATE("Wk_", (WEEKNUM([Week st_dt])-1),"_", (YEAR([Week st_dt])-2000))
Yr_wk_name = CONCATENATE("Wk_", (WEEKNUM([Week st_dt])),"_", (YEAR([Week st_dt])-2000))
Week st_dt = [Week st_dt, row above]+7

## 2016-2017_Cu dist
Week st_dt | Yr_wk_name | Stream | Cu rec. to Conc. | Concentrate Grade | Chalcopyrite cl. | Chrysocolla | Cu_Fe_Oxide | Cu Ni Sulphide | Cu Oxide | Delafossite | Malachite / Azurite | Native Copper | Sec. Cu Sulphides | Silicates | CuFe_Silicate | Other | CPS floating Cu | Non floating Cu
2016-03-14 | Wk_11_16 | MCOF | 0.6665957 |  | 18.80401 | 10.05999 | 1.061848 | 0 | 9.234499 | 1.221088 | 2.222082 | 25.11479 | 24.43144 | 2.364884 | 4.736632 | 0.7487376 | 37.79246 | 18.97209
2016-03-21 | Wk_12_16 | MCOF | [14 empty] | 0 | 0
2016-03-28 | Wk_13_16 | MCOF | 0.7941762 |  | 51.28573 | 1.968913 | 0.3086284 | 0.003827071 | 2.653866 | 0.7706351 | 1.608326 | 9.003622 | 29.8166 | 0.6858122 | 0.7890694 | 1.104974 | 14.03645 | 4.857397
2016-04-04 | Wk_14_16 | MCOF | 0.6799843 |  | 27.96217 | 8.694747 | 0.6385674 | 0 | 8.625437 | 1.686731 | 2.33163 | 10.05229 | 33.11334 | 1.666802 | 4.131039 | 1.097242 | 22.69609 | 16.2284
2016-04-11 | Wk_15_16 | MCOF | 0.6253934 |  | 28.5753 | 7.778652 | 0.6316345 | 0 | 8.9965 | 1.480104 | 2.722322 | 11.55367 | 31.824 | 1.525263 | 3.821524 | 1.091033 | 24.75259 | 14.84811
2016-04-18 | Wk_16_16 | MCOF | [14 empty] | 0 | 0
2016-04-25 | Wk_17_16 | MCOF | 0.747505 |  | 57.15174 | 4.483614 | 0.1929341 | 0 | 2.295438 | 0.1992343 | 0.6668125 | 9.304078 | 22.88663 | 1.132348 | 1.068274 | 0.6188987 | 12.46556 | 7.496068
2016-05-02 | Wk_18_16 | MCOF | 0.6955433 |  | 46.52508 | 7.412808 | 0.1793459 | 0.00515155 | 4.808311 | 0.6778036 | 1.967901 | 7.946958 | 24.34488 | 2.349196 | 2.461223 | 1.32134 | 15.40097 | 13.72391
2016-05-09 | Wk_19_16 | MCOF | 0.6844159 |  | 29.10703 | 8.03236 | 0.3261307 | 0 | 5.755183 | 0.805385 | 1.582236 | 26.84418 | 20.34308 | 2.807501 | 3.720566 | 0.6763512 | 34.98698 | 15.56291
2016-05-16 | Wk_20_16 | MCOF | 0.6658744 |  | 34.69017 | 4.84311 | 0.5421961 | 0 | 7.378694 | 1.078197 | 0.9013811 | 17.96278 | 27.69955 | 2.486455 | 1.675112 | 0.7423524 | 27.32105 | 10.28923
2016-05-23 | Wk_21_16 | MCOF | 0.7217574 |  | 46.47878 | 3.794057 | 0.295747 | 0.1607955 | 6.491584 | 0.5282091 | 0.8267133 | 12.20451 | 22.85585 | 2.560621 | 2.291063 | 1.512064 | 20.05102 | 10.45355
2016-05-30 | Wk_22_16 | MCOF | [14 empty] | 0 | 0
2016-06-06 | Wk_23_16 | MCOF | 0.6760985 |  | 43.31921 | 6.23031 | 0.4481794 | 0.03353326 | 3.090008 | 1.926892 | 0.7443397 | 11.57857 | 25.27595 | 3.482067 | 3.12897 | 0.7419718 | 17.33981 | 14.0315
2016-06-13 | Wk_24_16 | MCOF | [14 empty] | 0 | 0
2016-06-20 | Wk_25_16 | MCOF | 0.6650001 |  | 44.75349 | 11.28004 | 0.9949145 | 0 | 7.56572 | 2.021332 | 7.420683 | 1.514262 | 14.14599 | 2.716887 | 6.208806 | 1.377874 | 18.522 | 22.57853
2016-06-27 | Wk_26_16 | MCOF | 0.6203406 |  | 45.23735 | 16.57597 | 0.467905 | 0 | 7.641881 | 1.675412 | 3.86462 | 1.679527 | 16.79073 | 2.097668 | 3.663544 | 0.3053884 | 14.86144 | 23.11047
2016-07-04 | Wk_27_16 | MCOF | 0.620783 |  | 37.30583 | 14.5524 | 0.9849966 | 0 | 12.99337 | 3.36512 | 4.084969 | 5.953657 | 13.79672 | 1.240202 | 5.472612 | 0.2501284 | 26.39712 | 22.50034
2016-07-11 | Wk_28_16 | MCOF | 0.6849701 |  | 31.04706 | 5.810161 | 1.26578 | 0 | 26.94131 | 4.820678 | 12.75181 | 0.3853479 | 12.89763 | 1.238143 | 2.491263 | 0.3508143 | 44.89915 | 11.15616
2016-07-18 | Wk_29_16 | MCOF | 0.5923012 |  | 44.01085 | 5.50375 | 0.9982311 | 0 | 19.99814 | 3.17752 | 7.007206 | 4.940097 | 10.57872 | 1.078343 | 2.369797 | 0.3373492 | 35.12296 | 10.28747
2016-07-25 | Wk_30_16 | MCOF | 0.719123 |  | 40.15176 | 4.72486 | 1.447926 | 0.01268817 | 12.50315 | 6.174607 | 12.03802 | 4.397264 | 14.19038 | 1.300091 | 2.745655 | 0.3135997 | 35.11304 | 10.53213
2016-08-01 | Wk_31_16 | MCOF | 0.7309521 |  | 39.58553 | 5.281245 | 1.949095 | 0 | 15.06668 | 5.298995 | 4.592706 | 11.27054 | 11.11645 | 1.295978 | 4.100174 | 0.4426124 | 36.22892 | 13.0691
2016-08-08 | Wk_32_16 | MCOF | 0.7914133 |  | 41.27464 | 10.12777 | 1.047046 | 0.002868715 | 6.846903 | 1.434446 | 4.708747 | 16.92271 | 12.02187 | 2.550098 | 2.29701 | 0.7658994 | 29.9128 | 16.78782
2016-08-15 | Wk_33_16 | MCOF | 0.7094449 |  | 38.13135 | 8.087345 | 1.346727 | 0.005037098 | 5.636085 | 3.40666 | 2.879824 | 5.214742 | 32.22122 | 1.457916 | 1.181745 | 0.4313507 | 17.13731 | 12.50508
2016-08-22 | Wk_34_16 | MCOF | 0.6649916 |  | 45.93905 | 9.584247 | 1.255175 | 0 | 2.65636 | 1.798782 | 7.375243 | 5.008472 | 15.91746 | 3.763205 | 5.820787 | 0.8812209 | 16.83886 | 21.30463
2016-08-29 | Wk_35_16 | MCOF | [14 empty] | 0 | 0
2016-09-05 | Wk_36_16 | MCOF | 0.7329666 |  | 38.2453 | 6.635636 | 1.042596 | 0 | 11.83601 | 2.079535 | 3.683232 | 13.82088 | 18.67747 | 0.8671731 | 2.541574 | 0.5705988 | 31.41966 | 11.65758
2016-09-12 | Wk_37_16 | MCOF | 0.777634 |  | 28.04116 | 6.217258 | 0.6784678 | 0 | 7.568528 | 1.220743 | 1.840535 | 10.39857 | 39.49182 | 2.438846 | 1.673148 | 0.4309363 | 21.02837 | 11.43866
2016-09-19 | Wk_38_16 | MCOF | 0.6746386 |  | 39.84807 | 8.227113 | 0.6809566 | 0.002810096 | 7.120372 | 1.004217 | 1.641196 | 2.700488 | 33.25098 | 1.66408 | 3.399537 | 0.4601834 | 12.46627 | 14.43187
2016-09-26 | Wk_39_16 | MCOF | 0.7095127 |  | 31.14677 | 7.366558 | 0.5004111 | 0 | 8.540455 | 2.680184 | 2.679696 | 4.569201 | 37.521 | 1.103458 | 3.648715 | 0.2435459 | 18.46954 | 12.86269
2016-10-03 | Wk_40_16 | MCOF | 0.6573925 |  | 45.03187 | 4.07403 | 1.133615 | 0 | 12.28497 | 3.087664 | 1.926081 | 7.279573 | 18.40452 | 2.031425 | 4.283501 | 0.4627565 | 24.57829 | 11.98533
2016-10-10 | Wk_41_16 | MCOF | 0.7246076 |  | 41.6229 | 5.254119 | 1.754555 | 0 | 16.8033 | 4.849609 | 2.877212 | 3.274407 | 17.184 | 1.201475 | 4.810935 | 0.3674897 | 27.80452 | 13.38857
2016-10-17 | Wk_42_16 | MCOF | 0.7318077 |  | 35.08566 | 5.209212 | 1.181019 | 0.03534612 | 11.99704 | 2.176343 | 1.889856 | 12.9969 | 24.64069 | 1.093565 | 3.211462 | 0.4828968 | 29.06014 | 11.17816
2016-10-24 | Wk_43_16 | MCOF | 0.7117155 |  | 47.627 | 7.668313 | 0.9559363 | 0 | 7.869888 | 3.580899 | 2.29236 | 2.383361 | 20.1786 | 2.510097 | 4.301632 | 0.6319185 | 16.12651 | 16.0679
2016-10-31 | Wk_44_16 | MCOF | 0.7150547 |  | 42.04289 | 4.43157 | 0.3886333 | 0 | 14.08465 | 1.837762 | 1.237882 | 8.332938 | 22.01676 | 2.827454 | 2.136906 | 0.6625633 | 25.49323 | 10.44713
2016-11-07 | Wk_45_16 | MCOF | 0.6724537 |  | 45.89262 | 9.674809 | 0.5061268 | 0.01002493 | 10.67114 | 1.449599 | 2.735093 | 4.427357 | 17.82615 | 2.173732 | 4.135621 | 0.4977299 | 19.28319 | 16.98802
2016-11-14 | Wk_46_16 | MCOF | 0.7016698 |  | 25.46989 | 6.431082 | 0.7743901 | 0 | 17.44556 | 3.708764 | 2.684115 | 2.250197 | 34.11676 | 2.40294 | 4.359802 | 0.3565025 | 26.08863 | 14.32472
2016-11-21 | Wk_47_16 | MCOF | 0.6679716 |  | 24.2075 | 10.05901 | 0.7690577 | 0 | 16.77121 | 4.796316 | 1.487593 | 4.380008 | 27.65007 | 4.359783 | 4.98343 | 0.5360219 | 27.43512 | 20.70731
2016-11-28 | Wk_48_16 | MCOF | 0.7565676 |  | 5.584637 | 24.823 | 0.576584 | 0 | 33.50018 | 1.726135 | 3.004324 | 6.267053 | 6.870972 | 9.155981 | 7.922662 | 0.5684681 | 44.4977 | 43.04669
2016-12-05 | Wk_49_16 | MCOF | 0.7049009 |  | 41.34809 | 8.259202 | 0.5573448 | 0 | 3.329601 | 1.281231 | 1.480003 | 2.730115 | 29.20256 | 5.721144 | 5.044013 | 1.046699 | 8.82095 | 20.6284
2016-12-12 | Wk_50_16 | MCOF | 0.7034266 |  | 37.48035 | 4.661577 | 0.2202172 | 0 | 12.6156 | 1.674606 | 1.17328 | 4.194388 | 33.57257 | 1.976351 | 1.980508 | 0.4505578 | 19.65787 | 9.289211
2016-12-19 | Wk_51_16 | MCOF | 0.6869128 |  | 56.8908 | 5.338884 | 0.4169643 | 0 | 6.238262 | 0.8379713 | 0.6183553 | 1.472901 | 22.01457 | 3.441145 | 1.916636 | 0.8135087 | 9.16749 | 11.92714
2016-12-26 | Wk_52_16 | MCOF | 0.75 |  | 44.3912 | 4.627356 | 0.332469 | 0.01786431 | 12.41497 | 1.208955 | 1.391818 | 3.447806 | 25.45346 | 3.808639 | 2.164427 | 0.7410325 | 18.46355 | 11.67392
2017-01-02 | Wk_1_17 | MCOF | 0.63 |  | 35.27822 | 4.448544 | 0.7904482 | 0.007385959 | 17.69161 | 4.053715 | 1.9463 | 5.873704 | 25.29043 | 2.135947 | 1.934914 | 0.54879 | 29.56533 | 9.858642
2017-01-09 | Wk_2_17 | MCOF | 0.7 |  | 38.88446 | 5.392024 | 0.8320704 | 0.00562853 | 12.18076 | 2.651505 | 1.929058 | 3.019936 | 30.88434 | 1.728369 | 1.525052 | 0.9667972 | 19.78126 | 10.44431
2017-01-16 | Wk_3_17 | MCOF | 0.7 |  | 37.64848 | 4.47923 | 0.2163803 | 0.01731372 | 9.30524 | 0.5510018 | 0.5797954 | 6.357563 | 34.57481 | 3.329122 | 1.592522 | 1.348542 | 16.7936 | 10.9658
2017-01-23 | Wk_4_17 | MCOF | 0.7510427 |  | 42.07441 | 3.719543 | 0.6539483 | 0.04102317 | 3.413819 | 0.6604811 | 0.9272474 | 2.271417 | 42.70107 | 0.8256194 | 1.507484 | 1.203938 | 7.272964 | 7.910532
2017-01-30 | Wk_5_17 | MCOF | 0.6513413 |  | 49.4734 | 5.808901 | 0.7679434 | 0 | 6.906187 | 1.66281 | 0.6724332 | 1.815266 | 29.05245 | 1.041291 | 2.261008 | 0.5383043 | 11.0567 | 10.41745
2017-02-06 | Wk_6_17 | MCOF | 0.6076146 |  | 39.05316 | 7.673896 | 0.727565 | 0.0200098 | 8.278978 | 0.8982287 | 4.172774 | 2.998156 | 23.19823 | 1.84508 | 9.626057 | 1.507867 | 16.34814 | 21.38046
2017-02-13 | Wk_7_17 | MCOF | 0.6970139 |  | 44.66152 | 11.28755 | 1.004751 | 0 | 0.7211638 | 4.195934 | 3.965143 | 0.4750723 | 24.72181 | 1.830088 | 6.380439 | 0.7565206 | 9.357313 | 21.25935
2017-02-20 | Wk_8_17 | MCOF | 0.7124393 |  | 42.41231 | 6.400216 | 0.9058697 | 0 | 2.227667 | 1.156867 | 6.565192 | 0.5999242 | 30.72005 | 1.33774 | 7.224016 | 0.4501494 | 10.54965 | 16.31799
2017-02-27 | Wk_9_17 | MCOF | 0.7080776 |  | 57.76397 | 4.065303 | 0.9324987 | 0.02530751 | 0.5933689 | 2.84916 | 0.8895155 | 0.4095683 | 27.18702 | 1.189242 | 3.346888 | 0.7481582 | 4.741612 | 10.28209
2017-03-06 | Wk_10_17 | MCOF | 0.809671 |  | 83.34705 | 1.419551 | 0.6699878 | 0 | 0.5862492 | 0.6088406 | 1.416053 | 0.1160243 | 9.476875 | 0.3610207 | 0.9899197 | 1.008431 | 2.727167 | 4.44891
2017-03-13 | Wk_11_17 | MCOF | 0.69 |  | 49.82413 | 7.089111 | 0.3854095 | 0 | 1.397853 | 0.5625831 | 0.9314742 | 8.524051 | 24.4 | 2.769034 | 3.013373 | 1.102978 | 11.41596 | 14.35991
2017-03-20 | Wk_12_17 | MCOF | 0.6365597 |  | 22.02254 | 14.97655 | 0.2931215 | 0 | 4.538742 | 1.707251 | 0.9653827 | 9.574244 | 37.09841 | 4.128435 | 3.858599 | 0.836717 | 16.78562 | 24.09343
2017-03-27 | Wk_13_17 | MCOF | 0.7033217 |  | 33.1624 | 5.889871 | 0.2977761 | 0 | 5.866977 | 0.5467938 | 0.8718475 | 10.86839 | 37.94297 | 1.827622 | 1.909426 | 0.8159227 | 18.15401 | 10.74062
2017-04-03 | Wk_14_17 | MCOF | 0.7517448 |  | 34.58462 | 3.370311 | 0.3501411 | 0.009074506 | 8.632205 | 0.3882775 | 0.6602309 | 5.028194 | 43.1867 | 1.325875 | 1.942657 | 0.5217166 | 14.70891 | 7.5107
2017-04-10 | Wk_15_17 | MCOF | 0.7072995 |  | 23.9732 | 7.60031 | 0.3632527 | 0 | 2.122184 | 0.5792525 | 2.706598 | 1.33363 | 54.97413 | 3.332512 | 2.145303 | 0.8696276 | 6.741664 | 14.31101
2017-04-17 | Wk_16_17 | MCOF | 0.7232747 |  | 19.21166 | 4.69959 | 0.3298804 | 0 | 4.988274 | 1.069237 | 0.5625115 | 5.28298 | 59.63365 | 0.4546445 | 3.015001 | 0.752568 | 11.903 | 9.251684
2017-04-24 | Wk_17_17 | MCOF | 0.7256742 |  | 33.46469 | 4.311917 | 0.6081771 | 0 | 1.773969 | 1.013045 | 0.7914244 | 3.106457 | 49.12885 | 1.227478 | 3.262289 | 1.311698 | 6.684895 | 10.72156
2017-05-01 | Wk_18_17 | MCOF | 0.6222264 |  | 33.98338 | 12.63355 | 0.1927754 | 0 | 6.473889 | 0.743603 | 1.337444 | 12.24995 | 23.61989 | 1.769384 | 5.956648 | 1.03949 | 20.80489 | 21.59184
2017-05-08 | Wk_19_17 | MCOF | 0.7326862 |  | 31.75679 | 6.433737 | 0.8392783 | 0 | 7.814767 | 2.646336 | 0.7703503 | 8.533371 | 35.30022 | 1.218196 | 3.377473 | 1.309485 | 19.76482 | 13.17817
2017-05-15 | Wk_20_17 | MCOF | 0.6446123 |  | 23.12035 | 2.49868 | 0.3217003 | 0 | 7.670523 | 0.6098145 | 0.447288 | 17.50378 | 44.33831 | 0.7856381 | 1.864161 | 0.8397573 | 26.23141 | 6.309937
2017-05-22 | Wk_21_17 | MCOF | 0.642642 |  | 32.78714 | 4.795434 | 0.6321875 | 0 | 7.955357 | 0.8472627 | 0.2064967 | 5.976378 | 39.63611 | 1.497861 | 4.422217 | 1.243555 | 14.98549 | 12.59125
2017-05-29 | Wk_22_17 | MCOF | 0.7542638 |  | 32.27117 | 5.50237 | 1.380606 | 0 | 10.16457 | 1.076313 | 0.6278184 | 7.50835 | 31.61553 | 2.58465 | 5.860802 | 1.407816 | 19.37706 | 16.73624
2017-06-05 | Wk_23_17 | MCOF | 0.7259423 |  | 16.13919 | 2.682902 | 0.3471602 | 0.003417802 | 4.19556 | 0.544788 | 0.3526366 | 17.40255 | 54.28813 | 0.5757066 | 2.879375 | 0.5885763 | 22.49554 | 7.07372
2017-06-12 | Wk_24_17 | MCOF | 0.6226799 |  | 24.09463 | 4.641966 | 0.310987 | 0.06956663 | 11.70251 | 0.859819 | 0.8192495 | 5.724717 | 46.23466 | 2.47868 | 2.666309 | 0.3968994 | 19.1063 | 10.49484
2017-06-19 | Wk_25_17 | MCOF | [14 empty] | 0 | 0
2017-06-26 | Wk_26_17 | MCOF | 0.7636991 |  | 32.31263 | 4.915556 | 0.4491157 | 0.003054772 | 4.005347 | 1.040474 | 1.178961 | 9.040341 | 43.88466 | 1.608988 | 0.6909715 | 0.8698998 | 15.26512 | 8.53453
2017-07-03 | Wk_27_17 | MCOF | 0.7556289 |  | 34.89592 | 4.434924 | 0.4163466 | 0.03214129 | 6.681819 | 0.9359977 | 0.7809584 | 13.5331 | 35.37511 | 1.167325 | 1.113724 | 0.6326384 | 21.93187 | 7.764957
2017-07-10 | Wk_28_17 | MCOF | 0.75 |  | 37.29391 | 3.546073 | 0.512877 | 0 | 1.686462 | 1.404464 | 2.984117 | 4.156442 | 45.46416 | 1.215571 | 1.133756 | 0.6021704 | 10.23148 | 7.010447
2017-07-17 | Wk_29_17 | MCOF | 0.6974151 |  | 29.61788 | 3.517148 | 0.3412731 | 0 | 5.223694 | 1.29178 | 1.072121 | 11.35672 | 44.45587 | 1.369238 | 1.070123 | 0.6841546 | 18.94432 | 6.981936
2017-07-24 | Wk_30_17 | MCOF | [14 empty] | 0 | 0
2017-07-31 | Wk_31_17 | MCOF | [14 empty] | 0 | 0
2017-08-07 | Wk_32_17 | MCOF | 0.758378 |  | 30.91005 | 3.484351 | 0.1678245 | 0 | 7.44108 | 1.012083 | 1.621039 | 9.290375 | 42.67493 | 1.740146 | 0.8581212 | 0.7999976 | 19.36458 | 7.05044
2017-08-14 | Wk_33_17 | MCOF | 0.7787861 |  | 49.97998 | 1.999499 | 0.2592799 | 0 | 6.997657 | 0.6137613 | 0.6599859 | 11.01072 | 26.52971 | 0.8000058 | 0.4198027 | 0.7296009 | 19.28212 | 4.208189
2017-08-21 | Wk_34_17 | MCOF | 0.6981551 |  | 50.32551 | 5.207098 | 0.2956189 | 0 | 4.901512 | 0.7177598 | 0.8775748 | 2.678213 | 31.47587 | 1.462557 | 1.162778 | 0.8955047 | 9.175059 | 9.023556
2017-08-28 | Wk_35_17 | MCOF | 0.7168764 |  | 35.24006 | 10.5737 | 0.2523425 | 0.01276146 | 7.023024 | 0.8275099 | 1.436506 | 8.193655 | 29.36974 | 1.753911 | 4.064234 | 1.25255 | 17.48069 | 17.89674
2017-09-04 | Wk_36_17 | MCOF | 0.7815596 |  | 47.29418 | 3.865074 | 0.4525124 | 0.01452364 | 10.0422 | 1.293279 | 0.7232119 | 3.870578 | 27.61372 | 1.105615 | 3.279861 | 0.4452467 | 15.92927 | 9.14831
2017-09-11 | Wk_37_17 | MCOF | 0.71 |  | 44.20515 | 5.944762 | 1.963702 | 0.020715 | 0.04529086 | 2.578369 | 2.47881 | 1.105674 | 33.57969 | 2.104245 | 3.218488 | 2.755104 | 6.208145 | 15.9863
2017-09-18 | Wk_38_17 | MCOF | 0.7475447 |  | 57.60294 | 7.518655 | 0.282951 | 0 | 2.364243 | 0.8469023 | 0.5608321 | 2.196977 | 21.40829 | 3.077827 | 3.247559 | 0.8928205 | 5.968955 | 15.01981
2017-09-25 | Wk_39_17 | MCOF | 0.7887756 |  | 41.43433 | 5.448628 | 0.1769608 | 0 | 0.9927309 | 0.5155295 | 1.132832 | 0.5891962 | 45.32961 | 1.178472 | 1.688769 | 1.512942 | 3.230289 | 10.00577
2017-10-02 | Wk_40_17 | MCOF | [14 empty] | 0 | 0
2017-10-09 | Wk_41_17 | MCOF | 0.687537 |  | 52.60636 | 4.9455 | 0.1528549 | 0 | 7.630665 | 0.3475219 | 0.6817719 | 5.002026 | 24.63063 | 0.7384253 | 1.951599 | 1.312648 | 13.66198 | 9.101028
2017-10-16 | Wk_42_17 | MCOF | 0.74 |  | 38.06872 | 4.122525 | 0.1178545 | 0.002031848 | 3.008523 | 0.5075593 | 1.481524 | 4.729711 | 43.57856 | 1.748805 | 1.668835 | 0.9653519 | 9.727317 | 8.623371
2017-10-23 | Wk_43_17 | MCOF | 0.7624328 |  | 29.24985 | 4.607575 | 0.1031188 | 0.007542309 | 3.048013 | 0.152184 | 0.710861 | 20.46942 | 38.52441 | 1.26015 | 1.281082 | 0.5857912 | 24.38048 | 7.837717
2017-10-30 | Wk_44_17 | MCOF | 0.7100154 |  | 44.33287 | 3.790198 | 0.2025129 | 0.01634386 | 3.757476 | 0.4810877 | 1.294673 | 8.680554 | 34.80464 | 0.992099 | 0.9095583 | 0.7379918 | 14.21379 | 6.63236
2017-11-06 | Wk_45_17 | MCOF | 0.7 |  | 37.9744 | 6.317156 | 1.47564 | 0.0103313 | 21.08882 | 1.923885 | 2.228443 | 1.571567 | 20.47334 | 1.009094 | 3.021438 | 2.905886 | 26.81272 | 14.72921
2017-11-13 | Wk_46_17 | MCOF | 0.7088351 |  | 38.76492 | 7.043138 | 2.085821 | 0.003574044 | 2.765175 | 4.526023 | 10.54539 | 7.316546 | 18.80187 | 1.599291 | 3.073233 | 3.475016 | 25.15313 | 17.2765
2017-11-20 | Wk_47_17 | MCOF | 0.7067363 |  | 33.0906 | 6.077445 | 1.856508 | 0 | 3.226408 | 4.561625 | 12.17906 | 2.53397 | 30.31619 | 1.298392 | 1.636321 | 3.223482 | 22.50106 | 14.09215
2017-11-27 | Wk_48_17 | MCOF | 0.6758807 |  | 40.28086 | 7.880229 | 0.6508762 | 0 | 1.365926 | 1.550451 | 12.15277 | 0.2102758 | 27.05705 | 2.515514 | 2.490499 | 3.84554 | 15.27942 | 17.38266
2017-12-04 | Wk_49_17 | MCOF | 0.7066591 |  | 56.28708 | 2.886767 | 0.4564801 | 0.001401793 | 0.9817707 | 2.055845 | 6.080455 | 0.06031956 | 26.86524 | 1.230645 | 0.8439241 | 2.250074 | 9.17839 | 7.66789
2017-12-11 | Wk_50_17 | MCOF | 0.7633829 |  | 49.81691 | 8.053778 | 1.190581 | 0.004302686 | 3.689603 | 4.889724 | 7.115221 | 2.692417 | 15.32772 | 3.110227 | 1.294604 | 2.81491 | 18.38697 | 16.4641
2017-12-18 | Wk_51_17 | MCOF | 0.7941616 |  | 48.93962 | 10.42703 | 0.8278581 | 0 | 1.11626 | 1.299442 | 2.587638 | 3.100934 | 20.02767 | 4.281745 | 3.997907 | 3.393903 | 8.104274 | 22.92844
2017-12-25 | Wk_52_17 | MCOF | 0.7398522 |  | 37.26357 | 10.39715 | 0.5192284 | 0 | 3.428967 | 3.101583 | 3.012448 | 0.5090339 | 30.62101 | 5.118085 | 2.811207 | 3.217716 | 10.05203 | 22.06339
2016-03-14 | Wk_11_16 | MCON |  | 0.3049278 | 19.81655 | 0.3128118 | 0.2162412 | 0.01149033 | 9.692144 | 1.324868 | 2.669985 | 18.98025 | 45.82005 | 0.08622303 | 0.04742501 | 1.021967 | 32.66725 | 1.684668
2016-03-21 | Wk_12_16 | MCON | [14 empty] | 0 | 0
2016-03-28 | Wk_13_16 | MCON |  | 0.2358156 | 43.91766 | 0.4046887 | 0.1961124 | 0.01103277 | 2.387215 | 0.7396422 | 1.692918 | 8.842084 | 39.752 | 0.1978468 | 0.1169 | 1.741899 | 13.66186 | 2.657447
2016-04-04 | Wk_14_16 | MCON |  | 0.2628182 | 41.49544 | 0.6365697 | 0.3719861 | 0.02002346 | 5.910917 | 1.658617 | 2.327598 | 6.084982 | 39.48077 | 0.1834194 | 0.1991004 | 1.63058 | 15.98211 | 3.021655
2016-04-11 | Wk_15_16 | MCON |  | 0.254227 | 42.01229 | 0.5695512 | 0.3587351 | 0.01859456 | 5.577322 | 1.57972 | 2.116852 | 6.389511 | 39.5256 | 0.1635179 | 0.1761032 | 1.512196 | 15.66341 | 2.780104
2016-04-18 | Wk_16_16 | MCON | [14 empty] | 0 | 0
2016-04-25 | Wk_17_16 | MCON |  | 0.3011571 | 48.38592 | 0.0723006 | 0.06358944 | 0.006667366 | 3.10841 | 0.3321268 | 0.4962132 | 9.742216 | 37.17004 | 0.02351677 | 0.01309618 | 0.5859105 | 13.67897 | 0.7584135
2016-05-02 | Wk_18_16 | MCON |  | 0.2673123 | 54.91008 | 0.1657556 | 0.1492876 | 0.01394748 | 3.580731 | 0.5368032 | 0.9291272 | 7.041983 | 31.63267 | 0.06571226 | 0.03365837 | 0.9402396 | 12.08864 | 1.354653
2016-05-09 | Wk_19_16 | MCON |  | 0.2410566 | 48.31411 | 0.391272 | 0.2158396 | 0.00371865 | 5.911175 | 0.836376 | 0.8879327 | 7.205417 | 34.78662 | 0.1880819 | 0.09025276 | 1.169204 | 14.8409 | 2.05465
2016-05-16 | Wk_20_16 | MCON |  | 0.2782384 | 36.7717 | 0.07908971 | 0.08993192 | 0.005782376 | 3.523297 | 0.4821528 | 0.6719216 | 21.72158 | 35.82085 | 0.0426981 | 0.01665682 | 0.7743382 | 26.39896 | 1.002715
2016-05-23 | Wk_21_16 | MCON |  | 0.2576629 | 49.86049 | 0.1234421 | 0.1022667 | 0.01014513 | 4.251963 | 0.5857404 | 0.4115855 | 11.11145 | 32.45276 | 0.03029166 | 0.03813404 | 1.02173 | 16.36074 | 1.315864
2016-05-30 | Wk_22_16 | MCON | [14 empty] | 0 | 0
2016-06-06 | Wk_23_16 | MCON |  | 0.2902117 | 38.18249 | 0.2859435 | 0.1605427 | 0.006591288 | 3.145816 | 0.6299441 | 1.114343 | 5.753131 | 49.77667 | 0.11659 | 0.05267672 | 0.7752601 | 10.64323 | 1.391013
2016-06-13 | Wk_24_16 | MCON | [14 empty] | 0 | 0
2016-06-20 | Wk_25_16 | MCON |  | 0.2351534 | 60.1622 | 0.6049093 | 0.3319021 | 0.02865556 | 4.558897 | 0.8885616 | 4.705832 | 2.131524 | 25.04893 | 0.2244207 | 0.2189896 | 1.095185 | 12.28481 | 2.475407
2016-06-27 | Wk_26_16 | MCON |  | 0.1877068 | 61.83547 | 0.5303936 | 0.5014677 | 0.01166655 | 5.512712 | 2.202443 | 4.406494 | 1.99673 | 20.83491 | 0.2361388 | 0.1537396 | 1.777836 | 14.11838 | 3.199576
2016-07-04 | Wk_27_16 | MCON |  | 0.1909106 | 51.12092 | 0.1792364 | 0.2692179 | 0.005446375 | 5.972054 | 1.314271 | 1.884614 | 8.064252 | 30.38112 | 0.02206348 | 0.03374029 | 0.7530618 | 17.23519 | 1.25732
2016-07-11 | Wk_28_16 | MCON |  | 0.1993653 | 33.78096 | 1.163055 | 0.6384199 | 0.02616329 | 7.237598 | 4.655787 | 8.123483 | 2.130781 | 40.2248 | 0.3431712 | 0.2319936 | 1.443789 | 22.14765 | 3.820429
2016-07-18 | Wk_29_16 | MCON |  | 0.2534339 | 43.58908 | 0.6101926 | 0.425235 | 0.001185448 | 8.582126 | 3.109872 | 5.571434 | 2.575987 | 33.80083 | 0.1913856 | 0.2487017 | 1.293974 | 19.83942 | 2.769489
2016-07-25 | Wk_30_16 | MCON |  | 0.2130571 | 44.26706 | 0.7242025 | 0.7120676 | 0.002998499 | 10.61995 | 4.290845 | 8.24588 | 3.614494 | 26.20485 | 0.2845391 | 0.2443154 | 0.788794 | 26.77117 | 2.753919
2016-08-01 | Wk_31_16 | MCON |  | 0.2294104 | 59.27837 | 0.1948934 | 0.4544621 | 0.01022295 | 6.250064 | 1.987318 | 1.166882 | 2.792826 | 26.86246 | 0.1019542 | 0.05370862 | 0.8468349 | 12.19709 | 1.651853
2016-08-08 | Wk_32_16 | MCON |  | 0.2344779 | 62.01512 | 0.220845 | 0.2832835 | 0.002662687 | 2.046578 | 0.7777116 | 0.4629752 | 4.97597 | 28.33815 | 0.07801814 | 0.04847394 | 0.7502167 | 8.263234 | 1.380837
2016-08-15 | Wk_33_16 | MCON |  | 0.2385531 | 42.76674 | 0.5346138 | 0.3603428 | 0.02220661 | 6.107542 | 1.696888 | 1.481182 | 5.8104 | 40.45145 | 0.06957188 | 0.09156898 | 0.6074856 | 15.09601 | 1.663583
2016-08-22 | Wk_34_16 | MCON |  | 0.2383274 | 27.44228 | 0.393924 | 0.4060265 | 0.001981989 | 2.423993 | 1.67161 | 1.662003 | 3.766781 | 61.62589 | 0.08377347 | 0.080575 | 0.4411583 | 9.524387 | 1.405457
2016-08-29 | Wk_35_16 | MCON | [14 empty] | 0 | 0
2016-09-05 | Wk_36_16 | MCON |  | 0.2840394 | 38.76336 | 0.1679002 | 0.2627511 | 0.00960865 | 3.726607 | 1.34976 | 1.574049 | 4.896821 | 48.62136 | 0.04157388 | 0.04510475 | 0.5411106 | 11.54724 | 1.058441
2016-09-12 | Wk_37_16 | MCON |  | 0.288529 | 37.04981 | 0.3238366 | 0.3195712 | 0.006915897 | 3.948851 | 1.119889 | 1.823213 | 4.068433 | 50.6162 | 0.09036584 | 0.06246054 | 0.5704525 | 10.96039 | 1.366687
2016-09-19 | Wk_38_16 | MCON |  | 0.2849953 | 35.13594 | 0.2399887 | 0.2333459 | 0.02443339 | 4.270335 | 0.8094175 | 1.386195 | 4.030193 | 53.20649 | 0.04640843 | 0.00477966 | 0.6124716 | 10.49614 | 1.136994
2016-09-26 | Wk_39_16 | MCON |  | 0.2836232 | 36.77659 | 0.1982266 | 0.2266889 | 0.009263989 | 5.205986 | 1.109198 | 1.085218 | 3.261799 | 51.47233 | 0.0312521 | 0.02107905 | 0.6023705 | 10.6622 | 1.079617
2016-10-03 | Wk_40_16 | MCON |  | 0.2393615 | 52.2691 | 0.3270412 | 0.3251075 | 0.01356527 | 5.665721 | 1.370771 | 1.981404 | 2.543803 | 34.6738 | 0.1132697 | 0.06449518 | 0.6519227 | 11.5617 | 1.481836
2016-10-10 | Wk_41_16 | MCON |  | 0.2747377 | 44.36776 | 0.3034302 | 0.2896353 | 0.00371416 | 8.308965 | 1.896188 | 2.270318 | 5.145676 | 36.48094 | 0.1004712 | 0.09176153 | 0.7411333 | 17.62115 | 1.526431
2016-10-17 | Wk_42_16 | MCON |  | 0.2749152 | 45.33676 | 0.1149907 | 0.1683262 | 0.02817871 | 5.416148 | 0.685402 | 0.9124636 | 6.378605 | 40.23337 | 0.05588094 | 0.03329545 | 0.6365869 | 13.39262 | 1.00908
2016-10-24 | Wk_43_16 | MCON |  | 0.2614177 | 51.14213 | 0.7214923 | 0.2739767 | 0.008440746 | 8.544441 | 1.383319 | 1.260546 | 6.510541 | 29.09898 | 0.4110831 | 0.08153606 | 0.5635144 | 17.69885 | 2.051603
2016-10-31 | Wk_44_16 | MCON |  | 0.2482779 | 56.97771 | 0.6025877 | 0.2436225 | 0.005331226 | 7.342025 | 1.519353 | 1.366658 | 2.437177 | 28.16114 | 0.2800684 | 0.08963948 | 0.9746853 | 12.66521 | 2.190603
2016-11-07 | Wk_45_16 | MCON |  | 0.2611353 | 69.7725 | 0.8365744 | 0.236612 | 0.006374407 | 4.856887 | 1.014973 | 0.9624962 | 1.360739 | 19.63288 | 0.3549489 | 0.07675645 | 0.8882588 | 8.195095 | 2.393151
2016-11-14 | Wk_46_16 | MCON |  | 0.3043561 | 45.37425 | 0.8489552 | 0.1999943 | 0.007368909 | 5.568023 | 0.8351818 | 0.8418746 | 3.009112 | 41.41053 | 0.4230998 | 0.126258 | 1.355353 | 10.25419 | 2.95366
2016-11-21 | Wk_47_16 | MCON |  | 0.2571529 | 50.41591 | 1.861072 | 0.189905 | 0.009295126 | 4.976995 | 0.8880675 | 0.9136067 | 3.359288 | 35.5841 | 0.7913585 | 0.1292633 | 0.8811382 | 10.13796 | 3.852737
2016-11-28 | Wk_48_16 | MCON |  | 0.2802977 | 55.18813 | 0.6169227 | 0.1579609 | 0.01370134 | 4.317445 | 0.7531565 | 0.6634319 | 2.76117 | 34.45334 | 0.2775512 | 0.04447381 | 0.7527089 | 8.495204 | 1.849618
2016-12-05 | Wk_49_16 | MCON |  | 0.2654339 | 53.38719 | 1.004989 | 0.203872 | 0.0123368 | 4.527199 | 0.8576126 | 1.093486 | 1.946498 | 35.54812 | 0.4413157 | 0.09527578 | 0.8821044 | 8.424796 | 2.627556
2016-12-12 | Wk_50_16 | MCON |  | 0.250008 | 47.75307 | 1.215087 | 0.2088175 | 0.01253539 | 6.838665 | 1.056278 | 1.205117 | 2.931414 | 37.06656 | 0.5583034 | 0.1272562 | 1.0269 | 12.03147 | 3.136364
2016-12-19 | Wk_51_16 | MCON |  | 0.2657794 | 47.51122 | 1.38187 | 0.1473735 | 0.003522718 | 6.531564 | 0.6611651 | 0.6130446 | 4.618353 | 36.06753 | 0.9870811 | 0.07200977 | 1.40526 | 12.42413 | 3.993594
2016-12-26 | Wk_52_16 | MCON |  | 0.317377 | 46.34065 | 1.616859 | 0.1810972 | 0.01891051 | 6.688386 | 0.858097 | 1.037116 | 3.460484 | 38.07957 | 0.7590707 | 0.08738214 | 0.8723848 | 12.04408 | 3.516794
2017-01-02 | Wk_1_17 | MCON |  | 0.26 | 49.34239 | 0.9230603 | 0.2189951 | 0.001083036 | 6.625731 | 0.9305673 | 1.020842 | 3.046967 | 35.8135 | 0.6212302 | 0.2473919 | 1.208243 | 11.62411 | 3.21892
2017-01-09 | Wk_2_17 | MCON |  | 0.27 | 43.41715 | 0.7647313 | 0.2931519 | 0.002105565 | 8.287695 | 1.519072 | 1.965177 | 2.585023 | 39.84785 | 0.2764109 | 0.1531688 | 0.8884645 | 14.35697 | 2.375927
2017-01-16 | Wk_3_17 | MCON |  | 0.28 | 38.50558 | 2.132868 | 0.1304086 | 0.003727425 | 4.903574 | 0.8494463 | 0.6869697 | 4.124544 | 46.57212 | 0.5175458 | 0.07601162 | 1.497206 | 10.56453 | 4.354041
2017-01-23 | Wk_4_17 | MCON |  | 0.3299585 | 46.39734 | 0.1808151 | 0.2855947 | 0.01000787 | 4.53472 | 0.9910507 | 1.212751 | 3.706368 | 41.73483 | 0.05407097 | 0.0374535 | 0.855006 | 10.44489 | 1.41294
2017-01-30 | Wk_5_17 | MCON |  | 0.3049036 | 62.14155 | 0.3085625 | 0.2846185 | 0.008667275 | 3.908891 | 0.8569671 | 1.326443 | 1.900792 | 28.32922 | 0.1104794 | 0.08864138 | 0.7351711 | 7.993094 | 1.527473
2017-02-06 | Wk_6_17 | MCON |  | 0.2881344 | 43.61795 | 0.19316 | 0.2560916 | 0.004485922 | 5.677435 | 0.8902642 | 2.756079 | 2.084828 | 43.52393 | 0.05780039 | 0.06561611 | 0.8723618 | 11.40861 | 1.44503
2017-02-13 | Wk_7_17 | MCON |  | 0.3666451 | 40.54625 | 0.3072411 | 0.354416 | 0.000988186 | 2.385025 | 1.454422 | 3.334232 | 0.6606773 | 50.23443 | 0.09291899 | 0.06760464 | 0.561799 | 7.834357 | 1.38398
2017-02-20 | Wk_8_17 | MCON |  | 0.3312777 | 47.9162 | 0.1639136 | 0.1172454 | 0.003548845 | 1.792905 | 0.6845739 | 1.962423 | 2.266939 | 44.34463 | 0.09775813 | 0.01832416 | 0.6315413 | 6.70684 | 1.028783
2017-02-27 | Wk_9_17 | MCON |  | 0.3097248 | 49.89282 | 0.6154313 | 0.5638777 | 0.01007697 | 1.326963 | 1.441481 | 3.099222 | 0.6938797 | 40.69425 | 0.1808749 | 0.1356883 | 1.345441 | 6.561545 | 2.841313
2017-03-06 | Wk_10_17 | MCON |  | 0.3064008 | 65.82774 | 0.1489084 | 0.2286611 | 0.002893459 | 1.614025 | 0.9842402 | 2.487017 | 0.1103581 | 27.99119 | 0.01970437 | 0.01244339 | 0.5728109 | 5.19564 | 0.9825281
2017-03-13 | Wk_11_17 | MCON |  | 0.3 | 36.3728 | 0.3992366 | 0.2264665 | 0.003413457 | 4.948402 | 0.8371526 | 1.348851 | 6.971081 | 47.97426 | 0.1318453 | 0.08799434 | 0.6984965 | 14.10549 | 1.544039
2017-03-20 | Wk_12_17 | MCON |  | 0.2671968 | 26.74487 | 0.6309756 | 0.1911046 | 0.007108343 | 9.406559 | 0.9502177 | 0.6588002 | 8.600366 | 51.47188 | 0.3360698 | 0.1694176 | 0.8326336 | 19.61594 | 2.160201
2017-03-27 | Wk_13_17 | MCON |  | 0.3448639 | 36.7439 | 0.1844558 | 0.07960019 | 0.01579316 | 3.774753 | 0.4925761 | 0.2819052 | 6.022656 | 51.777 | 0.03802288 | 0.02812216 | 0.5612141 | 10.57189 | 0.8914151
2017-04-03 | Wk_14_17 | MCON |  | 0.3786754 | 28.66864 | 0.3718893 | 0.1530385 | 0.01178394 | 4.61402 | 0.6250589 | 0.9785317 | 5.702006 | 58.1878 | 0.1143807 | 0.06736073 | 0.5054888 | 11.91962 | 1.212158
2017-04-10 | Wk_15_17 | MCON |  | 0.3444506 | 23.1651 | 0.2564123 | 0.1127412 | 0.03161709 | 5.500584 | 0.2768185 | 0.6072399 | 5.642247 | 63.25692 | 0.08314165 | 0.04680086 | 1.020381 | 12.02689 | 1.519477
2017-04-17 | Wk_16_17 | MCON |  | 0.3554519 | 18.1771 | 0.1901065 | 0.0658127 | 0.007173471 | 2.863998 | 0.2792379 | 0.1290979 | 10.137 | 66.85661 | 0.04105335 | 0.04496379 | 1.207844 | 13.40934 | 1.549781
2017-04-24 | Wk_17_17 | MCON |  | 0.2831483 | 26.64132 | 0.5976435 | 0.1483577 | 0.006671922 | 2.591846 | 0.5741306 | 0.6138272 | 5.46607 | 61.39111 | 0.1681802 | 0.175186 | 1.625663 | 9.245874 | 2.71503
2017-05-01 | Wk_18_17 | MCON |  | 0.2773766 | 35.66058 | 0.4676334 | 0.1459578 | 0.02850417 | 4.447737 | 0.559507 | 0.2842948 | 5.551691 | 51.68724 | 0.1347422 | 0.1120128 | 0.9201062 | 10.84323 | 1.780452
2017-05-08 | Wk_19_17 | MCON |  | 0.2472654 | 44.3503 | 0.2783726 | 0.1884533 | 0.004505907 | 4.959648 | 0.5045032 | 0.2369116 | 7.30939 | 40.80845 | 0.06505765 | 0.0576276 | 1.236788 | 13.01045 | 1.826299
2017-05-15 | Wk_20_17 | MCON |  | 0.2825753 | 35.12007 | 0.1905428 | 0.1477689 | 0.004812425 | 2.965511 | 0.5028632 | 0.1460516 | 7.258237 | 52.24769 | 0.1089353 | 0.09977289 | 1.207743 | 10.87266 | 1.754763
2017-05-22 | Wk_21_17 | MCON |  | 0.2694566 | 41.37075 | 0.07972423 | 0.069245 | 0.03828338 | 3.306983 | 0.241499 | 0.06704005 | 5.494494 | 48.31968 | 0.01557336 | 0.009621933 | 0.9871102 | 9.110016 | 1.161275
2017-05-29 | Wk_22_17 | MCON |  | 0.2687805 | 26.56889 | 0.2494149 | 0.1320579 | 0.00905467 | 3.114926 | 0.4904364 | 0.385475 | 5.746297 | 62.03878 | 0.09689422 | 0.1435351 | 1.024243 | 9.737134 | 1.646146
2017-06-05 | Wk_23_17 | MCON |  | 0.3653479 | 25.82497 | 0.2369836 | 0.0805684 | 0.0102733 | 2.653964 | 0.2492288 | 0.1172806 | 11.76694 | 58.1355 | 0.07396785 | 0.08941913 | 0.7608989 | 14.78742 | 1.241838
2017-06-12 | Wk_24_17 | MCON |  | 0.3972117 | 20.17374 | 0.2932126 | 0.0981926 | 0.01302473 | 4.490998 | 0.5433379 | 1.087942 | 9.453343 | 63.07239 | 0.07136104 | 0.02582718 | 0.6766234 | 15.57562 | 1.165217
2017-06-19 | Wk_25_17 | MCON | [14 empty] | 0 | 0
2017-06-26 | Wk_26_17 | MCON |  | 0.3530166 | 32.48735 | 0.16518 | 0.1073608 | 0.008548916 | 3.536935 | 0.4779876 | 0.9382718 | 10.62595 | 51.06108 | 0.05007006 | 0.007045555 | 0.5342183 | 15.57915 | 0.8638748
2017-07-03 | Wk_27_17 | MCON |  | 0.347261 | 43.21682 | 0.2845094 | 0.1317432 | 0.02624362 | 3.120879 | 0.5081343 | 1.032838 | 8.736622 | 42.14295 | 0.08086302 | 0.03503404 | 0.6833656 | 13.39847 | 1.215515
2017-07-10 | Wk_28_17 | MCON |  | 0.346 | 37.71148 | 0.4223646 | 0.1638345 | 0.0250725 | 2.409082 | 0.7177068 | 2.554926 | 7.332919 | 47.47999 | 0.1573592 | 0.04841541 | 0.976848 | 13.01463 | 1.768822
2017-07-17 | Wk_29_17 | MCON |  | 0.303417 | 29.70814 | 0.4287295 | 0.08994853 | 0.00826561 | 3.278394 | 0.5199489 | 1.107383 | 9.699896 | 54.1059 | 0.1850476 | 0.06194583 | 0.8064008 | 14.60562 | 1.572072
2017-07-24 | Wk_30_17 | MCON | [14 empty] | 0 | 0
2017-07-31 | Wk_31_17 | MCON | [14 empty] | 0 | 0
2017-08-07 | Wk_32_17 | MCON |  | 0.3355403 | 37.50624 | 0.09975 | 0.06264054 | 0.01209085 | 2.588076 | 0.2887815 | 0.4936219 | 7.528647 | 50.80299 | 0.03880863 | 0.01734698 | 0.5610081 | 10.89913 | 0.7795542
2017-08-14 | Wk_33_17 | MCON |  | 0.2954546 | 53.49653 | 0.08265856 | 0.08061618 | 0.005505767 | 2.312376 | 0.255229 | 0.3549732 | 6.442673 | 36.38483 | 0.02536071 | 0.008170623 | 0.5510735 | 9.365251 | 0.7478795
2017-08-21 | Wk_34_17 | MCON |  | 0.2925415 | 49.60486 | 0.2508487 | 0.1766105 | 0.01383088 | 2.867236 | 0.9332595 | 0.964234 | 3.168 | 41.27112 | 0.07889314 | 0.03891107 | 0.6321908 | 7.93273 | 1.177454
2017-08-28 | Wk_35_17 | MCON |  | 0.2635487 | 37.58958 | 0.1595726 | 0.1096043 | 0.00642256 | 2.025862 | 0.4832996 | 0.9382506 | 8.334055 | 48.97541 | 0.04593321 | 0.0247907 | 1.307213 | 11.78147 | 1.647114
2017-09-04 | Wk_36_17 | MCON |  | 0.2822147 | 49.94106 | 0.286615 | 0.1835665 | 0.00318352 | 3.317051 | 0.639578 | 0.8791127 | 3.085563 | 40.80953 | 0.08385019 | 0.06319195 | 0.7076997 | 7.921305 | 1.324923
2017-09-11 | Wk_37_17 | MCON |  | 0.23 | 59.84553 | 0.3573726 | 0.2057228 | 0.0008340496 | 0.7998412 | 0.6544005 | 1.048847 | 1.179988 | 34.65331 | 0.1621467 | 0.05432876 | 1.037675 | 3.683076 | 1.817246
2017-09-18 | Wk_38_17 | MCON |  | 0.2976022 | 62.35114 | 0.7207298 | 0.2137764 | 0.008772364 | 0.9313023 | 0.5628369 | 0.4321473 | 1.496582 | 30.92833 | 0.3628407 | 0.1079063 | 1.883634 | 3.422869 | 3.288887
2017-09-25 | Wk_39_17 | MCON |  | 0.3316953 | 43.40809 | 0.4632031 | 0.1071609 | 0.01622761 | 0.3015106 | 0.5427301 | 1.033158 | 0.6756761 | 51.78748 | 0.1134406 | 0.05384019 | 1.497486 | 2.553075 | 2.235131
2017-10-02 | Wk_40_17 | MCON | [14 empty] | 0 | 0
2017-10-09 | Wk_41_17 | MCON |  | 0.2537837 | 52.57853 | 0.1027224 | 0.01593936 | 0.02028397 | 1.758379 | 0.128566 | 0.2149996 | 9.830531 | 34.52347 | 0.08025497 | 0.010268 | 0.7360559 | 11.93247 | 0.9452406
2017-10-16 | Wk_42_17 | MCON |  | 0.305 | 43.9919 | 0.1487045 | 0.06137957 | 0.006949744 | 2.214366 | 0.3732701 | 0.7659622 | 6.393125 | 45.20228 | 0.0423197 | 0.01920766 | 0.7805311 | 9.746724 | 1.052142
2017-10-23 | Wk_43_17 | MCON |  | 0.3162307 | 37.63229 | 0.2440774 | 0.03609897 | 0.009844951 | 2.626818 | 0.2539834 | 0.5782723 | 10.83142 | 47.19334 | 0.06309314 | 0.02794989 | 0.5028154 | 14.2905 | 0.8740347
2017-10-30 | Wk_44_17 | MCON |  | 0.2904696 | 35.61573 | 0.3974674 | 0.06299349 | 0.00923431 | 3.004031 | 0.4138752 | 0.9711834 | 9.06916 | 49.68082 | 0.1044472 | 0.08109521 | 0.5899672 | 13.45825 | 1.23597
2017-11-06 | Wk_45_17 | MCON |  | 0.266 | 54.37435 | 0.1921918 | 0.1427559 | 0.007022244 | 4.389503 | 1.003631 | 3.400572 | 2.89535 | 32.77735 | 0.04632192 | 0.03710612 | 0.7338422 | 11.68906 | 1.152218
2017-11-13 | Wk_46_17 | MCON |  | 0.2536838 | 47.02821 | 0.3182733 | 0.2057359 | 0.006062127 | 3.487025 | 1.10196 | 3.474446 | 3.645399 | 39.80583 | 0.06037452 | 0.04675862 | 0.8199195 | 11.70883 | 1.451062
2017-11-20 | Wk_47_17 | MCON |  | 0.224803 | 47.67811 | 0.1980479 | 0.1690413 | 0.003355033 | 2.750857 | 0.46277 | 1.534483 | 1.497484 | 44.84934 | 0.03458158 | 0.02355733 | 0.7983705 | 6.245595 | 1.223599
2017-11-27 | Wk_48_17 | MCON |  | 0.2452965 | 48.04455 | 2.178928 | 0.208208 | 0.0175336 | 3.398856 | 1.592981 | 3.663776 | 0.6832176 | 38.43426 | 0.432675 | 0.08300469 | 1.262003 | 9.338831 | 4.164819
2017-12-04 | Wk_49_17 | MCON |  | 0.2804076 | 39.88032 | 0.8683867 | 0.1988389 | 0.004537482 | 2.145135 | 1.154614 | 2.376912 | 1.031255 | 51.18131 | 0.1847968 | 0.03599789 | 0.9379053 | 6.707916 | 2.225926
2017-12-11 | Wk_50_17 | MCON |  | 0.2857449 | 46.42633 | 2.532844 | 0.1193032 | 0.00579465 | 2.349046 | 0.9696726 | 3.563424 | 1.46627 | 39.90005 | 1.479541 | 0.1062922 | 1.081433 | 8.348412 | 5.319414
2017-12-18 | Wk_51_17 | MCON |  | 0.3136948 | 48.86899 | 1.449304 | 0.1591988 | 0.03247047 | 2.291266 | 0.6846813 | 2.539645 | 0.8182021 | 41.65637 | 0.4413057 | 0.09469505 | 0.9638673 | 6.333794 | 3.10837
2017-12-25 | Wk_52_17 | MCON |  | 0.2720365 | 47.58388 | 0.3621045 | 0.1758123 | 0.01214717 | 2.979053 | 0.8389915 | 2.829252 | 0.876965 | 43.74942 | 0.06198647 | 0.01028965 | 0.5200915 | 7.524262 | 1.130285
2016-03-14 | Wk_11_16 | MTAIL |  |  | 13.18549 | 6.507054 | 1.092379 | 0 | 11.21974 | 1.921754 | 3.339611 | 27.75067 | 29.25932 | 2.019332 | 3.238591 | 0.4660566 | 44.23177 | 13.32341
2016-03-21 | Wk_12_16 | MTAIL | [14 empty] | 0 | 0
2016-03-28 | Wk_13_16 | MTAIL |  |  | 23.63869 | 7.827746 | 0.2558065 | 0 | 4.534222 | 0.09399683 | 4.370096 | 36.75246 | 12.12677 | 3.528873 | 6.009024 | 0.8623227 | 45.75077 | 18.48377
2016-04-04 | Wk_14_16 | MTAIL |  |  | 31.99779 | 14.96432 | 1.283608 | 0 | 5.946481 | 1.173473 | 2.707975 | 12.90247 | 16.49673 | 4.284904 | 7.198431 | 1.043821 | 22.7304 | 28.77508
2016-04-11 | Wk_15_16 | MTAIL |  |  | 31.33397 | 17.22004 | 1.563791 | 0 | 7.768766 | 1.004744 | 3.003579 | 15.88806 | 11.33189 | 3.787163 | 6.110733 | 0.9872664 | 27.66515 | 29.66899
2016-04-18 | Wk_16_16 | MTAIL | [14 empty] | 0 | 0
2016-04-25 | Wk_17_16 | MTAIL |  |  | 42.18454 | 6.196884 | 0.3812422 | 0 | 9.424653 | 0.9091415 | 1.48802 | 15.44322 | 15.29097 | 3.087716 | 4.970376 | 0.6232438 | 27.26503 | 15.25946
2016-05-02 | Wk_18_16 | MTAIL |  |  | 33.19602 | 14.57793 | 0.5950804 | 0 | 4.97748 | 0.4032825 | 2.728784 | 12.61777 | 18.9803 | 4.778193 | 6.147847 | 0.9973043 | 20.72732 | 27.09636
2016-05-09 | Wk_19_16 | MTAIL |  |  | 44.55198 | 15.28965 | 0.9048618 | 0 | 1.871364 | 1.561543 | 1.337826 | 9.314291 | 11.69999 | 6.570157 | 4.986718 | 1.91162 | 14.08502 | 29.66301
2016-05-16 | Wk_20_16 | MTAIL |  |  | 31.67175 | 17.78012 | 0.7235053 | 0 | 10.34483 | 1.570391 | 1.017758 | 14.55269 | 9.2405 | 7.581938 | 4.705133 | 0.8113929 | 27.48566 | 31.60209
2016-05-23 | Wk_21_16 | MTAIL |  |  | 49.33785 | 3.072935 | 0.1696983 | 0 | 0.8598802 | 0.350651 | 0.537391 | 6.211077 | 33.40329 | 3.451136 | 1.428266 | 1.177822 | 7.959 | 9.299858
2016-05-30 | Wk_22_16 | MTAIL | [14 empty] | 0 | 0
2016-06-06 | Wk_23_16 | MTAIL |  |  | 42.27727 | 13.51483 | 0.4070345 | 0 | 2.119346 | 0.1336383 | 0.8401317 | 4.263554 | 19.33267 | 8.207173 | 7.393443 | 1.51092 | 7.356669 | 31.0334
2016-06-13 | Wk_24_16 | MTAIL | [14 empty] | 0 | 0
2016-06-20 | Wk_25_16 | MTAIL |  |  | 29.09529 | 21.19323 | 0.5845687 | 0 | 3.787173 | 0.1628646 | 15.01796 | 1.665796 | 12.33766 | 4.900464 | 10.37776 | 0.8772353 | 20.63379 | 37.93326
2016-06-27 | Wk_26_16 | MTAIL |  |  | 27.76708 | 29.65127 | 0.5710065 | 0 | 14.11129 | 1.390981 | 5.058367 | 2.396975 | 7.210377 | 4.46061 | 6.482374 | 0.8996682 | 22.95761 | 42.06493
2016-07-04 | Wk_27_16 | MTAIL |  |  | 26.77794 | 34.25968 | 1.788395 | 0 | 8.613105 | 2.515642 | 4.168146 | 1.763918 | 1.189324 | 3.639302 | 14.81734 | 0.4672144 | 17.06081 | 54.97193
2016-07-11 | Wk_28_16 | MTAIL |  |  | 16.86049 | 25.41725 | 3.28922 | 0 | 8.535854 | 5.704295 | 6.496765 | 0.6651868 | 16.27942 | 7.465542 | 8.502075 | 0.7839095 | 21.4021 | 45.45799
2016-07-18 | Wk_29_16 | MTAIL |  |  | 41.84235 | 8.382035 | 0.8368748 | 0.01046122 | 16.30362 | 5.619603 | 5.667892 | 3.954978 | 9.799005 | 1.941138 | 5.038698 | 0.6033467 | 31.54609 | 16.80209
2016-07-25 | Wk_30_16 | MTAIL |  |  | 28.11568 | 9.621158 | 3.853554 | 0 | 12.95157 | 6.593463 | 9.758066 | 14.2688 | 3.207138 | 2.445212 | 8.86781 | 0.3175533 | 43.5719 | 25.10529
2016-08-01 | Wk_31_16 | MTAIL |  |  | 26.73734 | 8.056623 | 5.778541 | 0 | 23.13502 | 9.366878 | 7.898889 | 4.09365 | 8.376003 | 2.420697 | 3.878606 | 0.2577517 | 44.49444 | 20.39222
2016-08-08 | Wk_32_16 | MTAIL |  |  | 23.4767 | 22.79012 | 4.04208 | 0 | 9.569526 | 1.224925 | 4.319844 | 16.91556 | 8.716483 | 4.250175 | 4.206431 | 0.4881493 | 32.02986 | 35.77696
2016-08-15 | Wk_33_16 | MTAIL |  |  | 40.22521 | 18.50491 | 0.9997882 | 0 | 8.742477 | 1.348607 | 1.983196 | 11.42013 | 4.654719 | 4.836178 | 5.999051 | 1.285732 | 23.49441 | 31.62566
2016-08-22 | Wk_34_16 | MTAIL |  |  | 33.8297 | 32.41266 | 5.183028 | 0 | 0 | 1.096668 | 0.2576526 | 2.689648 | 4.452908 | 10.04851 | 9.397011 | 0.632216 | 4.043969 | 57.67342
2016-08-29 | Wk_35_16 | MTAIL | [14 empty] | 0 | 0
2016-09-05 | Wk_36_16 | MTAIL |  |  | 9.47879 | 22.12856 | 3.483264 | 0 | 10.85833 | 1.080545 | 4.699808 | 7.77903 | 25.53116 | 3.847771 | 10.7209 | 0.3918378 | 24.41771 | 40.57234
2016-09-12 | Wk_37_16 | MTAIL |  |  | 31.77979 | 19.48275 | 2.455348 | 0 | 3.672536 | 1.674263 | 2.215209 | 7.078321 | 17.222 | 6.018847 | 7.681289 | 0.7196456 | 14.64033 | 36.35788
2016-09-19 | Wk_38_16 | MTAIL |  |  | 38.94428 | 9.95289 | 0.7208233 | 0 | 9.449286 | 0.6398857 | 1.116741 | 10.01893 | 19.79072 | 5.333015 | 3.20922 | 0.8242175 | 21.22484 | 20.04017
2016-09-26 | Wk_39_16 | MTAIL |  |  | 47.46239 | 10.3527 | 1.500127 | 0 | 3.43848 | 2.679243 | 1.500926 | 7.698947 | 17.45534 | 3.552919 | 3.631393 | 0.7275289 | 15.3176 | 19.76467
2016-10-03 | Wk_40_16 | MTAIL |  |  | 30.97253 | 10.46808 | 1.060029 | 0 | 34.89474 | 1.618543 | 3.511522 | 4.898676 | 4.242668 | 3.292738 | 4.670091 | 0.3703831 | 44.92348 | 19.86133
2016-10-10 | Wk_41_16 | MTAIL |  |  | 27.86471 | 15.148 | 3.246835 | 0 | 22.36795 | 3.917076 | 3.730673 | 2.479081 | 4.058234 | 4.919315 | 11.21617 | 1.051964 | 32.49477 | 35.58228
2016-10-17 | Wk_42_16 | MTAIL |  |  | 51.95486 | 11.59323 | 1.459639 | 0 | 10.0245 | 2.266312 | 2.408182 | 0.1542799 | 9.248264 | 4.133944 | 6.143159 | 0.6136317 | 14.85327 | 23.94361
2016-10-24 | Wk_43_16 | MTAIL |  |  | 35.05108 | 13.22856 | 0.9089152 | 0 | 21.84074 | 1.754465 | 2.0399 | 3.262418 | 2.89784 | 7.274461 | 10.85274 | 0.8888802 | 28.89752 | 33.15356
2016-10-31 | Wk_44_16 | MTAIL |  |  | 35.31902 | 15.4365 | 0.3235876 | 0 | 13.93272 | 2.875802 | 0.9173773 | 5.258148 | 16.95182 | 4.545578 | 3.732325 | 0.7071275 | 22.98405 | 24.74512
2016-11-07 | Wk_45_16 | MTAIL |  |  | 45.52369 | 11.36381 | 0.9141762 | 0 | 5.374126 | 2.219242 | 1.940989 | 0 | 12.97552 | 9.503967 | 9.567273 | 0.6172024 | 9.534357 | 31.96643
2016-11-14 | Wk_46_16 | MTAIL |  |  | 35.49196 | 10.75041 | 0.6411494 | 0 | 5.286569 | 2.551936 | 0.612317 | 11.34613 | 14.51543 | 11.7747 | 5.660555 | 1.368836 | 19.79696 | 30.19565
2016-11-21 | Wk_47_16 | MTAIL |  |  | 9.917686 | 24.28592 | 0.8469015 | 0 | 14.06974 | 3.840985 | 1.572511 | 3.063776 | 7.608501 | 15.26788 | 18.31832 | 1.207772 | 22.54702 | 59.9268
2016-11-28 | Wk_48_16 | MTAIL |  |  | 30.34705 | 18.61015 | 0.5828935 | 0.01218583 | 6.519038 | 0.733644 | 2.524993 | 5.50092 | 12.90803 | 15.37532 | 5.554173 | 1.331596 | 15.2786 | 41.45413
2016-12-05 | Wk_49_16 | MTAIL |  |  | 27.23003 | 22.2891 | 0.9237571 | 0 | 3.140861 | 0.6868611 | 0.5630755 | 5.181985 | 12.35747 | 17.25675 | 9.180156 | 1.189954 | 9.572783 | 50.83971
2016-12-12 | Wk_50_16 | MTAIL |  |  | 43.93411 | 14.029 | 0.4519229 | 0 | 4.79557 | 1.214633 | 0.5183654 | 2.930715 | 16.04805 | 6.973868 | 8.20173 | 0.9020362 | 9.459283 | 30.55856
2016-12-19 | Wk_51_16 | MTAIL |  |  | 49.60626 | 20.38233 | 0.3077592 | 0.007013253 | 1.917795 | 0.4572524 | 2.069151 | 0.2907195 | 5.033462 | 11.30877 | 5.711256 | 2.908238 | 4.734919 | 40.61835
2016-12-26 | Wk_52_16 | MTAIL |  |  | 42.18737 | 14.23049 | 0.9452573 | 0 | 8.717906 | 0.2842723 | 0.3838906 | 0.9857813 | 7.231361 | 16.41432 | 6.122188 | 2.49716 | 10.37185 | 40.20942
2017-01-02 | Wk_1_17 | MTAIL |  |  | 49.60016 | 14.62941 | 1.180717 | 0 | 7.982944 | 3.732716 | 1.82846 | 1.127567 | 6.825831 | 7.907194 | 3.892359 | 1.292633 | 14.67169 | 28.90232
2017-01-09 | Wk_2_17 | MTAIL |  |  | 53.48367 | 10.10665 | 0.7826655 | 0 | 11.17397 | 1.814351 | 2.585258 | 4.564389 | 7.029641 | 4.889638 | 2.389027 | 1.180737 | 20.13796 | 19.34872
2017-01-16 | Wk_3_17 | MTAIL |  |  | 31.44868 | 11.37671 | 0.4751985 | 0 | 6.275029 | 1.761026 | 0.593825 | 6.425601 | 27.79388 | 8.633592 | 3.220489 | 1.995971 | 15.05548 | 25.70196
2017-01-23 | Wk_4_17 | MTAIL |  |  | 30.71881 | 31.30995 | 1.619916 | 0 | 6.560281 | 3.966527 | 0.4177447 | 3.841598 | 11.40537 | 5.609557 | 3.504091 | 1.046159 | 14.78615 | 43.08967
2017-01-30 | Wk_5_17 | MTAIL |  |  | 44.32961 | 16.58625 | 0.6071697 | 0 | 8.483348 | 1.68353 | 1.177859 | 1.132005 | 8.854671 | 3.747198 | 12.50905 | 0.8893074 | 12.47674 | 34.33897
2017-02-06 | Wk_6_17 | MTAIL |  |  | 44.77546 | 10.6151 | 0.604609 | 0 | 1.625119 | 3.171892 | 2.04072 | 0.2440679 | 17.2176 | 2.351018 | 16.23187 | 1.122546 | 7.0818 | 30.92514
2017-02-13 | Wk_7_17 | MTAIL |  |  | 17.33492 | 18.0341 | 3.653953 | 0 | 4.924656 | 4.132 | 10.27853 | 5.452084 | 15.0999 | 6.775126 | 13.06689 | 1.247838 | 24.78727 | 42.77791
2017-02-20 | Wk_8_17 | MTAIL |  |  | 18.88357 | 18.21063 | 1.576637 | 0 | 4.026157 | 7.541467 | 8.049802 | 2.107937 | 11.48319 | 7.342241 | 19.94658 | 0.8317855 | 21.72536 | 47.90788
2017-02-27 | Wk_9_17 | MTAIL |  |  | 48.29648 | 11.71247 | 3.945693 | 0 | 1.928352 | 2.351593 | 4.918723 | 0.7543373 | 13.38674 | 3.148804 | 8.427285 | 1.129523 | 9.953005 | 28.36377
2017-03-06 | Wk_10_17 | MTAIL |  |  | 56.00738 | 11.87329 | 1.891525 | 0 | 1.767958 | 2.730489 | 5.777156 | 0.5105324 | 9.010807 | 4.321656 | 5.103862 | 1.005348 | 10.78613 | 24.19568
2017-03-13 | Wk_11_17 | MTAIL |  |  | 48.79217 | 9.266335 | 0.407376 | 0 | 7.86635 | 0.7409596 | 0.7450161 | 3.575443 | 18.08643 | 4.33357 | 5.494205 | 0.6921493 | 12.92777 | 20.19363
2017-03-20 | Wk_12_17 | MTAIL |  |  | 6.891976 | 27.30394 | 1.14064 | 0 | 11.81525 | 2.135742 | 1.15315 | 23.91614 | 12.85297 | 7.025459 | 4.781042 | 0.983694 | 39.02028 | 41.23477
2017-03-27 | Wk_13_17 | MTAIL |  |  | 24.82636 | 24.617 | 0.7379421 | 0 | 0.08298445 | 0.9052177 | 1.638606 | 1.33978 | 29.01385 | 6.313366 | 7.087193 | 3.437702 | 3.966589 | 42.1932
2017-04-03 | Wk_14_17 | MTAIL |  |  | 10.8086 | 14.88881 | 0.7436566 | 0 | 17.68425 | 0.5914787 | 2.652042 | 0.3370384 | 43.27438 | 2.237587 | 6.158883 | 0.6232854 | 21.26481 | 24.65222
2017-04-10 | Wk_15_17 | MTAIL |  |  | 18.05507 | 13.13182 | 0.6650311 | 0 | 6.11802 | 0.1950931 | 4.21175 | 4.095034 | 27.47483 | 7.472464 | 16.03977 | 2.541118 | 14.6199 | 39.8502
2017-04-17 | Wk_16_17 | MTAIL |  |  | 16.99777 | 16.31387 | 1.288894 | 0 | 2.930187 | 0.4789954 | 1.125031 | 3.606846 | 40.47049 | 4.403155 | 10.18764 | 2.197114 | 8.14106 | 34.39067
2017-04-24 | Wk_17_17 | MTAIL |  |  | 17.6613 | 12.54416 | 1.144105 | 0 | 20.17612 | 0.7554981 | 1.549238 | 7.490224 | 15.74383 | 5.514661 | 13.31338 | 4.107475 | 29.97108 | 36.62379
2017-05-01 | Wk_18_17 | MTAIL |  |  | 16.91013 | 21.02247 | 0.736759 | 0.0591862 | 6.556061 | 0.4869617 | 1.025177 | 4.160521 | 25.97517 | 5.657496 | 15.22862 | 2.181453 | 12.22872 | 44.82679
2017-05-08 | Wk_19_17 | MTAIL |  |  | 8.552122 | 25.9163 | 2.01712 | 0 | 8.913606 | 1.636769 | 0.4516459 | 5.256049 | 23.26645 | 5.885554 | 15.2624 | 2.841988 | 16.25807 | 51.92336
2017-05-15 | Wk_20_17 | MTAIL |  |  | 16.99136 | 16.57207 | 0.6837543 | 0 | 9.417666 | 2.192279 | 0.8725228 | 14.00988 | 13.60969 | 4.437692 | 17.11973 | 4.093357 | 26.49234 | 42.90661
2017-05-22 | Wk_21_17 | MTAIL |  |  | 4.886681 | 27.61138 | 2.833716 | 0 | 9.668947 | 2.826443 | 0.8707216 | 6.492598 | 11.9472 | 4.486611 | 25.14908 | 3.226625 | 19.85871 | 63.30741
2017-05-29 | Wk_22_17 | MTAIL |  |  | 14.56015 | 13.649 | 2.356846 | 0 | 12.3313 | 1.294032 | 1.277063 | 7.343083 | 16.56738 | 8.816229 | 18.8175 | 2.987424 | 22.24547 | 46.627
2017-06-05 | Wk_23_17 | MTAIL |  |  | 5.994885 | 11.46823 | 4.499788 | 0.4233435 | 21.14696 | 1.517627 | 0.3449626 | 9.038678 | 23.39578 | 4.433134 | 15.40871 | 2.327906 | 32.04823 | 38.13777
2017-06-12 | Wk_24_17 | MTAIL |  |  | 17.06396 | 14.58347 | 1.276179 | 0 | 14.17719 | 1.774455 | 3.860595 | 9.161781 | 21.30071 | 7.094915 | 8.498713 | 1.208033 | 28.97402 | 32.66132
2017-06-19 | Wk_25_17 | MTAIL | [14 empty] | 0 | 0
2017-06-26 | Wk_26_17 | MTAIL |  |  | 20.55827 | 20.0668 | 1.679472 | 0 | 3.691948 | 1.427626 | 2.294385 | 12.75755 | 22.39451 | 8.381782 | 4.178925 | 2.568737 | 20.17151 | 36.87572
2017-07-03 | Wk_27_17 | MTAIL |  |  | 14.19664 | 18.11065 | 1.463981 | 0 | 22.39783 | 2.740743 | 2.897837 | 6.194075 | 21.19632 | 4.36565 | 4.933132 | 1.503146 | 34.23048 | 30.37656
2017-07-10 | Wk_28_17 | MTAIL |  |  | 29.00055 | 15.90674 | 0.6522628 | 0 | 2.364932 | 1.802324 | 4.01112 | 6.565275 | 26.44586 | 5.076415 | 6.53307 | 1.641451 | 14.74365 | 29.80994
2017-07-17 | Wk_29_17 | MTAIL |  |  | 16.97829 | 15.95573 | 0.9812433 | 0 | 5.593075 | 0.540283 | 2.189735 | 21.92577 | 21.46247 | 7.292073 | 5.688416 | 1.392918 | 30.24886 | 31.31038
2017-07-24 | Wk_30_17 | MTAIL | [14 empty] | 0 | 0
2017-07-31 | Wk_31_17 | MTAIL | [14 empty] | 0 | 0
2017-08-07 | Wk_32_17 | MTAIL |  |  | 42.84235 | 14.82452 | 0.6774177 | 0 | 9.339518 | 0.3138539 | 0.8558603 | 13.17437 | 8.253728 | 5.427078 | 3.240626 | 1.050676 | 23.6836 | 25.22032
2017-08-14 | Wk_33_17 | MTAIL |  |  | 33.49875 | 19.01682 | 0.1621941 | 0 | 1.094955 | 1.50076 | 1.787757 | 4.894693 | 28.06383 | 5.482218 | 2.791415 | 1.706603 | 9.278165 | 29.15925
2017-08-21 | Wk_34_17 | MTAIL |  |  | 38.00575 | 14.25656 | 1.194996 | 0 | 20.79498 | 1.32473 | 4.196828 | 4.161959 | 7.794817 | 3.563477 | 3.273215 | 1.43269 | 30.4785 | 23.72094
2017-08-28 | Wk_35_17 | MTAIL |  |  | 22.35962 | 8.362778 | 0.1300027 | 0 | 13.69688 | 0.3721643 | 1.202753 | 12.81591 | 34.17319 | 1.685123 | 2.539952 | 2.661623 | 28.08771 | 15.37948
2017-09-04 | Wk_36_17 | MTAIL |  |  | 21.81818 | 21.83271 | 2.668685 | 0 | 16.03194 | 3.050233 | 1.052802 | 0.5567995 | 13.18094 | 7.642385 | 10.17689 | 1.988442 | 20.69177 | 44.30911
2017-09-11 | Wk_37_17 | MTAIL |  |  | 18.51423 | 17.91967 | 4.259523 | 0 | 0.2747466 | 2.390535 | 2.239683 | 0.2394568 | 37.32987 | 7.062292 | 7.018776 | 2.751215 | 5.144421 | 39.01148
2017-09-18 | Wk_38_17 | MTAIL |  |  | 15.2794 | 27.82963 | 0.9458284 | 0 | 10.14582 | 1.786705 | 3.333993 | 1.514989 | 18.52751 | 9.529271 | 9.05766 | 2.049191 | 16.78151 | 49.41158
2017-09-25 | Wk_39_17 | MTAIL |  |  | 25.89094 | 33.82803 | 0.6530899 | 0 | 0 | 1.130851 | 0.2956784 | 2.703957 | 15.1715 | 6.320177 | 9.99942 | 4.006358 | 4.130486 | 54.80708
2017-10-02 | Wk_40_17 | MTAIL | [14 empty] | 0 | 0
2017-10-09 | Wk_41_17 | MTAIL |  |  | 22.94584 | 21.95035 | 0.1253716 | 0 | 19.44294 | 0.9519337 | 1.178043 | 18.95718 | 5.048099 | 2.136414 | 5.798891 | 1.464945 | 40.5301 | 31.47597
2017-10-16 | Wk_42_17 | MTAIL |  |  | 17.48607 | 24.37542 | 0.3450007 | 0.05337186 | 7.484555 | 0.4130085 | 1.564427 | 5.891551 | 18.887 | 5.063356 | 13.70506 | 4.731184 | 15.35354 | 48.22001
2017-10-23 | Wk_43_17 | MTAIL |  |  | 18.85195 | 19.37543 | 0.1076305 | 0 | 12.74508 | 0.172418 | 1.226425 | 16.41766 | 14.47506 | 6.919918 | 8.007103 | 1.701314 | 30.56159 | 36.1114
2017-10-30 | Wk_44_17 | MTAIL |  |  | 13.22907 | 16.05778 | 0.3639014 | 0 | 14.80737 | 0.7646913 | 3.547262 | 18.24506 | 20.92567 | 4.33407 | 5.566131 | 2.158989 | 37.36439 | 28.48087
2017-11-06 | Wk_45_17 | MTAIL |  |  | 18.56737 | 8.132102 | 4.973589 | 0 | 13.4329 | 8.139687 | 23.67521 | 1.110257 | 11.59723 | 0.57233 | 1.012948 | 8.786378 | 46.35805 | 23.47735
2017-11-13 | Wk_46_17 | MTAIL |  |  | 27.02687 | 5.42515 | 6.561559 | 0.02333656 | 1.494442 | 6.240627 | 11.26076 | 0.8034408 | 30.43534 | 1.715724 | 1.403577 | 7.609175 | 19.79927 | 22.71518
2017-11-20 | Wk_47_17 | MTAIL |  |  | 33.67796 | 8.621397 | 4.364949 | 0 | 6.661828 | 6.336893 | 13.64512 | 4.089951 | 12.37964 | 1.529929 | 0.6801195 | 8.012224 | 30.73379 | 23.20862
2017-11-27 | Wk_48_17 | MTAIL |  |  | 25.13102 | 8.203383 | 4.186275 | 0 | 8.800147 | 8.710448 | 20.7741 | 0.416178 | 9.11979 | 3.231005 | 2.136443 | 9.291209 | 38.70087 | 27.04831
2017-12-04 | Wk_49_17 | MTAIL |  |  | 32.21943 | 10.53882 | 4.223253 | 0 | 0.7010313 | 8.682849 | 19.1009 | 0.02174708 | 10.35808 | 2.979559 | 1.263469 | 9.91085 | 28.50653 | 28.91595
2017-12-11 | Wk_50_17 | MTAIL |  |  | 55.06847 | 3.423741 | 2.112897 | 0.01245404 | 0.3704932 | 4.933595 | 9.603499 | 0.3874085 | 20.22164 | 0.4543042 | 0.1851814 | 3.226319 | 15.295 | 9.402443
2017-12-18 | Wk_51_17 | MTAIL |  |  | 60.83853 | 3.792836 | 0.6252866 | 0.002724596 | 2.49304 | 1.395824 | 3.193002 | 0.5040913 | 23.09066 | 1.326008 | 0.4568759 | 2.281127 | 7.585958 | 8.482134
2017-12-25 | Wk_52_17 | MTAIL |  |  | 39.24048 | 12.00619 | 0.9134376 | 0.003829677 | 5.687079 | 3.091548 | 15.12645 | 1.277497 | 13.86603 | 3.248276 | 1.419969 | 4.119219 | 25.18257 | 21.70709
Formulas:
Yr_wk_name = CONCATENATE("Wk_", (WEEKNUM([Week st_dt])-1),"_", (YEAR([Week st_dt])-2000))
Yr_wk_name = CONCATENATE("Wk_", (WEEKNUM([Week st_dt])),"_", (YEAR([Week st_dt])-2000))
Week st_dt = [Week st_dt, row above]+7

## 2016-2017_Cu dist _with calcs
Week st_dt | Yr_wk_name | Stream | Cu rec. to Conc. | Concentrate Grade | Chalcopyrite | Chrysocolla | Cu Fe Oxide | Cu Ni Sulphide | Cu Oxide | Delafossite | Malachite / Azurite | Native Copper | Secondary Cu S | Silicates | Clay/Mica | Other | Ratios for Converting to bulk for continuity | Chalcopyrite | Chrysocolla | Cu Fe Oxide | Cu Ni Sulphide | Cu Oxide | Delafossite | Malachite / Azurite | Native Copper | Secondary Cu S | CuFe Silicates | Sum for bulk calc
2016-03-14 | Wk_11_16 | MCOF | 0.6665957 |  | 18.80401 | 10.05999 | 1.061848 | 0 | 9.234499 | 1.221088 | 2.222082 | 25.11479 | 24.43144 | 2.364884 | 4.736632 | 0.7487376 |  | 54.50437 | 35.92853 | 5.309239 |  | 11.54312 | 2.035147 | 3.968004 | 25.11479 | 31.32236 | 23.68316 | 193.4087
2016-03-21 | Wk_12_16 | MCOF | [15 empty] | 0 | 0 | 0 |  | 0 | 0 | 0 | 0 | 0 | 0 | 0
2016-03-28 | Wk_13_16 | MCOF | 0.7941762 |  | 51.28573 | 1.968913 | 0.3086284 | 0.003827071 | 2.653866 | 0.7706351 | 1.608326 | 9.003622 | 29.8166 | 0.6858122 | 0.7890694 | 1.104974 |  | 148.6543 | 7.031832 | 1.543142 |  | 3.317333 | 1.284392 | 2.87201 | 9.003622 | 38.22641 | 3.945347 | 215.8784
2016-04-04 | Wk_14_16 | MCOF | 0.6799843 |  | 27.96217 | 8.694747 | 0.6385674 | 0 | 8.625437 | 1.686731 | 2.33163 | 10.05229 | 33.11334 | 1.666802 | 4.131039 | 1.097242 |  | 81.04978 | 31.05267 | 3.192837 |  | 10.7818 | 2.811218 | 4.163625 | 10.05229 | 42.453 | 20.6552 | 206.2124
2016-04-11 | Wk_15_16 | MCOF | 0.6253934 |  | 28.5753 | 7.778652 | 0.6316345 | 0 | 8.9965 | 1.480104 | 2.722322 | 11.55367 | 31.824 | 1.525263 | 3.821524 | 1.091033 |  | 82.82694 | 27.7809 | 3.158172 |  | 11.24562 | 2.466839 | 4.86129 | 11.55367 | 40.80001 | 19.10762 | 203.8011
2016-04-18 | Wk_16_16 | MCOF | [15 empty] | 0 | 0 | 0 |  | 0 | 0 | 0 | 0 | 0 | 0 | 0
2016-04-25 | Wk_17_16 | MCOF | 0.747505 |  | 57.15174 | 4.483614 | 0.1929341 | 0 | 2.295438 | 0.1992343 | 0.6668125 | 9.304078 | 22.88663 | 1.132348 | 1.068274 | 0.6188987 |  | 165.6572 | 16.01291 | 0.9646706 |  | 2.869298 | 0.3320571 | 1.190737 | 9.304078 | 29.34184 | 5.341368 | 231.0142
2016-05-02 | Wk_18_16 | MCOF | 0.6955433 |  | 46.52508 | 7.412808 | 0.1793459 | 0.00515155 | 4.808311 | 0.6778036 | 1.967901 | 7.946958 | 24.34488 | 2.349196 | 2.461223 | 1.32134 |  | 134.8553 | 26.47432 | 0.8967295 |  | 6.010389 | 1.129673 | 3.514109 | 7.946958 | 31.21139 | 12.30611 | 224.345
2016-05-09 | Wk_19_16 | MCOF | 0.6844159 |  | 29.10703 | 8.03236 | 0.3261307 | 0 | 5.755183 | 0.805385 | 1.582236 | 26.84418 | 20.34308 | 2.807501 | 3.720566 | 0.6763512 |  | 84.36822 | 28.687 | 1.630653 |  | 7.193978 | 1.342308 | 2.825421 | 26.84418 | 26.08087 | 18.60283 | 197.5755
2016-05-16 | Wk_20_16 | MCOF | 0.6658744 |  | 34.69017 | 4.84311 | 0.5421961 | 0 | 7.378694 | 1.078197 | 0.9013811 | 17.96278 | 27.69955 | 2.486455 | 1.675112 | 0.7423524 |  | 100.5512 | 17.29682 | 2.710981 |  | 9.223368 | 1.796994 | 1.609609 | 17.96278 | 35.51224 | 8.375562 | 195.0396
2016-05-23 | Wk_21_16 | MCOF | 0.7217574 |  | 46.47878 | 3.794057 | 0.295747 | 0.1607955 | 6.491584 | 0.5282091 | 0.8267133 | 12.20451 | 22.85585 | 2.560621 | 2.291063 | 1.512064 |  | 134.7211 | 13.5502 | 1.478735 |  | 8.11448 | 0.8803484 | 1.476274 | 12.20451 | 29.30237 | 11.45531 | 213.1834
2016-05-30 | Wk_22_16 | MCOF | [15 empty] | 0 | 0 | 0 |  | 0 | 0 | 0 | 0 | 0 | 0 | 0
2016-06-06 | Wk_23_16 | MCOF | 0.6760985 |  | 43.31921 | 6.23031 | 0.4481794 | 0.03353326 | 3.090008 | 1.926892 | 0.7443397 | 11.57857 | 25.27595 | 3.482067 | 3.12897 | 0.7419718 |  | 125.5629 | 22.25111 | 2.240897 |  | 3.86251 | 3.211486 | 1.329178 | 11.57857 | 32.40506 | 15.64485 | 218.0866
2016-06-13 | Wk_24_16 | MCOF | [15 empty] | 0 | 0 | 0 |  | 0 | 0 | 0 | 0 | 0 | 0 | 0
2016-06-20 | Wk_25_16 | MCOF | 0.6650001 |  | 44.75349 | 11.28004 | 0.9949145 | 0 | 7.56572 | 2.021332 | 7.420683 | 1.514262 | 14.14599 | 2.716887 | 6.208806 | 1.377874 |  | 129.7203 | 40.28587 | 4.974573 |  | 9.457151 | 3.368887 | 13.25122 | 1.514262 | 18.13588 | 31.04403 | 251.7521
2016-06-27 | Wk_26_16 | MCOF | 0.6203406 |  | 45.23735 | 16.57597 | 0.467905 | 0 | 7.641881 | 1.675412 | 3.86462 | 1.679527 | 16.79073 | 2.097668 | 3.663544 | 0.3053884 |  | 131.1228 | 59.19989 | 2.339525 |  | 9.552351 | 2.792354 | 6.901108 | 1.679527 | 21.52658 | 18.31772 | 253.4318
2016-07-04 | Wk_27_16 | MCOF | 0.620783 |  | 37.30583 | 14.5524 | 0.9849966 | 0 | 12.99337 | 3.36512 | 4.084969 | 5.953657 | 13.79672 | 1.240202 | 5.472612 | 0.2501284 |  | 108.1328 | 51.97285 | 4.924983 |  | 16.24171 | 5.608534 | 7.294588 | 5.953657 | 17.6881 | 27.36306 | 245.1803
2016-07-11 | Wk_28_16 | MCOF | 0.6849701 |  | 31.04706 | 5.810161 | 1.26578 | 0 | 26.94131 | 4.820678 | 12.75181 | 0.3853479 | 12.89763 | 1.238143 | 2.491263 | 0.3508143 |  | 89.99148 | 20.75058 | 6.328902 |  | 33.67664 | 8.034464 | 22.77108 | 0.3853479 | 16.53542 | 12.45632 | 210.9302
2016-07-18 | Wk_29_16 | MCOF | 0.5923012 |  | 44.01085 | 5.50375 | 0.9982311 | 0 | 19.99814 | 3.17752 | 7.007206 | 4.940097 | 10.57872 | 1.078343 | 2.369797 | 0.3373492 |  | 127.5677 | 19.65625 | 4.991155 |  | 24.99767 | 5.295867 | 12.51287 | 4.940097 | 13.56246 | 11.84899 | 225.373
2016-07-25 | Wk_30_16 | MCOF | 0.719123 |  | 40.15176 | 4.72486 | 1.447926 | 0.01268817 | 12.50315 | 6.174607 | 12.03802 | 4.397264 | 14.19038 | 1.300091 | 2.745655 | 0.3135997 |  | 116.3819 | 16.8745 | 7.239628 |  | 15.62894 | 10.29101 | 21.49646 | 4.397264 | 18.1928 | 13.72828 | 224.2308
2016-08-01 | Wk_31_16 | MCOF | 0.7309521 |  | 39.58553 | 5.281245 | 1.949095 | 0 | 15.06668 | 5.298995 | 4.592706 | 11.27054 | 11.11645 | 1.295978 | 4.100174 | 0.4426124 |  | 114.7407 | 18.86159 | 9.745474 |  | 18.83335 | 8.831658 | 8.201262 | 11.27054 | 14.25186 | 20.50087 | 225.2373
2016-08-08 | Wk_32_16 | MCOF | 0.7914133 |  | 41.27464 | 10.12777 | 1.047046 | 0.002868715 | 6.846903 | 1.434446 | 4.708747 | 16.92271 | 12.02187 | 2.550098 | 2.29701 | 0.7658994 |  | 119.6366 | 36.1706 | 5.23523 |  | 8.558628 | 2.390744 | 8.408477 | 16.92271 | 15.41266 | 11.48505 | 224.2207
2016-08-15 | Wk_33_16 | MCOF | 0.7094449 |  | 38.13135 | 8.087345 | 1.346727 | 0.005037098 | 5.636085 | 3.40666 | 2.879824 | 5.214742 | 32.22122 | 1.457916 | 1.181745 | 0.4313507 |  | 110.5256 | 28.88337 | 6.733633 |  | 7.045106 | 5.677766 | 5.142543 | 5.214742 | 41.30926 | 5.908723 | 216.4408
2016-08-22 | Wk_34_16 | MCOF | 0.6649916 |  | 45.93905 | 9.584247 | 1.255175 | 0 | 2.65636 | 1.798782 | 7.375243 | 5.008472 | 15.91746 | 3.763205 | 5.820787 | 0.8812209 |  | 133.1567 | 34.22945 | 6.275873 |  | 3.32045 | 2.99797 | 13.17008 | 5.008472 | 20.40699 | 29.10393 | 247.6699
2016-08-29 | Wk_35_16 | MCOF | [15 empty] | 0 | 0 | 0 |  | 0 | 0 | 0 | 0 | 0 | 0 | 0
2016-09-05 | Wk_36_16 | MCOF | 0.7329666 |  | 38.2453 | 6.635636 | 1.042596 | 0 | 11.83601 | 2.079535 | 3.683232 | 13.82088 | 18.67747 | 0.8671731 | 2.541574 | 0.5705988 |  | 110.8559 | 23.6987 | 5.212978 |  | 14.79501 | 3.465891 | 6.577199 | 13.82088 | 23.94547 | 12.70787 | 215.0799
2016-09-12 | Wk_37_16 | MCOF | 0.777634 |  | 28.04116 | 6.217258 | 0.6784678 | 0 | 7.568528 | 1.220743 | 1.840535 | 10.39857 | 39.49182 | 2.438846 | 1.673148 | 0.4309363 |  | 81.27871 | 22.20449 | 3.392339 |  | 9.46066 | 2.034571 | 3.28667 | 10.39857 | 50.63053 | 8.36574 | 191.0523
2016-09-19 | Wk_38_16 | MCOF | 0.6746386 |  | 39.84807 | 8.227113 | 0.6809566 | 0.002810096 | 7.120372 | 1.004217 | 1.641196 | 2.700488 | 33.25098 | 1.66408 | 3.399537 | 0.4601834 |  | 115.5016 | 29.38255 | 3.404783 |  | 8.900465 | 1.673696 | 2.930708 | 2.700488 | 42.62946 | 16.99769 | 224.1215
2016-09-26 | Wk_39_16 | MCOF | 0.7095127 |  | 31.14677 | 7.366558 | 0.5004111 | 0 | 8.540455 | 2.680184 | 2.679696 | 4.569201 | 37.521 | 1.103458 | 3.648715 | 0.2435459 |  | 90.2805 | 26.30914 | 2.502055 |  | 10.67557 | 4.466974 | 4.785171 | 4.569201 | 48.10385 | 18.24358 | 209.936
2016-10-03 | Wk_40_16 | MCOF | 0.6573925 |  | 45.03187 | 4.07403 | 1.133615 | 0 | 12.28497 | 3.087664 | 1.926081 | 7.279573 | 18.40452 | 2.031425 | 4.283501 | 0.4627565 |  | 130.5272 | 14.55011 | 5.668076 |  | 15.35621 | 5.146107 | 3.43943 | 7.279573 | 23.59554 | 21.4175 | 226.9797
2016-10-10 | Wk_41_16 | MCOF | 0.7246076 |  | 41.6229 | 5.254119 | 1.754555 | 0 | 16.8033 | 4.849609 | 2.877212 | 3.274407 | 17.184 | 1.201475 | 4.810935 | 0.3674897 |  | 120.6461 | 18.76471 | 8.772776 |  | 21.00412 | 8.082682 | 5.137879 | 3.274407 | 22.03077 | 24.05468 | 231.7681
2016-10-17 | Wk_42_16 | MCOF | 0.7318077 |  | 35.08566 | 5.209212 | 1.181019 | 0.03534612 | 11.99704 | 2.176343 | 1.889856 | 12.9969 | 24.64069 | 1.093565 | 3.211462 | 0.4828968 |  | 101.6976 | 18.60433 | 5.905096 |  | 14.9963 | 3.627239 | 3.374744 | 12.9969 | 31.59063 | 16.05731 | 208.8501
2016-10-24 | Wk_43_16 | MCOF | 0.7117155 |  | 47.627 | 7.668313 | 0.9559363 | 0 | 7.869888 | 3.580899 | 2.29236 | 2.383361 | 20.1786 | 2.510097 | 4.301632 | 0.6319185 |  | 138.0493 | 27.38683 | 4.779681 |  | 9.83736 | 5.968166 | 4.093501 | 2.383361 | 25.87 | 21.50816 | 239.8763
2016-10-31 | Wk_44_16 | MCOF | 0.7150547 |  | 42.04289 | 4.43157 | 0.3886333 | 0 | 14.08465 | 1.837762 | 1.237882 | 8.332938 | 22.01676 | 2.827454 | 2.136906 | 0.6625633 |  | 121.8634 | 15.82703 | 1.943167 |  | 17.60581 | 3.062937 | 2.210504 | 8.332938 | 28.22661 | 10.68453 | 209.757
2016-11-07 | Wk_45_16 | MCOF | 0.6724537 |  | 45.89262 | 9.674809 | 0.5061268 | 0.01002493 | 10.67114 | 1.449599 | 2.735093 | 4.427357 | 17.82615 | 2.173732 | 4.135621 | 0.4977299 |  | 133.0221 | 34.55289 | 2.530634 |  | 13.33893 | 2.415999 | 4.884094 | 4.427357 | 22.85404 | 20.67811 | 238.7041
2016-11-14 | Wk_46_16 | MCOF | 0.7016698 |  | 25.46989 | 6.431082 | 0.7743901 | 0 | 17.44556 | 3.708764 | 2.684115 | 2.250197 | 34.11676 | 2.40294 | 4.359802 | 0.3565025 |  | 73.82576 | 22.96815 | 3.87195 |  | 21.80695 | 6.181274 | 4.793063 | 2.250197 | 43.73944 | 21.79901 | 201.2358
2016-11-21 | Wk_47_16 | MCOF | 0.6679716 |  | 24.2075 | 10.05901 | 0.7690577 | 0 | 16.77121 | 4.796316 | 1.487593 | 4.380008 | 27.65007 | 4.359783 | 4.98343 | 0.5360219 |  | 70.16667 | 35.92505 | 3.845288 |  | 20.96401 | 7.99386 | 2.656417 | 4.380008 | 35.44881 | 24.91715 | 206.2973
2016-11-28 | Wk_48_16 | MCOF | 0.7565676 |  | 5.584637 | 24.823 | 0.576584 | 0 | 33.50018 | 1.726135 | 3.004324 | 6.267053 | 6.870972 | 9.155981 | 7.922662 | 0.5684681 |  | 16.18735 | 88.65357 | 2.88292 |  | 41.87523 | 2.876892 | 5.364864 | 6.267053 | 8.808938 | 39.61331 | 212.5301
2016-12-05 | Wk_49_16 | MCOF | 0.7049009 |  | 41.34809 | 8.259202 | 0.5573448 | 0 | 3.329601 | 1.281231 | 1.480003 | 2.730115 | 29.20256 | 5.721144 | 5.044013 | 1.046699 |  | 119.8495 | 29.49715 | 2.786724 |  | 4.162001 | 2.135385 | 2.642862 | 2.730115 | 37.43918 | 25.22006 | 226.463
2016-12-12 | Wk_50_16 | MCOF | 0.7034266 |  | 37.48035 | 4.661577 | 0.2202172 | 0 | 12.6156 | 1.674606 | 1.17328 | 4.194388 | 33.57257 | 1.976351 | 1.980508 | 0.4505578 |  | 108.6387 | 16.64849 | 1.101086 |  | 15.7695 | 2.79101 | 2.095143 | 4.194388 | 43.04176 | 9.902541 | 204.1826
2016-12-19 | Wk_51_16 | MCOF | 0.6869128 |  | 56.8908 | 5.338884 | 0.4169643 | 0 | 6.238262 | 0.8379713 | 0.6183553 | 1.472901 | 22.01457 | 3.441145 | 1.916636 | 0.8135087 |  | 164.9009 | 19.06744 | 2.084822 |  | 7.797827 | 1.396619 | 1.104206 | 1.472901 | 28.22381 | 9.583181 | 235.6317
2016-12-26 | Wk_52_16 | MCOF | 0.75 |  | 44.3912 | 4.627356 | 0.332469 | 0.01786431 | 12.41497 | 1.208955 | 1.391818 | 3.447806 | 25.45346 | 3.808639 | 2.164427 | 0.7410325 |  | 128.6702 | 16.52627 | 1.662345 |  | 15.51871 | 2.014925 | 2.48539 | 3.447806 | 32.63264 | 10.82213 | 213.7804
2017-01-02 | Wk_1_17 | MCOF | 0.63 |  | 35.27822 | 4.448544 | 0.7904482 | 0.007385959 | 17.69161 | 4.053715 | 1.9463 | 5.873704 | 25.29043 | 2.135947 | 1.934914 | 0.54879 |  | 102.2557 | 15.88766 | 3.952241 |  | 22.11451 | 6.756192 | 3.475536 | 5.873704 | 32.42362 | 9.674569 | 202.4137
2017-01-09 | Wk_2_17 | MCOF | 0.7 |  | 38.88446 | 5.392024 | 0.8320704 | 0.00562853 | 12.18076 | 2.651505 | 1.929058 | 3.019936 | 30.88434 | 1.728369 | 1.525052 | 0.9667972 |  | 112.7086 | 19.25723 | 4.160352 |  | 15.22595 | 4.419176 | 3.444746 | 3.019936 | 39.59531 | 7.625259 | 209.4565
2017-01-16 | Wk_3_17 | MCOF | 0.7 |  | 37.64848 | 4.47923 | 0.2163803 | 0.01731372 | 9.30524 | 0.5510018 | 0.5797954 | 6.357563 | 34.57481 | 3.329122 | 1.592522 | 1.348542 |  | 109.126 | 15.99725 | 1.081902 |  | 11.63155 | 0.9183363 | 1.035349 | 6.357563 | 44.32668 | 7.962612 | 198.4373
2017-01-23 | Wk_4_17 | MCOF | 0.7510427 |  | 42.07441 | 3.719543 | 0.6539483 | 0.04102317 | 3.413819 | 0.6604811 | 0.9272474 | 2.271417 | 42.70107 | 0.8256194 | 1.507484 | 1.203938 |  | 121.9548 | 13.28408 | 3.269741 |  | 4.267273 | 1.100802 | 1.655799 | 2.271417 | 54.74496 | 7.537419 | 210.0863
2017-01-30 | Wk_5_17 | MCOF | 0.6513413 |  | 49.4734 | 5.808901 | 0.7679434 | 0 | 6.906187 | 1.66281 | 0.6724332 | 1.815266 | 29.05245 | 1.041291 | 2.261008 | 0.5383043 |  | 143.4012 | 20.74608 | 3.839717 |  | 8.632733 | 2.771351 | 1.200774 | 1.815266 | 37.24673 | 11.30504 | 230.9589
2017-02-06 | Wk_6_17 | MCOF | 0.6076146 |  | 39.05316 | 7.673896 | 0.727565 | 0.0200098 | 8.278978 | 0.8982287 | 4.172774 | 2.998156 | 23.19823 | 1.84508 | 9.626057 | 1.507867 |  | 113.1976 | 27.40677 | 3.637825 |  | 10.34872 | 1.497048 | 7.451382 | 2.998156 | 29.74132 | 48.13028 | 244.4091
2017-02-13 | Wk_7_17 | MCOF | 0.6970139 |  | 44.66152 | 11.28755 | 1.004751 | 0 | 0.7211638 | 4.195934 | 3.965143 | 0.4750723 | 24.72181 | 1.830088 | 6.380439 | 0.7565206 |  | 129.4537 | 40.31268 | 5.023753 |  | 0.9014547 | 6.993224 | 7.080613 | 0.4750723 | 31.69463 | 31.90219 | 253.8373
2017-02-20 | Wk_8_17 | MCOF | 0.7124393 |  | 42.41231 | 6.400216 | 0.9058697 | 0 | 2.227667 | 1.156867 | 6.565192 | 0.5999242 | 30.72005 | 1.33774 | 7.224016 | 0.4501494 |  | 122.9342 | 22.85791 | 4.529348 |  | 2.784583 | 1.928112 | 11.72356 | 0.5999242 | 39.38468 | 36.12008 | 242.8624
2017-02-27 | Wk_9_17 | MCOF | 0.7080776 |  | 57.76397 | 4.065303 | 0.9324987 | 0.02530751 | 0.5933689 | 2.84916 | 0.8895155 | 0.4095683 | 27.18702 | 1.189242 | 3.346888 | 0.7481582 |  | 167.4318 | 14.51894 | 4.662494 |  | 0.7417111 | 4.748599 | 1.58842 | 0.4095683 | 34.85515 | 16.73444 | 245.6911
2017-03-06 | Wk_10_17 | MCOF | 0.809671 |  | 83.34705 | 1.419551 | 0.6699878 | 0 | 0.5862492 | 0.6088406 | 1.416053 | 0.1160243 | 9.476875 | 0.3610207 | 0.9899197 | 1.008431 |  | 241.5856 | 5.069825 | 3.349939 |  | 0.7328115 | 1.014734 | 2.528665 | 0.1160243 | 12.14984 | 4.949598 | 271.4971
2017-03-13 | Wk_11_17 | MCOF | 0.69 |  | 49.82413 | 7.089111 | 0.3854095 | 0 | 1.397853 | 0.5625831 | 0.9314742 | 8.524051 | 24.4 | 2.769034 | 3.013373 | 1.102978 |  | 144.4178 | 25.31825 | 1.927047 |  | 1.747316 | 0.9376385 | 1.663347 | 8.524051 | 31.28205 | 15.06687 | 230.8843
2017-03-20 | Wk_12_17 | MCOF | 0.6365597 |  | 22.02254 | 14.97655 | 0.2931215 | 0 | 4.538742 | 1.707251 | 0.9653827 | 9.574244 | 37.09841 | 4.128435 | 3.858599 | 0.836717 |  | 63.83346 | 53.48769 | 1.465607 |  | 5.673428 | 2.845419 | 1.723898 | 9.574244 | 47.56207 | 19.293 | 205.4588
2017-03-27 | Wk_13_17 | MCOF | 0.7033217 |  | 33.1624 | 5.889871 | 0.2977761 | 0 | 5.866977 | 0.5467938 | 0.8718475 | 10.86839 | 37.94297 | 1.827622 | 1.909426 | 0.8159227 |  | 96.12289 | 21.03525 | 1.48888 |  | 7.333722 | 0.911323 | 1.556871 | 10.86839 | 48.64483 | 9.547132 | 197.5093
2017-04-03 | Wk_14_17 | MCOF | 0.7517448 |  | 34.58462 | 3.370311 | 0.3501411 | 0.009074506 | 8.632205 | 0.3882775 | 0.6602309 | 5.028194 | 43.1867 | 1.325875 | 1.942657 | 0.5217166 |  | 100.2453 | 12.03682 | 1.750705 |  | 10.79026 | 0.6471292 | 1.178984 | 5.028194 | 55.36756 | 9.713284 | 196.7582
2017-04-10 | Wk_15_17 | MCOF | 0.7072995 |  | 23.9732 | 7.60031 | 0.3632527 | 0 | 2.122184 | 0.5792525 | 2.706598 | 1.33363 | 54.97413 | 3.332512 | 2.145303 | 0.8696276 |  | 69.48754 | 27.14396 | 1.816263 |  | 2.65273 | 0.9654208 | 4.833211 | 1.33363 | 70.47965 | 10.72652 | 189.4389
2017-04-17 | Wk_16_17 | MCOF | 0.7232747 |  | 19.21166 | 4.69959 | 0.3298804 | 0 | 4.988274 | 1.069237 | 0.5625115 | 5.28298 | 59.63365 | 0.4546445 | 3.015001 | 0.752568 |  | 55.68598 | 16.78425 | 1.649402 |  | 6.235343 | 1.782062 | 1.004485 | 5.28298 | 76.4534 | 15.075 | 179.9529
2017-04-24 | Wk_17_17 | MCOF | 0.7256742 |  | 33.46469 | 4.311917 | 0.6081771 | 0 | 1.773969 | 1.013045 | 0.7914244 | 3.106457 | 49.12885 | 1.227478 | 3.262289 | 1.311698 |  | 96.99911 | 15.3997 | 3.040885 |  | 2.217461 | 1.688408 | 1.413258 | 3.106457 | 62.98571 | 16.31145 | 203.1624
2017-05-01 | Wk_18_17 | MCOF | 0.6222264 |  | 33.98338 | 12.63355 | 0.1927754 | 0 | 6.473889 | 0.743603 | 1.337444 | 12.24995 | 23.61989 | 1.769384 | 5.956648 | 1.03949 |  | 98.50255 | 45.11981 | 0.9638771 |  | 8.092362 | 1.239338 | 2.388293 | 12.24995 | 30.28191 | 29.78324 | 228.6213
2017-05-08 | Wk_19_17 | MCOF | 0.7326862 |  | 31.75679 | 6.433737 | 0.8392783 | 0 | 7.814767 | 2.646336 | 0.7703503 | 8.533371 | 35.30022 | 1.218196 | 3.377473 | 1.309485 |  | 92.04865 | 22.97763 | 4.196392 |  | 9.768459 | 4.410559 | 1.375626 | 8.533371 | 45.25669 | 16.88736 | 205.4547
2017-05-15 | Wk_20_17 | MCOF | 0.6446123 |  | 23.12035 | 2.49868 | 0.3217003 | 0 | 7.670523 | 0.6098145 | 0.447288 | 17.50378 | 44.33831 | 0.7856381 | 1.864161 | 0.8397573 |  | 67.0155 | 8.923859 | 1.608501 |  | 9.588154 | 1.016358 | 0.7987286 | 17.50378 | 56.84398 | 9.320804 | 172.6197
2017-05-22 | Wk_21_17 | MCOF | 0.642642 |  | 32.78714 | 4.795434 | 0.6321875 | 0 | 7.955357 | 0.8472627 | 0.2064967 | 5.976378 | 39.63611 | 1.497861 | 4.422217 | 1.243555 |  | 95.03519 | 17.12655 | 3.160937 |  | 9.944196 | 1.412105 | 0.368744 | 5.976378 | 50.81553 | 22.11108 | 205.9507
2017-05-29 | Wk_22_17 | MCOF | 0.7542638 |  | 32.27117 | 5.50237 | 1.380606 | 0 | 10.16457 | 1.076313 | 0.6278184 | 7.50835 | 31.61553 | 2.58465 | 5.860802 | 1.407816 |  | 93.53963 | 19.65132 | 6.903032 |  | 12.70572 | 1.793856 | 1.121104 | 7.50835 | 40.53273 | 29.30401 | 213.0597
2017-06-05 | Wk_23_17 | MCOF | 0.7259423 |  | 16.13919 | 2.682902 | 0.3471602 | 0.003417802 | 4.19556 | 0.544788 | 0.3526366 | 17.40255 | 54.28813 | 0.5757066 | 2.879375 | 0.5885763 |  | 46.78026 | 9.581793 | 1.735801 |  | 5.24445 | 0.90798 | 0.6297082 | 17.40255 | 69.60017 | 14.39687 | 166.2796
2017-06-12 | Wk_24_17 | MCOF | 0.6226799 |  | 24.09463 | 4.641966 | 0.310987 | 0.06956663 | 11.70251 | 0.859819 | 0.8192495 | 5.724717 | 46.23466 | 2.47868 | 2.666309 | 0.3968994 |  | 69.83951 | 16.57845 | 1.554935 |  | 14.62814 | 1.433032 | 1.462946 | 5.724717 | 59.27521 | 13.33155 | 183.8285
2017-06-19 | Wk_25_17 | MCOF | [15 empty] | 0 | 0 | 0 |  | 0 | 0 | 0 | 0 | 0 | 0 | 0
2017-06-26 | Wk_26_17 | MCOF | 0.7636991 |  | 32.31263 | 4.915556 | 0.4491157 | 0.003054772 | 4.005347 | 1.040474 | 1.178961 | 9.040341 | 43.88466 | 1.608988 | 0.6909715 | 0.8698998 |  | 93.6598 | 17.55556 | 2.245579 |  | 5.006683 | 1.734124 | 2.105287 | 9.040341 | 56.26239 | 3.454857 | 191.0646
2017-07-03 | Wk_27_17 | MCOF | 0.7556289 |  | 34.89592 | 4.434924 | 0.4163466 | 0.03214129 | 6.681819 | 0.9359977 | 0.7809584 | 13.5331 | 35.37511 | 1.167325 | 1.113724 | 0.6326384 |  | 101.1476 | 15.83901 | 2.081733 |  | 8.352274 | 1.559996 | 1.394569 | 13.5331 | 45.3527 | 5.568619 | 194.8296
2017-07-10 | Wk_28_17 | MCOF | 0.75 |  | 37.29391 | 3.546073 | 0.512877 | 0 | 1.686462 | 1.404464 | 2.984117 | 4.156442 | 45.46416 | 1.215571 | 1.133756 | 0.6021704 |  | 108.0983 | 12.66455 | 2.564385 |  | 2.108077 | 2.340773 | 5.32878 | 4.156442 | 58.28738 | 5.66878 | 201.2175
2017-07-17 | Wk_29_17 | MCOF | 0.6974151 |  | 29.61788 | 3.517148 | 0.3412731 | 0 | 5.223694 | 1.29178 | 1.072121 | 11.35672 | 44.45587 | 1.369238 | 1.070123 | 0.6841546 |  | 85.84893 | 12.56124 | 1.706366 |  | 6.529617 | 2.152966 | 1.914502 | 11.35672 | 56.9947 | 5.350615 | 184.4157
2017-07-24 | Wk_30_17 | MCOF | [15 empty] | 0 | 0 | 0 |  | 0 | 0 | 0 | 0 | 0 | 0 | 0
2017-07-31 | Wk_31_17 | MCOF | [15 empty] | 0 | 0 | 0 |  | 0 | 0 | 0 | 0 | 0 | 0 | 0
2017-08-07 | Wk_32_17 | MCOF | 0.758378 |  | 30.91005 | 3.484351 | 0.1678245 | 0 | 7.44108 | 1.012083 | 1.621039 | 9.290375 | 42.67493 | 1.740146 | 0.8581212 | 0.7999976 |  | 89.59436 | 12.44411 | 0.8391223 |  | 9.30135 | 1.686805 | 2.894713 | 9.290375 | 54.71145 | 4.290606 | 185.0529
2017-08-14 | Wk_33_17 | MCOF | 0.7787861 |  | 49.97998 | 1.999499 | 0.2592799 | 0 | 6.997657 | 0.6137613 | 0.6599859 | 11.01072 | 26.52971 | 0.8000058 | 0.4198027 | 0.7296009 |  | 144.8695 | 7.141069 | 1.2964 |  | 8.747071 | 1.022936 | 1.178546 | 11.01072 | 34.01245 | 2.099013 | 211.3777
2017-08-21 | Wk_34_17 | MCOF | 0.6981551 |  | 50.32551 | 5.207098 | 0.2956189 | 0 | 4.901512 | 0.7177598 | 0.8775748 | 2.678213 | 31.47587 | 1.462557 | 1.162778 | 0.8955047 |  | 145.871 | 18.59678 | 1.478094 |  | 6.12689 | 1.196266 | 1.567098 | 2.678213 | 40.35369 | 5.813892 | 223.682
2017-08-28 | Wk_35_17 | MCOF | 0.7168764 |  | 35.24006 | 10.5737 | 0.2523425 | 0.01276146 | 7.023024 | 0.8275099 | 1.436506 | 8.193655 | 29.36974 | 1.753911 | 4.064234 | 1.25255 |  | 102.1451 | 37.76323 | 1.261712 |  | 8.77878 | 1.379183 | 2.565189 | 8.193655 | 37.65352 | 20.32117 | 220.0615
2017-09-04 | Wk_36_17 | MCOF | 0.7815596 |  | 47.29418 | 3.865074 | 0.4525124 | 0.01452364 | 10.0422 | 1.293279 | 0.7232119 | 3.870578 | 27.61372 | 1.105615 | 3.279861 | 0.4452467 |  | 137.0846 | 13.80384 | 2.262562 |  | 12.55275 | 2.155465 | 1.29145 | 3.870578 | 35.40221 | 16.39931 | 224.8227
2017-09-11 | Wk_37_17 | MCOF | 0.71 |  | 44.20515 | 5.944762 | 1.963702 | 0.020715 | 0.04529086 | 2.578369 | 2.47881 | 1.105674 | 33.57969 | 2.104245 | 3.218488 | 2.755104 |  | 128.1309 | 21.23129 | 9.818512 |  | 0.05661357 | 4.297282 | 4.426447 | 1.105674 | 43.05088 | 16.09244 | 228.21
2017-09-18 | Wk_38_17 | MCOF | 0.7475447 |  | 57.60294 | 7.518655 | 0.282951 | 0 | 2.364243 | 0.8469023 | 0.5608321 | 2.196977 | 21.40829 | 3.077827 | 3.247559 | 0.8928205 |  | 166.9651 | 26.85234 | 1.414755 |  | 2.955304 | 1.411504 | 1.001486 | 2.196977 | 27.44653 | 16.23779 | 246.4817
2017-09-25 | Wk_39_17 | MCOF | 0.7887756 |  | 41.43433 | 5.448628 | 0.1769608 | 0 | 0.9927309 | 0.5155295 | 1.132832 | 0.5891962 | 45.32961 | 1.178472 | 1.688769 | 1.512942 |  | 120.0995 | 19.45939 | 0.8848038 |  | 1.240914 | 0.8592159 | 2.022915 | 0.5891962 | 58.11488 | 8.443847 | 211.7147
2017-10-02 | Wk_40_17 | MCOF | [15 empty] | 0 | 0 | 0 |  | 0 | 0 | 0 | 0 | 0 | 0 | 0
2017-10-09 | Wk_41_17 | MCOF | 0.687537 |  | 52.60636 | 4.9455 | 0.1528549 | 0 | 7.630665 | 0.3475219 | 0.6817719 | 5.002026 | 24.63063 | 0.7384253 | 1.951599 | 1.312648 |  | 152.4822 | 17.6625 | 0.7642744 |  | 9.538331 | 0.5792032 | 1.21745 | 5.002026 | 31.57773 | 9.757995 | 228.5817
2017-10-16 | Wk_42_17 | MCOF | 0.74 |  | 38.06872 | 4.122525 | 0.1178545 | 0.002031848 | 3.008523 | 0.5075593 | 1.481524 | 4.729711 | 43.57856 | 1.748805 | 1.668835 | 0.9653519 |  | 110.3441 | 14.7233 | 0.5892725 |  | 3.760654 | 0.8459321 | 2.645578 | 4.729711 | 55.86995 | 8.344176 | 201.8527
2017-10-23 | Wk_43_17 | MCOF | 0.7624328 |  | 29.24985 | 4.607575 | 0.1031188 | 0.007542309 | 3.048013 | 0.152184 | 0.710861 | 20.46942 | 38.52441 | 1.26015 | 1.281082 | 0.5857912 |  | 84.78219 | 16.45562 | 0.5155938 |  | 3.810017 | 0.25364 | 1.269395 | 20.46942 | 49.39026 | 6.405411 | 183.3516
2017-10-30 | Wk_44_17 | MCOF | 0.7100154 |  | 44.33287 | 3.790198 | 0.2025129 | 0.01634386 | 3.757476 | 0.4810877 | 1.294673 | 8.680554 | 34.80464 | 0.992099 | 0.9095583 | 0.7379918 |  | 128.5011 | 13.53642 | 1.012564 |  | 4.696845 | 0.8018128 | 2.311916 | 8.680554 | 44.62133 | 4.547791 | 208.7103
2017-11-06 | Wk_45_17 | MCOF | 0.7 |  | 37.9744 | 6.317156 | 1.47564 | 0.0103313 | 21.08882 | 1.923885 | 2.228443 | 1.571567 | 20.47334 | 1.009094 | 3.021438 | 2.905886 |  | 110.0707 | 22.56127 | 7.378201 |  | 26.36103 | 3.206475 | 3.979362 | 1.571567 | 26.24787 | 15.10719 | 216.4837
2017-11-13 | Wk_46_17 | MCOF | 0.7088351 |  | 38.76492 | 7.043138 | 2.085821 | 0.003574044 | 2.765175 | 4.526023 | 10.54539 | 7.316546 | 18.80187 | 1.599291 | 3.073233 | 3.475016 |  | 112.3621 | 25.15406 | 10.42911 |  | 3.456468 | 7.543372 | 18.83105 | 7.316546 | 24.10496 | 15.36617 | 224.5638
2017-11-20 | Wk_47_17 | MCOF | 0.7067363 |  | 33.0906 | 6.077445 | 1.856508 | 0 | 3.226408 | 4.561625 | 12.17906 | 2.53397 | 30.31619 | 1.298392 | 1.636321 | 3.223482 |  | 95.91478 | 21.70516 | 9.282539 |  | 4.03301 | 7.602708 | 21.74832 | 2.53397 | 38.86691 | 8.181607 | 209.869
2017-11-27 | Wk_48_17 | MCOF | 0.6758807 |  | 40.28086 | 7.880229 | 0.6508762 | 0 | 1.365926 | 1.550451 | 12.15277 | 0.2102758 | 27.05705 | 2.515514 | 2.490499 | 3.84554 |  | 116.7561 | 28.14368 | 3.254381 |  | 1.707407 | 2.584085 | 21.70137 | 0.2102758 | 34.68853 | 12.4525 | 221.4984
2017-12-04 | Wk_49_17 | MCOF | 0.7066591 |  | 56.28708 | 2.886767 | 0.4564801 | 0.001401793 | 0.9817707 | 2.055845 | 6.080455 | 0.06031956 | 26.86524 | 1.230645 | 0.8439241 | 2.250074 |  | 163.151 | 10.30988 | 2.282401 |  | 1.227213 | 3.426408 | 10.85795 | 0.06031956 | 34.44261 | 4.21962 | 229.9774
2017-12-11 | Wk_50_17 | MCOF | 0.7633829 |  | 49.81691 | 8.053778 | 1.190581 | 0.004302686 | 3.689603 | 4.889724 | 7.115221 | 2.692417 | 15.32772 | 3.110227 | 1.294604 | 2.81491 |  | 144.3968 | 28.76349 | 5.952905 |  | 4.612004 | 8.14954 | 12.70575 | 2.692417 | 19.65093 | 6.47302 | 233.3969
2017-12-18 | Wk_51_17 | MCOF | 0.7941616 |  | 48.93962 | 10.42703 | 0.8278581 | 0 | 1.11626 | 1.299442 | 2.587638 | 3.100934 | 20.02767 | 4.281745 | 3.997907 | 3.393903 |  | 141.854 | 37.23938 | 4.13929 |  | 1.395325 | 2.165736 | 4.620782 | 3.100934 | 25.6765 | 19.98954 | 240.1814
2017-12-25 | Wk_52_17 | MCOF | 0.7398522 |  | 37.26357 | 10.39715 | 0.5192284 | 0 | 3.428967 | 3.101583 | 3.012448 | 0.5090339 | 30.62101 | 5.118085 | 2.811207 | 3.217716 |  | 108.0103 | 37.13268 | 2.596142 |  | 4.286209 | 5.169306 | 5.379372 | 0.5090339 | 39.25771 | 14.05604 | 216.3968
2016-03-14 | Wk_11_16 | MCON |  | 0.3049278 | 19.81655 | 0.3128118 | 0.2162412 | 0.01149033 | 9.692144 | 1.324868 | 2.669985 | 18.98025 | 45.82005 | 0.08622303 | 0.04742501 | 1.021967 |  | 57.43927 | 1.117185 | 1.081206 |  | 12.11518 | 2.208113 | 4.767831 | 18.98025 | 58.74365 | 0.237125 | 156.6898
2016-03-21 | Wk_12_16 | MCON | [15 empty] | 0 | 0 | 0 |  | 0 | 0 | 0 | 0 | 0 | 0 | 0
2016-03-28 | Wk_13_16 | MCON |  | 0.2358156 | 43.91766 | 0.4046887 | 0.1961124 | 0.01103277 | 2.387215 | 0.7396422 | 1.692918 | 8.842084 | 39.752 | 0.1978468 | 0.1169 | 1.741899 |  | 127.2976 | 1.445317 | 0.9805618 |  | 2.984019 | 1.232737 | 3.023068 | 8.842084 | 50.96411 | 0.5845002 | 197.354
2016-04-04 | Wk_14_16 | MCON |  | 0.2628182 | 41.49544 | 0.6365697 | 0.3719861 | 0.02002346 | 5.910917 | 1.658617 | 2.327598 | 6.084982 | 39.48077 | 0.1834194 | 0.1991004 | 1.63058 |  | 120.2766 | 2.273463 | 1.85993 |  | 7.388646 | 2.764362 | 4.156425 | 6.084982 | 50.61637 | 0.995502 | 196.4163
2016-04-11 | Wk_15_16 | MCON |  | 0.254227 | 42.01229 | 0.5695512 | 0.3587351 | 0.01859456 | 5.577322 | 1.57972 | 2.116852 | 6.389511 | 39.5256 | 0.1635179 | 0.1761032 | 1.512196 |  | 121.7748 | 2.034111 | 1.793676 |  | 6.971653 | 2.632867 | 3.780094 | 6.389511 | 50.67385 | 0.8805161 | 196.931
2016-04-18 | Wk_16_16 | MCON | [15 empty] | 0 | 0 | 0 |  | 0 | 0 | 0 | 0 | 0 | 0 | 0
2016-04-25 | Wk_17_16 | MCON |  | 0.3011571 | 48.38592 | 0.0723006 | 0.06358944 | 0.006667366 | 3.10841 | 0.3321268 | 0.4962132 | 9.742216 | 37.17004 | 0.02351677 | 0.01309618 | 0.5859105 |  | 140.249 | 0.2582164 | 0.3179472 |  | 3.885512 | 0.5535446 | 0.886095 | 9.742216 | 47.65389 | 0.06548092 | 203.6119
2016-05-02 | Wk_18_16 | MCON |  | 0.2673123 | 54.91008 | 0.1657556 | 0.1492876 | 0.01394748 | 3.580731 | 0.5368032 | 0.9291272 | 7.041983 | 31.63267 | 0.06571226 | 0.03365837 | 0.9402396 |  | 159.1597 | 0.5919841 | 0.7464378 |  | 4.475913 | 0.894672 | 1.659156 | 7.041983 | 40.55471 | 0.1682919 | 215.2928
2016-05-09 | Wk_19_16 | MCON |  | 0.2410566 | 48.31411 | 0.391272 | 0.2158396 | 0.00371865 | 5.911175 | 0.836376 | 0.8879327 | 7.205417 | 34.78662 | 0.1880819 | 0.09025276 | 1.169204 |  | 140.0409 | 1.3974 | 1.079198 |  | 7.388969 | 1.39396 | 1.585594 | 7.205417 | 44.59823 | 0.4512638 | 205.1409
2016-05-16 | Wk_20_16 | MCON |  | 0.2782384 | 36.7717 | 0.07908971 | 0.08993192 | 0.005782376 | 3.523297 | 0.4821528 | 0.6719216 | 21.72158 | 35.82085 | 0.0426981 | 0.01665682 | 0.7743382 |  | 106.5846 | 0.2824632 | 0.4496596 |  | 4.404121 | 0.803588 | 1.19986 | 21.72158 | 45.92417 | 0.08328409 | 181.4534
2016-05-23 | Wk_21_16 | MCON |  | 0.2576629 | 49.86049 | 0.1234421 | 0.1022667 | 0.01014513 | 4.251963 | 0.5857404 | 0.4115855 | 11.11145 | 32.45276 | 0.03029166 | 0.03813404 | 1.02173 |  | 144.5232 | 0.4408648 | 0.5113336 |  | 5.314954 | 0.9762341 | 0.7349741 | 11.11145 | 41.60611 | 0.1906702 | 205.4097
2016-05-30 | Wk_22_16 | MCON | [15 empty] | 0 | 0 | 0 |  | 0 | 0 | 0 | 0 | 0 | 0 | 0
2016-06-06 | Wk_23_16 | MCON |  | 0.2902117 | 38.18249 | 0.2859435 | 0.1605427 | 0.006591288 | 3.145816 | 0.6299441 | 1.114343 | 5.753131 | 49.77667 | 0.11659 | 0.05267672 | 0.7752601 |  | 110.6739 | 1.021227 | 0.8027137 |  | 3.93227 | 1.049907 | 1.989898 | 5.753131 | 63.81624 | 0.2633836 | 189.3027
2016-06-13 | Wk_24_16 | MCON | [15 empty] | 0 | 0 | 0 |  | 0 | 0 | 0 | 0 | 0 | 0 | 0
2016-06-20 | Wk_25_16 | MCON |  | 0.2351534 | 60.1622 | 0.6049093 | 0.3319021 | 0.02865556 | 4.558897 | 0.8885616 | 4.705832 | 2.131524 | 25.04893 | 0.2244207 | 0.2189896 | 1.095185 |  | 174.3832 | 2.160391 | 1.65951 |  | 5.698622 | 1.480936 | 8.403271 | 2.131524 | 32.11401 | 1.094948 | 229.1264
2016-06-27 | Wk_26_16 | MCON |  | 0.1877068 | 61.83547 | 0.5303936 | 0.5014677 | 0.01166655 | 5.512712 | 2.202443 | 4.406494 | 1.99673 | 20.83491 | 0.2361388 | 0.1537396 | 1.777836 |  | 179.2332 | 1.894263 | 2.507338 |  | 6.89089 | 3.670739 | 7.868739 | 1.99673 | 26.71143 | 0.7686982 | 231.5421
2016-07-04 | Wk_27_16 | MCON |  | 0.1909106 | 51.12092 | 0.1792364 | 0.2692179 | 0.005446375 | 5.972054 | 1.314271 | 1.884614 | 8.064252 | 30.38112 | 0.02206348 | 0.03374029 | 0.7530618 |  | 148.1766 | 0.64013 | 1.34609 |  | 7.465068 | 2.190452 | 3.365382 | 8.064252 | 38.95015 | 0.1687015 | 210.3668
2016-07-11 | Wk_28_16 | MCON |  | 0.1993653 | 33.78096 | 1.163055 | 0.6384199 | 0.02616329 | 7.237598 | 4.655787 | 8.123483 | 2.130781 | 40.2248 | 0.3431712 | 0.2319936 | 1.443789 |  | 97.91582 | 4.153769 | 3.192099 |  | 9.046997 | 7.759644 | 14.50622 | 2.130781 | 51.57026 | 1.159968 | 191.4356
2016-07-18 | Wk_29_16 | MCON |  | 0.2534339 | 43.58908 | 0.6101926 | 0.425235 | 0.001185448 | 8.582126 | 3.109872 | 5.571434 | 2.575987 | 33.80083 | 0.1913856 | 0.2487017 | 1.293974 |  | 126.3452 | 2.179259 | 2.126175 |  | 10.72766 | 5.183121 | 9.948989 | 2.575987 | 43.33439 | 1.243509 | 203.6643
2016-07-25 | Wk_30_16 | MCON |  | 0.2130571 | 44.26706 | 0.7242025 | 0.7120676 | 0.002998499 | 10.61995 | 4.290845 | 8.24588 | 3.614494 | 26.20485 | 0.2845391 | 0.2443154 | 0.788794 |  | 128.3103 | 2.586437 | 3.560338 |  | 13.27494 | 7.151408 | 14.72479 | 3.614494 | 33.59597 | 1.221577 | 208.0403
2016-08-01 | Wk_31_16 | MCON |  | 0.2294104 | 59.27837 | 0.1948934 | 0.4544621 | 0.01022295 | 6.250064 | 1.987318 | 1.166882 | 2.792826 | 26.86246 | 0.1019542 | 0.05370862 | 0.8468349 |  | 171.8214 | 0.6960478 | 2.272311 |  | 7.81258 | 3.312197 | 2.083719 | 2.792826 | 34.43905 | 0.2685431 | 225.4986
2016-08-08 | Wk_32_16 | MCON |  | 0.2344779 | 62.01512 | 0.220845 | 0.2832835 | 0.002662687 | 2.046578 | 0.7777116 | 0.4629752 | 4.97597 | 28.33815 | 0.07801814 | 0.04847394 | 0.7502167 |  | 179.754 | 0.7887322 | 1.416417 |  | 2.558222 | 1.296186 | 0.8267414 | 4.97597 | 36.33096 | 0.2423697 | 228.1896
2016-08-15 | Wk_33_16 | MCON |  | 0.2385531 | 42.76674 | 0.5346138 | 0.3603428 | 0.02220661 | 6.107542 | 1.696888 | 1.481182 | 5.8104 | 40.45145 | 0.06957188 | 0.09156898 | 0.6074856 |  | 123.9616 | 1.909335 | 1.801714 |  | 7.634427 | 2.828146 | 2.644969 | 5.8104 | 51.86084 | 0.4578449 | 198.9093
2016-08-22 | Wk_34_16 | MCON |  | 0.2383274 | 27.44228 | 0.393924 | 0.4060265 | 0.001981989 | 2.423993 | 1.67161 | 1.662003 | 3.766781 | 61.62589 | 0.08377347 | 0.080575 | 0.4411583 |  | 79.54285 | 1.406871 | 2.030133 |  | 3.029992 | 2.786017 | 2.967862 | 3.766781 | 79.00755 | 0.402875 | 174.9409
2016-08-29 | Wk_35_16 | MCON | [15 empty] | 0 | 0 | 0 |  | 0 | 0 | 0 | 0 | 0 | 0 | 0
2016-09-05 | Wk_36_16 | MCON |  | 0.2840394 | 38.76336 | 0.1679002 | 0.2627511 | 0.00960865 | 3.726607 | 1.34976 | 1.574049 | 4.896821 | 48.62136 | 0.04157388 | 0.04510475 | 0.5411106 |  | 112.3576 | 0.5996435 | 1.313755 |  | 4.658259 | 2.2496 | 2.810802 | 4.896821 | 62.33507 | 0.2255238 | 191.447
2016-09-12 | Wk_37_16 | MCON |  | 0.288529 | 37.04981 | 0.3238366 | 0.3195712 | 0.006915897 | 3.948851 | 1.119889 | 1.823213 | 4.068433 | 50.6162 | 0.09036584 | 0.06246054 | 0.5704525 |  | 107.3908 | 1.156559 | 1.597856 |  | 4.936064 | 1.866481 | 3.255738 | 4.068433 | 64.89256 | 0.3123027 | 189.4768
2016-09-19 | Wk_38_16 | MCON |  | 0.2849953 | 35.13594 | 0.2399887 | 0.2333459 | 0.02443339 | 4.270335 | 0.8094175 | 1.386195 | 4.030193 | 53.20649 | 0.04640843 | 0.00477966 | 0.6124716 |  | 101.8433 | 0.8571024 | 1.166729 |  | 5.337919 | 1.349029 | 2.475348 | 4.030193 | 68.21346 | 0.0238983 | 185.297
2016-09-26 | Wk_39_16 | MCON |  | 0.2836232 | 36.77659 | 0.1982266 | 0.2266889 | 0.009263989 | 5.205986 | 1.109198 | 1.085218 | 3.261799 | 51.47233 | 0.0312521 | 0.02107905 | 0.6023705 |  | 106.5988 | 0.7079522 | 1.133445 |  | 6.507482 | 1.848663 | 1.937889 | 3.261799 | 65.99017 | 0.1053953 | 188.0916
2016-10-03 | Wk_40_16 | MCON |  | 0.2393615 | 52.2691 | 0.3270412 | 0.3251075 | 0.01356527 | 5.665721 | 1.370771 | 1.981404 | 2.543803 | 34.6738 | 0.1132697 | 0.06449518 | 0.6519227 |  | 151.5046 | 1.168004 | 1.625538 |  | 7.082151 | 2.284619 | 3.538221 | 2.543803 | 44.45359 | 0.3224759 | 214.523
2016-10-10 | Wk_41_16 | MCON |  | 0.2747377 | 44.36776 | 0.3034302 | 0.2896353 | 0.00371416 | 8.308965 | 1.896188 | 2.270318 | 5.145676 | 36.48094 | 0.1004712 | 0.09176153 | 0.7411333 |  | 128.6022 | 1.083679 | 1.448176 |  | 10.38621 | 3.160313 | 4.054139 | 5.145676 | 46.77044 | 0.4588076 | 201.1097
2016-10-17 | Wk_42_16 | MCON |  | 0.2749152 | 45.33676 | 0.1149907 | 0.1683262 | 0.02817871 | 5.416148 | 0.685402 | 0.9124636 | 6.378605 | 40.23337 | 0.05588094 | 0.03329545 | 0.6365869 |  | 131.4109 | 0.410681 | 0.8416309 |  | 6.770185 | 1.142337 | 1.629399 | 6.378605 | 51.58124 | 0.1664772 | 200.3314
2016-10-24 | Wk_43_16 | MCON |  | 0.2614177 | 51.14213 | 0.7214923 | 0.2739767 | 0.008440746 | 8.544441 | 1.383319 | 1.260546 | 6.510541 | 29.09898 | 0.4110831 | 0.08153606 | 0.5635144 |  | 148.2381 | 2.576758 | 1.369883 |  | 10.68055 | 2.305531 | 2.250974 | 6.510541 | 37.30639 | 0.4076803 | 211.6464
2016-10-31 | Wk_44_16 | MCON |  | 0.2482779 | 56.97771 | 0.6025877 | 0.2436225 | 0.005331226 | 7.342025 | 1.519353 | 1.366658 | 2.437177 | 28.16114 | 0.2800684 | 0.08963948 | 0.9746853 |  | 165.1528 | 2.152099 | 1.218112 |  | 9.177532 | 2.532255 | 2.440461 | 2.437177 | 36.10403 | 0.4481974 | 221.6626
2016-11-07 | Wk_45_16 | MCON |  | 0.2611353 | 69.7725 | 0.8365744 | 0.236612 | 0.006374407 | 4.856887 | 1.014973 | 0.9624962 | 1.360739 | 19.63288 | 0.3549489 | 0.07675645 | 0.8882588 |  | 202.2391 | 2.987766 | 1.18306 |  | 6.071109 | 1.691622 | 1.718743 | 1.360739 | 25.17035 | 0.3837823 | 242.8063
2016-11-14 | Wk_46_16 | MCON |  | 0.3043561 | 45.37425 | 0.8489552 | 0.1999943 | 0.007368909 | 5.568023 | 0.8351818 | 0.8418746 | 3.009112 | 41.41053 | 0.4230998 | 0.126258 | 1.355353 |  | 131.5196 | 3.031983 | 0.9999715 |  | 6.960028 | 1.39197 | 1.503347 | 3.009112 | 53.09042 | 0.6312898 | 202.1377
2016-11-21 | Wk_47_16 | MCON |  | 0.2571529 | 50.41591 | 1.861072 | 0.189905 | 0.009295126 | 4.976995 | 0.8880675 | 0.9136067 | 3.359288 | 35.5841 | 0.7913585 | 0.1292633 | 0.8811382 |  | 146.1331 | 6.646685 | 0.9495248 |  | 6.221244 | 1.480112 | 1.631441 | 3.359288 | 45.62065 | 0.6463167 | 212.6883
2016-11-28 | Wk_48_16 | MCON |  | 0.2802977 | 55.18813 | 0.6169227 | 0.1579609 | 0.01370134 | 4.317445 | 0.7531565 | 0.6634319 | 2.76117 | 34.45334 | 0.2775512 | 0.04447381 | 0.7527089 |  | 159.9656 | 2.203295 | 0.7898044 |  | 5.396807 | 1.255261 | 1.1847 | 2.76117 | 44.17095 | 0.222369 | 217.95
2016-12-05 | Wk_49_16 | MCON |  | 0.2654339 | 53.38719 | 1.004989 | 0.203872 | 0.0123368 | 4.527199 | 0.8576126 | 1.093486 | 1.946498 | 35.54812 | 0.4413157 | 0.09527578 | 0.8821044 |  | 154.7455 | 3.589245 | 1.01936 |  | 5.658999 | 1.429354 | 1.952653 | 1.946498 | 45.57451 | 0.4763789 | 216.3925
2016-12-12 | Wk_50_16 | MCON |  | 0.250008 | 47.75307 | 1.215087 | 0.2088175 | 0.01253539 | 6.838665 | 1.056278 | 1.205117 | 2.931414 | 37.06656 | 0.5583034 | 0.1272562 | 1.0269 |  | 138.4147 | 4.339596 | 1.044088 |  | 8.548331 | 1.760464 | 2.151995 | 2.931414 | 47.52123 | 0.636281 | 207.3481
2016-12-19 | Wk_51_16 | MCON |  | 0.2657794 | 47.51122 | 1.38187 | 0.1473735 | 0.003522718 | 6.531564 | 0.6611651 | 0.6130446 | 4.618353 | 36.06753 | 0.9870811 | 0.07200977 | 1.40526 |  | 137.7137 | 4.935249 | 0.7368674 |  | 8.164455 | 1.101942 | 1.094722 | 4.618353 | 46.24043 | 0.3600488 | 204.9658
2016-12-26 | Wk_52_16 | MCON |  | 0.317377 | 46.34065 | 1.616859 | 0.1810972 | 0.01891051 | 6.688386 | 0.858097 | 1.037116 | 3.460484 | 38.07957 | 0.7590707 | 0.08738214 | 0.8723848 |  | 134.3207 | 5.774497 | 0.9054862 |  | 8.360483 | 1.430162 | 1.851993 | 3.460484 | 48.81996 | 0.4369107 | 205.3607
2017-01-02 | Wk_1_17 | MCON |  | 0.26 | 49.34239 | 0.9230603 | 0.2189951 | 0.001083036 | 6.625731 | 0.9305673 | 1.020842 | 3.046967 | 35.8135 | 0.6212302 | 0.2473919 | 1.208243 |  | 143.0214 | 3.296644 | 1.094976 |  | 8.282163 | 1.550946 | 1.822933 | 3.046967 | 45.91475 | 1.23696 | 209.2677
2017-01-09 | Wk_2_17 | MCON |  | 0.27 | 43.41715 | 0.7647313 | 0.2931519 | 0.002105565 | 8.287695 | 1.519072 | 1.965177 | 2.585023 | 39.84785 | 0.2764109 | 0.1531688 | 0.8884645 |  | 125.8468 | 2.731183 | 1.465759 |  | 10.35962 | 2.531786 | 3.509245 | 2.585023 | 51.08699 | 0.7658439 | 200.8823
2017-01-16 | Wk_3_17 | MCON |  | 0.28 | 38.50558 | 2.132868 | 0.1304086 | 0.003727425 | 4.903574 | 0.8494463 | 0.6869697 | 4.124544 | 46.57212 | 0.5175458 | 0.07601162 | 1.497206 |  | 111.6104 | 7.617386 | 0.652043 |  | 6.129467 | 1.415744 | 1.226732 | 4.124544 | 59.70785 | 0.3800581 | 192.8642
2017-01-23 | Wk_4_17 | MCON |  | 0.3299585 | 46.39734 | 0.1808151 | 0.2855947 | 0.01000787 | 4.53472 | 0.9910507 | 1.212751 | 3.706368 | 41.73483 | 0.05407097 | 0.0374535 | 0.855006 |  | 134.485 | 0.6457683 | 1.427974 |  | 5.6684 | 1.651751 | 2.165626 | 3.706368 | 53.50619 | 0.1872675 | 203.4444
2017-01-30 | Wk_5_17 | MCON |  | 0.3049036 | 62.14155 | 0.3085625 | 0.2846185 | 0.008667275 | 3.908891 | 0.8569671 | 1.326443 | 1.900792 | 28.32922 | 0.1104794 | 0.08864138 | 0.7351711 |  | 180.1204 | 1.102009 | 1.423092 |  | 4.886114 | 1.428278 | 2.368648 | 1.900792 | 36.31951 | 0.4432069 | 229.9921
2017-02-06 | Wk_6_17 | MCON |  | 0.2881344 | 43.61795 | 0.19316 | 0.2560916 | 0.004485922 | 5.677435 | 0.8902642 | 2.756079 | 2.084828 | 43.52393 | 0.05780039 | 0.06561611 | 0.8723618 |  | 126.4288 | 0.6898572 | 1.280458 |  | 7.096794 | 1.483774 | 4.92157 | 2.084828 | 55.79991 | 0.3280805 | 200.1141
2017-02-13 | Wk_7_17 | MCON |  | 0.3666451 | 40.54625 | 0.3072411 | 0.354416 | 0.000988186 | 2.385025 | 1.454422 | 3.334232 | 0.6606773 | 50.23443 | 0.09291899 | 0.06760464 | 0.561799 |  | 117.5254 | 1.09729 | 1.77208 |  | 2.981282 | 2.424037 | 5.953986 | 0.6606773 | 64.40311 | 0.3380232 | 197.1558
2017-02-20 | Wk_8_17 | MCON |  | 0.3312777 | 47.9162 | 0.1639136 | 0.1172454 | 0.003548845 | 1.792905 | 0.6845739 | 1.962423 | 2.266939 | 44.34463 | 0.09775813 | 0.01832416 | 0.6315413 |  | 138.8875 | 0.5854056 | 0.5862271 |  | 2.241131 | 1.140956 | 3.504326 | 2.266939 | 56.85209 | 0.09162079 | 206.1562
2017-02-27 | Wk_9_17 | MCON |  | 0.3097248 | 49.89282 | 0.6154313 | 0.5638777 | 0.01007697 | 1.326963 | 1.441481 | 3.099222 | 0.6938797 | 40.69425 | 0.1808749 | 0.1356883 | 1.345441 |  | 144.6169 | 2.197969 | 2.819388 |  | 1.658703 | 2.402468 | 5.534325 | 0.6938797 | 52.17211 | 0.6784414 | 212.7742
2017-03-06 | Wk_10_17 | MCON |  | 0.3064008 | 65.82774 | 0.1489084 | 0.2286611 | 0.002893459 | 1.614025 | 0.9842402 | 2.487017 | 0.1103581 | 27.99119 | 0.01970437 | 0.01244339 | 0.5728109 |  | 190.8051 | 0.5318156 | 1.143305 |  | 2.017531 | 1.6404 | 4.441102 | 0.1103581 | 35.88615 | 0.06221694 | 236.6379
2017-03-13 | Wk_11_17 | MCON |  | 0.3 | 36.3728 | 0.3992366 | 0.2264665 | 0.003413457 | 4.948402 | 0.8371526 | 1.348851 | 6.971081 | 47.97426 | 0.1318453 | 0.08799434 | 0.6984965 |  | 105.4284 | 1.425845 | 1.132332 |  | 6.185503 | 1.395254 | 2.408663 | 6.971081 | 61.50546 | 0.4399717 | 186.8925
2017-03-20 | Wk_12_17 | MCON |  | 0.2671968 | 26.74487 | 0.6309756 | 0.1911046 | 0.007108343 | 9.406559 | 0.9502177 | 0.6588002 | 8.600366 | 51.47188 | 0.3360698 | 0.1694176 | 0.8326336 |  | 77.52135 | 2.253484 | 0.9555228 |  | 11.7582 | 1.583696 | 1.176429 | 8.600366 | 65.98959 | 0.8470878 | 170.6857
2017-03-27 | Wk_13_17 | MCON |  | 0.3448639 | 36.7439 | 0.1844558 | 0.07960019 | 0.01579316 | 3.774753 | 0.4925761 | 0.2819052 | 6.022656 | 51.777 | 0.03802288 | 0.02812216 | 0.5612141 |  | 106.5041 | 0.6587707 | 0.398001 |  | 4.718441 | 0.8209602 | 0.5034022 | 6.022656 | 66.38077 | 0.1406108 | 186.1477
2017-04-03 | Wk_14_17 | MCON |  | 0.3786754 | 28.66864 | 0.3718893 | 0.1530385 | 0.01178394 | 4.61402 | 0.6250589 | 0.9785317 | 5.702006 | 58.1878 | 0.1143807 | 0.06736073 | 0.5054888 |  | 83.0975 | 1.328176 | 0.7651927 |  | 5.767526 | 1.041765 | 1.747378 | 5.702006 | 74.59975 | 0.3368037 | 174.3861
2017-04-10 | Wk_15_17 | MCON |  | 0.3444506 | 23.1651 | 0.2564123 | 0.1127412 | 0.03161709 | 5.500584 | 0.2768185 | 0.6072399 | 5.642247 | 63.25692 | 0.08314165 | 0.04680086 | 1.020381 |  | 67.14521 | 0.9157583 | 0.5637061 |  | 6.87573 | 0.4613641 | 1.084357 | 5.642247 | 81.09861 | 0.2340043 | 164.021
2017-04-17 | Wk_16_17 | MCON |  | 0.3554519 | 18.1771 | 0.1901065 | 0.0658127 | 0.007173471 | 2.863998 | 0.2792379 | 0.1290979 | 10.137 | 66.85661 | 0.04105335 | 0.04496379 | 1.207844 |  | 52.68725 | 0.6789517 | 0.3290635 |  | 3.579998 | 0.4653965 | 0.230532 | 10.137 | 85.7136 | 0.2248189 | 154.0466
2017-04-24 | Wk_17_17 | MCON |  | 0.2831483 | 26.64132 | 0.5976435 | 0.1483577 | 0.006671922 | 2.591846 | 0.5741306 | 0.6138272 | 5.46607 | 61.39111 | 0.1681802 | 0.175186 | 1.625663 |  | 77.22121 | 2.134441 | 0.7417884 |  | 3.239807 | 0.9568844 | 1.09612 | 5.46607 | 78.70655 | 0.87593 | 170.4388
2017-05-01 | Wk_18_17 | MCON |  | 0.2773766 | 35.66058 | 0.4676334 | 0.1459578 | 0.02850417 | 4.447737 | 0.559507 | 0.2842948 | 5.551691 | 51.68724 | 0.1347422 | 0.1120128 | 0.9201062 |  | 103.364 | 1.670119 | 0.729789 |  | 5.559672 | 0.9325117 | 0.5076692 | 5.551691 | 66.26569 | 0.5600639 | 185.1412
2017-05-08 | Wk_19_17 | MCON |  | 0.2472654 | 44.3503 | 0.2783726 | 0.1884533 | 0.004505907 | 4.959648 | 0.5045032 | 0.2369116 | 7.30939 | 40.80845 | 0.06505765 | 0.0576276 | 1.236788 |  | 128.5516 | 0.9941878 | 0.9422664 |  | 6.19956 | 0.8408386 | 0.4230563 | 7.30939 | 52.31852 | 0.288138 | 197.8675
2017-05-15 | Wk_20_17 | MCON |  | 0.2825753 | 35.12007 | 0.1905428 | 0.1477689 | 0.004812425 | 2.965511 | 0.5028632 | 0.1460516 | 7.258237 | 52.24769 | 0.1089353 | 0.09977289 | 1.207743 |  | 101.7973 | 0.6805098 | 0.7388446 |  | 3.706888 | 0.8381053 | 0.2608065 | 7.258237 | 66.98422 | 0.4988645 | 182.7638
2017-05-22 | Wk_21_17 | MCON |  | 0.2694566 | 41.37075 | 0.07972423 | 0.069245 | 0.03828338 | 3.306983 | 0.241499 | 0.06704005 | 5.494494 | 48.31968 | 0.01557336 | 0.009621933 | 0.9871102 |  | 119.9152 | 0.2847294 | 0.346225 |  | 4.133729 | 0.4024983 | 0.1197144 | 5.494494 | 61.9483 | 0.04810966 | 192.693
2017-05-29 | Wk_22_17 | MCON |  | 0.2687805 | 26.56889 | 0.2494149 | 0.1320579 | 0.00905467 | 3.114926 | 0.4904364 | 0.385475 | 5.746297 | 62.03878 | 0.09689422 | 0.1435351 | 1.024243 |  | 77.01127 | 0.8907675 | 0.6602894 |  | 3.893657 | 0.817394 | 0.6883483 | 5.746297 | 79.53689 | 0.7176756 | 169.9626
2017-06-05 | Wk_23_17 | MCON |  | 0.3653479 | 25.82497 | 0.2369836 | 0.0805684 | 0.0102733 | 2.653964 | 0.2492288 | 0.1172806 | 11.76694 | 58.1355 | 0.07396785 | 0.08941913 | 0.7608989 |  | 74.85498 | 0.84637 | 0.402842 |  | 3.317455 | 0.4153813 | 0.2094296 | 11.76694 | 74.5327 | 0.4470957 | 166.7932
2017-06-12 | Wk_24_17 | MCON |  | 0.3972117 | 20.17374 | 0.2932126 | 0.0981926 | 0.01302473 | 4.490998 | 0.5433379 | 1.087942 | 9.453343 | 63.07239 | 0.07136104 | 0.02582718 | 0.6766234 |  | 58.47462 | 1.047188 | 0.490963 |  | 5.613748 | 0.9055632 | 1.942754 | 9.453343 | 80.86204 | 0.1291359 | 158.9194
2017-06-19 | Wk_25_17 | MCON | [15 empty] | 0 | 0 | 0 |  | 0 | 0 | 0 | 0 | 0 | 0 | 0
2017-06-26 | Wk_26_17 | MCON |  | 0.3530166 | 32.48735 | 0.16518 | 0.1073608 | 0.008548916 | 3.536935 | 0.4779876 | 0.9382718 | 10.62595 | 51.06108 | 0.05007006 | 0.007045555 | 0.5342183 |  | 94.16624 | 0.5899287 | 0.5368041 |  | 4.421168 | 0.7966461 | 1.675485 | 10.62595 | 65.46292 | 0.03522778 | 178.3104
2017-07-03 | Wk_27_17 | MCON |  | 0.347261 | 43.21682 | 0.2845094 | 0.1317432 | 0.02624362 | 3.120879 | 0.5081343 | 1.032838 | 8.736622 | 42.14295 | 0.08086302 | 0.03503404 | 0.6833656 |  | 125.2662 | 1.016105 | 0.6587159 |  | 3.901098 | 0.8468905 | 1.844354 | 8.736622 | 54.02942 | 0.1751702 | 196.4745
2017-07-10 | Wk_28_17 | MCON |  | 0.346 | 37.71148 | 0.4223646 | 0.1638345 | 0.0250725 | 2.409082 | 0.7177068 | 2.554926 | 7.332919 | 47.47999 | 0.1573592 | 0.04841541 | 0.976848 |  | 109.3087 | 1.508445 | 0.8191724 |  | 3.011353 | 1.196178 | 4.562367 | 7.332919 | 60.87178 | 0.242077 | 188.8529
2017-07-17 | Wk_29_17 | MCON |  | 0.303417 | 29.70814 | 0.4287295 | 0.08994853 | 0.00826561 | 3.278394 | 0.5199489 | 1.107383 | 9.699896 | 54.1059 | 0.1850476 | 0.06194583 | 0.8064008 |  | 86.11056 | 1.531177 | 0.4497427 |  | 4.097992 | 0.8665815 | 1.97747 | 9.699896 | 69.36653 | 0.3097291 | 174.4097
2017-07-24 | Wk_30_17 | MCON | [15 empty] | 0 | 0 | 0 |  | 0 | 0 | 0 | 0 | 0 | 0 | 0
2017-07-31 | Wk_31_17 | MCON | [15 empty] | 0 | 0 | 0 |  | 0 | 0 | 0 | 0 | 0 | 0 | 0
2017-08-07 | Wk_32_17 | MCON |  | 0.3355403 | 37.50624 | 0.09975 | 0.06264054 | 0.01209085 | 2.588076 | 0.2887815 | 0.4936219 | 7.528647 | 50.80299 | 0.03880863 | 0.01734698 | 0.5610081 |  | 108.7137 | 0.35625 | 0.3132027 |  | 3.235095 | 0.4813024 | 0.8814677 | 7.528647 | 65.13204 | 0.08673489 | 186.7285
2017-08-14 | Wk_33_17 | MCON |  | 0.2954546 | 53.49653 | 0.08265856 | 0.08061618 | 0.005505767 | 2.312376 | 0.255229 | 0.3549732 | 6.442673 | 36.38483 | 0.02536071 | 0.008170623 | 0.5510735 |  | 155.0624 | 0.2952091 | 0.4030809 |  | 2.89047 | 0.4253817 | 0.6338807 | 6.442673 | 46.64722 | 0.04085311 | 212.8412
2017-08-21 | Wk_34_17 | MCON |  | 0.2925415 | 49.60486 | 0.2508487 | 0.1766105 | 0.01383088 | 2.867236 | 0.9332595 | 0.964234 | 3.168 | 41.27112 | 0.07889314 | 0.03891107 | 0.6321908 |  | 143.7822 | 0.8958883 | 0.8830527 |  | 3.584045 | 1.555432 | 1.721846 | 3.168 | 52.9117 | 0.1945554 | 208.6967
2017-08-28 | Wk_35_17 | MCON |  | 0.2635487 | 37.58958 | 0.1595726 | 0.1096043 | 0.00642256 | 2.025862 | 0.4832996 | 0.9382506 | 8.334055 | 48.97541 | 0.04593321 | 0.0247907 | 1.307213 |  | 108.9553 | 0.5699023 | 0.5480217 |  | 2.532327 | 0.8054993 | 1.675448 | 8.334055 | 62.78899 | 0.1239535 | 186.3335
2017-09-04 | Wk_36_17 | MCON |  | 0.2822147 | 49.94106 | 0.286615 | 0.1835665 | 0.00318352 | 3.317051 | 0.639578 | 0.8791127 | 3.085563 | 40.80953 | 0.08385019 | 0.06319195 | 0.7076997 |  | 144.7567 | 1.023625 | 0.9178327 |  | 4.146314 | 1.065963 | 1.569844 | 3.085563 | 52.31991 | 0.3159597 | 209.2017
2017-09-11 | Wk_37_17 | MCON |  | 0.23 | 59.84553 | 0.3573726 | 0.2057228 | 0.0008340496 | 0.7998412 | 0.6544005 | 1.048847 | 1.179988 | 34.65331 | 0.1621467 | 0.05432876 | 1.037675 |  | 173.4653 | 1.276331 | 1.028614 |  | 0.9998015 | 1.090667 | 1.872941 | 1.179988 | 44.42732 | 0.2716438 | 225.6126
2017-09-18 | Wk_38_17 | MCON |  | 0.2976022 | 62.35114 | 0.7207298 | 0.2137764 | 0.008772364 | 0.9313023 | 0.5628369 | 0.4321473 | 1.496582 | 30.92833 | 0.3628407 | 0.1079063 | 1.883634 |  | 180.7279 | 2.574035 | 1.068882 |  | 1.164128 | 0.9380615 | 0.7716917 | 1.496582 | 39.65171 | 0.5395313 | 228.9326
2017-09-25 | Wk_39_17 | MCON |  | 0.3316953 | 43.40809 | 0.4632031 | 0.1071609 | 0.01622761 | 0.3015106 | 0.5427301 | 1.033158 | 0.6756761 | 51.78748 | 0.1134406 | 0.05384019 | 1.497486 |  | 125.8205 | 1.654297 | 0.5358044 |  | 0.3768882 | 0.9045501 | 1.844925 | 0.6756761 | 66.3942 | 0.2692009 | 198.4761
2017-10-02 | Wk_40_17 | MCON | [15 empty] | 0 | 0 | 0 |  | 0 | 0 | 0 | 0 | 0 | 0 | 0
2017-10-09 | Wk_41_17 | MCON |  | 0.2537837 | 52.57853 | 0.1027224 | 0.01593936 | 0.02028397 | 1.758379 | 0.128566 | 0.2149996 | 9.830531 | 34.52347 | 0.08025497 | 0.010268 | 0.7360559 |  | 152.4015 | 0.3668657 | 0.07969681 |  | 2.197973 | 0.2142766 | 0.3839278 | 9.830531 | 44.26086 | 0.05134002 | 209.787
2017-10-16 | Wk_42_17 | MCON |  | 0.305 | 43.9919 | 0.1487045 | 0.06137957 | 0.006949744 | 2.214366 | 0.3732701 | 0.7659622 | 6.393125 | 45.20228 | 0.0423197 | 0.01920766 | 0.7805311 |  | 127.5128 | 0.5310873 | 0.3068979 |  | 2.767958 | 0.6221169 | 1.36779 | 6.393125 | 57.95164 | 0.09603829 | 197.5494
2017-10-23 | Wk_43_17 | MCON |  | 0.3162307 | 37.63229 | 0.2440774 | 0.03609897 | 0.009844951 | 2.626818 | 0.2539834 | 0.5782723 | 10.83142 | 47.19334 | 0.06309314 | 0.02794989 | 0.5028154 |  | 109.0791 | 0.8717048 | 0.1804948 |  | 3.283523 | 0.4233056 | 1.032629 | 10.83142 | 60.50428 | 0.1397494 | 186.3462
2017-10-30 | Wk_44_17 | MCON |  | 0.2904696 | 35.61573 | 0.3974674 | 0.06299349 | 0.00923431 | 3.004031 | 0.4138752 | 0.9711834 | 9.06916 | 49.68082 | 0.1044472 | 0.08109521 | 0.5899672 |  | 103.234 | 1.419526 | 0.3149675 |  | 3.755038 | 0.689792 | 1.734256 | 9.06916 | 63.69335 | 0.4054761 | 184.3156
2017-11-06 | Wk_45_17 | MCON |  | 0.266 | 54.37435 | 0.1921918 | 0.1427559 | 0.007022244 | 4.389503 | 1.003631 | 3.400572 | 2.89535 | 32.77735 | 0.04632192 | 0.03710612 | 0.7338422 |  | 157.6068 | 0.6863992 | 0.7137796 |  | 5.486879 | 1.672718 | 6.07245 | 2.89535 | 42.02225 | 0.1855306 | 217.3422
2017-11-13 | Wk_46_17 | MCON |  | 0.2536838 | 47.02821 | 0.3182733 | 0.2057359 | 0.006062127 | 3.487025 | 1.10196 | 3.474446 | 3.645399 | 39.80583 | 0.06037452 | 0.04675862 | 0.8199195 |  | 136.3137 | 1.13669 | 1.028679 |  | 4.358782 | 1.8366 | 6.204367 | 3.645399 | 51.03312 | 0.2337931 | 205.7911
2017-11-20 | Wk_47_17 | MCON |  | 0.224803 | 47.67811 | 0.1980479 | 0.1690413 | 0.003355033 | 2.750857 | 0.46277 | 1.534483 | 1.497484 | 44.84934 | 0.03458158 | 0.02355733 | 0.7983705 |  | 138.1974 | 0.7073139 | 0.8452067 |  | 3.438572 | 0.7712833 | 2.740149 | 1.497484 | 57.49915 | 0.1177866 | 205.8144
2017-11-27 | Wk_48_17 | MCON |  | 0.2452965 | 48.04455 | 2.178928 | 0.208208 | 0.0175336 | 3.398856 | 1.592981 | 3.663776 | 0.6832176 | 38.43426 | 0.432675 | 0.08300469 | 1.262003 |  | 139.2596 | 7.781885 | 1.04104 |  | 4.248569 | 2.654969 | 6.542457 | 0.6832176 | 49.2747 | 0.4150235 | 211.9014
2017-12-04 | Wk_49_17 | MCON |  | 0.2804076 | 39.88032 | 0.8683867 | 0.1988389 | 0.004537482 | 2.145135 | 1.154614 | 2.376912 | 1.031255 | 51.18131 | 0.1847968 | 0.03599789 | 0.9379053 |  | 115.5951 | 3.101381 | 0.9941947 |  | 2.681418 | 1.924357 | 4.244486 | 1.031255 | 65.61706 | 0.1799895 | 195.3693
2017-12-11 | Wk_50_17 | MCON |  | 0.2857449 | 46.42633 | 2.532844 | 0.1193032 | 0.00579465 | 2.349046 | 0.9696726 | 3.563424 | 1.46627 | 39.90005 | 1.479541 | 0.1062922 | 1.081433 |  | 134.5691 | 9.045873 | 0.596516 |  | 2.936307 | 1.616121 | 6.363257 | 1.46627 | 51.15391 | 0.5314608 | 208.2788
2017-12-18 | Wk_51_17 | MCON |  | 0.3136948 | 48.86899 | 1.449304 | 0.1591988 | 0.03247047 | 2.291266 | 0.6846813 | 2.539645 | 0.8182021 | 41.65637 | 0.4413057 | 0.09469505 | 0.9638673 |  | 141.6493 | 5.176084 | 0.7959941 |  | 2.864083 | 1.141136 | 4.535079 | 0.8182021 | 53.40561 | 0.4734752 | 210.8589
2017-12-25 | Wk_52_17 | MCON |  | 0.2720365 | 47.58388 | 0.3621045 | 0.1758123 | 0.01214717 | 2.979053 | 0.8389915 | 2.829252 | 0.876965 | 43.74942 | 0.06198647 | 0.01028965 | 0.5200915 |  | 137.9243 | 1.29323 | 0.8790617 |  | 3.723817 | 1.398319 | 5.052236 | 0.876965 | 56.08901 | 0.05144823 | 207.2884
2016-03-14 | Wk_11_16 | MTAIL |  |  | 13.18549 | 6.507054 | 1.092379 | 0 | 11.21974 | 1.921754 | 3.339611 | 27.75067 | 29.25932 | 2.019332 | 3.238591 | 0.4660566 |  | 38.21883 | 23.23948 | 5.461893 |  | 14.02467 | 3.202923 | 5.963591 | 27.75067 | 37.51195 | 16.19296 | 171.567
2016-03-21 | Wk_12_16 | MTAIL | [15 empty] | 0 | 0 | 0 |  | 0 | 0 | 0 | 0 | 0 | 0 | 0
2016-03-28 | Wk_13_16 | MTAIL |  |  | 23.63869 | 7.827746 | 0.2558065 | 0 | 4.534222 | 0.09399683 | 4.370096 | 36.75246 | 12.12677 | 3.528873 | 6.009024 | 0.8623227 |  | 68.51793 | 27.95624 | 1.279032 |  | 5.667777 | 0.1566614 | 7.803743 | 36.75246 | 15.54714 | 30.04512 | 193.7261
2016-04-04 | Wk_14_16 | MTAIL |  |  | 31.99779 | 14.96432 | 1.283608 | 0 | 5.946481 | 1.173473 | 2.707975 | 12.90247 | 16.49673 | 4.284904 | 7.198431 | 1.043821 |  | 92.74721 | 53.44399 | 6.418039 |  | 7.433101 | 1.955789 | 4.835669 | 12.90247 | 21.14965 | 35.99215 | 236.8781
2016-04-11 | Wk_15_16 | MTAIL |  |  | 31.33397 | 17.22004 | 1.563791 | 0 | 7.768766 | 1.004744 | 3.003579 | 15.88806 | 11.33189 | 3.787163 | 6.110733 | 0.9872664 |  | 90.8231 | 61.50013 | 7.818955 |  | 9.710957 | 1.674574 | 5.363534 | 15.88806 | 14.52806 | 30.55366 | 237.861
2016-04-18 | Wk_16_16 | MTAIL | [15 empty] | 0 | 0 | 0 |  | 0 | 0 | 0 | 0 | 0 | 0 | 0
2016-04-25 | Wk_17_16 | MTAIL |  |  | 42.18454 | 6.196884 | 0.3812422 | 0 | 9.424653 | 0.9091415 | 1.48802 | 15.44322 | 15.29097 | 3.087716 | 4.970376 | 0.6232438 |  | 122.274 | 22.13173 | 1.906211 |  | 11.78082 | 1.515236 | 2.657179 | 15.44322 | 19.6038 | 24.85188 | 222.1641
2016-05-02 | Wk_18_16 | MTAIL |  |  | 33.19602 | 14.57793 | 0.5950804 | 0 | 4.97748 | 0.4032825 | 2.728784 | 12.61777 | 18.9803 | 4.778193 | 6.147847 | 0.9973043 |  | 96.22036 | 52.06404 | 2.975402 |  | 6.221849 | 0.6721375 | 4.872828 | 12.61777 | 24.33372 | 30.73923 | 230.7173
2016-05-09 | Wk_19_16 | MTAIL |  |  | 44.55198 | 15.28965 | 0.9048618 | 0 | 1.871364 | 1.561543 | 1.337826 | 9.314291 | 11.69999 | 6.570157 | 4.986718 | 1.91162 |  | 129.1362 | 54.60589 | 4.524309 |  | 2.339205 | 2.602571 | 2.388975 | 9.314291 | 14.99999 | 24.93359 | 244.845
2016-05-16 | Wk_20_16 | MTAIL |  |  | 31.67175 | 17.78012 | 0.7235053 | 0 | 10.34483 | 1.570391 | 1.017758 | 14.55269 | 9.2405 | 7.581938 | 4.705133 | 0.8113929 |  | 91.80218 | 63.50042 | 3.617527 |  | 12.93103 | 2.617319 | 1.817425 | 14.55269 | 11.84679 | 23.52567 | 226.211
2016-05-23 | Wk_21_16 | MTAIL |  |  | 49.33785 | 3.072935 | 0.1696983 | 0 | 0.8598802 | 0.350651 | 0.537391 | 6.211077 | 33.40329 | 3.451136 | 1.428266 | 1.177822 |  | 143.0083 | 10.97477 | 0.8484914 |  | 1.07485 | 0.5844184 | 0.9596268 | 6.211077 | 42.82473 | 7.141331 | 213.6276
2016-05-30 | Wk_22_16 | MTAIL | [15 empty] | 0 | 0 | 0 |  | 0 | 0 | 0 | 0 | 0 | 0 | 0
2016-06-06 | Wk_23_16 | MTAIL |  |  | 42.27727 | 13.51483 | 0.4070345 | 0 | 2.119346 | 0.1336383 | 0.8401317 | 4.263554 | 19.33267 | 8.207173 | 7.393443 | 1.51092 |  | 122.5428 | 48.26725 | 2.035172 |  | 2.649182 | 0.2227305 | 1.500235 | 4.263554 | 24.78547 | 36.96722 | 243.2336
2016-06-13 | Wk_24_16 | MTAIL | [15 empty] | 0 | 0 | 0 |  | 0 | 0 | 0 | 0 | 0 | 0 | 0
2016-06-20 | Wk_25_16 | MTAIL |  |  | 29.09529 | 21.19323 | 0.5845687 | 0 | 3.787173 | 0.1628646 | 15.01796 | 1.665796 | 12.33766 | 4.900464 | 10.37776 | 0.8772353 |  | 84.33417 | 75.69012 | 2.922844 |  | 4.733967 | 0.2714409 | 26.81778 | 1.665796 | 15.81751 | 51.88878 | 264.1424
2016-06-27 | Wk_26_16 | MTAIL |  |  | 27.76708 | 29.65127 | 0.5710065 | 0 | 14.11129 | 1.390981 | 5.058367 | 2.396975 | 7.210377 | 4.46061 | 6.482374 | 0.8996682 |  | 80.48428 | 105.8974 | 2.855032 |  | 17.63911 | 2.318301 | 9.032797 | 2.396975 | 9.244074 | 32.41187 | 262.2799
2016-07-04 | Wk_27_16 | MTAIL |  |  | 26.77794 | 34.25968 | 1.788395 | 0 | 8.613105 | 2.515642 | 4.168146 | 1.763918 | 1.189324 | 3.639302 | 14.81734 | 0.4672144 |  | 77.61721 | 122.356 | 8.941977 |  | 10.76638 | 4.192736 | 7.443118 | 1.763918 | 1.524774 | 74.08668 | 308.6928
2016-07-11 | Wk_28_16 | MTAIL |  |  | 16.86049 | 25.41725 | 3.28922 | 0 | 8.535854 | 5.704295 | 6.496765 | 0.6651868 | 16.27942 | 7.465542 | 8.502075 | 0.7839095 |  | 48.87097 | 90.77588 | 16.4461 |  | 10.66982 | 9.507158 | 11.60137 | 0.6651868 | 20.87105 | 42.51037 | 251.9179
2016-07-18 | Wk_29_16 | MTAIL |  |  | 41.84235 | 8.382035 | 0.8368748 | 0.01046122 | 16.30362 | 5.619603 | 5.667892 | 3.954978 | 9.799005 | 1.941138 | 5.038698 | 0.6033467 |  | 121.2822 | 29.93584 | 4.184374 |  | 20.37952 | 9.366004 | 10.12124 | 3.954978 | 12.56283 | 25.19349 | 236.9804
2016-07-25 | Wk_30_16 | MTAIL |  |  | 28.11568 | 9.621158 | 3.853554 | 0 | 12.95157 | 6.593463 | 9.758066 | 14.2688 | 3.207138 | 2.445212 | 8.86781 | 0.3175533 |  | 81.49471 | 34.36128 | 19.26777 |  | 16.18946 | 10.98911 | 17.42512 | 14.2688 | 4.111715 | 44.33905 | 242.447
2016-08-01 | Wk_31_16 | MTAIL |  |  | 26.73734 | 8.056623 | 5.778541 | 0 | 23.13502 | 9.366878 | 7.898889 | 4.09365 | 8.376003 | 2.420697 | 3.878606 | 0.2577517 |  | 77.49954 | 28.77366 | 28.89271 |  | 28.91878 | 15.61146 | 14.10516 | 4.09365 | 10.73846 | 19.39303 | 228.0264
2016-08-08 | Wk_32_16 | MTAIL |  |  | 23.4767 | 22.79012 | 4.04208 | 0 | 9.569526 | 1.224925 | 4.319844 | 16.91556 | 8.716483 | 4.250175 | 4.206431 | 0.4881493 |  | 68.04842 | 81.39329 | 20.2104 |  | 11.96191 | 2.041542 | 7.714008 | 16.91556 | 11.17498 | 21.03216 | 240.4923
2016-08-15 | Wk_33_16 | MTAIL |  |  | 40.22521 | 18.50491 | 0.9997882 | 0 | 8.742477 | 1.348607 | 1.983196 | 11.42013 | 4.654719 | 4.836178 | 5.999051 | 1.285732 |  | 116.5948 | 66.08897 | 4.998941 |  | 10.9281 | 2.247678 | 3.541421 | 11.42013 | 5.967588 | 29.99525 | 251.7829
2016-08-22 | Wk_34_16 | MTAIL |  |  | 33.8297 | 32.41266 | 5.183028 | 0 | 0 | 1.096668 | 0.2576526 | 2.689648 | 4.452908 | 10.04851 | 9.397011 | 0.632216 |  | 98.0571 | 115.7595 | 25.91514 |  | 0 | 1.82778 | 0.4600939 | 2.689648 | 5.708856 | 46.98506 | 297.4032
2016-08-29 | Wk_35_16 | MTAIL | [15 empty] | 0 | 0 | 0 |  | 0 | 0 | 0 | 0 | 0 | 0 | 0
2016-09-05 | Wk_36_16 | MTAIL |  |  | 9.47879 | 22.12856 | 3.483264 | 0 | 10.85833 | 1.080545 | 4.699808 | 7.77903 | 25.53116 | 3.847771 | 10.7209 | 0.3918378 |  | 27.47476 | 79.03059 | 17.41632 |  | 13.57291 | 1.800908 | 8.392514 | 7.77903 | 32.73225 | 53.60452 | 241.8038
2016-09-12 | Wk_37_16 | MTAIL |  |  | 31.77979 | 19.48275 | 2.455348 | 0 | 3.672536 | 1.674263 | 2.215209 | 7.078321 | 17.222 | 6.018847 | 7.681289 | 0.7196456 |  | 92.11532 | 69.58126 | 12.27674 |  | 4.59067 | 2.790438 | 3.95573 | 7.078321 | 22.07949 | 38.40645 | 252.8744
2016-09-19 | Wk_38_16 | MTAIL |  |  | 38.94428 | 9.95289 | 0.7208233 | 0 | 9.449286 | 0.6398857 | 1.116741 | 10.01893 | 19.79072 | 5.333015 | 3.20922 | 0.8242175 |  | 112.882 | 35.54603 | 3.604116 |  | 11.81161 | 1.066476 | 1.99418 | 10.01893 | 25.37271 | 16.0461 | 218.3421
2016-09-26 | Wk_39_16 | MTAIL |  |  | 47.46239 | 10.3527 | 1.500127 | 0 | 3.43848 | 2.679243 | 1.500926 | 7.698947 | 17.45534 | 3.552919 | 3.631393 | 0.7275289 |  | 137.5722 | 36.97394 | 7.500635 |  | 4.298099 | 4.465405 | 2.680225 | 7.698947 | 22.37864 | 18.15696 | 241.725
2016-10-03 | Wk_40_16 | MTAIL |  |  | 30.97253 | 10.46808 | 1.060029 | 0 | 34.89474 | 1.618543 | 3.511522 | 4.898676 | 4.242668 | 3.292738 | 4.670091 | 0.3703831 |  | 89.77543 | 37.38602 | 5.300145 |  | 43.61843 | 2.697572 | 6.270574 | 4.898676 | 5.439318 | 23.35045 | 218.7366
2016-10-10 | Wk_41_16 | MTAIL |  |  | 27.86471 | 15.148 | 3.246835 | 0 | 22.36795 | 3.917076 | 3.730673 | 2.479081 | 4.058234 | 4.919315 | 11.21617 | 1.051964 |  | 80.76727 | 54.09999 | 16.23418 |  | 27.95993 | 6.528459 | 6.661915 | 2.479081 | 5.202864 | 56.08086 | 256.0145
2016-10-17 | Wk_42_16 | MTAIL |  |  | 51.95486 | 11.59323 | 1.459639 | 0 | 10.0245 | 2.266312 | 2.408182 | 0.1542799 | 9.248264 | 4.133944 | 6.143159 | 0.6136317 |  | 150.5938 | 41.40441 | 7.298197 |  | 12.53062 | 3.777186 | 4.300325 | 0.1542799 | 11.85675 | 30.7158 | 262.6313
2016-10-24 | Wk_43_16 | MTAIL |  |  | 35.05108 | 13.22856 | 0.9089152 | 0 | 21.84074 | 1.754465 | 2.0399 | 3.262418 | 2.89784 | 7.274461 | 10.85274 | 0.8888802 |  | 101.5973 | 47.24486 | 4.544576 |  | 27.30092 | 2.924109 | 3.642679 | 3.262418 | 3.71518 | 54.26371 | 248.4958
2016-10-31 | Wk_44_16 | MTAIL |  |  | 35.31902 | 15.4365 | 0.3235876 | 0 | 13.93272 | 2.875802 | 0.9173773 | 5.258148 | 16.95182 | 4.545578 | 3.732325 | 0.7071275 |  | 102.374 | 55.13036 | 1.617938 |  | 17.4159 | 4.793003 | 1.638174 | 5.258148 | 21.7331 | 18.66162 | 228.6222
2016-11-07 | Wk_45_16 | MTAIL |  |  | 45.52369 | 11.36381 | 0.9141762 | 0 | 5.374126 | 2.219242 | 1.940989 | 0 | 12.97552 | 9.503967 | 9.567273 | 0.6172024 |  | 131.9527 | 40.58504 | 4.570881 |  | 6.717658 | 3.698737 | 3.466051 | 0 | 16.63528 | 47.83636 | 255.4627
2016-11-14 | Wk_46_16 | MTAIL |  |  | 35.49196 | 10.75041 | 0.6411494 | 0 | 5.286569 | 2.551936 | 0.612317 | 11.34613 | 14.51543 | 11.7747 | 5.660555 | 1.368836 |  | 102.8753 | 38.39431 | 3.205747 |  | 6.608211 | 4.253226 | 1.093423 | 11.34613 | 18.60953 | 28.30278 | 214.6886
2016-11-21 | Wk_47_16 | MTAIL |  |  | 9.917686 | 24.28592 | 0.8469015 | 0 | 14.06974 | 3.840985 | 1.572511 | 3.063776 | 7.608501 | 15.26788 | 18.31832 | 1.207772 |  | 28.74692 | 86.73542 | 4.234508 |  | 17.58718 | 6.401642 | 2.808055 | 3.063776 | 9.754488 | 91.59162 | 250.9236
2016-11-28 | Wk_48_16 | MTAIL |  |  | 30.34705 | 18.61015 | 0.5828935 | 0.01218583 | 6.519038 | 0.733644 | 2.524993 | 5.50092 | 12.90803 | 15.37532 | 5.554173 | 1.331596 |  | 87.96247 | 66.46482 | 2.914468 |  | 8.148798 | 1.22274 | 4.508915 | 5.50092 | 16.54876 | 27.77087 | 221.0428
2016-12-05 | Wk_49_16 | MTAIL |  |  | 27.23003 | 22.2891 | 0.9237571 | 0 | 3.140861 | 0.6868611 | 0.5630755 | 5.181985 | 12.35747 | 17.25675 | 9.180156 | 1.189954 |  | 78.92763 | 79.60393 | 4.618785 |  | 3.926077 | 1.144768 | 1.005492 | 5.181985 | 15.84291 | 45.90078 | 236.1524
2016-12-12 | Wk_50_16 | MTAIL |  |  | 43.93411 | 14.029 | 0.4519229 | 0 | 4.79557 | 1.214633 | 0.5183654 | 2.930715 | 16.04805 | 6.973868 | 8.20173 | 0.9020362 |  | 127.3452 | 50.10357 | 2.259615 |  | 5.994462 | 2.024388 | 0.9256525 | 2.930715 | 20.57443 | 41.00865 | 253.1667
2016-12-19 | Wk_51_16 | MTAIL |  |  | 49.60626 | 20.38233 | 0.3077592 | 0.007013253 | 1.917795 | 0.4572524 | 2.069151 | 0.2907195 | 5.033462 | 11.30877 | 5.711256 | 2.908238 |  | 143.7863 | 72.79403 | 1.538796 |  | 2.397244 | 0.7620874 | 3.694913 | 0.2907195 | 6.453156 | 28.55628 | 260.2735
2016-12-26 | Wk_52_16 | MTAIL |  |  | 42.18737 | 14.23049 | 0.9452573 | 0 | 8.717906 | 0.2842723 | 0.3838906 | 0.9857813 | 7.231361 | 16.41432 | 6.122188 | 2.49716 |  | 122.2822 | 50.82318 | 4.726287 |  | 10.89738 | 0.4737872 | 0.685519 | 0.9857813 | 9.270976 | 30.61094 | 230.7561
2017-01-02 | Wk_1_17 | MTAIL |  |  | 49.60016 | 14.62941 | 1.180717 | 0 | 7.982944 | 3.732716 | 1.82846 | 1.127567 | 6.825831 | 7.907194 | 3.892359 | 1.292633 |  | 143.7686 | 52.24791 | 5.903584 |  | 9.97868 | 6.221193 | 3.265108 | 1.127567 | 8.751066 | 19.46179 | 250.7255
2017-01-09 | Wk_2_17 | MTAIL |  |  | 53.48367 | 10.10665 | 0.7826655 | 0 | 11.17397 | 1.814351 | 2.585258 | 4.564389 | 7.029641 | 4.889638 | 2.389027 | 1.180737 |  | 155.0251 | 36.09519 | 3.913327 |  | 13.96746 | 3.023919 | 4.616532 | 4.564389 | 9.012361 | 11.94513 | 242.1634
2017-01-16 | Wk_3_17 | MTAIL |  |  | 31.44868 | 11.37671 | 0.4751985 | 0 | 6.275029 | 1.761026 | 0.593825 | 6.425601 | 27.79388 | 8.633592 | 3.220489 | 1.995971 |  | 91.1556 | 40.6311 | 2.375993 |  | 7.843786 | 2.935044 | 1.060402 | 6.425601 | 35.63318 | 16.10245 | 204.1631
2017-01-23 | Wk_4_17 | MTAIL |  |  | 30.71881 | 31.30995 | 1.619916 | 0 | 6.560281 | 3.966527 | 0.4177447 | 3.841598 | 11.40537 | 5.609557 | 3.504091 | 1.046159 |  | 89.04002 | 111.8212 | 8.099578 |  | 8.200352 | 6.610879 | 0.7459728 | 3.841598 | 14.62227 | 17.52045 | 260.5024
2017-01-30 | Wk_5_17 | MTAIL |  |  | 44.32961 | 16.58625 | 0.6071697 | 0 | 8.483348 | 1.68353 | 1.177859 | 1.132005 | 8.854671 | 3.747198 | 12.50905 | 0.8893074 |  | 128.4916 | 59.23659 | 3.035848 |  | 10.60418 | 2.805883 | 2.103319 | 1.132005 | 11.35214 | 62.54527 | 281.3069
2017-02-06 | Wk_6_17 | MTAIL |  |  | 44.77546 | 10.6151 | 0.604609 | 0 | 1.625119 | 3.171892 | 2.04072 | 0.2440679 | 17.2176 | 2.351018 | 16.23187 | 1.122546 |  | 129.7839 | 37.91107 | 3.023045 |  | 2.031399 | 5.286487 | 3.644143 | 0.2440679 | 22.07384 | 81.15936 | 285.1573
2017-02-13 | Wk_7_17 | MTAIL |  |  | 17.33492 | 18.0341 | 3.653953 | 0 | 4.924656 | 4.132 | 10.27853 | 5.452084 | 15.0999 | 6.775126 | 13.06689 | 1.247838 |  | 50.24615 | 64.4075 | 18.26977 |  | 6.15582 | 6.886666 | 18.35451 | 5.452084 | 19.35885 | 65.33447 | 254.4658
2017-02-20 | Wk_8_17 | MTAIL |  |  | 18.88357 | 18.21063 | 1.576637 | 0 | 4.026157 | 7.541467 | 8.049802 | 2.107937 | 11.48319 | 7.342241 | 19.94658 | 0.8317855 |  | 54.73498 | 65.03797 | 7.883185 |  | 5.032696 | 12.56911 | 14.37465 | 2.107937 | 14.72204 | 99.73291 | 276.1955
2017-02-27 | Wk_9_17 | MTAIL |  |  | 48.29648 | 11.71247 | 3.945693 | 0 | 1.928352 | 2.351593 | 4.918723 | 0.7543373 | 13.38674 | 3.148804 | 8.427285 | 1.129523 |  | 139.9898 | 41.83023 | 19.72847 |  | 2.41044 | 3.919321 | 8.783433 | 0.7543373 | 17.16249 | 42.13643 | 276.715
2017-03-06 | Wk_10_17 | MTAIL |  |  | 56.00738 | 11.87329 | 1.891525 | 0 | 1.767958 | 2.730489 | 5.777156 | 0.5105324 | 9.010807 | 4.321656 | 5.103862 | 1.005348 |  | 162.3402 | 42.40461 | 9.457623 |  | 2.209947 | 4.550815 | 10.31635 | 0.5105324 | 11.55232 | 25.51931 | 268.8617
2017-03-13 | Wk_11_17 | MTAIL |  |  | 48.79217 | 9.266335 | 0.407376 | 0 | 7.86635 | 0.7409596 | 0.7450161 | 3.575443 | 18.08643 | 4.33357 | 5.494205 | 0.6921493 |  | 141.4266 | 33.09405 | 2.03688 |  | 9.832937 | 1.234933 | 1.330386 | 3.575443 | 23.18772 | 27.47102 | 243.19
2017-03-20 | Wk_12_17 | MTAIL |  |  | 6.891976 | 27.30394 | 1.14064 | 0 | 11.81525 | 2.135742 | 1.15315 | 23.91614 | 12.85297 | 7.025459 | 4.781042 | 0.983694 |  | 19.97674 | 97.51407 | 5.703201 |  | 14.76906 | 3.55957 | 2.059196 | 23.91614 | 16.47816 | 23.90521 | 207.8814
2017-03-27 | Wk_13_17 | MTAIL |  |  | 24.82636 | 24.617 | 0.7379421 | 0 | 0.08298445 | 0.9052177 | 1.638606 | 1.33978 | 29.01385 | 6.313366 | 7.087193 | 3.437702 |  | 71.96046 | 87.91786 | 3.68971 |  | 0.1037306 | 1.508696 | 2.926083 | 1.33978 | 37.19724 | 35.43597 | 242.0795
2017-04-03 | Wk_14_17 | MTAIL |  |  | 10.8086 | 14.88881 | 0.7436566 | 0 | 17.68425 | 0.5914787 | 2.652042 | 0.3370384 | 43.27438 | 2.237587 | 6.158883 | 0.6232854 |  | 31.32927 | 53.17431 | 3.718283 |  | 22.10531 | 0.9857978 | 4.735789 | 0.3370384 | 55.47997 | 30.79441 | 202.6602
2017-04-10 | Wk_15_17 | MTAIL |  |  | 18.05507 | 13.13182 | 0.6650311 | 0 | 6.11802 | 0.1950931 | 4.21175 | 4.095034 | 27.47483 | 7.472464 | 16.03977 | 2.541118 |  | 52.33354 | 46.89937 | 3.325156 |  | 7.647525 | 0.3251552 | 7.520981 | 4.095034 | 35.22414 | 80.19885 | 237.5697
2017-04-17 | Wk_16_17 | MTAIL |  |  | 16.99777 | 16.31387 | 1.288894 | 0 | 2.930187 | 0.4789954 | 1.125031 | 3.606846 | 40.47049 | 4.403155 | 10.18764 | 2.197114 |  | 49.26891 | 58.26383 | 6.44447 |  | 3.662734 | 0.7983256 | 2.008984 | 3.606846 | 51.88524 | 50.9382 | 226.8775
2017-04-24 | Wk_17_17 | MTAIL |  |  | 17.6613 | 12.54416 | 1.144105 | 0 | 20.17612 | 0.7554981 | 1.549238 | 7.490224 | 15.74383 | 5.514661 | 13.31338 | 4.107475 |  | 51.19218 | 44.80059 | 5.720525 |  | 25.22015 | 1.259163 | 2.766497 | 7.490224 | 20.1844 | 66.5669 | 225.2006
2017-05-01 | Wk_18_17 | MTAIL |  |  | 16.91013 | 21.02247 | 0.736759 | 0.0591862 | 6.556061 | 0.4869617 | 1.025177 | 4.160521 | 25.97517 | 5.657496 | 15.22862 | 2.181453 |  | 49.01486 | 75.08023 | 3.683795 |  | 8.195076 | 0.8116029 | 1.830674 | 4.160521 | 33.30151 | 76.14309 | 252.2214
2017-05-08 | Wk_19_17 | MTAIL |  |  | 8.552122 | 25.9163 | 2.01712 | 0 | 8.913606 | 1.636769 | 0.4516459 | 5.256049 | 23.26645 | 5.885554 | 15.2624 | 2.841988 |  | 24.78876 | 92.55823 | 10.0856 |  | 11.14201 | 2.727949 | 0.8065105 | 5.256049 | 29.82878 | 76.31198 | 253.5059
2017-05-15 | Wk_20_17 | MTAIL |  |  | 16.99136 | 16.57207 | 0.6837543 | 0 | 9.417666 | 2.192279 | 0.8725228 | 14.00988 | 13.60969 | 4.437692 | 17.11973 | 4.093357 |  | 49.25032 | 59.18598 | 3.418772 |  | 11.77208 | 3.653798 | 1.558076 | 14.00988 | 17.44832 | 85.59865 | 245.8959
2017-05-22 | Wk_21_17 | MTAIL |  |  | 4.886681 | 27.61138 | 2.833716 | 0 | 9.668947 | 2.826443 | 0.8707216 | 6.492598 | 11.9472 | 4.486611 | 25.14908 | 3.226625 |  | 14.16429 | 98.61207 | 14.16858 |  | 12.08618 | 4.710738 | 1.55486 | 6.492598 | 15.31692 | 125.7454 | 292.8516
2017-05-29 | Wk_22_17 | MTAIL |  |  | 14.56015 | 13.649 | 2.356846 | 0 | 12.3313 | 1.294032 | 1.277063 | 7.343083 | 16.56738 | 8.816229 | 18.8175 | 2.987424 |  | 42.20332 | 48.74643 | 11.78423 |  | 15.41412 | 2.156719 | 2.28047 | 7.343083 | 21.24023 | 94.0875 | 245.2561
2017-06-05 | Wk_23_17 | MTAIL |  |  | 5.994885 | 11.46823 | 4.499788 | 0.4233435 | 21.14696 | 1.517627 | 0.3449626 | 9.038678 | 23.39578 | 4.433134 | 15.40871 | 2.327906 |  | 17.37648 | 40.95796 | 22.49894 |  | 26.4337 | 2.529379 | 0.6160046 | 9.038678 | 29.99458 | 77.04357 | 226.4893
2017-06-12 | Wk_24_17 | MTAIL |  |  | 17.06396 | 14.58347 | 1.276179 | 0 | 14.17719 | 1.774455 | 3.860595 | 9.161781 | 21.30071 | 7.094915 | 8.498713 | 1.208033 |  | 49.46075 | 52.08384 | 6.380897 |  | 17.72149 | 2.957425 | 6.89392 | 9.161781 | 27.3086 | 42.49357 | 214.4623
2017-06-19 | Wk_25_17 | MTAIL | [15 empty] | 0 | 0 | 0 |  | 0 | 0 | 0 | 0 | 0 | 0 | 0
2017-06-26 | Wk_26_17 | MTAIL |  |  | 20.55827 | 20.0668 | 1.679472 | 0 | 3.691948 | 1.427626 | 2.294385 | 12.75755 | 22.39451 | 8.381782 | 4.178925 | 2.568737 |  | 59.58918 | 71.66716 | 8.397358 |  | 4.614935 | 2.379377 | 4.097117 | 12.75755 | 28.71091 | 20.89462 | 213.1082
2017-07-03 | Wk_27_17 | MTAIL |  |  | 14.19664 | 18.11065 | 1.463981 | 0 | 22.39783 | 2.740743 | 2.897837 | 6.194075 | 21.19632 | 4.36565 | 4.933132 | 1.503146 |  | 41.14968 | 64.68091 | 7.319905 |  | 27.99728 | 4.567906 | 5.174709 | 6.194075 | 27.17476 | 24.66566 | 208.9249
2017-07-10 | Wk_28_17 | MTAIL |  |  | 29.00055 | 15.90674 | 0.6522628 | 0 | 2.364932 | 1.802324 | 4.01112 | 6.565275 | 26.44586 | 5.076415 | 6.53307 | 1.641451 |  | 84.05956 | 56.80978 | 3.261314 |  | 2.956165 | 3.003874 | 7.162714 | 6.565275 | 33.90495 | 32.66535 | 230.389
2017-07-17 | Wk_29_17 | MTAIL |  |  | 16.97829 | 15.95573 | 0.9812433 | 0 | 5.593075 | 0.540283 | 2.189735 | 21.92577 | 21.46247 | 7.292073 | 5.688416 | 1.392918 |  | 49.21243 | 56.98476 | 4.906216 |  | 6.991344 | 0.9004717 | 3.910242 | 21.92577 | 27.51598 | 28.44208 | 200.7893
2017-07-24 | Wk_30_17 | MTAIL | [15 empty] | 0 | 0 | 0 |  | 0 | 0 | 0 | 0 | 0 | 0 | 0
2017-07-31 | Wk_31_17 | MTAIL | [15 empty] | 0 | 0 | 0 |  | 0 | 0 | 0 | 0 | 0 | 0 | 0
2017-08-07 | Wk_32_17 | MTAIL |  |  | 42.84235 | 14.82452 | 0.6774177 | 0 | 9.339518 | 0.3138539 | 0.8558603 | 13.17437 | 8.253728 | 5.427078 | 3.240626 | 1.050676 |  | 124.1807 | 52.94472 | 3.387088 |  | 11.6744 | 0.5230898 | 1.528322 | 13.17437 | 10.5817 | 16.20313 | 234.1975
2017-08-14 | Wk_33_17 | MTAIL |  |  | 33.49875 | 19.01682 | 0.1621941 | 0 | 1.094955 | 1.50076 | 1.787757 | 4.894693 | 28.06383 | 5.482218 | 2.791415 | 1.706603 |  | 97.09782 | 67.91723 | 0.8109707 |  | 1.368693 | 2.501267 | 3.192424 | 4.894693 | 35.97927 | 13.95707 | 227.7194
2017-08-21 | Wk_34_17 | MTAIL |  |  | 38.00575 | 14.25656 | 1.194996 | 0 | 20.79498 | 1.32473 | 4.196828 | 4.161959 | 7.794817 | 3.563477 | 3.273215 | 1.43269 |  | 110.1616 | 50.91628 | 5.974982 |  | 25.99373 | 2.207883 | 7.494336 | 4.161959 | 9.993355 | 16.36608 | 233.2702
2017-08-28 | Wk_35_17 | MTAIL |  |  | 22.35962 | 8.362778 | 0.1300027 | 0 | 13.69688 | 0.3721643 | 1.202753 | 12.81591 | 34.17319 | 1.685123 | 2.539952 | 2.661623 |  | 64.81048 | 29.86706 | 0.6500137 |  | 17.12111 | 0.6202738 | 2.147774 | 12.81591 | 43.81179 | 12.69976 | 184.5442
2017-09-04 | Wk_36_17 | MTAIL |  |  | 21.81818 | 21.83271 | 2.668685 | 0 | 16.03194 | 3.050233 | 1.052802 | 0.5567995 | 13.18094 | 7.642385 | 10.17689 | 1.988442 |  | 63.24109 | 77.97398 | 13.34342 |  | 20.03992 | 5.083721 | 1.880004 | 0.5567995 | 16.89864 | 50.88444 | 249.902
2017-09-11 | Wk_37_17 | MTAIL |  |  | 18.51423 | 17.91967 | 4.259523 | 0 | 0.2747466 | 2.390535 | 2.239683 | 0.2394568 | 37.32987 | 7.062292 | 7.018776 | 2.751215 |  | 53.66444 | 63.99883 | 21.29761 |  | 0.3434333 | 3.984225 | 3.999433 | 0.2394568 | 47.8588 | 35.09388 | 230.4801
2017-09-18 | Wk_38_17 | MTAIL |  |  | 15.2794 | 27.82963 | 0.9458284 | 0 | 10.14582 | 1.786705 | 3.333993 | 1.514989 | 18.52751 | 9.529271 | 9.05766 | 2.049191 |  | 44.28811 | 99.39155 | 4.729142 |  | 12.68228 | 2.977841 | 5.953559 | 1.514989 | 23.75321 | 45.2883 | 240.579
2017-09-25 | Wk_39_17 | MTAIL |  |  | 25.89094 | 33.82803 | 0.6530899 | 0 | 0 | 1.130851 | 0.2956784 | 2.703957 | 15.1715 | 6.320177 | 9.99942 | 4.006358 |  | 75.04619 | 120.8144 | 3.26545 |  | 0 | 1.884752 | 0.5279971 | 2.703957 | 19.45064 | 49.9971 | 273.6905
2017-10-02 | Wk_40_17 | MTAIL | [15 empty] | 0 | 0 | 0 |  | 0 | 0 | 0 | 0 | 0 | 0 | 0
2017-10-09 | Wk_41_17 | MTAIL |  |  | 22.94584 | 21.95035 | 0.1253716 | 0 | 19.44294 | 0.9519337 | 1.178043 | 18.95718 | 5.048099 | 2.136414 | 5.798891 | 1.464945 |  | 66.50967 | 78.3941 | 0.6268578 |  | 24.30367 | 1.586556 | 2.103648 | 18.95718 | 6.471921 | 28.99445 | 227.9481
2017-10-16 | Wk_42_17 | MTAIL |  |  | 17.48607 | 24.37542 | 0.3450007 | 0.05337186 | 7.484555 | 0.4130085 | 1.564427 | 5.891551 | 18.887 | 5.063356 | 13.70506 | 4.731184 |  | 50.68427 | 87.05506 | 1.725004 |  | 9.355694 | 0.6883476 | 2.79362 | 5.891551 | 24.2141 | 68.52528 | 250.9329
2017-10-23 | Wk_43_17 | MTAIL |  |  | 18.85195 | 19.37543 | 0.1076305 | 0 | 12.74508 | 0.172418 | 1.226425 | 16.41766 | 14.47506 | 6.919918 | 8.007103 | 1.701314 |  | 54.64333 | 69.19798 | 0.5381526 |  | 15.93135 | 0.2873634 | 2.190044 | 16.41766 | 18.55777 | 40.03552 | 217.7992
2017-10-30 | Wk_44_17 | MTAIL |  |  | 13.22907 | 16.05778 | 0.3639014 | 0 | 14.80737 | 0.7646913 | 3.547262 | 18.24506 | 20.92567 | 4.33407 | 5.566131 | 2.158989 |  | 38.34514 | 57.34921 | 1.819507 |  | 18.50921 | 1.274486 | 6.334396 | 18.24506 | 26.82778 | 27.83066 | 196.5355
2017-11-06 | Wk_45_17 | MTAIL |  |  | 18.56737 | 8.132102 | 4.973589 | 0 | 13.4329 | 8.139687 | 23.67521 | 1.110257 | 11.59723 | 0.57233 | 1.012948 | 8.786378 |  | 53.81846 | 29.04322 | 24.86794 |  | 16.79113 | 13.56614 | 42.27715 | 1.110257 | 14.86825 | 5.06474 | 201.4073
2017-11-13 | Wk_46_17 | MTAIL |  |  | 27.02687 | 5.42515 | 6.561559 | 0.02333656 | 1.494442 | 6.240627 | 11.26076 | 0.8034408 | 30.43534 | 1.715724 | 1.403577 | 7.609175 |  | 78.33877 | 19.37554 | 32.80779 |  | 1.868053 | 10.40105 | 20.10849 | 0.8034408 | 39.01966 | 7.017885 | 209.7407
2017-11-20 | Wk_47_17 | MTAIL |  |  | 33.67796 | 8.621397 | 4.364949 | 0 | 6.661828 | 6.336893 | 13.64512 | 4.089951 | 12.37964 | 1.529929 | 0.6801195 | 8.012224 |  | 97.61726 | 30.79071 | 21.82475 |  | 8.327285 | 10.56149 | 24.36628 | 4.089951 | 15.87133 | 3.400597 | 216.8496
2017-11-27 | Wk_48_17 | MTAIL |  |  | 25.13102 | 8.203383 | 4.186275 | 0 | 8.800147 | 8.710448 | 20.7741 | 0.416178 | 9.11979 | 3.231005 | 2.136443 | 9.291209 |  | 72.84354 | 29.29779 | 20.93138 |  | 11.00018 | 14.51741 | 37.09661 | 0.416178 | 11.69204 | 10.68222 | 208.4774
2017-12-04 | Wk_49_17 | MTAIL |  |  | 32.21943 | 10.53882 | 4.223253 | 0 | 0.7010313 | 8.682849 | 19.1009 | 0.02174708 | 10.35808 | 2.979559 | 1.263469 | 9.91085 |  | 93.38966 | 37.63863 | 21.11627 |  | 0.8762891 | 14.47142 | 34.10876 | 0.02174708 | 13.2796 | 6.317347 | 221.2197
2017-12-11 | Wk_50_17 | MTAIL |  |  | 55.06847 | 3.423741 | 2.112897 | 0.01245404 | 0.3704932 | 4.933595 | 9.603499 | 0.3874085 | 20.22164 | 0.4543042 | 0.1851814 | 3.226319 |  | 159.6188 | 12.22765 | 10.56449 |  | 0.4631164 | 8.222658 | 17.1491 | 0.3874085 | 25.92518 | 0.9259068 | 235.4843
2017-12-18 | Wk_51_17 | MTAIL |  |  | 60.83853 | 3.792836 | 0.6252866 | 0.002724596 | 2.49304 | 1.395824 | 3.193002 | 0.5040913 | 23.09066 | 1.326008 | 0.4568759 | 2.281127 |  | 176.3436 | 13.54584 | 3.126433 |  | 3.1163 | 2.326373 | 5.70179 | 0.5040913 | 29.60341 | 2.28438 | 236.5522
2017-12-25 | Wk_52_17 | MTAIL |  |  | 39.24048 | 12.00619 | 0.9134376 | 0.003829677 | 5.687079 | 3.091548 | 15.12645 | 1.277497 | 13.86603 | 3.248276 | 1.419969 | 4.119219 |  | 113.7405 | 42.87924 | 4.567188 |  | 7.108849 | 5.152581 | 27.01151 | 1.277497 | 17.77697 | 7.099847 | 226.6142
Formulas:
Yr_wk_name = CONCATENATE("Wk_", (WEEKNUM([Week st_dt])-1),"_", (YEAR([Week st_dt])-2000))
Yr_wk_name = CONCATENATE("Wk_", (WEEKNUM([Week st_dt])),"_", (YEAR([Week st_dt])-2000))
Week st_dt = [Week st_dt, row above]+7