Native Copper | 2021-06-20 | MFT | 0 | 0 | 0 | 0 | 0 | 0 | 0
CuMn mineral | 2021-06-20 | MFT | 0 | 0 | 0 | 0 | 0 | 0 | 0
Accessory_phases | 2021-06-21 | MCOF | 325 | 2.401961 | 0.2599421 | 6.601045 | 42.51337 | 42.51337 | 14.97326
Apatite | 2021-06-21 | MCOF | 5 | 0.07318354 | 0.005675516 | 0.007699677 | 63.63636 | 36.36364 | 0
Zircon | 2021-06-21 | MCOF | 0 | 0 | 0 | 0 | 0 | 0 | 0
Carbonate gangue | 2021-06-21 | MCOF | 0 | 0 | 0 | 0 | 0 | 0 | 0
Ankerite | 2021-06-21 | MCOF | 271 | 1.943175 | 0.3269744 | 4.985503 | 51.87713 | 33.7884 | 14.33447
Calcite | 2021-06-21 | MCOF | 2294 | 27.13023 | 0.2882184 | 1.895679 | 72.38696 | 26.51945 | 1.093586
Dolomite_ | 2021-06-21 | MCOF | 220 | 2.484156 | 0.005563849 | 2.068906 | 50.72464 | 42.75362 | 6.521739
Chalcopyrite | 2021-06-21 | MCOF | 330 | 5.672293 | 69.80672 | 35.22767 | 85.22551 | 14.46345 | 0.311042
Chalcopyrite <20 | 2021-06-21 | MCOF | 0 | 0 | 0 | 0 | 0 | 0 | 0
Chalcopyrite >150 | 2021-06-21 | MCOF | 0 | 0 | 0 | 0 | 0 | 0 | 0
CPS floating Cu | 2021-06-21 | MCOF | 0 | 0 | 0 | 0 | 0 | 0 | 0
Cuprite | 2021-06-21 | MCOF | 1 | 0.02568582 | 0.7726292 | 0 | 0 | 100 | 0
Delafossite | 2021-06-21 | MCOF | 4 | 0.04556075 | 0.4620528 | 0.2690289 | 0 | 100 | 0
Malachite | 2021-06-21 | MCOF | 5 | 0.04000251 | 0.5579092 | 0.07874943 | 20 | 60 | 20
Fe_Ox | 2021-06-21 | MCOF | 0 | 0 | 0 | 0 | 0 | 0 | 0
Fe_oxyhydroxides | 2021-06-21 | MCOF | 32 | 0.431606 | 0.03320077 | 4.478114 | 41.46341 | 51.21951 | 7.317073
Haematite | 2021-06-21 | MCOF | 44 | 0.5690883 | 0.002483234 | 7.255723 | 50.98039 | 33.33333 | 15.68627
Magnesioferrite | 2021-06-21 | MCOF | 0 | 0 | 0 | 0 | 0 | 0 | 0
Magnetite | 2021-06-21 | MCOF | 7 | 0.0758995 | 0.009240414 | 1.215826 | 42.85714 | 28.57143 | 28.57143
Tramp_Steel | 2021-06-21 | MCOF | 4 | 0.07579423 | 0 | 1.377877 | 75 | 25 | 0
Fe_Ti_Ox | 2021-06-21 | MCOF | 0 | 0 | 0 | 0 | 0 | 0 | 0
Ilmenite | 2021-06-21 | MCOF | 8 | 0.1515885 | 0 | 1.123392 | 40 | 53.33333 | 6.666667
Rutile | 2021-06-21 | MCOF | 17 | 0.2937026 | 0 | 0 | 80.64516 | 9.677419 | 9.677419
Non floating Cu | 2021-06-21 | MCOF | 0 | 0 | 0 | 0 | 0 | 0 | 0
Chrysocolla | 2021-06-21 | MCOF | 9 | 0.03979197 | 0.346754 | 0.06564372 | 55.55556 | 33.33333 | 11.11111
Cu_Fe_Oxide | 2021-06-21 | MCOF | 6 | 0.05305596 | 0.2642398 | 0.3643868 | 50 | 16.66667 | 33.33333
CuFe_Silicate | 2021-06-21 | MCOF | 0 | 0 | 0 | 0 | 0 | 0 | 0
Other sulphides | 2021-06-21 | MCOF | 0 | 0 | 0 | 0 | 0 | 0 | 0
Arsenopyrite | 2021-06-21 | MCOF | 0 | 0 | 0 | 0 | 0 | 0 | 0
Galena | 2021-06-21 | MCOF | 79 | 1.230814 | 0.2417707 | 0.3769871 | 55.6962 | 27.8481 | 16.4557
Millerite | 2021-06-21 | MCOF | 0 | 0 | 0 | 0 | 0 | 0 | 0
Molybdenite | 2021-06-21 | MCOF | 5 | 0.0497926 | 0.02659403 | 0.08358386 | 60 | 40 | 0
Monazite_Ce | 2021-06-21 | MCOF | 4 | 0.08674228 | 0 | 0.01186039 | 37.5 | 50 | 12.5
Pentlandite | 2021-06-21 | MCOF | 1 | 0.0101059 | 0 | 0.04192088 | 100 | 0 | 0
Siegenite | 2021-06-21 | MCOF | 0 | 0 | 0 | 0 | 0 | 0 | 0
Sphalerite | 2021-06-21 | MCOF | 0 | 0 | 0 | 0 | 0 | 0 | 0
vaesite | 2021-06-21 | MCOF | 0 | 0 | 0 | 0 | 0 | 0 | 0
Pyrite | 2021-06-21 | MCOF | 68 | 1.603301 | 0.03129811 | 15.33368 | 65.13158 | 30.92105 | 3.947368
Pyrrhotite | 2021-06-21 | MCOF | 6 | 0.0679411 | 0 | 0.8926259 | 28.57143 | 42.85714 | 28.57143
Sec. Cu Sulphides | 2021-06-21 | MCOF | 0 | 0 | 0 | 0 | 0 | 0 | 0
Bornite | 2021-06-21 | MCOF | 17 | 0.2189611 | 4.538932 | 0.4071196 | 35 | 50 | 15
Chalcocite | 2021-06-21 | MCOF | 26 | 0.4282374 | 12.21218 | 0.04328954 | 75 | 22.22222 | 2.777778
Covellite | 2021-06-21 | MCOF | 28 | 0.3054507 | 6.419817 | 0.008086394 | 83.87097 | 16.12903 | 0
Silicate gangue | 2021-06-21 | MCOF | 0 | 0 | 0 | 0 | 0 | 0 | 0
Amphibole | 2021-06-21 | MCOF | 307 | 2.193611 | 0.2542666 | 6.574253 | 40.86957 | 43.47826 | 15.65217
Biotite | 2021-06-21 | MCOF | 120 | 1.435964 | 0.01196633 | 3.883421 | 42.79661 | 49.15254 | 8.050847
Garnets | 2021-06-21 | MCOF | 0 | 0 | 0 | 0 | 0 | 0 | 0
Kaolinite | 2021-06-21 | MCOF | 538 | 3.372148 | 0.1507535 | 0.2885805 | 25.94417 | 38.25944 | 35.79639
Muscovite | 2021-06-21 | MCOF | 664 | 5.901591 | 0.08233482 | 0.6873261 | 62.87726 | 30.4829 | 6.639839
Orthoclase | 2021-06-21 | MCOF | 9 | 0.05389812 | 0 | 0 | 20 | 30 | 50
Plagioclase | 2021-06-21 | MCOF | 1900 | 20.34696 | 0.1975643 | 0.2325204 | 46.38149 | 51.76217 | 1.856336
Quartz | 2021-06-21 | MCOF | 1073 | 11.44314 | 0.04572958 | 0.2599077 | 66.30912 | 27.255 | 6.435885
Silicate gangue_generic | 2021-06-21 | MCOF | 0 | 0 | 0 | 0 | 0 | 0 | 0
Chalcopyrite cl. | 2021-06-21 | MCOF | 0 | 0 | 0 | 0 | 0 | 0 | 0
Native Copper | 2021-06-21 | MCOF | 0 | 0 | 0 | 0 | 0 | 0 | 0
CuMn mineral | 2021-06-21 | MCOF | 0 | 0 | 0 | 0 | 0 | 0 | 0
Accessory_phases | 2021-06-21 | MCON | 71 | 0.514949 | 0.02247074 | 0.1566405 | 50.58824 | 38.82353 | 10.58824
Apatite | 2021-06-21 | MCON | 8 | 0.0823245 | 0 | 0.001161183 | 69.23077 | 30.76923 | 0
Zircon | 2021-06-21 | MCON | 0 | 0 | 0 | 0 | 0 | 0 | 0
Carbonate gangue | 2021-06-21 | MCON | 0 | 0 | 0 | 0 | 0 | 0 | 0
Ankerite | 2021-06-21 | MCON | 39 | 0.2525046 | 0.02322062 | 0.09507707 | 45 | 32.5 | 22.5
Calcite | 2021-06-21 | MCON | 160 | 1.270819 | 0.01945044 | 0.03735229 | 76.92308 | 21.36752 | 1.709402
Dolomite_ | 2021-06-21 | MCON | 18 | 0.2227451 | 0.003342194 | 0.03839994 | 74.35897 | 17.94872 | 7.692308
Chalcopyrite | 2021-06-21 | MCON | 2722 | 60.59955 | 80.05304 | 70.56039 | 85.65886 | 13.89774 | 0.4433975
Chalcopyrite <20 | 2021-06-21 | MCON | 0 | 0 | 0 | 0 | 0 | 0 | 0
Chalcopyrite >150 | 2021-06-21 | MCON | 0 | 0 | 0 | 0 | 0 | 0 | 0
CPS floating Cu | 2021-06-21 | MCON | 0 | 0 | 0 | 0 | 0 | 0 | 0
Cuprite | 2021-06-21 | MCON | 16 | 0.2811618 | 0.8453441 | 0.02677707 | 47.82609 | 43.47826 | 8.695652
Delafossite | 2021-06-21 | MCON | 7 | 0.07589165 | 0.08318592 | 0.08657352 | 28.57143 | 57.14286 | 14.28571
Malachite | 2021-06-21 | MCON | 34 | 0.2589174 | 0.4282836 | 0.1464162 | 44.11765 | 26.47059 | 29.41176
Fe_Ox | 2021-06-21 | MCON | 0 | 0 | 0 | 0 | 0 | 0 | 0
Fe_oxyhydroxides | 2021-06-21 | MCON | 2 | 0.02004004 | 0 | 0.03657645 | 0 | 50 | 50
Haematite | 2021-06-21 | MCON | 10 | 0.1168335 | 0.002760715 | 0.27232 | 81.81818 | 9.090909 | 9.090909
Magnesioferrite | 2021-06-21 | MCON | 0 | 0 | 0 | 0 | 0 | 0 | 0
Magnetite | 2021-06-21 | MCON | 6 | 0.06192374 | 0 | 0.1735866 | 50 | 0 | 50
Tramp_Steel | 2021-06-21 | MCON | 2 | 0.05410812 | 0 | 0.182065 | 33.33333 | 66.66667 | 0
Fe_Ti_Ox | 2021-06-21 | MCON | 0 | 0 | 0 | 0 | 0 | 0 | 0
Ilmenite | 2021-06-21 | MCON | 1 | 0.009619221 | 0 | 0.01718007 | 100 | 0 | 0
Rutile | 2021-06-21 | MCON | 7 | 0.1623244 | 0 | 0.003164857 | 72.22222 | 22.22222 | 5.555556
Non floating Cu | 2021-06-21 | MCON | 0 | 0 | 0 | 0 | 0 | 0 | 0
Chrysocolla | 2021-06-21 | MCON | 12 | 0.06733455 | 0.07408859 | 0.02061314 | 50 | 31.25 | 18.75
Cu_Fe_Oxide | 2021-06-21 | MCON | 24 | 0.2020036 | 0.1143155 | 0.1484418 | 50 | 25 | 25
CuFe_Silicate | 2021-06-21 | MCON | 0 | 0 | 0 | 0 | 0 | 0 | 0
Other sulphides | 2021-06-21 | MCON | 0 | 0 | 0 | 0 | 0 | 0 | 0
Arsenopyrite | 2021-06-21 | MCON | 2 | 0.02484965 | 0 | 0.02454981 | 50 | 50 | 0
Galena | 2021-06-21 | MCON | 33 | 0.4893779 | 0.1071717 | 0.1338976 | 57.57576 | 33.33333 | 9.090909
Millerite | 2021-06-21 | MCON | 1 | 0.0107615 | 0 | 0.001108858 | 100 | 0 | 0
Molybdenite | 2021-06-21 | MCON | 18 | 0.1706209 | 0.0404712 | 0.05215571 | 44.44444 | 38.88889 | 16.66667
Monazite_Ce | 2021-06-21 | MCON | 2 | 0.04128249 | 0 | 0.005907942 | 75 | 25 | 0
Pentlandite | 2021-06-21 | MCON | 4 | 0.04809611 | 0.02025954 | 0.04038605 | 20 | 40 | 40
Siegenite | 2021-06-21 | MCON | 0 | 0 | 0 | 0 | 0 | 0 | 0
Sphalerite | 2021-06-21 | MCON | 0 | 0 | 0 | 0 | 0 | 0 | 0
vaesite | 2021-06-21 | MCON | 0 | 0 | 0 | 0 | 0 | 0 | 0
Pyrite | 2021-06-21 | MCON | 469 | 13.5842 | 0.03895549 | 24.10362 | 69.9187 | 29.56393 | 0.5173688
Pyrrhotite | 2021-06-21 | MCON | 41 | 0.4803999 | 0.00116562 | 1.136088 | 32.69231 | 36.53846 | 30.76923
Sec. Cu Sulphides | 2021-06-21 | MCON | 0 | 0 | 0 | 0 | 0 | 0 | 0
Bornite | 2021-06-21 | MCON | 119 | 1.511019 | 3.352643 | 0.6252573 | 35.17241 | 44.13793 | 20.68966
Chalcocite | 2021-06-21 | MCON | 182 | 3.759111 | 11.05594 | 0.2268296 | 56.92771 | 38.25301 | 4.819277
Covellite | 2021-06-21 | MCON | 91 | 0.8816016 | 1.945549 | 0.01528336 | 67.02128 | 25.53191 | 7.446809
Silicate gangue | 2021-06-21 | MCON | 0 | 0 | 0 | 0 | 0 | 0 | 0
Amphibole | 2021-06-21 | MCON | 50 | 0.326813 | 0.01857319 | 0.1486399 | 44.44444 | 40.74074 | 14.81481
Biotite | 2021-06-21 | MCON | 40 | 0.2895786 | 0.001728478 | 0.05841958 | 32 | 54 | 14
Garnets | 2021-06-21 | MCON | 0 | 0 | 0 | 0 | 0 | 0 | 0
Kaolinite | 2021-06-21 | MCON | 72 | 0.3900193 | 0.001651161 | 0.00778381 | 37.83784 | 45.94595 | 16.21622
Muscovite | 2021-06-21 | MCON | 215 | 1.757552 | 0.004084022 | 0.07202651 | 59.48553 | 36.97749 | 3.536977
Orthoclase | 2021-06-21 | MCON | 0 | 0 | 0 | 0 | 0 | 0 | 0
Plagioclase | 2021-06-21 | MCON | 318 | 2.396789 | 0.02328899 | 0.02407901 | 66.30435 | 31.52174 | 2.173913
Quartz | 2021-06-21 | MCON | 534 | 4.275042 | 0.002029431 | 0.02818969 | 77.51553 | 20.74534 | 1.73913
Silicate gangue_generic | 2021-06-21 | MCON | 0 | 0 | 0 | 0 | 0 | 0 | 0
Chalcopyrite cl. | 2021-06-21 | MCON | 0 | 0 | 0 | 0 | 0 | 0 | 0
Native Copper | 2021-06-21 | MCON | 0 | 0 | 0 | 0 | 0 | 0 | 0
CuMn mineral | 2021-06-21 | MCON | 0 | 0 | 0 | 0 | 0 | 0 | 0
Accessory_phases | 2021-06-21 | MFT | 29 | 0.4580475 | 0.5163681 | 0.01784434 | 71.42857 | 12.98701 | 15.58442
Apatite | 2021-06-21 | MFT | 19 | 0.408982 | 0 | 0.003002987 | 74.62687 | 8.955224 | 16.41791
Zircon | 2021-06-21 | MFT | 1 | 0.009079045 | 0 | 0 | 100 | 0 | 0
Carbonate gangue | 2021-06-21 | MFT | 2886 | 33.40094 | 4.396516 | 19.91828 | 80.48703 | 16.52077 | 2.992201
Ankerite | 2021-06-21 | MFT | 360 | 2.519145 | 1.617005 | 10.62255 | 38.88889 | 41.0628 | 20.04831
Calcite | 2021-06-21 | MFT | 2253 | 27.66665 | 2.661323 | 4.165272 | 86.6982 | 11.82592 | 1.475875
Dolomite_ | 2021-06-21 | MFT | 273 | 3.215141 | 0.1181884 | 5.130461 | 53.76712 | 41.60959 | 4.623288
Chalcopyrite | 2021-06-21 | MFT | 2 | 0.07284485 | 9.071358 | 0.7547287 | 100 | 0 | 0
Chalcopyrite <20 | 2021-06-21 | MFT | 47 | 0.5261017 | 55.59115 | 4.820084 | 73.84615 | 20 | 6.153846
Chalcopyrite >150 | 2021-06-21 | MFT | 0 | 0 | 0 | 0 | 0 | 0 | 0
CPS floating Cu | 2021-06-21 | MFT | 3 | 0.02824162 | 3.959368 | 0.2568006 | 0 | 66.66667 | 33.33333
Cuprite | 2021-06-21 | MFT | 0 | 0 | 0 | 0 | 0 | 0 | 0
Delafossite | 2021-06-21 | MFT | 2 | 0.02090112 | 2.973107 | 0.2568006 | 0 | 50 | 50
Malachite | 2021-06-21 | MFT | 1 | 0.007340504 | 0.9862616 | 0 | 0 | 100 | 0
Fe_Ox | 2021-06-21 | MFT | 106 | 1.240255 | 0 | 26.28859 | 48.8 | 38.4 | 12.8
Fe_oxyhydroxides | 2021-06-21 | MFT | 33 | 0.3766838 | 0 | 6.519424 | 51.28205 | 35.89744 | 12.82051
Haematite | 2021-06-21 | MFT | 43 | 0.5221417 | 0 | 11.34457 | 45.09804 | 45.09804 | 9.803922
Magnesioferrite | 2021-06-21 | MFT | 7 | 0.06287721 | 0 | 0.9071377 | 57.14286 | 28.57143 | 14.28571
Magnetite | 2021-06-21 | MFT | 23 | 0.2785528 | 0 | 7.517465 | 50 | 32.14286 | 17.85714
Tramp_Steel | 2021-06-21 | MFT | 0 | 0 | 0 | 0 | 0 | 0 | 0
Fe_Ti_Ox | 2021-06-21 | MFT | 38 | 1.108609 | 0 | 2.066989 | 80.15873 | 16.66667 | 3.174603
Ilmenite | 2021-06-21 | MFT | 10 | 0.1483555 | 0 | 2.046802 | 93.75 | 0 | 6.25
Rutile | 2021-06-21 | MFT | 26 | 0.8953484 | 0 | 0.0201871 | 83.49515 | 13.59223 | 2.912621
Non floating Cu | 2021-06-21 | MFT | 31 | 0.2314191 | 18.37752 | 1.334812 | 35.84906 | 54.71698 | 9.433962
Chrysocolla | 2021-06-21 | MFT | 13 | 0.09330167 | 11.35259 | 0.02924191 | 43.47826 | 52.17391 | 4.347826
Cu_Fe_Oxide | 2021-06-21 | MFT | 2 | 0.02433957 | 1.055098 | 0.5267652 | 0 | 100 | 0
CuFe_Silicate | 2021-06-21 | MFT | 15 | 0.1079827 | 5.789654 | 0.7268257 | 34.61538 | 50 | 15.38462
Other sulphides | 2021-06-21 | MFT | 91 | 1.346306 | 0.1640194 | 0.3804935 | 47.47475 | 32.32323 | 20.20202
Arsenopyrite | 2021-06-21 | MFT | 0 | 0 | 0 | 0 | 0 | 0 | 0
Galena | 2021-06-21 | MFT | 83 | 1.186457 | 0.1640194 | 0.305765 | 48.19277 | 28.91566 | 22.89157
Millerite | 2021-06-21 | MFT | 0 | 0 | 0 | 0 | 0 | 0 | 0
Molybdenite | 2021-06-21 | MFT | 2 | 0.02124883 | 0 | 0.01569583 | 50 | 50 | 0
Monazite_Ce | 2021-06-21 | MFT | 5 | 0.1293281 | 0 | 0 | 46.15385 | 53.84615 | 0
Pentlandite | 2021-06-21 | MFT | 1 | 0.009272216 | 0 | 0.05903263 | 0 | 0 | 100
Siegenite | 2021-06-21 | MFT | 0 | 0 | 0 | 0 | 0 | 0 | 0
Sphalerite | 2021-06-21 | MFT | 0 | 0 | 0 | 0 | 0 | 0 | 0
vaesite | 2021-06-21 | MFT | 0 | 0 | 0 | 0 | 0 | 0 | 0
Pyrite | 2021-06-21 | MFT | 32 | 0.3774371 | 0 | 5.656934 | 84.61538 | 12.82051 | 2.564103
Pyrrhotite | 2021-06-21 | MFT | 10 | 0.2048194 | 0.102282 | 4.46037 | 34.78261 | 65.21739 | 0
Sec. Cu Sulphides | 2021-06-21 | MFT | 1 | 0.009040411 | 1.683123 | 0 | 100 | 0 | 0
Bornite | 2021-06-21 | MFT | 0 | 0 | 0 | 0 | 0 | 0 | 0
Chalcocite | 2021-06-21 | MFT | 0 | 0 | 0 | 0 | 0 | 0 | 0
Covellite | 2021-06-21 | MFT | 1 | 0.009040411 | 1.683123 | 0 | 100 | 0 | 0
Silicate gangue | 2021-06-21 | MFT | 7219 | 60.99594 | 6.138297 | 34.04407 | 41.03647 | 48.55566 | 10.40786
Amphibole | 2021-06-21 | MFT | 377 | 2.485186 | 4.016964 | 10.55015 | 33.09859 | 38.26291 | 28.6385
Biotite | 2021-06-21 | MFT | 51 | 0.4186985 | 0.1819384 | 2.565789 | 16 | 73.33333 | 10.66667
Garnets | 2021-06-21 | MFT | 1685 | 12.40404 | 0.2245301 | 11.56347 | 26.84002 | 53.37153 | 19.78845
Kaolinite | 2021-06-21 | MFT | 2366 | 24.06586 | 1.222217 | 0.8016369 | 42.32637 | 55.05594 | 2.617691
Muscovite | 2021-06-21 | MFT | 869 | 8.530671 | 0.375099 | 1.88626 | 67.30524 | 29.24649 | 3.448276
Orthoclase | 2021-06-21 | MFT | 3 | 0.01483555 | 0 | 0.008001476 | 33.33333 | 0 | 66.66667
Plagioclase | 2021-06-21 | MFT | 319 | 1.632296 | 0.03717965 | 0.1044001 | 18.46154 | 37.53846 | 44
Quartz | 2021-06-21 | MFT | 1020 | 8.077839 | 0.06821035 | 0.2318984 | 43.97972 | 48.41572 | 7.604563
Silicate gangue_generic | 2021-06-21 | MFT | 522 | 3.328378 | 0.01215848 | 6.24258 | 29.4599 | 40.42553 | 30.11457
Chalcopyrite cl. | 2021-06-21 | MFT | 49 | 0.5989465 | 64.66251 | 5.574813 | 77.02703 | 17.56757 | 5.405405
Native Copper | 2021-06-21 | MFT | 0 | 0 | 0 | 0 | 0 | 0 | 0
CuMn mineral | 2021-06-21 | MFT | 1 | 0.005795135 | 0.1801783 | 0.0519797 | 0 | 100 | 0
Accessory_phases | 2021-06-22 | MCOF | 325 | 2.144704 | 0.500128 | 4.512883 | 45.19906 | 38.87588 | 15.92506
Apatite | 2021-06-22 | MCOF | 24 | 0.3506219 | 0.02225487 | 0.005152257 | 86.76471 | 10.29412 | 2.941176
Zircon | 2021-06-22 | MCOF | 0 | 0 | 0 | 0 | 0 | 0 | 0
Carbonate gangue | 2021-06-22 | MCOF | 0 | 0 | 0 | 0 | 0 | 0 | 0
Ankerite | 2021-06-22 | MCOF | 370 | 2.225571 | 0.5914043 | 5.746622 | 39.72286 | 32.79446 | 27.48268
Calcite | 2021-06-22 | MCOF | 2669 | 27.87146 | 0.4120634 | 2.1758 | 75.09123 | 23.73473 | 1.174044
Dolomite_ | 2021-06-22 | MCOF | 311 | 4.069077 | 0.04588646 | 3.293929 | 50.05714 | 44.8 | 5.142857
Chalcopyrite | 2021-06-22 | MCOF | 272 | 4.327736 | 78.46684 | 26.61166 | 79.14692 | 19.2733 | 1.579779
Chalcopyrite <20 | 2021-06-22 | MCOF | 0 | 0 | 0 | 0 | 0 | 0 | 0
Chalcopyrite >150 | 2021-06-22 | MCOF | 0 | 0 | 0 | 0 | 0 | 0 | 0
CPS floating Cu | 2021-06-22 | MCOF | 0 | 0 | 0 | 0 | 0 | 0 | 0
Cuprite | 2021-06-22 | MCOF | 3 | 0.03981373 | 1.711973 | 0 | 25 | 75 | 0
Delafossite | 2021-06-22 | MCOF | 1 | 0.008827553 | 0.1204187 | 0.03006271 | 0 | 100 | 0
Malachite | 2021-06-22 | MCOF | 4 | 0.024802 | 0.5913055 | 0.04282167 | 25 | 50 | 25
Fe_Ox | 2021-06-22 | MCOF | 0 | 0 | 0 | 0 | 0 | 0 | 0
Fe_oxyhydroxides | 2021-06-22 | MCOF | 29 | 0.2529151 | 0 | 2.589742 | 41.93548 | 25.80645 | 32.25806
Haematite | 2021-06-22 | MCOF | 65 | 0.7610297 | 0.07739506 | 9.660662 | 30.68182 | 52.27273 | 17.04545
Magnesioferrite | 2021-06-22 | MCOF | 0 | 0 | 0 | 0 | 0 | 0 | 0
Magnetite | 2021-06-22 | MCOF | 36 | 0.3781489 | 0.01268649 | 5.764633 | 37.77778 | 44.44444 | 17.77778
Tramp_Steel | 2021-06-22 | MCOF | 12 | 0.1762247 | 0 | 3.106384 | 25 | 33.33333 | 41.66667
Fe_Ti_Ox | 2021-06-22 | MCOF | 0 | 0 | 0 | 0 | 0 | 0 | 0
Ilmenite | 2021-06-22 | MCOF | 10 | 0.2193019 | 0.01394974 | 1.465241 | 64.28571 | 3.571429 | 32.14286
Rutile | 2021-06-22 | MCOF | 41 | 0.6388146 | 0.01108528 | 0.03189022 | 73.56322 | 18.3908 | 8.045977
Non floating Cu | 2021-06-22 | MCOF | 0 | 0 | 0 | 0 | 0 | 0 | 0
Chrysocolla | 2021-06-22 | MCOF | 29 | 0.1644764 | 2.180381 | 0.286307 | 27.08333 | 64.58333 | 8.333333
Cu_Fe_Oxide | 2021-06-22 | MCOF | 9 | 0.06853183 | 0.4260696 | 0.5725011 | 30 | 60 | 10
CuFe_Silicate | 2021-06-22 | MCOF | 0 | 0 | 0 | 0 | 0 | 0 | 0
Other sulphides | 2021-06-22 | MCOF | 0 | 0 | 0 | 0 | 0 | 0 | 0
Arsenopyrite | 2021-06-22 | MCOF | 0 | 0 | 0 | 0 | 0 | 0 | 0
Galena | 2021-06-22 | MCOF | 57 | 0.6882554 | 0.1315102 | 0.2339331 | 43.85965 | 35.08772 | 21.05263
Millerite | 2021-06-22 | MCOF | 0 | 0 | 0 | 0 | 0 | 0 | 0
Molybdenite | 2021-06-22 | MCOF | 2 | 0.01543598 | 0 | 0.06059492 | 100 | 0 | 0
Monazite_Ce | 2021-06-22 | MCOF | 4 | 0.05882316 | 0 | 0 | 85.71429 | 14.28571 | 0
Pentlandite | 2021-06-22 | MCOF | 1 | 0.007832209 | 0 | 0.03773133 | 100 | 0 | 0
Siegenite | 2021-06-22 | MCOF | 0 | 0 | 0 | 0 | 0 | 0 | 0
Sphalerite | 2021-06-22 | MCOF | 0 | 0 | 0 | 0 | 0 | 0 | 0
vaesite | 2021-06-22 | MCOF | 0 | 0 | 0 | 0 | 0 | 0 | 0
Pyrite | 2021-06-22 | MCOF | 87 | 1.471476 | 0.01233809 | 13.81244 | 65 | 31.11111 | 3.888889
Pyrrhotite | 2021-06-22 | MCOF | 13 | 0.1654881 | 0.003244645 | 2.105001 | 13.63636 | 63.63636 | 22.72727
Sec. Cu Sulphides | 2021-06-22 | MCOF | 0 | 0 | 0 | 0 | 0 | 0 | 0
Bornite | 2021-06-22 | MCOF | 10 | 0.09333383 | 2.525258 | 0.1591612 | 45.45455 | 54.54545 | 0
Chalcocite | 2021-06-22 | MCOF | 15 | 0.1843833 | 7.50429 | 0.04886177 | 60 | 15 | 25
Covellite | 2021-06-22 | MCOF | 12 | 0.09163685 | 2.617228 | 0 | 66.66667 | 33.33333 | 0
Silicate gangue | 2021-06-22 | MCOF | 0 | 0 | 0 | 0 | 0 | 0 | 0
Amphibole | 2021-06-22 | MCOF | 293 | 1.705007 | 0.4778731 | 4.311193 | 36.41618 | 45.66474 | 17.91908
Biotite | 2021-06-22 | MCOF | 248 | 2.254077 | 0.177221 | 5.351924 | 45.18828 | 40.58577 | 14.22594
Garnets | 2021-06-22 | MCOF | 0 | 0 | 0 | 0 | 0 | 0 | 0
Kaolinite | 2021-06-22 | MCOF | 631 | 2.931025 | 0.08282461 | 0.157781 | 24.89019 | 33.23572 | 41.87408
Muscovite | 2021-06-22 | MCOF | 793 | 6.11069 | 0.06550173 | 0.5898982 | 52.86145 | 40.58735 | 6.551205
Orthoclase | 2021-06-22 | MCOF | 2 | 0.008354357 | 0 | 0 | 0 | 100 | 0
Plagioclase | 2021-06-22 | MCOF | 2233 | 20.12617 | 0.2197773 | 0.3572305 | 43.06492 | 54.4688 | 2.466273
Quartz | 2021-06-22 | MCOF | 1242 | 12.46618 | 0.1151428 | 0.1945006 | 64.68956 | 27.99168 | 7.318765
Silicate gangue_generic | 2021-06-22 | MCOF | 0 | 0 | 0 | 0 | 0 | 0 | 0
Chalcopyrite cl. | 2021-06-22 | MCOF | 0 | 0 | 0 | 0 | 0 | 0 | 0
Native Copper | 2021-06-22 | MCOF | 0 | 0 | 0 | 0 | 0 | 0 | 0
CuMn mineral | 2021-06-22 | MCOF | 0 | 0 | 0 | 0 | 0 | 0 | 0
Accessory_phases | 2021-06-22 | MCON | 60 | 0.3927881 | 0.008519801 | 0.06346551 | 73.17073 | 24.39024 | 2.439024
Apatite | 2021-06-22 | MCON | 27 | 0.2316051 | 0 | 0 | 87.5 | 12.5 | 0
Zircon | 2021-06-22 | MCON | 3 | 0.02152975 | 0 | 0 | 33.33333 | 66.66667 | 0
Carbonate gangue | 2021-06-22 | MCON | 0 | 0 | 0 | 0 | 0 | 0 | 0
Ankerite | 2021-06-22 | MCON | 45 | 0.3126394 | 0.03192187 | 0.1951461 | 32.30769 | 46.15385 | 21.53846
Calcite | 2021-06-22 | MCON | 197 | 1.531055 | 0.05621661 | 0.0404595 | 72.7027 | 23.78378 | 3.513514
Dolomite_ | 2021-06-22 | MCON | 12 | 0.06092461 | 0 | 0.006089687 | 64.28571 | 28.57143 | 7.142857
Chalcopyrite | 2021-06-22 | MCON | 3642 | 50.56858 | 67.16406 | 61.06373 | 86.61437 | 12.91751 | 0.4681174
Chalcopyrite <20 | 2021-06-22 | MCON | 0 | 0 | 0 | 0 | 0 | 0 | 0
Chalcopyrite >150 | 2021-06-22 | MCON | 0 | 0 | 0 | 0 | 0 | 0 | 0
CPS floating Cu | 2021-06-22 | MCON | 0 | 0 | 0 | 0 | 0 | 0 | 0
Cuprite | 2021-06-22 | MCON | 49 | 0.614743 | 1.878006 | 0.05223642 | 37.87879 | 54.54545 | 7.575758
Delafossite | 2021-06-22 | MCON | 15 | 0.1239106 | 0.1531453 | 0.1318931 | 46.66667 | 26.66667 | 26.66667
Malachite | 2021-06-22 | MCON | 78 | 0.4815945 | 0.7999141 | 0.2326417 | 49.39759 | 27.71084 | 22.89157
Fe_Ox | 2021-06-22 | MCON | 0 | 0 | 0 | 0 | 0 | 0 | 0
Fe_oxyhydroxides | 2021-06-22 | MCON | 11 | 0.09161595 | 0.0006530381 | 0.1678191 | 50 | 25 | 25
Haematite | 2021-06-22 | MCON | 27 | 0.2994315 | 0.002927716 | 0.7324056 | 29.72973 | 54.05405 | 16.21622
Magnesioferrite | 2021-06-22 | MCON | 0 | 0 | 0 | 0 | 0 | 0 | 0
Magnetite | 2021-06-22 | MCON | 20 | 0.1808652 | 0.002017888 | 0.5448279 | 21.73913 | 26.08696 | 52.17391
Tramp_Steel | 2021-06-22 | MCON | 6 | 0.08245435 | 0 | 0.3131453 | 100 | 0 | 0
Fe_Ti_Ox | 2021-06-22 | MCON | 0 | 0 | 0 | 0 | 0 | 0 | 0
Ilmenite | 2021-06-22 | MCON | 4 | 0.03664638 | 0 | 0.05968792 | 100 | 0 | 0
Rutile | 2021-06-22 | MCON | 9 | 0.1030679 | 0.004330269 | 0.004698892 | 33.33333 | 53.33333 | 13.33333
Non floating Cu | 2021-06-22 | MCON | 0 | 0 | 0 | 0 | 0 | 0 | 0
Chrysocolla | 2021-06-22 | MCON | 41 | 0.1314689 | 0.1422155 | 0.04575507 | 43.90244 | 29.26829 | 26.82927
Cu_Fe_Oxide | 2021-06-22 | MCON | 39 | 0.2693509 | 0.1436567 | 0.354823 | 52.38095 | 30.95238 | 16.66667
CuFe_Silicate | 2021-06-22 | MCON | 0 | 0 | 0 | 0 | 0 | 0 | 0
Other sulphides | 2021-06-22 | MCON | 0 | 0 | 0 | 0 | 0 | 0 | 0
Arsenopyrite | 2021-06-22 | MCON | 6 | 0.05680189 | 0 | 0.07105753 | 83.33333 | 0 | 16.66667
Galena | 2021-06-22 | MCON | 50 | 0.564965 | 0.1940159 | 0.1963196 | 48 | 44 | 8
Millerite | 2021-06-22 | MCON | 1 | 0.008199627 | 0 | 0 | 0 | 100 | 0
Molybdenite | 2021-06-22 | MCON | 21 | 0.1733374 | 0.01370431 | 0.05493678 | 37.5 | 58.33333 | 4.166667
Monazite_Ce | 2021-06-22 | MCON | 0 | 0 | 0 | 0 | 0 | 0 | 0
Pentlandite | 2021-06-22 | MCON | 2 | 0.02198783 | 0.004986837 | 0.01538129 | 0 | 33.33333 | 66.66667
Siegenite | 2021-06-22 | MCON | 0 | 0 | 0 | 0 | 0 | 0 | 0
Sphalerite | 2021-06-22 | MCON | 1 | 0.006229885 | 0 | 0 | 100 | 0 | 0
vaesite | 2021-06-22 | MCON | 0 | 0 | 0 | 0 | 0 | 0 | 0
Pyrite | 2021-06-22 | MCON | 803 | 15.51406 | 0.07215441 | 29.12034 | 57.49507 | 42.11045 | 0.3944773
Pyrrhotite | 2021-06-22 | MCON | 126 | 1.400793 | 0.004159972 | 3.497697 | 24.1206 | 41.70854 | 34.17085
Sec. Cu Sulphides | 2021-06-22 | MCON | 0 | 0 | 0 | 0 | 0 | 0 | 0
Bornite | 2021-06-22 | MCON | 234 | 2.008832 | 4.512375 | 0.7464425 | 49.01186 | 34.38735 | 16.60079
Chalcocite | 2021-06-22 | MCON | 358 | 6.151171 | 18.5107 | 0.4089921 | 49.92987 | 45.86255 | 4.207574
Covellite | 2021-06-22 | MCON | 183 | 1.357748 | 3.016529 | 0.0327579 | 66.31579 | 22.10526 | 11.57895
Silicate gangue | 2021-06-22 | MCON | 0 | 0 | 0 | 0 | 0 | 0 | 0
Amphibole | 2021-06-22 | MCON | 27 | 0.1291174 | 0.008519801 | 0.05893779 | 57.14286 | 35.71429 | 7.142857
Biotite | 2021-06-22 | MCON | 61 | 0.3044856 | 0.000737755 | 0.07553445 | 30.43478 | 63.76812 | 5.797101
Garnets | 2021-06-22 | MCON | 0 | 0 | 0 | 0 | 0 | 0 | 0
Kaolinite | 2021-06-22 | MCON | 102 | 0.4256782 | 0.0009211993 | 0.001890305 | 34.90566 | 54.71698 | 10.37736
Muscovite | 2021-06-22 | MCON | 318 | 1.795581 | 0.005910632 | 0.0535115 | 63.06954 | 33.09353 | 3.83693
Orthoclase | 2021-06-22 | MCON | 0 | 0 | 0 | 0 | 0 | 0 | 0
Plagioclase | 2021-06-22 | MCON | 564 | 3.16808 | 0.01386636 | 0.04427584 | 60.65163 | 37.84461 | 1.503759
Quartz | 2021-06-22 | MCON | 870 | 5.616363 | 0.006782411 | 0.05163886 | 78.38617 | 20.317 | 1.29683
Silicate gangue_generic | 2021-06-22 | MCON | 0 | 0 | 0 | 0 | 0 | 0 | 0
Chalcopyrite cl. | 2021-06-22 | MCON | 0 | 0 | 0 | 0 | 0 | 0 | 0
Native Copper | 2021-06-22 | MCON | 0 | 0 | 0 | 0 | 0 | 0 | 0
CuMn mineral | 2021-06-22 | MCON | 0 | 0 | 0 | 0 | 0 | 0 | 0
Accessory_phases | 2021-06-22 | MFT | 23 | 0.3288901 | 0 | 0.01228317 | 94.82759 | 1.724138 | 3.448276
Apatite | 2021-06-22 | MFT | 22 | 0.3205264 | 0 | 0.01228317 | 94.73684 | 1.754386 | 3.508772
Zircon | 2021-06-22 | MFT | 1 | 0.008363724 | 0 | 0 | 100 | 0 | 0
Carbonate gangue | 2021-06-22 | MFT | 4285 | 46.57876 | 14.54377 | 25.71772 | 82.46958 | 15.05455 | 2.475871
Ankerite | 2021-06-22 | MFT | 453 | 2.853187 | 5.478291 | 11.96904 | 38.11395 | 38.50688 | 23.37917
Calcite | 2021-06-22 | MFT | 3482 | 39.40455 | 9.065482 | 7.22109 | 87.48011 | 11.29605 | 1.22384
Dolomite_ | 2021-06-22 | MFT | 350 | 4.32102 | 0 | 6.527592 | 60.91549 | 37.0892 | 1.995305
Chalcopyrite | 2021-06-22 | MFT | 0 | 0 | 0 | 0 | 0 | 0 | 0
Chalcopyrite <20 | 2021-06-22 | MFT | 21 | 0.1565796 | 30.18027 | 1.195572 | 80.95238 | 14.28571 | 4.761905
Chalcopyrite >150 | 2021-06-22 | MFT | 0 | 0 | 0 | 0 | 0 | 0 | 0
CPS floating Cu | 2021-06-22 | MFT | 0 | 0 | 0 | 0 | 0 | 0 | 0
Cuprite | 2021-06-22 | MFT | 0 | 0 | 0 | 0 | 0 | 0 | 0
Delafossite | 2021-06-22 | MFT | 0 | 0 | 0 | 0 | 0 | 0 | 0
Malachite | 2021-06-22 | MFT | 0 | 0 | 0 | 0 | 0 | 0 | 0
Fe_Ox | 2021-06-22 | MFT | 113 | 1.467478 | 0.9233265 | 32.49811 | 41.40127 | 44.58599 | 14.01274
Fe_oxyhydroxides | 2021-06-22 | MFT | 38 | 0.4003911 | 0.3244017 | 7.741128 | 35.55556 | 51.11111 | 13.33333
Haematite | 2021-06-22 | MFT | 52 | 0.7733776 | 0.5989248 | 16.79858 | 48.78049 | 42.68293 | 8.536585
Magnesioferrite | 2021-06-22 | MFT | 2 | 0.0165495 | 0 | 0.2675174 | 50 | 0 | 50
Magnetite | 2021-06-22 | MFT | 18 | 0.2291127 | 0 | 6.072134 | 28 | 44 | 28
Tramp_Steel | 2021-06-22 | MFT | 3 | 0.04804693 | 0 | 1.618754 | 33.33333 | 33.33333 | 33.33333
Fe_Ti_Ox | 2021-06-22 | MFT | 41 | 0.6993497 | 0 | 0.6386275 | 80.45977 | 10.34483 | 9.195402
Ilmenite | 2021-06-22 | MFT | 4 | 0.0341667 | 0 | 0.5543996 | 75 | 25 | 0
Rutile | 2021-06-22 | MFT | 36 | 0.6566413 | 0 | 0.04060985 | 81.70732 | 8.536585 | 9.756098
Non floating Cu | 2021-06-22 | MFT | 32 | 0.2017081 | 35.47734 | 1.050039 | 33.33333 | 54.90196 | 11.76471
Chrysocolla | 2021-06-22 | MFT | 11 | 0.09342458 | 25.56255 | 0.06868992 | 28 | 64 | 8
Cu_Fe_Oxide | 2021-06-22 | MFT | 1 | 0.01494793 | 1.320862 | 0.296788 | 0 | 100 | 0
CuFe_Silicate | 2021-06-22 | MFT | 19 | 0.08799706 | 7.86524 | 0.6610601 | 39.13043 | 43.47826 | 17.3913
Other sulphides | 2021-06-22 | MFT | 59 | 0.8165308 | 0 | 0.2640533 | 36.92308 | 36.92308 | 26.15385
Arsenopyrite | 2021-06-22 | MFT | 0 | 0 | 0 | 0 | 0 | 0 | 0
Galena | 2021-06-22 | MFT | 55 | 0.724263 | 0 | 0.2323425 | 41.81818 | 29.09091 | 29.09091
Millerite | 2021-06-22 | MFT | 0 | 0 | 0 | 0 | 0 | 0 | 0
Molybdenite | 2021-06-22 | MFT | 1 | 0.009787337 | 0 | 0.03171078 | 0 | 0 | 100
Monazite_Ce | 2021-06-22 | MFT | 3 | 0.08248056 | 0 | 0 | 11.11111 | 88.88889 | 0
Pentlandite | 2021-06-22 | MFT | 0 | 0 | 0 | 0 | 0 | 0 | 0
Siegenite | 2021-06-22 | MFT | 0 | 0 | 0 | 0 | 0 | 0 | 0
Sphalerite | 2021-06-22 | MFT | 0 | 0 | 0 | 0 | 0 | 0 | 0
vaesite | 2021-06-22 | MFT | 0 | 0 | 0 | 0 | 0 | 0 | 0
Pyrite | 2021-06-22 | MFT | 25 | 0.3655304 | 0.2147479 | 5.87971 | 51.21951 | 46.34146 | 2.439024
Pyrrhotite | 2021-06-22 | MFT | 4 | 0.04922141 | 0 | 1.072248 | 0 | 100 | 0
Sec. Cu Sulphides | 2021-06-22 | MFT | 3 | 0.0249844 | 10.84219 | 0 | 100 | 0 | 0
Bornite | 2021-06-22 | MFT | 0 | 0 | 0 | 0 | 0 | 0 | 0
Chalcocite | 2021-06-22 | MFT | 0 | 0 | 0 | 0 | 0 | 0 | 0
Covellite | 2021-06-22 | MFT | 3 | 0.0249844 | 10.84219 | 0 | 100 | 0 | 0
Silicate gangue | 2021-06-22 | MFT | 6226 | 49.31097 | 7.818353 | 31.67163 | 37.77123 | 50.19146 | 12.03731
Amphibole | 2021-06-22 | MFT | 420 | 2.509722 | 4.797068 | 11.04422 | 31.69165 | 41.11349 | 27.19486
Biotite | 2021-06-22 | MFT | 40 | 0.231426 | 0 | 1.337414 | 15.55556 | 37.77778 | 46.66667
Garnets | 2021-06-22 | MFT | 1516 | 10.33393 | 0.7239906 | 11.2657 | 22.51462 | 56.67641 | 20.80897
Kaolinite | 2021-06-22 | MFT | 2230 | 21.89363 | 1.626162 | 0.8905549 | 42.68918 | 54.68149 | 2.629329
Muscovite | 2021-06-22 | MFT | 580 | 5.25911 | 0.2271005 | 1.284925 | 62.5 | 32.82443 | 4.675573
Orthoclase | 2021-06-22 | MFT | 6 | 0.03644448 | 0 | 0.002408919 | 62.5 | 25 | 12.5
Plagioclase | 2021-06-22 | MFT | 283 | 1.341755 | 0 | 0.05930344 | 20 | 36.89655 | 43.10345
Quartz | 2021-06-22 | MFT | 688 | 4.819463 | 0.09634776 | 0.1039686 | 37.67123 | 50.19569 | 12.13307
Silicate gangue_generic | 2021-06-22 | MFT | 440 | 2.674719 | 0.347684 | 5.145796 | 22.51407 | 34.52158 | 42.96435
Chalcopyrite cl. | 2021-06-22 | MFT | 21 | 0.1565796 | 30.18027 | 1.195572 | 80.95238 | 14.28571 | 4.761905
Native Copper | 2021-06-22 | MFT | 0 | 0 | 0 | 0 | 0 | 0 | 0
CuMn mineral | 2021-06-22 | MFT | 1 | 0.005338548 | 0.7286854 | 0.02350107 | 100 | 0 | 0
Accessory_phases | 2021-06-23 | MCOF | 408 | 2.468588 | 0.6387183 | 6.554268 | 41.58004 | 42.61954 | 15.80042
Apatite | 2021-06-23 | MCOF | 23 | 0.2086065 | 0 | 0.007075046 | 72.5 | 25 | 2.5
Zircon | 2021-06-23 | MCOF | 0 | 0 | 0 | 0 | 0 | 0 | 0
Carbonate gangue | 2021-06-23 | MCOF | 0 | 0 | 0 | 0 | 0 | 0 | 0
Ankerite | 2021-06-23 | MCOF | 333 | 2.027477 | 0.4393793 | 5.196123 | 41.79487 | 37.4359 | 20.76923
Calcite | 2021-06-23 | MCOF | 2364 | 28.09176 | 0.3697054 | 2.083426 | 76.21398 | 22.73523 | 1.050788
Dolomite_ | 2021-06-23 | MCOF | 293 | 3.264263 | 0.008456379 | 2.985475 | 49.71182 | 43.22767 | 7.060519
Chalcopyrite | 2021-06-23 | MCOF | 187 | 3.077194 | 56.06036 | 18.64435 | 86.29213 | 11.46067 | 2.247191
Chalcopyrite <20 | 2021-06-23 | MCOF | 0 | 0 | 0 | 0 | 0 | 0 | 0
Chalcopyrite >150 | 2021-06-23 | MCOF | 0 | 0 | 0 | 0 | 0 | 0 | 0
CPS floating Cu | 2021-06-23 | MCOF | 0 | 0 | 0 | 0 | 0 | 0 | 0
Cuprite | 2021-06-23 | MCOF | 1 | 0.01006725 | 0.3896741 | 0 | 100 | 0 | 0
Delafossite | 2021-06-23 | MCOF | 2 | 0.01785698 | 0.2589814 | 0.1534327 | 100 | 0 | 0
Malachite | 2021-06-23 | MCOF | 4 | 0.0250856 | 0.6751838 | 0 | 50 | 50 | 0
Fe_Ox | 2021-06-23 | MCOF | 0 | 0 | 0 | 0 | 0 | 0 | 0
Fe_oxyhydroxides | 2021-06-23 | MCOF | 44 | 0.4208439 | 0 | 4.26751 | 47.05882 | 29.41176 | 23.52941
Haematite | 2021-06-23 | MCOF | 78 | 0.8484543 | 0.07215411 | 10.60263 | 46.39175 | 40.20619 | 13.40206
Magnesioferrite | 2021-06-23 | MCOF | 0 | 0 | 0 | 0 | 0 | 0 | 0
Magnetite | 2021-06-23 | MCOF | 30 | 0.3484752 | 0 | 5.133457 | 24.39024 | 48.78049 | 26.82927
Tramp_Steel | 2021-06-23 | MCOF | 10 | 0.1782398 | 0 | 3.085047 | 75 | 0 | 25
Fe_Ti_Ox | 2021-06-23 | MCOF | 0 | 0 | 0 | 0 | 0 | 0 | 0
Ilmenite | 2021-06-23 | MCOF | 18 | 0.5228366 | 0.02345794 | 4.216319 | 63.63636 | 28.78788 | 7.575758
Rutile | 2021-06-23 | MCOF | 31 | 0.4827327 | 0 | 0.006520891 | 80 | 1.538462 | 18.46154
Non floating Cu | 2021-06-23 | MCOF | 0 | 0 | 0 | 0 | 0 | 0 | 0
Chrysocolla | 2021-06-23 | MCOF | 41 | 0.2495357 | 3.8762 | 0.325099 | 55.55556 | 31.94444 | 12.5
Cu_Fe_Oxide | 2021-06-23 | MCOF | 5 | 0.04852082 | 0.2569863 | 0.4454132 | 14.28571 | 57.14286 | 28.57143
CuFe_Silicate | 2021-06-23 | MCOF | 0 | 0 | 0 | 0 | 0 | 0 | 0
Other sulphides | 2021-06-23 | MCOF | 0 | 0 | 0 | 0 | 0 | 0 | 0
Arsenopyrite | 2021-06-23 | MCOF | 2 | 0.02046457 | 0 | 0.1389806 | 100 | 0 | 0
Galena | 2021-06-23 | MCOF | 61 | 0.7449762 | 0.1614479 | 0.5447283 | 62.29508 | 18.03279 | 19.67213
Millerite | 2021-06-23 | MCOF | 0 | 0 | 0 | 0 | 0 | 0 | 0
Molybdenite | 2021-06-23 | MCOF | 2 | 0.01561248 | 0 | 0 | 50 | 50 | 0
Monazite_Ce | 2021-06-23 | MCOF | 8 | 0.1699879 | 0 | 0 | 15 | 85 | 0
Pentlandite | 2021-06-23 | MCOF | 0 | 0 | 0 | 0 | 0 | 0 | 0
Siegenite | 2021-06-23 | MCOF | 0 | 0 | 0 | 0 | 0 | 0 | 0
Sphalerite | 2021-06-23 | MCOF | 0 | 0 | 0 | 0 | 0 | 0 | 0
vaesite | 2021-06-23 | MCOF | 0 | 0 | 0 | 0 | 0 | 0 | 0
Pyrite | 2021-06-23 | MCOF | 58 | 0.6945409 | 0.004372183 | 6.468775 | 66.66667 | 25 | 8.333333
Pyrrhotite | 2021-06-23 | MCOF | 43 | 0.5553984 | 0 | 6.917 | 39.72603 | 57.53425 | 2.739726
Sec. Cu Sulphides | 2021-06-23 | MCOF | 0 | 0 | 0 | 0 | 0 | 0 | 0
Bornite | 2021-06-23 | MCOF | 15 | 0.1373106 | 3.943574 | 0.2515204 | 50 | 43.75 | 6.25
Chalcocite | 2021-06-23 | MCOF | 50 | 0.6154223 | 24.88857 | 0.1019927 | 66.66667 | 27.27273 | 6.060606
Covellite | 2021-06-23 | MCOF | 22 | 0.1776456 | 5.399414 | 0.04363136 | 65.21739 | 30.43478 | 4.347826
Silicate gangue | 2021-06-23 | MCOF | 0 | 0 | 0 | 0 | 0 | 0 | 0
Amphibole | 2021-06-23 | MCOF | 370 | 2.063422 | 0.5682659 | 6.544088 | 39.85507 | 42.27053 | 17.8744
Biotite | 2021-06-23 | MCOF | 291 | 2.566025 | 0.09260776 | 6.497164 | 43.30855 | 47.02602 | 9.665428
Garnets | 2021-06-23 | MCOF | 0 | 0 | 0 | 0 | 0 | 0 | 0
Kaolinite | 2021-06-23 | MCOF | 539 | 2.660707 | 0.1352521 | 0.2482553 | 29.03752 | 32.62643 | 38.33605
Muscovite | 2021-06-23 | MCOF | 979 | 7.506964 | 0.09675778 | 0.9086839 | 57.59454 | 34.40794 | 7.99752
Orthoclase | 2021-06-23 | MCOF | 4 | 0.01689977 | 0 | 0 | 25 | 50 | 25
Plagioclase | 2021-06-23 | MCOF | 1827 | 17.02652 | 0.1664921 | 0.1871678 | 43.54839 | 54.33468 | 2.116935
Quartz | 2021-06-23 | MCOF | 1195 | 14.03011 | 0.08233943 | 0.2717952 | 59.69451 | 34.97506 | 5.330424
Silicate gangue_generic | 2021-06-23 | MCOF | 0 | 0 | 0 | 0 | 0 | 0 | 0
Chalcopyrite cl. | 2021-06-23 | MCOF | 0 | 0 | 0 | 0 | 0 | 0 | 0
Native Copper | 2021-06-23 | MCOF | 0 | 0 | 0 | 0 | 0 | 0 | 0
CuMn mineral | 2021-06-23 | MCOF | 0 | 0 | 0 | 0 | 0 | 0 | 0
Accessory_phases | 2021-06-23 | MCON | 78 | 0.4946042 | 0.02862865 | 0.1607246 | 51.68539 | 37.07865 | 11.23596
Apatite | 2021-06-23 | MCON | 15 | 0.1356089 | 0 | 0 | 79.16667 | 20.83333 | 0
Zircon | 2021-06-23 | MCON | 1 | 0.008404033 | 0 | 0 | 100 | 0 | 0
Carbonate gangue | 2021-06-23 | MCON | 0 | 0 | 0 | 0 | 0 | 0 | 0
Ankerite | 2021-06-23 | MCON | 28 | 0.2027696 | 0.02039964 | 0.1305928 | 69.44444 | 11.11111 | 19.44444
Calcite | 2021-06-23 | MCON | 146 | 1.070906 | 0.03900588 | 0.02699197 | 75.56561 | 23.52941 | 0.9049774
Dolomite_ | 2021-06-23 | MCON | 15 | 0.1019213 | 0.003152262 | 0.02243685 | 55 | 45 | 0
Chalcopyrite | 2021-06-23 | MCON | 2808 | 49.29057 | 60.97676 | 66.34141 | 86.9737 | 12.5551 | 0.4711962
Chalcopyrite <20 | 2021-06-23 | MCON | 0 | 0 | 0 | 0 | 0 | 0 | 0
Chalcopyrite >150 | 2021-06-23 | MCON | 0 | 0 | 0 | 0 | 0 | 0 | 0
CPS floating Cu | 2021-06-23 | MCON | 0 | 0 | 0 | 0 | 0 | 0 | 0
Cuprite | 2021-06-23 | MCON | 26 | 0.3490356 | 1.000671 | 0.03688751 | 34.375 | 46.875 | 18.75
Delafossite | 2021-06-23 | MCON | 17 | 0.1741244 | 0.216259 | 0.1845769 | 44.44444 | 38.88889 | 16.66667
Malachite | 2021-06-23 | MCON | 71 | 0.489222 | 0.84263 | 0.1794044 | 56.94444 | 25 | 18.05556
Fe_Ox | 2021-06-23 | MCON | 0 | 0 | 0 | 0 | 0 | 0 | 0
Fe_oxyhydroxides | 2021-06-23 | MCON | 16 | 0.1430474 | 0 | 0.3020963 | 43.75 | 25 | 31.25
Haematite | 2021-06-23 | MCON | 19 | 0.2369222 | 0.00308337 | 0.619243 | 36 | 48 | 16
Magnesioferrite | 2021-06-23 | MCON | 0 | 0 | 0 | 0 | 0 | 0 | 0
Magnetite | 2021-06-23 | MCON | 25 | 0.2670516 | 0 | 0.8834842 | 17.24138 | 31.03448 | 51.72414
Tramp_Steel | 2021-06-23 | MCON | 3 | 0.04827849 | 0 | 0.190813 | 66.66667 | 33.33333 | 0
Fe_Ti_Ox | 2021-06-23 | MCON | 0 | 0 | 0 | 0 | 0 | 0 | 0
Ilmenite | 2021-06-23 | MCON | 6 | 0.06866274 | 0.001474434 | 0.09305811 | 0 | 62.5 | 37.5
Rutile | 2021-06-23 | MCON | 16 | 0.2494389 | 0 | 0.001778545 | 51.6129 | 48.3871 | 0
Non floating Cu | 2021-06-23 | MCON | 0 | 0 | 0 | 0 | 0 | 0 | 0
Chrysocolla | 2021-06-23 | MCON | 28 | 0.1126498 | 0.1103311 | 0.02618469 | 53.33333 | 40 | 6.666667
Cu_Fe_Oxide | 2021-06-23 | MCON | 32 | 0.2478296 | 0.1348574 | 0.3295268 | 45.45455 | 48.48485 | 6.060606
CuFe_Silicate | 2021-06-23 | MCON | 0 | 0 | 0 | 0 | 0 | 0 | 0
Other sulphides | 2021-06-23 | MCON | 0 | 0 | 0 | 0 | 0 | 0 | 0
Arsenopyrite | 2021-06-23 | MCON | 5 | 0.05543086 | 0.000237584 | 0.07434837 | 60 | 20 | 20
Galena | 2021-06-23 | MCON | 43 | 0.5689709 | 0.1400725 | 0.1340132 | 62.7907 | 32.55814 | 4.651163
Millerite | 2021-06-23 | MCON | 0 | 0 | 0 | 0 | 0 | 0 | 0
Molybdenite | 2021-06-23 | MCON | 26 | 0.2283572 | 0.02658021 | 0.06516896 | 55.55556 | 22.22222 | 22.22222
Monazite_Ce | 2021-06-23 | MCON | 2 | 0.02762602 | 0 | 0.002401826 | 0 | 100 | 0
Pentlandite | 2021-06-23 | MCON | 3 | 0.02574853 | 0.01067896 | 0.02371393 | 66.66667 | 33.33333 | 0
Siegenite | 2021-06-23 | MCON | 0 | 0 | 0 | 0 | 0 | 0 | 0
Sphalerite | 2021-06-23 | MCON | 0 | 0 | 0 | 0 | 0 | 0 | 0
vaesite | 2021-06-23 | MCON | 0 | 0 | 0 | 0 | 0 | 0 | 0
Pyrite | 2021-06-23 | MCON | 613 | 11.25168 | 0.05588742 | 23.24189 | 55.33439 | 43.78981 | 0.8757962
Pyrrhotite | 2021-06-23 | MCON | 105 | 1.137548 | 0.003773918 | 3.12454 | 21.01449 | 47.10145 | 31.88406
Sec. Cu Sulphides | 2021-06-23 | MCON | 0 | 0 | 0 | 0 | 0 | 0 | 0
Bornite | 2021-06-23 | MCON | 200 | 2.101366 | 4.376208 | 0.9357463 | 41.59292 | 36.28319 | 22.12389
Chalcocite | 2021-06-23 | MCON | 496 | 8.961113 | 24.69717 | 0.5872073 | 52.76212 | 45.09583 | 2.142052
Covellite | 2021-06-23 | MCON | 238 | 2.075331 | 4.368221 | 0.0439848 | 68.95161 | 24.59677 | 6.451613
Silicate gangue | 2021-06-23 | MCON | 0 | 0 | 0 | 0 | 0 | 0 | 0
Amphibole | 2021-06-23 | MCON | 55 | 0.3024021 | 0.02121783 | 0.1580318 | 42.85714 | 39.28571 | 17.85714
Biotite | 2021-06-23 | MCON | 65 | 0.4702503 | 0.003272089 | 0.1920291 | 54.94505 | 34.06593 | 10.98901
Garnets | 2021-06-23 | MCON | 0 | 0 | 0 | 0 | 0 | 0 | 0
Kaolinite | 2021-06-23 | MCON | 128 | 0.6254567 | 0.003227917 | 0.01293221 | 39.84962 | 48.87218 | 11.2782
Muscovite | 2021-06-23 | MCON | 359 | 2.319513 | 0.01222313 | 0.06875225 | 69.34783 | 25.65217 | 5
Orthoclase | 2021-06-23 | MCON | 0 | 0 | 0 | 0 | 0 | 0 | 0
Plagioclase | 2021-06-23 | MCON | 589 | 3.505376 | 0.01639664 | 0.0338282 | 64.58886 | 33.81963 | 1.591512
Quartz | 2021-06-23 | MCON | 940 | 6.600653 | 0.004555613 | 0.05299253 | 74.65901 | 23.76167 | 1.579325
Silicate gangue_generic | 2021-06-23 | MCON | 0 | 0 | 0 | 0 | 0 | 0 | 0
Chalcopyrite cl. | 2021-06-23 | MCON | 0 | 0 | 0 | 0 | 0 | 0 | 0
Native Copper | 2021-06-23 | MCON | 0 | 0 | 0 | 0 | 0 | 0 | 0
CuMn mineral | 2021-06-23 | MCON | 0 | 0 | 0 | 0 | 0 | 0 | 0
Accessory_phases | 2021-06-23 | MFT | 0 | 0 | 0 | 0 | 0 | 0 | 0
Apatite | 2021-06-23 | MFT | 0 | 0 | 0 | 0 | 0 | 0 | 0
Zircon | 2021-06-23 | MFT | 0 | 0 | 0 | 0 | 0 | 0 | 0
Carbonate gangue | 2021-06-23 | MFT | 3 | 13.40942 | 0 | 35.58586 | 100 | 0 | 0
Ankerite | 2021-06-23 | MFT | 1 | 3.74465 | 0 | 29.43573 | 100 | 0 | 0
Calcite | 2021-06-23 | MFT | 2 | 9.664765 | 0 | 6.150131 | 100 | 0 | 0
Dolomite_ | 2021-06-23 | MFT | 0 | 0 | 0 | 0 | 0 | 0 | 0
Chalcopyrite | 2021-06-23 | MFT | 0 | 0 | 0 | 0 | 0 | 0 | 0
Chalcopyrite <20 | 2021-06-23 | MFT | 0 | 0 | 0 | 0 | 0 | 0 | 0
Chalcopyrite >150 | 2021-06-23 | MFT | 0 | 0 | 0 | 0 | 0 | 0 | 0
CPS floating Cu | 2021-06-23 | MFT | 0 | 0 | 0 | 0 | 0 | 0 | 0
Cuprite | 2021-06-23 | MFT | 0 | 0 | 0 | 0 | 0 | 0 | 0
Delafossite | 2021-06-23 | MFT | 0 | 0 | 0 | 0 | 0 | 0 | 0
Malachite | 2021-06-23 | MFT | 0 | 0 | 0 | 0 | 0 | 0 | 0
Fe_Ox | 2021-06-23 | MFT | 0 | 0 | 0 | 0 | 0 | 0 | 0
Fe_oxyhydroxides | 2021-06-23 | MFT | 0 | 0 | 0 | 0 | 0 | 0 | 0
Haematite | 2021-06-23 | MFT | 0 | 0 | 0 | 0 | 0 | 0 | 0
Magnesioferrite | 2021-06-23 | MFT | 0 | 0 | 0 | 0 | 0 | 0 | 0
Magnetite | 2021-06-23 | MFT | 0 | 0 | 0 | 0 | 0 | 0 | 0
Tramp_Steel | 2021-06-23 | MFT | 0 | 0 | 0 | 0 | 0 | 0 | 0
Fe_Ti_Ox | 2021-06-23 | MFT | 0 | 0 | 0 | 0 | 0 | 0 | 0
Ilmenite | 2021-06-23 | MFT | 0 | 0 | 0 | 0 | 0 | 0 | 0
Rutile | 2021-06-23 | MFT | 0 | 0 | 0 | 0 | 0 | 0 | 0
Non floating Cu | 2021-06-23 | MFT | 1 | 2.555873 | 97.41371 | 16.05678 | 0 | 100 | 0
Chrysocolla | 2021-06-23 | MFT | 0 | 0 | 0 | 0 | 0 | 0 | 0
Cu_Fe_Oxide | 2021-06-23 | MFT | 0 | 0 | 0 | 0 | 0 | 0 | 0
CuFe_Silicate | 2021-06-23 | MFT | 1 | 2.555873 | 97.41371 | 16.05678 | 0 | 100 | 0
Other sulphides | 2021-06-23 | MFT | 0 | 0 | 0 | 0 | 0 | 0 | 0
Arsenopyrite | 2021-06-23 | MFT | 0 | 0 | 0 | 0 | 0 | 0 | 0
Galena | 2021-06-23 | MFT | 0 | 0 | 0 | 0 | 0 | 0 | 0
Millerite | 2021-06-23 | MFT | 0 | 0 | 0 | 0 | 0 | 0 | 0
Molybdenite | 2021-06-23 | MFT | 0 | 0 | 0 | 0 | 0 | 0 | 0
Monazite_Ce | 2021-06-23 | MFT | 0 | 0 | 0 | 0 | 0 | 0 | 0
Pentlandite | 2021-06-23 | MFT | 0 | 0 | 0 | 0 | 0 | 0 | 0
Siegenite | 2021-06-23 | MFT | 0 | 0 | 0 | 0 | 0 | 0 | 0
Sphalerite | 2021-06-23 | MFT | 0 | 0 | 0 | 0 | 0 | 0 | 0
vaesite | 2021-06-23 | MFT | 0 | 0 | 0 | 0 | 0 | 0 | 0
Pyrite | 2021-06-23 | MFT | 0 | 0 | 0 | 0 | 0 | 0 | 0
Pyrrhotite | 2021-06-23 | MFT | 0 | 0 | 0 | 0 | 0 | 0 | 0
Sec. Cu Sulphides | 2021-06-23 | MFT | 0 | 0 | 0 | 0 | 0 | 0 | 0
Bornite | 2021-06-23 | MFT | 0 | 0 | 0 | 0 | 0 | 0 | 0
Chalcocite | 2021-06-23 | MFT | 0 | 0 | 0 | 0 | 0 | 0 | 0
Covellite | 2021-06-23 | MFT | 0 | 0 | 0 | 0 | 0 | 0 | 0
Silicate gangue | 2021-06-23 | MFT | 17 | 84.03471 | 2.586291 | 48.35736 | 19.23077 | 61.53846 | 19.23077
Amphibole | 2021-06-23 | MFT | 2 | 7.180219 | 0 | 0 | 50 | 50 | 0
Biotite | 2021-06-23 | MFT | 0 | 0 | 0 | 0 | 0 | 0 | 0
Garnets | 2021-06-23 | MFT | 7 | 23.54969 | 0 | 48.35736 | 28.57143 | 28.57143 | 42.85714
Kaolinite | 2021-06-23 | MFT | 4 | 25.01189 | 2.586291 | 0 | 12.5 | 75 | 12.5
Muscovite | 2021-06-23 | MFT | 0 | 0 | 0 | 0 | 0 | 0 | 0
Orthoclase | 2021-06-23 | MFT | 0 | 0 | 0 | 0 | 0 | 0 | 0
Plagioclase | 2021-06-23 | MFT | 1 | 3.090823 | 0 | 0 | 0 | 0 | 100
Quartz | 2021-06-23 | MFT | 3 | 25.20209 | 0 | 0 | 12.5 | 87.5 | 0
Silicate gangue_generic | 2021-06-23 | MFT | 0 | 0 | 0 | 0 | 0 | 0 | 0
Chalcopyrite cl. | 2021-06-23 | MFT | 0 | 0 | 0 | 0 | 0 | 0 | 0
Native Copper | 2021-06-23 | MFT | 0 | 0 | 0 | 0 | 0 | 0 | 0
CuMn mineral | 2021-06-23 | MFT | 0 | 0 | 0 | 0 | 0 | 0 | 0
Accessory_phases | 2021-06-24 | MCOF | 410 | 2.530044 | 0.381471 | 6.66514 | 45.11971 | 37.20074 | 17.67956
Apatite | 2021-06-24 | MCOF | 27 | 0.3487964 | 0 | 0 | 58.90411 | 31.50685 | 9.589041
Zircon | 2021-06-24 | MCOF | 1 | 0.01421314 | 0 | 0 | 0 | 100 | 0
Carbonate gangue | 2021-06-24 | MCOF | 0 | 0 | 0 | 0 | 0 | 0 | 0
Ankerite | 2021-06-24 | MCOF | 508 | 2.94348 | 0.5878873 | 7.763941 | 36.56958 | 39.96764 | 23.46278
Calcite | 2021-06-24 | MCOF | 2357 | 25.33557 | 0.2460244 | 2.351257 | 79.3466 | 19.69918 | 0.9542293
Dolomite_ | 2021-06-24 | MCOF | 263 | 3.055295 | 0 | 3.249333 | 46.68547 | 46.68547 | 6.629055
Chalcopyrite | 2021-06-24 | MCOF | 163 | 2.755912 | 51.36262 | 17.9501 | 78.16092 | 19.77011 | 2.068966
Chalcopyrite <20 | 2021-06-24 | MCOF | 0 | 0 | 0 | 0 | 0 | 0 | 0
Chalcopyrite >150 | 2021-06-24 | MCOF | 0 | 0 | 0 | 0 | 0 | 0 | 0
CPS floating Cu | 2021-06-24 | MCOF | 0 | 0 | 0 | 0 | 0 | 0 | 0
Cuprite | 2021-06-24 | MCOF | 6 | 0.07378735 | 3.311959 | 0.004959737 | 62.5 | 0 | 37.5
Delafossite | 2021-06-24 | MCOF | 2 | 0.01636023 | 0.2520916 | 0.08580603 | 50 | 50 | 0
Malachite | 2021-06-24 | MCOF | 7 | 0.04022015 | 0.9462971 | 0.04554589 | 71.42857 | 14.28571 | 14.28571
Fe_Ox | 2021-06-24 | MCOF | 0 | 0 | 0 | 0 | 0 | 0 | 0
Fe_oxyhydroxides | 2021-06-24 | MCOF | 28 | 0.2494859 | 0 | 2.683913 | 36.36364 | 33.33333 | 30.30303
Haematite | 2021-06-24 | MCOF | 57 | 0.5769929 | 0 | 7.647627 | 38.88889 | 51.38889 | 9.722222
Magnesioferrite | 2021-06-24 | MCOF | 0 | 0 | 0 | 0 | 0 | 0 | 0
Magnetite | 2021-06-24 | MCOF | 31 | 0.2959054 | 0 | 4.750117 | 34.21053 | 55.26316 | 10.52632
Tramp_Steel | 2021-06-24 | MCOF | 4 | 0.06804161 | 0 | 1.250371 | 100 | 0 | 0
Fe_Ti_Ox | 2021-06-24 | MCOF | 0 | 0 | 0 | 0 | 0 | 0 | 0
Ilmenite | 2021-06-24 | MCOF | 11 | 0.2395065 | 0 | 1.861128 | 51.51515 | 48.48485 | 0
Rutile | 2021-06-24 | MCOF | 26 | 0.4082497 | 0 | 0.00876363 | 51.66667 | 43.33333 | 5
Non floating Cu | 2021-06-24 | MCOF | 0 | 0 | 0 | 0 | 0 | 0 | 0
Chrysocolla | 2021-06-24 | MCOF | 34 | 0.1174852 | 1.809861 | 0.1754776 | 35.13514 | 43.24324 | 21.62162
Cu_Fe_Oxide | 2021-06-24 | MCOF | 5 | 0.1206605 | 0.8498414 | 1.272955 | 84.21053 | 0 | 15.78947
CuFe_Silicate | 2021-06-24 | MCOF | 0 | 0 | 0 | 0 | 0 | 0 | 0
Other sulphides | 2021-06-24 | MCOF | 0 | 0 | 0 | 0 | 0 | 0 | 0
Arsenopyrite | 2021-06-24 | MCOF | 0 | 0 | 0 | 0 | 0 | 0 | 0
Galena | 2021-06-24 | MCOF | 65 | 0.7272892 | 0.1602376 | 0.5566512 | 56.92308 | 32.30769 | 10.76923
Millerite | 2021-06-24 | MCOF | 0 | 0 | 0 | 0 | 0 | 0 | 0
Molybdenite | 2021-06-24 | MCOF | 0 | 0 | 0 | 0 | 0 | 0 | 0
Monazite_Ce | 2021-06-24 | MCOF | 6 | 0.08565683 | 0 | 0 | 90.90909 | 9.090909 | 0
Pentlandite | 2021-06-24 | MCOF | 2 | 0.01451554 | 0.06716919 | 0.06213169 | 0 | 0 | 100
Siegenite | 2021-06-24 | MCOF | 0 | 0 | 0 | 0 | 0 | 0 | 0
Sphalerite | 2021-06-24 | MCOF | 0 | 0 | 0 | 0 | 0 | 0 | 0
vaesite | 2021-06-24 | MCOF | 0 | 0 | 0 | 0 | 0 | 0 | 0
Pyrite | 2021-06-24 | MCOF | 66 | 1.348403 | 0.005830647 | 13.58509 | 86.51685 | 10.11236 | 3.370787
Pyrrhotite | 2021-06-24 | MCOF | 25 | 0.3833767 | 0 | 5.073362 | 40 | 54.54545 | 5.454545
Sec. Cu Sulphides | 2021-06-24 | MCOF | 0 | 0 | 0 | 0 | 0 | 0 | 0
Bornite | 2021-06-24 | MCOF | 9 | 0.07862586 | 2.497132 | 0.1334623 | 40 | 50 | 10
Chalcocite | 2021-06-24 | MCOF | 39 | 0.5211231 | 22.12659 | 0.03469391 | 67.21311 | 31.14754 | 1.639344
Covellite | 2021-06-24 | MCOF | 23 | 0.1698319 | 5.39447 | 0.004414004 | 75 | 20.83333 | 4.166667
Silicate gangue | 2021-06-24 | MCOF | 0 | 0 | 0 | 0 | 0 | 0 | 0
Amphibole | 2021-06-24 | MCOF | 371 | 2.063989 | 0.3088813 | 6.662374 | 41.81416 | 38.71681 | 19.46903
Biotite | 2021-06-24 | MCOF | 321 | 2.993302 | 0.04354559 | 8.41342 | 39.85401 | 49.05109 | 11.09489
Garnets | 2021-06-24 | MCOF | 0 | 0 | 0 | 0 | 0 | 0 | 0
Kaolinite | 2021-06-24 | MCOF | 706 | 3.153487 | 0.1675281 | 0.2844182 | 20.55485 | 36.9483 | 42.49685
Muscovite | 2021-06-24 | MCOF | 906 | 6.374592 | 0.1341884 | 0.6832977 | 55.58528 | 36.65552 | 7.759197
Orthoclase | 2021-06-24 | MCOF | 2 | 0.007741623 | 0 | 0 | 50 | 0 | 50
Plagioclase | 2021-06-24 | MCOF | 2017 | 18.64612 | 0.1296277 | 0.3433213 | 37.33924 | 60.08855 | 2.572212
Quartz | 2021-06-24 | MCOF | 1409 | 17.13749 | 0.03373671 | 0.3646207 | 70.61024 | 23.4744 | 5.915361
Silicate gangue_generic | 2021-06-24 | MCOF | 0 | 0 | 0 | 0 | 0 | 0 | 0
Chalcopyrite cl. | 2021-06-24 | MCOF | 0 | 0 | 0 | 0 | 0 | 0 | 0
Native Copper | 2021-06-24 | MCOF | 0 | 0 | 0 | 0 | 0 | 0 | 0
CuMn mineral | 2021-06-24 | MCOF | 0 | 0 | 0 | 0 | 0 | 0 | 0
Accessory_phases | 2021-06-24 | MCON | 95 | 0.6163944 | 0.04187476 | 0.2997797 | 53.78151 | 37.81513 | 8.403361
Apatite | 2021-06-24 | MCON | 22 | 0.187992 | 0 | 0.001046632 | 77.77778 | 22.22222 | 0
Zircon | 2021-06-24 | MCON | 2 | 0.0233007 | 0 | 0.002297985 | 33.33333 | 66.66667 | 0
Carbonate gangue | 2021-06-24 | MCON | 0 | 0 | 0 | 0 | 0 | 0 | 0
Ankerite | 2021-06-24 | MCON | 52 | 0.3123285 | 0.02057406 | 0.2377569 | 43.33333 | 41.66667 | 15
Calcite | 2021-06-24 | MCON | 330 | 2.709409 | 0.1120602 | 0.05246414 | 71.23967 | 27.60331 | 1.157025
Dolomite_ | 2021-06-24 | MCON | 47 | 0.4285842 | 0.003070703 | 0.09092859 | 58.24176 | 41.75824 | 0
Chalcopyrite | 2021-06-24 | MCON | 2510 | 36.85011 | 52.71039 | 52.27545 | 86.64036 | 12.75836 | 0.6012777
Chalcopyrite <20 | 2021-06-24 | MCON | 0 | 0 | 0 | 0 | 0 | 0 | 0
Chalcopyrite >150 | 2021-06-24 | MCON | 0 | 0 | 0 | 0 | 0 | 0 | 0
CPS floating Cu | 2021-06-24 | MCON | 0 | 0 | 0 | 0 | 0 | 0 | 0
Cuprite | 2021-06-24 | MCON | 74 | 0.8165161 | 2.745939 | 0.1081828 | 40.74074 | 30.8642 | 28.39506
Delafossite | 2021-06-24 | MCON | 18 | 0.1609236 | 0.2463865 | 0.185923 | 55.55556 | 22.22222 | 22.22222
Malachite | 2021-06-24 | MCON | 103 | 0.6593603 | 1.231888 | 0.2768163 | 56.19048 | 26.66667 | 17.14286
Fe_Ox | 2021-06-24 | MCON | 0 | 0 | 0 | 0 | 0 | 0 | 0
Fe_oxyhydroxides | 2021-06-24 | MCON | 21 | 0.1735159 | 0 | 0.3980396 | 61.90476 | 28.57143 | 9.52381
Haematite | 2021-06-24 | MCON | 37 | 0.437921 | 0.003647307 | 1.321299 | 34 | 56 | 10
Magnesioferrite | 2021-06-24 | MCON | 0 | 0 | 0 | 0 | 0 | 0 | 0
Magnetite | 2021-06-24 | MCON | 18 | 0.1531897 | 0 | 0.5466626 | 44.44444 | 38.88889 | 16.66667
Tramp_Steel | 2021-06-24 | MCON | 2 | 0.05949115 | 0 | 0.2402475 | 100 | 0 | 0
Fe_Ti_Ox | 2021-06-24 | MCON | 0 | 0 | 0 | 0 | 0 | 0 | 0
Ilmenite | 2021-06-24 | MCON | 3 | 0.03966077 | 0 | 0.05927075 | 60 | 40 | 0
Rutile | 2021-06-24 | MCON | 18 | 0.2156554 | 0.005188659 | 0.001100099 | 68.96552 | 24.13793 | 6.896552
Non floating Cu | 2021-06-24 | MCON | 0 | 0 | 0 | 0 | 0 | 0 | 0
Chrysocolla | 2021-06-24 | MCON | 84 | 0.3088582 | 0.3513027 | 0.1314063 | 39.32584 | 46.06742 | 14.60674
Cu_Fe_Oxide | 2021-06-24 | MCON | 34 | 0.2359816 | 0.1385473 | 0.3575915 | 38.23529 | 50 | 11.76471
CuFe_Silicate | 2021-06-24 | MCON | 0 | 0 | 0 | 0 | 0 | 0 | 0
Other sulphides | 2021-06-24 | MCON | 0 | 0 | 0 | 0 | 0 | 0 | 0
Arsenopyrite | 2021-06-24 | MCON | 5 | 0.05122849 | 0.001334691 | 0.09731023 | 80 | 20 | 0
Galena | 2021-06-24 | MCON | 49 | 0.5992081 | 0.1844862 | 0.1670646 | 46.93878 | 38.77551 | 14.28571
Millerite | 2021-06-24 | MCON | 2 | 0.01774819 | 0 | 0.001948004 | 0 | 50 | 50
Molybdenite | 2021-06-24 | MCON | 14 | 0.1094307 | 0.007554682 | 0.04919935 | 64.28571 | 35.71429 | 0
Monazite_Ce | 2021-06-24 | MCON | 2 | 0.01702108 | 0.004403253 | 0.00434559 | 100 | 0 | 0
Pentlandite | 2021-06-24 | MCON | 8 | 0.06345723 | 0.02876139 | 0.08460119 | 50 | 37.5 | 12.5
Siegenite | 2021-06-24 | MCON | 0 | 0 | 0 | 0 | 0 | 0 | 0
Sphalerite | 2021-06-24 | MCON | 1 | 0.006742331 | 0 | 0 | 100 | 0 | 0
vaesite | 2021-06-24 | MCON | 0 | 0 | 0 | 0 | 0 | 0 | 0
Pyrite | 2021-06-24 | MCON | 754 | 14.8363 | 0.08441409 | 32.85914 | 74.10714 | 25.11161 | 0.78125
Pyrrhotite | 2021-06-24 | MCON | 125 | 1.851216 | 0.01599034 | 5.476377 | 51.02881 | 44.44444 | 4.526749
Sec. Cu Sulphides | 2021-06-24 | MCON | 0 | 0 | 0 | 0 | 0 | 0 | 0
Bornite | 2021-06-24 | MCON | 238 | 2.234223 | 5.350179 | 1.052681 | 57.30769 | 30 | 12.69231
Chalcocite | 2021-06-24 | MCON | 425 | 6.69449 | 21.73017 | 0.5310075 | 58.71688 | 38.21478 | 3.06834
Covellite | 2021-06-24 | MCON | 254 | 2.041736 | 5.002464 | 0.07982301 | 71.21212 | 23.10606 | 5.681818
Silicate gangue | 2021-06-24 | MCON | 0 | 0 | 0 | 0 | 0 | 0 | 0
Amphibole | 2021-06-24 | MCON | 68 | 0.3842798 | 0.03747151 | 0.2920895 | 41.55844 | 45.45455 | 12.98701
Biotite | 2021-06-24 | MCON | 75 | 0.3963929 | 0.002210015 | 0.1071098 | 37.3494 | 48.19277 | 14.45783
Garnets | 2021-06-24 | MCON | 0 | 0 | 0 | 0 | 0 | 0 | 0
Kaolinite | 2021-06-24 | MCON | 162 | 0.7388471 | 0.009175764 | 0.01285776 | 38.82353 | 43.52941 | 17.64706
Muscovite | 2021-06-24 | MCON | 556 | 3.411223 | 0.02469925 | 0.1110202 | 68.44262 | 27.18579 | 4.371585
Orthoclase | 2021-06-24 | MCON | 0 | 0 | 0 | 0 | 0 | 0 | 0
Plagioclase | 2021-06-24 | MCON | 762 | 4.984037 | 0.03097303 | 0.06282827 | 63.18966 | 35.34483 | 1.465517
Quartz | 2021-06-24 | MCON | 1045 | 8.101538 | 0.006467175 | 0.06777653 | 74.91892 | 23.51351 | 1.567568
Silicate gangue_generic | 2021-06-24 | MCON | 0 | 0 | 0 | 0 | 0 | 0 | 0
Chalcopyrite cl. | 2021-06-24 | MCON | 0 | 0 | 0 | 0 | 0 | 0 | 0
Native Copper | 2021-06-24 | MCON | 0 | 0 | 0 | 0 | 0 | 0 | 0
CuMn mineral | 2021-06-24 | MCON | 0 | 0 | 0 | 0 | 0 | 0 | 0
Accessory_phases | 2021-06-24 | MFT | 19 | 0.2932138 | 1.178877 | 0.01963504 | 88.67925 | 9.433962 | 1.886792
Apatite | 2021-06-24 | MFT | 15 | 0.2689009 | 0.02594179 | 0.01701358 | 91.83673 | 8.163265 | 0
Zircon | 2021-06-24 | MFT | 2 | 0.01632439 | 0 | 0 | 50 | 50 | 0
Carbonate gangue | 2021-06-24 | MFT | 3406 | 37.63612 | 7.984976 | 19.75254 | 78.9126 | 18.19106 | 2.896341
Ankerite | 2021-06-24 | MFT | 458 | 3.003253 | 2.541463 | 10.66187 | 37.52277 | 42.8051 | 19.67213
Calcite | 2021-06-24 | MFT | 2703 | 31.19797 | 4.293313 | 3.890058 | 84.29627 | 14.4064 | 1.29733
Dolomite_ | 2021-06-24 | MFT | 245 | 3.434894 | 1.150199 | 5.200619 | 60.23055 | 34.87032 | 4.899135
Chalcopyrite | 2021-06-24 | MFT | 0 | 0 | 0 | 0 | 0 | 0 | 0
Chalcopyrite <20 | 2021-06-24 | MFT | 29 | 0.2546778 | 29.47521 | 1.90409 | 74.28571 | 22.85714 | 2.857143
Chalcopyrite >150 | 2021-06-24 | MFT | 0 | 0 | 0 | 0 | 0 | 0 | 0
CPS floating Cu | 2021-06-24 | MFT | 9 | 0.1320191 | 38.63954 | 0.1152225 | 11.76471 | 64.70588 | 23.52941
Cuprite | 2021-06-24 | MFT | 0 | 0 | 0 | 0 | 0 | 0 | 0
Delafossite | 2021-06-24 | MFT | 2 | 0.01879041 | 2.177372 | 0.10756 | 100 | 0 | 0
Malachite | 2021-06-24 | MFT | 6 | 0.08578986 | 24.74709 | 0.007662532 | 0 | 84.61538 | 15.38462
Fe_Ox | 2021-06-24 | MFT | 139 | 1.517473 | 0.2778517 | 26.97906 | 44.70588 | 42.35294 | 12.94118
Fe_oxyhydroxides | 2021-06-24 | MFT | 52 | 0.4862583 | 0.1156783 | 7.670744 | 41.07143 | 42.85714 | 16.07143
Haematite | 2021-06-24 | MFT | 56 | 0.7179257 | 0.1621735 | 13.10799 | 42.30769 | 46.15385 | 11.53846
Magnesioferrite | 2021-06-24 | MFT | 7 | 0.08075362 | 0 | 0.9672593 | 30 | 70 | 0
Magnetite | 2021-06-24 | MFT | 24 | 0.2325357 | 0 | 5.233062 | 65.38462 | 19.23077 | 15.38462
Tramp_Steel | 2021-06-24 | MFT | 0 | 0 | 0 | 0 | 0 | 0 | 0
Fe_Ti_Ox | 2021-06-24 | MFT | 51 | 1.315502 | 0.100752 | 4.965841 | 50.90909 | 38.78788 | 10.30303
Ilmenite | 2021-06-24 | MFT | 20 | 0.4167929 | 0 | 4.957223 | 44 | 28 | 28
Rutile | 2021-06-24 | MFT | 31 | 0.8987096 | 0.100752 | 0.008617324 | 53.91304 | 43.47826 | 2.608696
Non floating Cu | 2021-06-24 | MFT | 23 | 0.1035036 | 5.830793 | 0.7296915 | 40 | 24 | 36
Chrysocolla | 2021-06-24 | MFT | 6 | 0.02188163 | 2.074179 | 0.02348161 | 16.66667 | 33.33333 | 50
Cu_Fe_Oxide | 2021-06-24 | MFT | 2 | 0.02188163 | 0.7332776 | 0.3983174 | 0 | 0 | 100
CuFe_Silicate | 2021-06-24 | MFT | 15 | 0.05974031 | 3.023336 | 0.3078925 | 56.25 | 25 | 18.75
Other sulphides | 2021-06-24 | MFT | 80 | 1.024789 | 1.976909 | 0.7700126 | 53.57143 | 32.14286 | 14.28571
Arsenopyrite | 2021-06-24 | MFT | 0 | 0 | 0 | 0 | 0 | 0 | 0
Galena | 2021-06-24 | MFT | 70 | 0.8995779 | 1.976909 | 0.7700126 | 50 | 34.28571 | 15.71429
Millerite | 2021-06-24 | MFT | 0 | 0 | 0 | 0 | 0 | 0 | 0
Molybdenite | 2021-06-24 | MFT | 0 | 0 | 0 | 0 | 0 | 0 | 0
Monazite_Ce | 2021-06-24 | MFT | 10 | 0.1252115 | 0 | 0 | 71.42857 | 21.42857 | 7.142857
Pentlandite | 2021-06-24 | MFT | 0 | 0 | 0 | 0 | 0 | 0 | 0
Siegenite | 2021-06-24 | MFT | 0 | 0 | 0 | 0 | 0 | 0 | 0
Sphalerite | 2021-06-24 | MFT | 0 | 0 | 0 | 0 | 0 | 0 | 0
vaesite | 2021-06-24 | MFT | 0 | 0 | 0 | 0 | 0 | 0 | 0
Pyrite | 2021-06-24 | MFT | 30 | 0.2871182 | 0 | 3.851626 | 78.78788 | 9.090909 | 12.12121
Pyrrhotite | 2021-06-24 | MFT | 14 | 0.2802064 | 0 | 5.212504 | 42.85714 | 57.14286 | 0
Sec. Cu Sulphides | 2021-06-24 | MFT | 4 | 0.03509743 | 9.194598 | 0.03960166 | 75 | 25 | 0
Bornite | 2021-06-24 | MFT | 1 | 0.009030512 | 1.860773 | 0.03960166 | 100 | 0 | 0
Chalcocite | 2021-06-24 | MFT | 1 | 0.009811999 | 3.251045 | 0 | 0 | 100 | 0
Covellite | 2021-06-24 | MFT | 2 | 0.01625492 | 4.08278 | 0 | 100 | 0 | 0
Silicate gangue | 2021-06-24 | MFT | 7042 | 57.12028 | 5.340493 | 35.66017 | 40.68897 | 48.46896 | 10.84207
Amphibole | 2021-06-24 | MFT | 473 | 2.842597 | 2.616348 | 10.98396 | 31.54982 | 43.35793 | 25.09225
Biotite | 2021-06-24 | MFT | 94 | 0.6825678 | 0 | 3.436479 | 19.85294 | 60.29412 | 19.85294
Garnets | 2021-06-24 | MFT | 1710 | 12.25722 | 0.3485726 | 10.69091 | 26.38332 | 56.85646 | 16.76022
Kaolinite | 2021-06-24 | MFT | 1995 | 20.07353 | 0.8224859 | 0.7084346 | 44.39135 | 52.83276 | 2.775882
Muscovite | 2021-06-24 | MFT | 1028 | 9.809324 | 1.184854 | 1.84287 | 68.3974 | 26.41038 | 5.192212
Orthoclase | 2021-06-24 | MFT | 6 | 0.03556632 | 0 | 0 | 0 | 37.5 | 62.5
Plagioclase | 2021-06-24 | MFT | 262 | 1.214604 | 0.1882197 | 0.08408381 | 18.58736 | 36.43123 | 44.98141
Quartz | 2021-06-24 | MFT | 922 | 6.659221 | 0.1800126 | 0.07363437 | 34.41603 | 54.52661 | 11.05736
Silicate gangue_generic | 2021-06-24 | MFT | 529 | 3.335072 | 0 | 7.292739 | 22.6138 | 48.16446 | 29.22173
Chalcopyrite cl. | 2021-06-24 | MFT | 29 | 0.2546778 | 29.47521 | 1.90409 | 74.28571 | 22.85714 | 2.857143
Native Copper | 2021-06-24 | MFT | 1 | 0.02743886 | 11.71507 | 0 | 0 | 0 | 100
CuMn mineral | 2021-06-24 | MFT | 0 | 0 | 0 | 0 | 0 | 0 | 0
Accessory_phases | 2021-06-25 | MCOF | 544 | 3.450327 | 0.7013931 | 7.411524 | 47.36842 | 37.66447 | 14.96711
Apatite | 2021-06-25 | MCOF | 16 | 0.1382311 | 0.03238936 | 0.002953855 | 75 | 12.5 | 12.5
Zircon | 2021-06-25 | MCOF | 1 | 0.008566534 | 0 | 0 | 0 | 100 | 0
Carbonate gangue | 2021-06-25 | MCOF | 0 | 0 | 0 | 0 | 0 | 0 | 0
Ankerite | 2021-06-25 | MCOF | 780 | 5.167261 | 1.252046 | 11.26026 | 41.66667 | 44.44444 | 13.88889
Calcite | 2021-06-25 | MCOF | 2672 | 28.95492 | 0.6810986 | 3.193435 | 76.50972 | 21.78437 | 1.705902
Dolomite_ | 2021-06-25 | MCOF | 296 | 3.57908 | 0.01432148 | 2.769152 | 59.65167 | 36.86502 | 3.483309
Chalcopyrite | 2021-06-25 | MCOF | 417 | 5.620813 | 55.51928 | 29.20621 | 79.61957 | 19.15761 | 1.222826
Chalcopyrite <20 | 2021-06-25 | MCOF | 0 | 0 | 0 | 0 | 0 | 0 | 0
Chalcopyrite >150 | 2021-06-25 | MCOF | 0 | 0 | 0 | 0 | 0 | 0 | 0
CPS floating Cu | 2021-06-25 | MCOF | 0 | 0 | 0 | 0 | 0 | 0 | 0
Cuprite | 2021-06-25 | MCOF | 8 | 0.1000644 | 2.425916 | 0.03666305 | 44.44444 | 22.22222 | 33.33333
Delafossite | 2021-06-25 | MCOF | 0 | 0 | 0 | 0 | 0 | 0 | 0
Malachite | 2021-06-25 | MCOF | 18 | 0.1246704 | 1.533164 | 0.2043861 | 50 | 33.33333 | 16.66667
Fe_Ox | 2021-06-25 | MCOF | 0 | 0 | 0 | 0 | 0 | 0 | 0
Fe_oxyhydroxides | 2021-06-25 | MCOF | 32 | 0.32808 | 0 | 2.932631 | 38.88889 | 50 | 11.11111
Haematite | 2021-06-25 | MCOF | 48 | 0.6085885 | 0 | 6.93022 | 58.73016 | 23.80952 | 17.46032
Magnesioferrite | 2021-06-25 | MCOF | 0 | 0 | 0 | 0 | 0 | 0 | 0
Magnetite | 2021-06-25 | MCOF | 29 | 0.4505633 | 0 | 6.155564 | 31.25 | 68.75 | 0
Tramp_Steel | 2021-06-25 | MCOF | 2 | 0.032808 | 0 | 0.5197957 | 0 | 100 | 0
Fe_Ti_Ox | 2021-06-25 | MCOF | 0 | 0 | 0 | 0 | 0 | 0 | 0
Ilmenite | 2021-06-25 | MCOF | 2 | 0.05249281 | 0 | 0.4055809 | 100 | 0 | 0
Rutile | 2021-06-25 | MCOF | 16 | 0.270666 | 0 | 0 | 84.84848 | 9.090909 | 6.060606
Non floating Cu | 2021-06-25 | MCOF | 0 | 0 | 0 | 0 | 0 | 0 | 0
Chrysocolla | 2021-06-25 | MCOF | 50 | 0.19138 | 1.401227 | 0.2853899 | 48 | 38 | 14
Cu_Fe_Oxide | 2021-06-25 | MCOF | 5 | 0.038276 | 0.1167425 | 0.2068318 | 80 | 20 | 0
CuFe_Silicate | 2021-06-25 | MCOF | 0 | 0 | 0 | 0 | 0 | 0 | 0
Other sulphides | 2021-06-25 | MCOF | 0 | 0 | 0 | 0 | 0 | 0 | 0
Arsenopyrite | 2021-06-25 | MCOF | 0 | 0 | 0 | 0 | 0 | 0 | 0
Galena | 2021-06-25 | MCOF | 52 | 0.7013622 | 0.2215649 | 0.4053484 | 59.61538 | 32.69231 | 7.692308
Millerite | 2021-06-25 | MCOF | 0 | 0 | 0 | 0 | 0 | 0 | 0
Molybdenite | 2021-06-25 | MCOF | 5 | 0.05172729 | 0.02615771 | 0.026693 | 50 | 50 | 0
Monazite_Ce | 2021-06-25 | MCOF | 14 | 0.2346684 | 0 | 0 | 68 | 32 | 0
Pentlandite | 2021-06-25 | MCOF | 0 | 0 | 0 | 0 | 0 | 0 | 0
Siegenite | 2021-06-25 | MCOF | 0 | 0 | 0 | 0 | 0 | 0 | 0
Sphalerite | 2021-06-25 | MCOF | 0 | 0 | 0 | 0 | 0 | 0 | 0
vaesite | 2021-06-25 | MCOF | 0 | 0 | 0 | 0 | 0 | 0 | 0
Pyrite | 2021-06-25 | MCOF | 85 | 1.588892 | 0.02767845 | 13.13001 | 78.73563 | 18.96552 | 2.298851
Pyrrhotite | 2021-06-25 | MCOF | 6 | 0.08402494 | 0 | 0.9391116 | 10 | 90 | 0
Sec. Cu Sulphides | 2021-06-25 | MCOF | 0 | 0 | 0 | 0 | 0 | 0 | 0
Bornite | 2021-06-25 | MCOF | 21 | 0.2369467 | 4.156397 | 0.4460717 | 36 | 60 | 4
Chalcocite | 2021-06-25 | MCOF | 54 | 0.7826532 | 18.53881 | 0.08390894 | 60.52632 | 36.84211 | 2.631579
Covellite | 2021-06-25 | MCOF | 43 | 0.3753236 | 6.798928 | 0.02312762 | 59.09091 | 27.27273 | 13.63636
Silicate gangue | 2021-06-25 | MCOF | 0 | 0 | 0 | 0 | 0 | 0 | 0
Amphibole | 2021-06-25 | MCOF | 511 | 3.060476 | 0.6187849 | 7.408033 | 45.32374 | 38.84892 | 15.82734
Biotite | 2021-06-25 | MCOF | 85 | 0.6268334 | 0.01906839 | 1.140084 | 46.21849 | 33.61345 | 20.16807
Garnets | 2021-06-25 | MCOF | 0 | 0 | 0 | 0 | 0 | 0 | 0
Kaolinite | 2021-06-25 | MCOF | 595 | 3.173372 | 0.02433953 | 0.295431 | 19.4864 | 40.7855 | 39.7281
Muscovite | 2021-06-25 | MCOF | 412 | 3.289549 | 0.04913347 | 0.3593648 | 58.28125 | 34.53125 | 7.1875
Orthoclase | 2021-06-25 | MCOF | 1 | 0.004666027 | 0 | 0 | 100 | 0 | 0
Plagioclase | 2021-06-25 | MCOF | 1820 | 18.09799 | 0.1332055 | 0.3686701 | 40.63891 | 57.81618 | 1.544907
Quartz | 2021-06-25 | MCOF | 931 | 10.10933 | 0.04498658 | 0.3304408 | 69.18299 | 23.31581 | 7.501194
Silicate gangue_generic | 2021-06-25 | MCOF | 0 | 0 | 0 | 0 | 0 | 0 | 0
Chalcopyrite cl. | 2021-06-25 | MCOF | 0 | 0 | 0 | 0 | 0 | 0 | 0
Native Copper | 2021-06-25 | MCOF | 0 | 0 | 0 | 0 | 0 | 0 | 0
CuMn mineral | 2021-06-25 | MCOF | 0 | 0 | 0 | 0 | 0 | 0 | 0
Accessory_phases | 2021-06-25 | MCON | 41 | 0.2254821 | 0.02524793 | 0.09575363 | 54.90196 | 29.41176 | 15.68627
Apatite | 2021-06-25 | MCON | 7 | 0.07252607 | 0.001713081 | 0.001690843 | 87.5 | 12.5 | 0
Zircon | 2021-06-25 | MCON | 1 | 0.006741941 | 0 | 0 | 0 | 100 | 0
Carbonate gangue | 2021-06-25 | MCON | 0 | 0 | 0 | 0 | 0 | 0 | 0
Ankerite | 2021-06-25 | MCON | 20 | 0.09488924 | 0.008410162 | 0.05781106 | 61.90476 | 33.33333 | 4.761905
Calcite | 2021-06-25 | MCON | 181 | 1.368356 | 0.03407608 | 0.02924511 | 70.45455 | 24.71591 | 4.829545
Dolomite_ | 2021-06-25 | MCON | 15 | 0.1430869 | 0.0008422353 | 0.02126223 | 25.71429 | 74.28571 | 0
Chalcopyrite | 2021-06-25 | MCON | 3976 | 53.31798 | 57.94029 | 66.41605 | 85.27787 | 14.32758 | 0.394544
Chalcopyrite <20 | 2021-06-25 | MCON | 0 | 0 | 0 | 0 | 0 | 0 | 0
Chalcopyrite >150 | 2021-06-25 | MCON | 0 | 0 | 0 | 0 | 0 | 0 | 0
CPS floating Cu | 2021-06-25 | MCON | 0 | 0 | 0 | 0 | 0 | 0 | 0
Cuprite | 2021-06-25 | MCON | 65 | 0.7000143 | 1.806835 | 0.06536439 | 17.5 | 62.5 | 20
Delafossite | 2021-06-25 | MCON | 31 | 0.2638538 | 0.279508 | 0.290132 | 50 | 32.35294 | 17.64706
Malachite | 2021-06-25 | MCON | 136 | 0.7522285 | 1.092994 | 0.2892791 | 58.69565 | 23.18841 | 18.11594
Fe_Ox | 2021-06-25 | MCON | 0 | 0 | 0 | 0 | 0 | 0 | 0
Fe_oxyhydroxides | 2021-06-25 | MCON | 18 | 0.1362733 | 0.0004095923 | 0.2714135 | 47.36842 | 36.84211 | 15.78947
Haematite | 2021-06-25 | MCON | 19 | 0.1748601 | 0.0008200949 | 0.4368011 | 30.43478 | 52.17391 | 17.3913
Magnesioferrite | 2021-06-25 | MCON | 0 | 0 | 0 | 0 | 0 | 0 | 0
Magnetite | 2021-06-25 | MCON | 9 | 0.07387446 | 0.000867198 | 0.2317082 | 40 | 50 | 10
Tramp_Steel | 2021-06-25 | MCON | 1 | 0.0129101 | 0 | 0.04540601 | 100 | 0 | 0
Fe_Ti_Ox | 2021-06-25 | MCON | 0 | 0 | 0 | 0 | 0 | 0 | 0
Ilmenite | 2021-06-25 | MCON | 4 | 0.04131232 | 0 | 0.06448728 | 83.33333 | 16.66667 | 0
Rutile | 2021-06-25 | MCON | 8 | 0.0774606 | 0.0032153 | 0 | 66.66667 | 0 | 33.33333
Non floating Cu | 2021-06-25 | MCON | 0 | 0 | 0 | 0 | 0 | 0 | 0
Chrysocolla | 2021-06-25 | MCON | 48 | 0.1717043 | 0.1420775 | 0.09140579 | 24.5614 | 59.64912 | 15.78947
Cu_Fe_Oxide | 2021-06-25 | MCON | 48 | 0.295211 | 0.1415066 | 0.2876027 | 53.06122 | 26.53061 | 20.40816
CuFe_Silicate | 2021-06-25 | MCON | 0 | 0 | 0 | 0 | 0 | 0 | 0
Other sulphides | 2021-06-25 | MCON | 0 | 0 | 0 | 0 | 0 | 0 | 0
Arsenopyrite | 2021-06-25 | MCON | 3 | 0.02668087 | 0 | 0.03153726 | 33.33333 | 33.33333 | 33.33333
Galena | 2021-06-25 | MCON | 72 | 0.7642779 | 0.2308012 | 0.2810883 | 66.66667 | 26.38889 | 6.944444
Millerite | 2021-06-25 | MCON | 0 | 0 | 0 | 0 | 0 | 0 | 0
Molybdenite | 2021-06-25 | MCON | 21 | 0.1560544 | 0.02072565 | 0.058725 | 56.52174 | 21.73913 | 21.73913
Monazite_Ce | 2021-06-25 | MCON | 1 | 0.007387446 | 0.001970745 | 0.004396648 | 100 | 0 | 0
Pentlandite | 2021-06-25 | MCON | 7 | 0.06196848 | 0.0209753 | 0.05529469 | 33.33333 | 44.44444 | 22.22222
Siegenite | 2021-06-25 | MCON | 0 | 0 | 0 | 0 | 0 | 0 | 0
Sphalerite | 2021-06-25 | MCON | 0 | 0 | 0 | 0 | 0 | 0 | 0
vaesite | 2021-06-25 | MCON | 0 | 0 | 0 | 0 | 0 | 0 | 0
Pyrite | 2021-06-25 | MCON | 675 | 13.35993 | 0.0473372 | 25.91244 | 72.88865 | 25.76654 | 1.344809
Pyrrhotite | 2021-06-25 | MCON | 51 | 0.4496731 | 0 | 1.156988 | 36.76471 | 54.41176 | 8.823529
Sec. Cu Sulphides | 2021-06-25 | MCON | 0 | 0 | 0 | 0 | 0 | 0 | 0
Bornite | 2021-06-25 | MCON | 317 | 2.633087 | 4.820065 | 1.102683 | 54.10765 | 34.27762 | 11.61473
Chalcocite | 2021-06-25 | MCON | 591 | 8.46128 | 20.60822 | 0.6287006 | 60.5364 | 37.26054 | 2.203065
Covellite | 2021-06-25 | MCON | 323 | 2.235513 | 4.178933 | 0.04598435 | 70.57057 | 23.72372 | 5.705706
Silicate gangue | 2021-06-25 | MCON | 0 | 0 | 0 | 0 | 0 | 0 | 0
Amphibole | 2021-06-25 | MCON | 28 | 0.1256296 | 0.02125008 | 0.08509371 | 37.93103 | 41.37931 | 20.68966
Biotite | 2021-06-25 | MCON | 48 | 0.2404434 | 0.001537879 | 0.05488343 | 36.2069 | 43.10345 | 20.68966
Garnets | 2021-06-25 | MCON | 0 | 0 | 0 | 0 | 0 | 0 | 0
Kaolinite | 2021-06-25 | MCON | 58 | 0.2301297 | 8.386826e-05 | 0.002813223 | 21.31148 | 67.21311 | 11.47541
Muscovite | 2021-06-25 | MCON | 175 | 0.9789299 | 0.007009504 | 0.02872588 | 56.19835 | 38.84298 | 4.958678
Orthoclase | 2021-06-25 | MCON | 0 | 0 | 0 | 0 | 0 | 0 | 0
Plagioclase | 2021-06-25 | MCON | 338 | 1.969221 | 0.01209338 | 0.01826846 | 57.19697 | 40.90909 | 1.893939
Quartz | 2021-06-25 | MCON | 374 | 2.436638 | 0.0005182762 | 0.01461136 | 71.45086 | 26.83307 | 1.716069
Silicate gangue_generic | 2021-06-25 | MCON | 0 | 0 | 0 | 0 | 0 | 0 | 0
Chalcopyrite cl. | 2021-06-25 | MCON | 0 | 0 | 0 | 0 | 0 | 0 | 0
Native Copper | 2021-06-25 | MCON | 0 | 0 | 0 | 0 | 0 | 0 | 0
CuMn mineral | 2021-06-25 | MCON | 0 | 0 | 0 | 0 | 0 | 0 | 0
Accessory_phases | 2021-06-25 | MFT | 38 | 0.5272012 | 0 | 0.05050471 | 71.26437 | 26.43678 | 2.298851
Apatite | 2021-06-25 | MFT | 36 | 0.513844 | 0 | 0.05050471 | 70.2381 | 27.38095 | 2.380952
Zircon | 2021-06-25 | MFT | 0 | 0 | 0 | 0 | 0 | 0 | 0
Carbonate gangue | 2021-06-25 | MFT | 3555 | 35.27685 | 8.495911 | 26.32672 | 71.85355 | 23.64607 | 4.500381
Ankerite | 2021-06-25 | MFT | 674 | 5.024614 | 4.927776 | 16.69402 | 33.73786 | 49.27184 | 16.99029
Calcite | 2021-06-25 | MFT | 2550 | 26.44545 | 3.277772 | 4.993721 | 80.16267 | 17.35767 | 2.479667
Dolomite_ | 2021-06-25 | MFT | 331 | 3.80679 | 0.2903627 | 4.638985 | 56.66667 | 38.98551 | 4.347826
Chalcopyrite | 2021-06-25 | MFT | 1 | 0.04866651 | 4.014074 | 0.3894093 | 100 | 0 | 0
Chalcopyrite <20 | 2021-06-25 | MFT | 56 | 0.5272205 | 40.06301 | 3.191693 | 72.30769 | 15.38462 | 12.30769
Chalcopyrite >150 | 2021-06-25 | MFT | 0 | 0 | 0 | 0 | 0 | 0 | 0
CPS floating Cu | 2021-06-25 | MFT | 3 | 0.04413669 | 10.1039 | 0.01554473 | 0 | 50 | 50
Cuprite | 2021-06-25 | MFT | 0 | 0 | 0 | 0 | 0 | 0 | 0
Delafossite | 2021-06-25 | MFT | 0 | 0 | 0 | 0 | 0 | 0 | 0
Malachite | 2021-06-25 | MFT | 3 | 0.04413669 | 10.1039 | 0.01554473 | 0 | 50 | 50
Fe_Ox | 2021-06-25 | MFT | 113 | 1.334748 | 0 | 22.60496 | 43.28358 | 47.01493 | 9.701493
Fe_oxyhydroxides | 2021-06-25 | MFT | 43 | 0.483955 | 0 | 7.03918 | 26 | 64 | 10
Haematite | 2021-06-25 | MFT | 49 | 0.5745513 | 0 | 9.995071 | 48.21429 | 42.85714 | 8.928571
Magnesioferrite | 2021-06-25 | MFT | 3 | 0.02700469 | 0 | 0.2806832 | 0 | 33.33333 | 66.66667
Magnetite | 2021-06-25 | MFT | 18 | 0.2492368 | 0 | 5.29003 | 72 | 24 | 4
Tramp_Steel | 2021-06-25 | MFT | 0 | 0 | 0 | 0 | 0 | 0 | 0
Fe_Ti_Ox | 2021-06-25 | MFT | 33 | 0.5731963 | 0 | 1.178545 | 67.69231 | 27.69231 | 4.615385
Ilmenite | 2021-06-25 | MFT | 4 | 0.09291935 | 0 | 1.153033 | 100 | 0 | 0
Rutile | 2021-06-25 | MFT | 27 | 0.461693 | 0 | 0.02551187 | 64.15094 | 30.18868 | 5.660377
Non floating Cu | 2021-06-25 | MFT | 31 | 0.148671 | 7.152883 | 0.5940921 | 11.42857 | 60 | 28.57143
Chrysocolla | 2021-06-25 | MFT | 9 | 0.04065222 | 3.217424 | 0.03481484 | 10 | 50 | 40
Cu_Fe_Oxide | 2021-06-25 | MFT | 1 | 0.008130443 | 0.2256294 | 0.1390517 | 0 | 0 | 100
CuFe_Silicate | 2021-06-25 | MFT | 21 | 0.0998883 | 3.70983 | 0.4202255 | 12.5 | 66.66667 | 20.83333
Other sulphides | 2021-06-25 | MFT | 90 | 1.362236 | 2.097082 | 0.7249195 | 56.31068 | 30.09709 | 13.59223
Arsenopyrite | 2021-06-25 | MFT | 0 | 0 | 0 | 0 | 0 | 0 | 0
Galena | 2021-06-25 | MFT | 77 | 1.10303 | 2.097082 | 0.7249195 | 42.85714 | 40.25974 | 16.88312
Millerite | 2021-06-25 | MFT | 0 | 0 | 0 | 0 | 0 | 0 | 0
Molybdenite | 2021-06-25 | MFT | 0 | 0 | 0 | 0 | 0 | 0 | 0
Monazite_Ce | 2021-06-25 | MFT | 13 | 0.2592063 | 0 | 0 | 96.15385 | 0 | 3.846154
Pentlandite | 2021-06-25 | MFT | 0 | 0 | 0 | 0 | 0 | 0 | 0
Siegenite | 2021-06-25 | MFT | 0 | 0 | 0 | 0 | 0 | 0 | 0
Sphalerite | 2021-06-25 | MFT | 0 | 0 | 0 | 0 | 0 | 0 | 0
vaesite | 2021-06-25 | MFT | 0 | 0 | 0 | 0 | 0 | 0 | 0
Pyrite | 2021-06-25 | MFT | 61 | 0.7176858 | 0 | 8.381076 | 75.67568 | 17.56757 | 6.756757
Pyrrhotite | 2021-06-25 | MFT | 5 | 0.1517102 | 0 | 2.659815 | 0 | 100 | 0
Sec. Cu Sulphides | 2021-06-25 | MFT | 10 | 0.1366302 | 23.27643 | 0.2070821 | 64.28571 | 0 | 35.71429
Bornite | 2021-06-25 | MFT | 2 | 0.06039758 | 10.54379 | 0.2070821 | 16.66667 | 0 | 83.33333
Chalcocite | 2021-06-25 | MFT | 2 | 0.02187476 | 4.745322 | 0 | 100 | 0 | 0
Covellite | 2021-06-25 | MFT | 6 | 0.05435782 | 7.98732 | 0 | 100 | 0 | 0
Silicate gangue | 2021-06-25 | MFT | 6864 | 59.15105 | 4.796712 | 33.67563 | 39.37717 | 50.61123 | 10.0116
Amphibole | 2021-06-25 | MFT | 622 | 4.074785 | 1.932387 | 12.77262 | 31.56385 | 49.2109 | 19.22525
Biotite | 2021-06-25 | MFT | 22 | 0.2014027 | 0 | 1.019007 | 22.22222 | 58.33333 | 19.44444
Garnets | 2021-06-25 | MFT | 1783 | 12.78652 | 0.5169703 | 13.29817 | 28.70608 | 53.55613 | 17.73779
Kaolinite | 2021-06-25 | MFT | 2323 | 25.51713 | 1.399649 | 1.101191 | 42.69753 | 55.50678 | 1.79569
Muscovite | 2021-06-25 | MFT | 656 | 6.365208 | 0.6063671 | 1.424433 | 65.09434 | 28.21612 | 6.689537
Orthoclase | 2021-06-25 | MFT | 3 | 0.0198228 | 0 | 0 | 50 | 50 | 0
Plagioclase | 2021-06-25 | MFT | 385 | 2.038418 | 0.1660462 | 0.1517401 | 14.81481 | 43.95062 | 41.23457
Quartz | 2021-06-25 | MFT | 597 | 5.145312 | 0.07796613 | 0.1055061 | 37.38784 | 54.33699 | 8.275174
Silicate gangue_generic | 2021-06-25 | MFT | 462 | 2.81685 | 0.09732618 | 3.486071 | 29.06977 | 42.05426 | 28.87597
Chalcopyrite cl. | 2021-06-25 | MFT | 57 | 0.575887 | 44.07708 | 3.581102 | 74.64789 | 14.08451 | 11.26761
Native Copper | 2021-06-25 | MFT | 0 | 0 | 0 | 0 | 0 | 0 | 0
CuMn mineral | 2021-06-25 | MFT | 0 | 0 | 0 | 0 | 0 | 0 | 0
Accessory_phases | 2021-06-26 | MCOF | 446 | 3.438198 | 0.4092242 | 8.192681 | 57.58564 | 30.66884 | 11.74551
Apatite | 2021-06-26 | MCOF | 30 | 0.6169494 | 0.01618961 | 0 | 96.33028 | 0.9174312 | 2.752294
Zircon | 2021-06-26 | MCOF | 2 | 0.01683696 | 0 | 0 | 0 | 100 | 0
Carbonate gangue | 2021-06-26 | MCOF | 0 | 0 | 0 | 0 | 0 | 0 | 0
Ankerite | 2021-06-26 | MCOF | 329 | 2.268154 | 0.3684415 | 6.069469 | 41.29353 | 38.30846 | 20.39801
Calcite | 2021-06-26 | MCOF | 1968 | 20.81907 | 0.3169873 | 1.556373 | 80.92796 | 17.69643 | 1.375612
Dolomite_ | 2021-06-26 | MCOF | 228 | 3.098628 | 0.005515468 | 3.266594 | 46.45799 | 49.58814 | 3.953871
Chalcopyrite | 2021-06-26 | MCOF | 202 | 2.866905 | 49.98093 | 17.8855 | 83.50785 | 14.39791 | 2.094241
Chalcopyrite <20 | 2021-06-26 | MCOF | 0 | 0 | 0 | 0 | 0 | 0 | 0
Chalcopyrite >150 | 2021-06-26 | MCOF | 0 | 0 | 0 | 0 | 0 | 0 | 0
CPS floating Cu | 2021-06-26 | MCOF | 0 | 0 | 0 | 0 | 0 | 0 | 0
Cuprite | 2021-06-26 | MCOF | 5 | 0.06555669 | 2.943077 | 0.01240106 | 83.33333 | 0 | 16.66667
Delafossite | 2021-06-26 | MCOF | 3 | 0.02907063 | 0.4388303 | 0.2158057 | 33.33333 | 33.33333 | 33.33333
Malachite | 2021-06-26 | MCOF | 8 | 0.05445146 | 1.295767 | 0.08937536 | 75 | 0 | 25
Fe_Ox | 2021-06-26 | MCOF | 0 | 0 | 0 | 0 | 0 | 0 | 0
Fe_oxyhydroxides | 2021-06-26 | MCOF | 32 | 0.3134541 | 0 | 3.464496 | 54.28571 | 31.42857 | 14.28571
Haematite | 2021-06-26 | MCOF | 63 | 0.7594546 | 0.01745407 | 10.02745 | 36.25 | 50 | 13.75
Magnesioferrite | 2021-06-26 | MCOF | 0 | 0 | 0 | 0 | 0 | 0 | 0
Magnetite | 2021-06-26 | MCOF | 16 | 0.1660411 | 0 | 2.676178 | 16.66667 | 55.55556 | 27.77778
Tramp_Steel | 2021-06-26 | MCOF | 2 | 0.04836149 | 0 | 0.8861616 | 0 | 66.66667 | 33.33333
Fe_Ti_Ox | 2021-06-26 | MCOF | 0 | 0 | 0 | 0 | 0 | 0 | 0
Ilmenite | 2021-06-26 | MCOF | 13 | 0.2751232 | 0 | 2.439922 | 43.75 | 43.75 | 12.5
Rutile | 2021-06-26 | MCOF | 31 | 0.5480969 | 0 | 0 | 67.64706 | 27.94118 | 4.411765
Non floating Cu | 2021-06-26 | MCOF | 0 | 0 | 0 | 0 | 0 | 0 | 0
Chrysocolla | 2021-06-26 | MCOF | 6 | 0.0225687 | 0.3793793 | 0.02695584 | 33.33333 | 16.66667 | 50
Cu_Fe_Oxide | 2021-06-26 | MCOF | 4 | 0.0300916 | 0.1024489 | 0.3236532 | 25 | 25 | 50
CuFe_Silicate | 2021-06-26 | MCOF | 0 | 0 | 0 | 0 | 0 | 0 | 0
Other sulphides | 2021-06-26 | MCOF | 0 | 0 | 0 | 0 | 0 | 0 | 0
Arsenopyrite | 2021-06-26 | MCOF | 0 | 0 | 0 | 0 | 0 | 0 | 0
Galena | 2021-06-26 | MCOF | 86 | 1.153153 | 0.05517976 | 0.5479978 | 47.12644 | 32.18391 | 20.68966
Millerite | 2021-06-26 | MCOF | 0 | 0 | 0 | 0 | 0 | 0 | 0
Molybdenite | 2021-06-26 | MCOF | 0 | 0 | 0 | 0 | 0 | 0 | 0
Monazite_Ce | 2021-06-26 | MCOF | 8 | 0.2306127 | 0 | 0 | 84 | 16 | 0
Pentlandite | 2021-06-26 | MCOF | 0 | 0 | 0 | 0 | 0 | 0 | 0
Siegenite | 2021-06-26 | MCOF | 0 | 0 | 0 | 0 | 0 | 0 | 0
Sphalerite | 2021-06-26 | MCOF | 0 | 0 | 0 | 0 | 0 | 0 | 0
vaesite | 2021-06-26 | MCOF | 0 | 0 | 0 | 0 | 0 | 0 | 0
Pyrite | 2021-06-26 | MCOF | 75 | 1.193508 | 0.05570085 | 11.93158 | 66.16541 | 29.32331 | 4.511278
Pyrrhotite | 2021-06-26 | MCOF | 23 | 0.5119512 | 0 | 6.923325 | 33.87097 | 66.12903 | 0
Sec. Cu Sulphides | 2021-06-26 | MCOF | 0 | 0 | 0 | 0 | 0 | 0 | 0
Bornite | 2021-06-26 | MCOF | 9 | 0.1117688 | 3.613486 | 0.2338459 | 25 | 66.66667 | 8.333333
Chalcocite | 2021-06-26 | MCOF | 28 | 0.5363648 | 22.3619 | 0.0712107 | 50.9434 | 45.28302 | 3.773585
Covellite | 2021-06-26 | MCOF | 35 | 0.318541 | 10.13668 | 0.0166666 | 71.05263 | 13.15789 | 15.78947
Silicate gangue | 2021-06-26 | MCOF | 0 | 0 | 0 | 0 | 0 | 0 | 0
Amphibole | 2021-06-26 | MCOF | 402 | 2.5532 | 0.3734889 | 8.191422 | 47.45763 | 38.13559 | 14.40678
Biotite | 2021-06-26 | MCOF | 322 | 3.012706 | 0.06934051 | 7.982595 | 43.29897 | 40.37801 | 16.32302
Garnets | 2021-06-26 | MCOF | 0 | 0 | 0 | 0 | 0 | 0 | 0
Kaolinite | 2021-06-26 | MCOF | 858 | 4.979282 | 0.02723685 | 0.5546842 | 23.0842 | 44.37086 | 32.54494
Muscovite | 2021-06-26 | MCOF | 993 | 8.293889 | 0.1419946 | 0.7721788 | 59.0134 | 36.2363 | 4.750305
Orthoclase | 2021-06-26 | MCOF | 3 | 0.01375616 | 0 | 0 | 0 | 66.66667 | 33.33333
Plagioclase | 2021-06-26 | MCOF | 1906 | 17.40799 | 0.1152373 | 0.163072 | 37.42643 | 59.17603 | 3.397539
Quartz | 2021-06-26 | MCOF | 1348 | 17.20165 | 0.03334549 | 0.2823045 | 73.09603 | 22.04746 | 4.856512
Silicate gangue_generic | 2021-06-26 | MCOF | 0 | 0 | 0 | 0 | 0 | 0 | 0
Chalcopyrite cl. | 2021-06-26 | MCOF | 0 | 0 | 0 | 0 | 0 | 0 | 0
Native Copper | 2021-06-26 | MCOF | 0 | 0 | 0 | 0 | 0 | 0 | 0
CuMn mineral | 2021-06-26 | MCOF | 0 | 0 | 0 | 0 | 0 | 0 | 0
Accessory_phases | 2021-06-26 | MCON | 83 | 0.4921396 | 0.05303839 | 0.1591707 | 53 | 33 | 14
Apatite | 2021-06-26 | MCON | 13 | 0.1367954 | 0.002086079 | 0.01144872 | 77.77778 | 22.22222 | 0
Zircon | 2021-06-26 | MCON | 1 | 0.01507122 | 0 | 0.001027159 | 100 | 0 | 0
Carbonate gangue | 2021-06-26 | MCON | 0 | 0 | 0 | 0 | 0 | 0 | 0
Ankerite | 2021-06-26 | MCON | 72 | 0.4393903 | 0.0418494 | 0.2418436 | 35.63218 | 45.97701 | 18.3908
Calcite | 2021-06-26 | MCON | 213 | 1.542476 | 0.08443032 | 0.05294793 | 65.6338 | 30.98592 | 3.380282
Dolomite_ | 2021-06-26 | MCON | 25 | 0.1782092 | 0.002599797 | 0.02072286 | 71.79487 | 23.07692 | 5.128205
Chalcopyrite | 2021-06-26 | MCON | 3821 | 53.45447 | 66.03013 | 64.63616 | 83.14691 | 16.26241 | 0.5906749
Chalcopyrite <20 | 2021-06-26 | MCON | 0 | 0 | 0 | 0 | 0 | 0 | 0
Chalcopyrite >150 | 2021-06-26 | MCON | 0 | 0 | 0 | 0 | 0 | 0 | 0
CPS floating Cu | 2021-06-26 | MCON | 0 | 0 | 0 | 0 | 0 | 0 | 0
Cuprite | 2021-06-26 | MCON | 34 | 0.3814302 | 1.158948 | 0.04164847 | 35.89744 | 46.15385 | 17.94872
Delafossite | 2021-06-26 | MCON | 25 | 0.2168492 | 0.2529025 | 0.2367972 | 40 | 24 | 36
Malachite | 2021-06-26 | MCON | 73 | 0.4569466 | 0.7245611 | 0.1540427 | 53.33333 | 29.33333 | 17.33333
Fe_Ox | 2021-06-26 | MCON | 0 | 0 | 0 | 0 | 0 | 0 | 0
Fe_oxyhydroxides | 2021-06-26 | MCON | 11 | 0.1042159 | 0.0002100482 | 0.2137126 | 30.76923 | 53.84615 | 15.38462
Haematite | 2021-06-26 | MCON | 20 | 0.1699521 | 0.001208677 | 0.4353803 | 65 | 10 | 25
Magnesioferrite | 2021-06-26 | MCON | 0 | 0 | 0 | 0 | 0 | 0 | 0
Magnetite | 2021-06-26 | MCON | 34 | 0.3715698 | 0.00352477 | 1.148603 | 22.22222 | 33.33333 | 44.44444
Tramp_Steel | 2021-06-26 | MCON | 3 | 0.04328968 | 0 | 0.15616 | 0 | 33.33333 | 66.66667
Fe_Ti_Ox | 2021-06-26 | MCON | 0 | 0 | 0 | 0 | 0 | 0 | 0
Ilmenite | 2021-06-26 | MCON | 1 | 0.03847972 | 0 | 0.06178673 | 100 | 0 | 0
Rutile | 2021-06-26 | MCON | 6 | 0.07214947 | 0 | 0.001250414 | 90 | 10 | 0
Non floating Cu | 2021-06-26 | MCON | 0 | 0 | 0 | 0 | 0 | 0 | 0
Chrysocolla | 2021-06-26 | MCON | 57 | 0.2121194 | 0.2038796 | 0.06201089 | 26.98413 | 52.38095 | 20.63492
Cu_Fe_Oxide | 2021-06-26 | MCON | 51 | 0.3771012 | 0.2182153 | 0.3583991 | 33.92857 | 44.64286 | 21.42857
CuFe_Silicate | 2021-06-26 | MCON | 0 | 0 | 0 | 0 | 0 | 0 | 0
Other sulphides | 2021-06-26 | MCON | 0 | 0 | 0 | 0 | 0 | 0 | 0
Arsenopyrite | 2021-06-26 | MCON | 4 | 0.03976237 | 0 | 0.05604287 | 50 | 25 | 25
Galena | 2021-06-26 | MCON | 51 | 0.6050936 | 0.1995568 | 0.2386228 | 68.62745 | 19.60784 | 11.76471
Millerite | 2021-06-26 | MCON | 0 | 0 | 0 | 0 | 0 | 0 | 0
Molybdenite | 2021-06-26 | MCON | 18 | 0.1668416 | 0.002840102 | 0.04416563 | 27.27273 | 63.63636 | 9.090909
Monazite_Ce | 2021-06-26 | MCON | 1 | 0.008257106 | 0.005686905 | 0 | 100 | 0 | 0
Pentlandite | 2021-06-26 | MCON | 12 | 0.1000473 | 0.02310942 | 0.09355275 | 15.38462 | 69.23077 | 15.38462
Siegenite | 2021-06-26 | MCON | 0 | 0 | 0 | 0 | 0 | 0 | 0
Sphalerite | 2021-06-26 | MCON | 0 | 0 | 0 | 0 | 0 | 0 | 0
vaesite | 2021-06-26 | MCON | 0 | 0 | 0 | 0 | 0 | 0 | 0
Pyrite | 2021-06-26 | MCON | 844 | 13.18156 | 0.08392324 | 24.92734 | 52.65082 | 45.70384 | 1.645338
Pyrrhotite | 2021-06-26 | MCON | 124 | 1.249132 | 0.003428858 | 3.197813 | 13.01775 | 43.19527 | 43.78698
Sec. Cu Sulphides | 2021-06-26 | MCON | 0 | 0 | 0 | 0 | 0 | 0 | 0
Bornite | 2021-06-26 | MCON | 241 | 2.226052 | 4.738457 | 0.8399762 | 52.05993 | 29.96255 | 17.97753
Chalcocite | 2021-06-26 | MCON | 352 | 5.842905 | 16.71187 | 0.4304692 | 48.37209 | 47.90698 | 3.72093
Covellite | 2021-06-26 | MCON | 275 | 2.116 | 4.553088 | 0.04499967 | 70.92199 | 23.04965 | 6.028369
Silicate gangue | 2021-06-26 | MCON | 0 | 0 | 0 | 0 | 0 | 0 | 0
Amphibole | 2021-06-26 | MCON | 63 | 0.30989 | 0.03342229 | 0.1451416 | 42.1875 | 35.9375 | 21.875
Biotite | 2021-06-26 | MCON | 39 | 0.208512 | 0.001403459 | 0.04208768 | 22.22222 | 62.22222 | 15.55556
Garnets | 2021-06-26 | MCON | 0 | 0 | 0 | 0 | 0 | 0 | 0
Kaolinite | 2021-06-26 | MCON | 97 | 0.446974 | 0.007472004 | 0.01027709 | 35.84906 | 52.83019 | 11.32075
Muscovite | 2021-06-26 | MCON | 257 | 1.672906 | 0.006368908 | 0.07008134 | 59.18919 | 32.97297 | 7.837838
Orthoclase | 2021-06-26 | MCON | 0 | 0 | 0 | 0 | 0 | 0 | 0
Plagioclase | 2021-06-26 | MCON | 401 | 2.309424 | 0.01444852 | 0.02595997 | 55.23466 | 42.77978 | 1.98556
Quartz | 2021-06-26 | MCON | 623 | 3.874908 | 0.009032228 | 0.03417366 | 78.83772 | 19.1886 | 1.973684
Silicate gangue_generic | 2021-06-26 | MCON | 0 | 0 | 0 | 0 | 0 | 0 | 0
Chalcopyrite cl. | 2021-06-26 | MCON | 0 | 0 | 0 | 0 | 0 | 0 | 0
Native Copper | 2021-06-26 | MCON | 0 | 0 | 0 | 0 | 0 | 0 | 0
CuMn mineral | 2021-06-26 | MCON | 0 | 0 | 0 | 0 | 0 | 0 | 0
Accessory_phases | 2021-06-27 | MCOF | 202 | 1.292039 | 0.1905794 | 2.72386 | 55.5102 | 22.44898 | 22.04082
Apatite | 2021-06-27 | MCOF | 22 | 0.2409662 | 0 | 0 | 88.63636 | 6.818182 | 4.545455
Zircon | 2021-06-27 | MCOF | 1 | 0.008145434 | 0 | 0 | 100 | 0 | 0
Carbonate gangue | 2021-06-27 | MCOF | 0 | 0 | 0 | 0 | 0 | 0 | 0
Ankerite | 2021-06-27 | MCOF | 91 | 0.7042334 | 0.06882139 | 1.805752 | 42.63566 | 41.08527 | 16.27907
Calcite | 2021-06-27 | MCOF | 554 | 6.965091 | 0.1697784 | 0.4963146 | 85.03034 | 14.09305 | 0.8766015
Dolomite_ | 2021-06-27 | MCOF | 95 | 0.9137617 | 0.02862777 | 0.9264206 | 43.78378 | 50.27027 | 5.945946
Chalcopyrite | 2021-06-27 | MCOF | 143 | 2.142162 | 30.09739 | 11.92005 | 70.16949 | 23.72881 | 6.101695
Chalcopyrite <20 | 2021-06-27 | MCOF | 0 | 0 | 0 | 0 | 0 | 0 | 0
Chalcopyrite >150 | 2021-06-27 | MCOF | 0 | 0 | 0 | 0 | 0 | 0 | 0
CPS floating Cu | 2021-06-27 | MCOF | 0 | 0 | 0 | 0 | 0 | 0 | 0
Cuprite | 2021-06-27 | MCOF | 23 | 0.3488672 | 11.93442 | 0.06953891 | 27.27273 | 57.57576 | 15.15152
Delafossite | 2021-06-27 | MCOF | 8 | 0.07500731 | 1.529204 | 0.3564402 | 25 | 50 | 25
Malachite | 2021-06-27 | MCOF | 18 | 0.1382991 | 3.11476 | 0.4417489 | 14.28571 | 28.57143 | 57.14286
Fe_Ox | 2021-06-27 | MCOF | 0 | 0 | 0 | 0 | 0 | 0 | 0
Fe_oxyhydroxides | 2021-06-27 | MCOF | 36 | 0.3119528 | 0.01444709 | 3.052122 | 52.77778 | 27.77778 | 19.44444
Haematite | 2021-06-27 | MCOF | 67 | 0.8174896 | 0.02299384 | 9.923437 | 31.46067 | 50.5618 | 17.97753
Magnesioferrite | 2021-06-27 | MCOF | 0 | 0 | 0 | 0 | 0 | 0 | 0
Magnetite | 2021-06-27 | MCOF | 36 | 0.4373405 | 0.05016728 | 6.276082 | 32.65306 | 55.10204 | 12.2449
Tramp_Steel | 2021-06-27 | MCOF | 4 | 0.06239056 | 0 | 1.019058 | 25 | 25 | 50
Fe_Ti_Ox | 2021-06-27 | MCOF | 0 | 0 | 0 | 0 | 0 | 0 | 0
Ilmenite | 2021-06-27 | MCOF | 10 | 0.1580561 | 0 | 1.141371 | 84.21053 | 15.78947 | 0
Rutile | 2021-06-27 | MCOF | 78 | 1.341397 | 0 | 0.04889387 | 48.25581 | 22.09302 | 29.65116
Non floating Cu | 2021-06-27 | MCOF | 0 | 0 | 0 | 0 | 0 | 0 | 0
Chrysocolla | 2021-06-27 | MCOF | 39 | 0.1819725 | 2.738953 | 0.1425263 | 38 | 46 | 16
Cu_Fe_Oxide | 2021-06-27 | MCOF | 12 | 0.1091835 | 0.5513925 | 1.239668 | 26.66667 | 13.33333 | 60
CuFe_Silicate | 2021-06-27 | MCOF | 0 | 0 | 0 | 0 | 0 | 0 | 0
Other sulphides | 2021-06-27 | MCOF | 0 | 0 | 0 | 0 | 0 | 0 | 0
Arsenopyrite | 2021-06-27 | MCOF | 2 | 0.02149008 | 0 | 0.1191792 | 0 | 0 | 100
Galena | 2021-06-27 | MCOF | 58 | 0.7438341 | 0 | 0.3304614 | 60.34483 | 27.58621 | 12.06897
Millerite | 2021-06-27 | MCOF | 0 | 0 | 0 | 0 | 0 | 0 | 0
Molybdenite | 2021-06-27 | MCOF | 2 | 0.01639485 | 0 | 0.02577447 | 100 | 0 | 0
Monazite_Ce | 2021-06-27 | MCOF | 2 | 0.01785063 | 0 | 0 | 50 | 50 | 0
Pentlandite | 2021-06-27 | MCOF | 0 | 0 | 0 | 0 | 0 | 0 | 0
Siegenite | 2021-06-27 | MCOF | 0 | 0 | 0 | 0 | 0 | 0 | 0
Sphalerite | 2021-06-27 | MCOF | 0 | 0 | 0 | 0 | 0 | 0 | 0
vaesite | 2021-06-27 | MCOF | 0 | 0 | 0 | 0 | 0 | 0 | 0
Pyrite | 2021-06-27 | MCOF | 180 | 3.13445 | 0.0484206368 | 27.20482 | 54.57064 | 41.55125 | 3.878116
Pyrrhotite | 2021-06-27 | MCOF | 31 | 0.4633885 | 0 | 5.497531 | 43.10345 | 55.17241 | 1.724138
Sec. Cu Sulphides | 2021-06-27 | MCOF | 0 | 0 | 0 | 0 | 0 | 0 | 0
Bornite | 2021-06-27 | MCOF | 19 | 0.1712274 | 4.195645 | 0.3788068 | 21.05263 | 63.15789 | 15.78947
Chalcocite | 2021-06-27 | MCOF | 45 | 0.79314 | 26.6803 | 0.1682802 | 55.55556 | 44.44444 | 0
Covellite | 2021-06-27 | MCOF | 28 | 0.2514339 | 6.300657 | 0.03522268 | 58.06452 | 29.03226 | 12.90323
Silicate gangue | 2021-06-27 | MCOF | 0 | 0 | 0 | 0 | 0 | 0 | 0
Amphibole | 2021-06-27 | MCOF | 169 | 0.9892023 | 0.1905794 | 2.714557 | 46.56085 | 26.45503 | 26.98413
Biotite | 2021-06-27 | MCOF | 444 | 3.576123 | 0.02703887 | 7.314647 | 36.97479 | 45.2381 | 17.78711
Garnets | 2021-06-27 | MCOF | 0 | 0 | 0 | 0 | 0 | 0 | 0
Kaolinite | 2021-06-27 | MCOF | 838 | 4.284498 | 0.1491701 | 0.2221783 | 34.04255 | 36.80851 | 29.14894
Muscovite | 2021-06-27 | MCOF | 2291 | 18.85505 | 0.2324505 | 1.669621 | 61.43079 | 32.27061 | 6.2986
Orthoclase | 2021-06-27 | MCOF | 1 | 0.004436662 | 0 | 0 | 100 | 0 | 0
Plagioclase | 2021-06-27 | MCOF | 2189 | 19.93448 | 0.1777079 | 0.5224502 | 43.12839 | 52.89331 | 3.9783
Quartz | 2021-06-27 | MCOF | 1704 | 19.85397 | 0.03307766 | 0.3807531 | 66.50474 | 27.48092 | 6.014342
Silicate gangue_generic | 2021-06-27 | MCOF | 0 | 0 | 0 | 0 | 0 | 0 | 0
Chalcopyrite cl. | 2021-06-27 | MCOF | 0 | 0 | 0 | 0 | 0 | 0 | 0
Native Copper | 2021-06-27 | MCOF | 0 | 0 | 0 | 0 | 0 | 0 | 0
CuMn mineral | 2021-06-27 | MCOF | 0 | 0 | 0 | 0 | 0 | 0 | 0
Accessory_phases | 2021-06-27 | MCON | 45 | 0.3090574 | 0.01439408 | 0.07458935 | 50.79365 | 41.26984 | 7.936508
Apatite | 2021-06-27 | MCON | 14 | 0.1474591 | 0.004159373 | 0.001852992 | 70 | 26.66667 | 3.333333
Zircon | 2021-06-27 | MCON | 0 | 0 | 0 | 0 | 0 | 0 | 0
Carbonate gangue | 2021-06-27 | MCON | 0 | 0 | 0 | 0 | 0 | 0 | 0
Ankerite | 2021-06-27 | MCON | 23 | 0.1224937 | 0.02266446 | 0.0657168 | 56 | 28 | 16
Calcite | 2021-06-27 | MCON | 134 | 0.8936517 | 0.07371963 | 0.02281653 | 71.22642 | 27.83019 | 0.9433962
Dolomite_ | 2021-06-27 | MCON | 23 | 0.1462925 | 0 | 0.01922563 | 72.72727 | 27.27273 | 0
Chalcopyrite | 2021-06-27 | MCON | 3348 | 41.57476 | 52.0402 | 48.73424 | 86.34582 | 12.72927 | 0.9249099
Chalcopyrite <20 | 2021-06-27 | MCON | 0 | 0 | 0 | 0 | 0 | 0 | 0
Chalcopyrite >150 | 2021-06-27 | MCON | 0 | 0 | 0 | 0 | 0 | 0 | 0
CPS floating Cu | 2021-06-27 | MCON | 0 | 0 | 0 | 0 | 0 | 0 | 0
Cuprite | 2021-06-27 | MCON | 149 | 1.964099 | 6.019018 | 0.19985 | 46.8599 | 46.37681 | 6.763285
Delafossite | 2021-06-27 | MCON | 61 | 0.5469829 | 0.8244872 | 0.7082311 | 23.07692 | 46.15385 | 30.76923
Malachite | 2021-06-27 | MCON | 153 | 0.9220858 | 1.574792 | 0.4164795 | 44.23077 | 30.12821 | 25.64103
Fe_Ox | 2021-06-27 | MCON | 0 | 0 | 0 | 0 | 0 | 0 | 0
Fe_oxyhydroxides | 2021-06-27 | MCON | 15 | 0.1166606 | 0.001072191 | 0.2212093 | 26.66667 | 53.33333 | 20
Haematite | 2021-06-27 | MCON | 30 | 0.3380048 | 0.006343312 | 0.8585842 | 48.78049 | 21.95122 | 29.26829
Magnesioferrite | 2021-06-27 | MCON | 0 | 0 | 0 | 0 | 0 | 0 | 0
Magnetite | 2021-06-27 | MCON | 22 | 0.2242995 | 0.003555877 | 0.6653259 | 14.28571 | 60.71429 | 25
Tramp_Steel | 2021-06-27 | MCON | 8 | 0.1259935 | 0.0008049481 | 0.4479571 | 77.77778 | 22.22222 | 0
Fe_Ti_Ox | 2021-06-27 | MCON | 0 | 0 | 0 | 0 | 0 | 0 | 0
Ilmenite | 2021-06-27 | MCON | 4 | 0.05226397 | 0 | 0.08048421 | 57.14286 | 42.85714 | 0
Rutile | 2021-06-27 | MCON | 8 | 0.07699603 | 0 | 0.003536202 | 72.72727 | 27.27273 | 0
Non floating Cu | 2021-06-27 | MCON | 0 | 0 | 0 | 0 | 0 | 0 | 0
Chrysocolla | 2021-06-27 | MCON | 42 | 0.1469924 | 0.1533962 | 0.04689145 | 44.44444 | 31.11111 | 24.44444
Cu_Fe_Oxide | 2021-06-27 | MCON | 62 | 0.4246448 | 0.2239404 | 0.581714 | 41.53846 | 40 | 18.46154
CuFe_Silicate | 2021-06-27 | MCON | 0 | 0 | 0 | 0 | 0 | 0 | 0
Other sulphides | 2021-06-27 | MCON | 0 | 0 | 0 | 0 | 0 | 0 | 0
Arsenopyrite | 2021-06-27 | MCON | 4 | 0.03857579 | 0.002550791 | 0.05241643 | 0 | 50 | 50
Galena | 2021-06-27 | MCON | 67 | 0.7712047 | 0.221595 | 0.2722331 | 52.23881 | 32.83582 | 14.92537
Millerite | 2021-06-27 | MCON | 0 | 0 | 0 | 0 | 0 | 0 | 0
Molybdenite | 2021-06-27 | MCON | 24 | 0.2207219 | 0.01284396 | 0.06068991 | 46.66667 | 40 | 13.33333
Monazite_Ce | 2021-06-27 | MCON | 3 | 0.02403209 | 0.002576832 | 0 | 33.33333 | 66.66667 | 0
Pentlandite | 2021-06-27 | MCON | 10 | 0.09706166 | 0.008922431 | 0.07078971 | 30.76923 | 53.84615 | 15.38462
Siegenite | 2021-06-27 | MCON | 0 | 0 | 0 | 0 | 0 | 0 | 0
Sphalerite | 2021-06-27 | MCON | 0 | 0 | 0 | 0 | 0 | 0 | 0
vaesite | 2021-06-27 | MCON | 0 | 0 | 0 | 0 | 0 | 0 | 0
Pyrite | 2021-06-27 | MCON | 1190 | 21.52408 | 0.1006307 | 39.63885 | 76.32151 | 22.55612 | 1.122375
Pyrrhotite | 2021-06-27 | MCON | 89 | 1.039757 | 0.00148284 | 2.567901 | 45.51724 | 44.13793 | 10.34483
Sec. Cu Sulphides | 2021-06-27 | MCON | 0 | 0 | 0 | 0 | 0 | 0 | 0
Bornite | 2021-06-27 | MCON | 282 | 2.596399 | 5.766831 | 1.120261 | 42.67913 | 40.80997 | 16.5109
Chalcocite | 2021-06-27 | MCON | 488 | 7.909592 | 23.05867 | 0.6163542 | 49.11111 | 48.55556 | 2.333333
Covellite | 2021-06-27 | MCON | 275 | 2.081973 | 4.612805 | 0.05353312 | 65.38462 | 23.42657 | 11.18881
Silicate gangue | 2021-06-27 | MCON | 0 | 0 | 0 | 0 | 0 | 0 | 0
Amphibole | 2021-06-27 | MCON | 25 | 0.1268335 | 0.006601906 | 0.07196078 | 33.33333 | 51.85185 | 14.81481
Biotite | 2021-06-27 | MCON | 41 | 0.2112802 | 0 | 0.06441632 | 57.44681 | 40.42553 | 2.12766
Garnets | 2021-06-27 | MCON | 0 | 0 | 0 | 0 | 0 | 0 | 0
Kaolinite | 2021-06-27 | MCON | 95 | 0.4213627 | 0.002725397 | 0.005448586 | 36.8932 | 54.36893 | 8.737864
Muscovite | 2021-06-27 | MCON | 242 | 1.399274 | 0.01402738 | 0.04433355 | 70.21944 | 26.64577 | 3.134796
Orthoclase | 2021-06-27 | MCON | 0 | 0 | 0 | 0 | 0 | 0 | 0
Plagioclase | 2021-06-27 | MCON | 417 | 2.289037 | 0.01209946 | 0.02643921 | 64.48763 | 33.5689 | 1.943463
Quartz | 2021-06-27 | MCON | 609 | 3.709809 | 0.003803436 | 0.04343141 | 76.33333 | 22.44444 | 1.222222
Silicate gangue_generic | 2021-06-27 | MCON | 0 | 0 | 0 | 0 | 0 | 0 | 0
Chalcopyrite cl. | 2021-06-27 | MCON | 0 | 0 | 0 | 0 | 0 | 0 | 0
Native Copper | 2021-06-27 | MCON | 0 | 0 | 0 | 0 | 0 | 0 | 0
CuMn mineral | 2021-06-27 | MCON | 0 | 0 | 0 | 0 | 0 | 0 | 0
Accessory_phases | 2021-06-27 | MFT | 33 | 0.337174 | 0 | 0.01918993 | 59.67742 | 29.03226 | 11.29032
Apatite | 2021-06-27 | MFT | 28 | 0.3088958 | 0 | 0.0167211 | 60.71429 | 28.57143 | 10.71429
Zircon | 2021-06-27 | MFT | 1 | 0.008204171 | 0 | 0 | 0 | 0 | 100
Carbonate gangue | 2021-06-27 | MFT | 946 | 10.96727 | 2.977709 | 4.795123 | 82.57243 | 13.69622 | 3.731343
Ankerite | 2021-06-27 | MFT | 127 | 0.7478015 | 1.427038 | 1.969628 | 44.85294 | 36.76471 | 18.38235
Calcite | 2021-06-27 | MFT | 684 | 8.453386 | 1.503457 | 0.8716165 | 89.81533 | 8.449916 | 1.734751
Dolomite_ | 2021-06-27 | MFT | 135 | 1.766079 | 0.04721384 | 1.953879 | 60.56338 | 31.26761 | 8.169014
Chalcopyrite | 2021-06-27 | MFT | 1 | 0.03656966 | 3.075146 | 0.2189842 | 0 | 0 | 100
Chalcopyrite <20 | 2021-06-27 | MFT | 60 | 0.4754056 | 38.10854 | 2.539883 | 70.76923 | 16.92308 | 12.30769
Chalcopyrite >150 | 2021-06-27 | MFT | 0 | 0 | 0 | 0 | 0 | 0 | 0
CPS floating Cu | 2021-06-27 | MFT | 9 | 0.1250176 | 25.93587 | 0.1173842 | 66.66667 | 27.77778 | 5.555556
Cuprite | 2021-06-27 | MFT | 0 | 0 | 0 | 0 | 0 | 0 | 0
Delafossite | 2021-06-27 | MFT | 2 | 0.01888705 | 2.206978 | 0.112701 | 100 | 0 | 0
Malachite | 2021-06-27 | MFT | 7 | 0.1061306 | 23.72889 | 0.004683221 | 62.5 | 31.25 | 6.25
Fe_Ox | 2021-06-27 | MFT | 162 | 1.842936 | 0.6797744 | 26.67956 | 44.11765 | 43.62745 | 12.2549
Fe_oxyhydroxides | 2021-06-27 | MFT | 43 | 0.4189364 | 0.04927965 | 4.806157 | 39.58333 | 47.91667 | 12.5
Haematite | 2021-06-27 | MFT | 66 | 0.8418876 | 0.4172041 | 11.99653 | 37.36264 | 52.74725 | 9.89011
Magnesioferrite | 2021-06-27 | MFT | 2 | 0.01623379 | 0 | 0.1447083 | 0 | 0 | 100
Magnetite | 2021-06-27 | MFT | 48 | 0.5393806 | 0.2132906 | 9.278894 | 58.33333 | 28.33333 | 13.33333
Tramp_Steel | 2021-06-27 | MFT | 1 | 0.01571012 | 0 | 0.3409846 | 100 | 0 | 0
Fe_Ti_Ox | 2021-06-27 | MFT | 90 | 1.683601 | 0.4205219 | 1.452605 | 66.19718 | 17.84038 | 15.96244
Ilmenite | 2021-06-27 | MFT | 11 | 0.1675746 | 0.164006 | 1.365681 | 70 | 20 | 10
Rutile | 2021-06-27 | MFT | 79 | 1.516026 | 0.2565159 | 0.08692359 | 65.80311 | 17.61658 | 16.58031
Non floating Cu | 2021-06-27 | MFT | 30 | 0.1370271 | 5.045248 | 0.9354182 | 29.03226 | 45.16129 | 25.80645
Chrysocolla | 2021-06-27 | MFT | 9 | 0.03299124 | 2.320786 | 0.02813052 | 33.33333 | 33.33333 | 33.33333
Cu_Fe_Oxide | 2021-06-27 | MFT | 5 | 0.04398832 | 0.9541167 | 0.6314793 | 33.33333 | 33.33333 | 33.33333
CuFe_Silicate | 2021-06-27 | MFT | 16 | 0.06004755 | 1.770346 | 0.2758084 | 25 | 56.25 | 18.75
Other sulphides | 2021-06-27 | MFT | 65 | 0.8189858 | 0.1381905 | 0.6014017 | 43.93939 | 42.42424 | 13.63636
Arsenopyrite | 2021-06-27 | MFT | 1 | 0.01082252 | 0 | 0.08626985 | 0 | 100 | 0
Galena | 2021-06-27 | MFT | 57 | 0.7362807 | 0.1381905 | 0.3047788 | 43.85965 | 42.10526 | 14.03509
Millerite | 2021-06-27 | MFT | 0 | 0 | 0 | 0 | 0 | 0 | 0
Molybdenite | 2021-06-27 | MFT | 3 | 0.02880188 | 0 | 0.1865092 | 66.66667 | 33.33333 | 0
Monazite_Ce | 2021-06-27 | MFT | 3 | 0.03595871 | 0 | 0 | 50 | 50 | 0
Pentlandite | 2021-06-27 | MFT | 0 | 0 | 0 | 0 | 0 | 0 | 0
Siegenite | 2021-06-27 | MFT | 0 | 0 | 0 | 0 | 0 | 0 | 0
Sphalerite | 2021-06-27 | MFT | 1 | 0.007121919 | 0 | 0.02384387 | 0 | 0 | 100
vaesite | 2021-06-27 | MFT | 0 | 0 | 0 | 0 | 0 | 0 | 0
Pyrite | 2021-06-27 | MFT | 131 | 2.090126 | 0.1685876 | 21.41795 | 74.47699 | 22.59414 | 2.92887
Pyrrhotite | 2021-06-27 | MFT | 30 | 0.6518127 | 0 | 9.145871 | 38.2716 | 61.7284 | 0
Sec. Cu Sulphides | 2021-06-27 | MFT | 12 | 0.1015397 | 17.5981 | 0.0314229 | 58.33333 | 16.66667 | 25
Bornite | 2021-06-27 | MFT | 2 | 0.01815391 | 3.128124 | 0.0314229 | 0 | 50 | 50
Chalcocite | 2021-06-27 | MFT | 1 | 0.009862461 | 2.322435 | 0 | 100 | 0 | 0
Covellite | 2021-06-27 | MFT | 9 | 0.07352334 | 12.14754 | 0 | 66.66667 | 11.11111 | 22.22222
Silicate gangue | 2021-06-27 | MFT | 9955 | 80.73254 | 5.852316 | 32.04521 | 43.60813 | 45.35056 | 11.04131
Amphibole | 2021-06-27 | MFT | 245 | 1.386435 | 2.222741 | 3.612659 | 32.69962 | 33.8403 | 33.46008
Biotite | 2021-06-27 | MFT | 148 | 1.008939 | 0 | 3.525946 | 15 | 52.5 | 32.5
Garnets | 2021-06-27 | MFT | 1994 | 14.8594 | 0.8910021 | 11.24837 | 24.16888 | 56.15027 | 19.68085
Kaolinite | 2021-06-27 | MFT | 2489 | 22.44005 | 1.275298 | 0.7190509 | 43.55565 | 52.43453 | 4.00982
Muscovite | 2021-06-27 | MFT | 2455 | 22.50568 | 1.232095 | 2.834902 | 67.91339 | 27.31846 | 4.768154
Orthoclase | 2021-06-27 | MFT | 5 | 0.02234328 | 0 | 0 | 60 | 40 | 0
Plagioclase | 2021-06-27 | MFT | 337 | 1.565775 | 0.08084137 | 0.09466116 | 18.84058 | 40.28986 | 40.86957
Quartz | 2021-06-27 | MFT | 1481 | 11.49963 | 0.1386601 | 0.216875 | 39.30008 | 50.3218 | 10.37812
Silicate gangue_generic | 2021-06-27 | MFT | 702 | 4.42533 | 0.01167921 | 8.237869 | 21.91324 | 47.49722 | 30.58954
Chalcopyrite cl. | 2021-06-27 | MFT | 61 | 0.5119752 | 41.18368 | 2.758867 | 65.71429 | 15.71429 | 18.57143
Native Copper | 2021-06-27 | MFT | 0 | 0 | 0 | 0 | 0 | 0 | 0
CuMn mineral | 2021-06-27 | MFT | 0 | 0 | 0 | 0 | 0 | 0 | 0
Accessory_phases | 2021-06-28 | MCON | 26 | 0.2373108 | 0.00387668 | 0.06705211 | 57.77778 | 20 | 22.22222
Apatite | 2021-06-28 | MCON | 10 | 0.1351857 | 0.0005007776 | 0.0007453759 | 72 | 12 | 16
Zircon | 2021-06-28 | MCON | 0 | 0 | 0 | 0 | 0 | 0 | 0
Carbonate gangue | 2021-06-28 | MCON | 0 | 0 | 0 | 0 | 0 | 0 | 0
Ankerite | 2021-06-28 | MCON | 3 | 0.04851284 | 0 | 0.02677199 | 100 | 0 | 0
Calcite | 2021-06-28 | MCON | 57 | 0.4451887 | 0.004747523 | 0.006674993 | 78.125 | 21.875 | 0
Dolomite_ | 2021-06-28 | MCON | 3 | 0.02438476 | 0 | 0.005719869 | 100 | 0 | 0
Chalcopyrite | 2021-06-28 | MCON | 1919 | 48.28261 | 68.06746 | 47.66981 | 86.70924 | 12.20671 | 1.084051
Chalcopyrite <20 | 2021-06-28 | MCON | 0 | 0 | 0 | 0 | 0 | 0 | 0
Chalcopyrite >150 | 2021-06-28 | MCON | 0 | 0 | 0 | 0 | 0 | 0 | 0
CPS floating Cu | 2021-06-28 | MCON | 0 | 0 | 0 | 0 | 0 | 0 | 0
Cuprite | 2021-06-28 | MCON | 21 | 0.2922749 | 0.9596736 | 0.007300118 | 32.14286 | 28.57143 | 39.28571
Delafossite | 2021-06-28 | MCON | 10 | 0.1203495 | 0.1527942 | 0.1442734 | 15.38462 | 38.46154 | 46.15385
Malachite | 2021-06-28 | MCON | 34 | 0.2210885 | 0.3939852 | 0.1355874 | 26.47059 | 32.35294 | 41.17647
Fe_Ox | 2021-06-28 | MCON | 0 | 0 | 0 | 0 | 0 | 0 | 0
Fe_oxyhydroxides | 2021-06-28 | MCON | 6 | 0.05133634 | 0 | 0.07011267 | 33.33333 | 33.33333 | 33.33333
Haematite | 2021-06-28 | MCON | 20 | 0.2992908 | 0.001425622 | 0.6113803 | 15.15152 | 48.48485 | 36.36364
Magnesioferrite | 2021-06-28 | MCON | 0 | 0 | 0 | 0 | 0 | 0 | 0
Magnetite | 2021-06-28 | MCON | 15 | 0.1762548 | 0.001635549 | 0.409669 | 5 | 40 | 55
Tramp_Steel | 2021-06-28 | MCON | 2 | 0.0308018 | 0 | 0.08587049 | 0 | 0 | 100
Fe_Ti_Ox | 2021-06-28 | MCON | 0 | 0 | 0 | 0 | 0 | 0 | 0
Ilmenite | 2021-06-28 | MCON | 2 | 0.02464144 | 0.002648471 | 0.02722613 | 66.66667 | 0 | 33.33333
Rutile | 2021-06-28 | MCON | 13 | 0.2079122 | 0.00605217 | 0.002318213 | 74.07407 | 11.11111 | 14.81481
Non floating Cu | 2021-06-28 | MCON | 0 | 0 | 0 | 0 | 0 | 0 | 0
Chrysocolla | 2021-06-28 | MCON | 21 | 0.08983859 | 0.1006824 | 0.02275879 | 20 | 44 | 36
Cu_Fe_Oxide | 2021-06-28 | MCON | 29 | 0.3018577 | 0.1802043 | 0.4209676 | 9.52381 | 42.85714 | 47.61905
CuFe_Silicate | 2021-06-28 | MCON | 0 | 0 | 0 | 0 | 0 | 0 | 0
Other sulphides | 2021-06-28 | MCON | 0 | 0 | 0 | 0 | 0 | 0 | 0
Arsenopyrite | 2021-06-28 | MCON | 3 | 0.03182853 | 0 | 0.03227253 | 33.33333 | 66.66667 | 0
Galena | 2021-06-28 | MCON | 13 | 0.1646185 | 0.07891997 | 0.05778442 | 38.46154 | 46.15385 | 15.38462
Millerite | 2021-06-28 | MCON | 0 | 0 | 0 | 0 | 0 | 0 | 0
Molybdenite | 2021-06-28 | MCON | 12 | 0.1133164 | 0.004338872 | 0.02771746 | 42.85714 | 42.85714 | 14.28571
Monazite_Ce | 2021-06-28 | MCON | 0 | 0 | 0 | 0 | 0 | 0 | 0
Pentlandite | 2021-06-28 | MCON | 1 | 0.008213814 | 0.00787133 | 0.007410872 | 0 | 100 | 0
Siegenite | 2021-06-28 | MCON | 0 | 0 | 0 | 0 | 0 | 0 | 0
Sphalerite | 2021-06-28 | MCON | 2 | 0.02094523 | 0.007879202 | 0.002101847 | 100 | 0 | 0
vaesite | 2021-06-28 | MCON | 0 | 0 | 0 | 0 | 0 | 0 | 0
Pyrite | 2021-06-28 | MCON | 907 | 29.78319 | 0.1594425 | 44.41128 | 75.07196 | 24.03569 | 0.8923431
Pyrrhotite | 2021-06-28 | MCON | 133 | 1.91695 | 0.004514954 | 3.734874 | 51.44033 | 39.50617 | 9.053498
Sec. Cu Sulphides | 2021-06-28 | MCON | 0 | 0 | 0 | 0 | 0 | 0 | 0
Bornite | 2021-06-28 | MCON | 131 | 1.316948 | 3.132033 | 0.4687557 | 25 | 30.40541 | 44.59459
Chalcocite | 2021-06-28 | MCON | 280 | 7.386614 | 23.24719 | 0.3962864 | 39.65969 | 56.5445 | 3.795812
Covellite | 2021-06-28 | MCON | 95 | 0.768813 | 1.770963 | 0.02435693 | 44.79167 | 27.08333 | 28.125
Silicate gangue | 2021-06-28 | MCON | 0 | 0 | 0 | 0 | 0 | 0 | 0
Amphibole | 2021-06-28 | MCON | 15 | 0.0981893 | 0.003375902 | 0.06236559 | 42.10526 | 31.57895 | 26.31579
Biotite | 2021-06-28 | MCON | 21 | 0.1829798 | 0 | 0.04228305 | 43.24324 | 51.35135 | 5.405405
Garnets | 2021-06-28 | MCON | 0 | 0 | 0 | 0 | 0 | 0 | 0
Kaolinite | 2021-06-28 | MCON | 53 | 0.2520272 | 0.003066372 | 0.004967198 | 33.92857 | 42.85714 | 23.21429
Muscovite | 2021-06-28 | MCON | 119 | 0.7962266 | 0.006048629 | 0.03315342 | 61.21212 | 31.51515 | 7.272727
Orthoclase | 2021-06-28 | MCON | 1 | 0.004380701 | 0 | 0 | 0 | 0 | 100
Plagioclase | 2021-06-28 | MCON | 209 | 1.423728 | 0.002868569 | 0.01521189 | 63.125 | 33.75 | 3.125
Quartz | 2021-06-28 | MCON | 247 | 1.968064 | 0.005900946 | 0.02093338 | 72.81106 | 23.73272 | 3.456221
Silicate gangue_generic | 2021-06-28 | MCON | 0 | 0 | 0 | 0 | 0 | 0 | 0
Chalcopyrite cl. | 2021-06-28 | MCON | 0 | 0 | 0 | 0 | 0 | 0 | 0
Native Copper | 2021-06-28 | MCON | 0 | 0 | 0 | 0 | 0 | 0 | 0
CuMn mineral | 2021-06-28 | MCON | 0 | 0 | 0 | 0 | 0 | 0 | 0
Accessory_phases | 2021-06-28 | MCOF | 194 | 1.34466 | 0.3210948 | 2.922399 | 48.1203 | 25.56391 | 26.31579
Apatite | 2021-06-28 | MCOF | 33 | 0.320802 | 0.09189056 | 0.01026102 | 74.19355 | 12.90323 | 12.90323
Zircon | 2021-06-28 | MCOF | 0 | 0 | 0 | 0 | 0 | 0 | 0
Carbonate gangue | 2021-06-28 | MCOF | 0 | 0 | 0 | 0 | 0 | 0 | 0
Ankerite | 2021-06-28 | MCOF | 77 | 0.5415744 | 0.1003738 | 1.19961 | 40.95238 | 36.19048 | 22.85714
Calcite | 2021-06-28 | MCOF | 1033 | 13.56954 | 0.1882882 | 0.6401819 | 83.84565 | 15.27142 | 0.88293
Dolomite_ | 2021-06-28 | MCOF | 117 | 1.661319 | 0.009659356 | 1.333843 | 65.16854 | 30.61798 | 4.213483
Chalcopyrite | 2021-06-28 | MCOF | 141 | 1.818102 | 41.84461 | 9.204358 | 83.39623 | 15.09434 | 1.509434
Chalcopyrite <20 | 2021-06-28 | MCOF | 0 | 0 | 0 | 0 | 0 | 0 | 0
Chalcopyrite >150 | 2021-06-28 | MCOF | 0 | 0 | 0 | 0 | 0 | 0 | 0
CPS floating Cu | 2021-06-28 | MCOF | 0 | 0 | 0 | 0 | 0 | 0 | 0
Cuprite | 2021-06-28 | MCOF | 4 | 0.0499411 | 2.741455 | 0.004739122 | 60 | 0 | 40
Delafossite | 2021-06-28 | MCOF | 1 | 0.008858405 | 0.1616993 | 0.06935045 | 0 | 0 | 100
Malachite | 2021-06-28 | MCOF | 3 | 0.01866651 | 0.587419 | 0.04274478 | 0 | 33.33333 | 66.66667
Fe_Ox | 2021-06-28 | MCOF | 0 | 0 | 0 | 0 | 0 | 0 | 0
Fe_oxyhydroxides | 2021-06-28 | MCOF | 27 | 0.2210508 | 0 | 1.776959 | 29.62963 | 33.33333 | 37.03704
Haematite | 2021-06-28 | MCOF | 50 | 0.8157593 | 0.02044067 | 8.713699 | 32.97872 | 58.51064 | 8.510638
Magnesioferrite | 2021-06-28 | MCOF | 0 | 0 | 0 | 0 | 0 | 0 | 0
Magnetite | 2021-06-28 | MCOF | 29 | 0.2698457 | 0 | 3.436865 | 31.25 | 34.375 | 34.375
Tramp_Steel | 2021-06-28 | MCOF | 5 | 0.07368359 | 0 | 1.080137 | 60 | 20 | 20
Fe_Ti_Ox | 2021-06-28 | MCOF | 0 | 0 | 0 | 0 | 0 | 0 | 0
Ilmenite | 2021-06-28 | MCOF | 9 | 0.1650512 | 0 | 1.06738 | 57.14286 | 42.85714 | 0
Rutile | 2021-06-28 | MCOF | 60 | 0.9357816 | 0 | 0.0375923 | 61.41732 | 20.47244 | 18.11024
Non floating Cu | 2021-06-28 | MCOF | 0 | 0 | 0 | 0 | 0 | 0 | 0
Chrysocolla | 2021-06-28 | MCOF | 6 | 0.02063141 | 0.3509361 | 0.02250267 | 50 | 50 | 0
Cu_Fe_Oxide | 2021-06-28 | MCOF | 5 | 0.04126281 | 0.2957991 | 0.3439148 | 33.33333 | 50 | 16.66667
CuFe_Silicate | 2021-06-28 | MCOF | 0 | 0 | 0 | 0 | 0 | 0 | 0
Other sulphides | 2021-06-28 | MCOF | 0 | 0 | 0 | 0 | 0 | 0 | 0
Arsenopyrite | 2021-06-28 | MCOF | 0 | 0 | 0 | 0 | 0 | 0 | 0
Galena | 2021-06-28 | MCOF | 33 | 0.3998563 | 0 | 0.1219071 | 51.51515 | 27.27273 | 21.21212
Millerite | 2021-06-28 | MCOF | 0 | 0 | 0 | 0 | 0 | 0 | 0
Molybdenite | 2021-06-28 | MCOF | 3 | 0.03872482 | 0 | 0.05380901 | 60 | 20 | 20
Monazite_Ce | 2021-06-28 | MCOF | 3 | 0.04216339 | 0 | 0 | 100 | 0 | 0
Pentlandite | 2021-06-28 | MCOF | 0 | 0 | 0 | 0 | 0 | 0 | 0
Siegenite | 2021-06-28 | MCOF | 0 | 0 | 0 | 0 | 0 | 0 | 0
Sphalerite | 2021-06-28 | MCOF | 0 | 0 | 0 | 0 | 0 | 0 | 0
vaesite | 2021-06-28 | MCOF | 0 | 0 | 0 | 0 | 0 | 0 | 0
Pyrite | 2021-06-28 | MCOF | 239 | 5.004098 | 0.3439542 | 39.47771 | 72.62295 | 26.55738 | 0.8196721
Pyrrhotite | 2021-06-28 | MCOF | 39 | 0.6416204 | 0 | 6.746647 | 68.23529 | 28.23529 | 3.529412
Sec. Cu Sulphides | 2021-06-28 | MCOF | 0 | 0 | 0 | 0 | 0 | 0 | 0
Bornite | 2021-06-28 | MCOF | 6 | 0.05960184 | 2.435283 | 0.1007633 | 28.57143 | 57.14286 | 14.28571
Chalcocite | 2021-06-28 | MCOF | 24 | 0.5550831 | 30.61253 | 0.08152083 | 48.33333 | 46.66667 | 5
Covellite | 2021-06-28 | MCOF | 13 | 0.1226095 | 5.041309 | 0.009868916 | 75 | 12.5 | 12.5
Silicate gangue | 2021-06-28 | MCOF | 0 | 0 | 0 | 0 | 0 | 0 | 0
Amphibole | 2021-06-28 | MCOF | 156 | 0.9741626 | 0.2292043 | 2.909776 | 38.07107 | 30.45685 | 31.47208
Biotite | 2021-06-28 | MCOF | 485 | 4.012841 | 0.09113571 | 7.65332 | 44.92925 | 39.50472 | 15.56604
Garnets | 2021-06-28 | MCOF | 0 | 0 | 0 | 0 | 0 | 0 | 0
Kaolinite | 2021-06-28 | MCOF | 695 | 3.570003 | 0.01687156 | 0.4165474 | 22.07479 | 39.56574 | 38.35947
Muscovite | 2021-06-28 | MCOF | 1814 | 13.61702 | 0.2488923 | 1.075263 | 60.5629 | 32.65514 | 6.78196
Orthoclase | 2021-06-28 | MCOF | 2 | 0.008383556 | 0 | 0 | 0 | 50 | 50
Plagioclase | 2021-06-28 | MCOF | 2335 | 19.70267 | 0.2998988 | 0.3203807 | 41.65946 | 53.88937 | 4.451167
Quartz | 2021-06-28 | MCOF | 1837 | 21.96909 | 0.0986842 | 0.2957819 | 68.47719 | 25.79498 | 5.727829
Silicate gangue_generic | 2021-06-28 | MCOF | 0 | 0 | 0 | 0 | 0 | 0 | 0
Chalcopyrite cl. | 2021-06-28 | MCOF | 0 | 0 | 0 | 0 | 0 | 0 | 0
Native Copper | 2021-06-28 | MCOF | 0 | 0 | 0 | 0 | 0 | 0 | 0
CuMn mineral | 2021-06-28 | MCOF | 0 | 0 | 0 | 0 | 0 | 0 | 0
Accessory_phases | 2021-06-28 | MFT | 37 | 0.6436866 | 0 | 0.009986686 | 75.40984 | 18.03279 | 6.557377
Apatite | 2021-06-28 | MFT | 35 | 0.6242634 | 0 | 0.009986686 | 74.78992 | 18.48739 | 6.722689
Zircon | 2021-06-28 | MFT | 1 | 0.01560493 | 0 | 0 | 100 | 0 | 0
Carbonate gangue | 2021-06-28 | MFT | 1335 | 16.12117 | 1.366744 | 4.274408 | 87.05219 | 10.94499 | 2.002821
Ankerite | 2021-06-28 | MFT | 110 | 0.6954983 | 0.4467527 | 1.837858 | 37.59398 | 35.33835 | 27.06767
Calcite | 2021-06-28 | MFT | 1102 | 13.888 | 0.8471823 | 0.8662862 | 92.09589 | 7.385811 | 0.5183026
Dolomite_ | 2021-06-28 | MFT | 123 | 1.537666 | 0.07280857 | 1.570265 | 59.38462 | 34.76923 | 5.846154
Chalcopyrite | 2021-06-28 | MFT | 6 | 0.2921441 | 22.63647 | 1.887084 | 66.66667 | 14.28571 | 19.04762
Chalcopyrite <20 | 2021-06-28 | MFT | 104 | 0.8694766 | 50.8799 | 4.440023 | 77.6 | 14.4 | 8
Chalcopyrite >150 | 2021-06-28 | MFT | 0 | 0 | 0 | 0 | 0 | 0 | 0
CPS floating Cu | 2021-06-28 | MFT | 1 | 0.006308374 | 0.5487022 | 0 | 0 | 100 | 0
Cuprite | 2021-06-28 | MFT | 0 | 0 | 0 | 0 | 0 | 0 | 0
Delafossite | 2021-06-28 | MFT | 0 | 0 | 0 | 0 | 0 | 0 | 0
Malachite | 2021-06-28 | MFT | 1 | 0.006308374 | 0.5487022 | 0 | 0 | 100 | 0
Fe_Ox | 2021-06-28 | MFT | 138 | 1.539575 | 0.3208168 | 20.42339 | 32.96089 | 51.95531 | 15.0838
Fe_oxyhydroxides | 2021-06-28 | MFT | 33 | 0.3071182 | 0.016661 | 3.393783 | 32.43243 | 40.54054 | 27.02703
Haematite | 2021-06-28 | MFT | 61 | 0.8270611 | 0.3041558 | 11.13086 | 30.85106 | 65.95745 | 3.191489
Magnesioferrite | 2021-06-28 | MFT | 6 | 0.04631675 | 0 | 0.2628837 | 33.33333 | 33.33333 | 33.33333
Magnetite | 2021-06-28 | MFT | 38 | 0.3590793 | 0 | 5.635867 | 38.09524 | 33.33333 | 28.57143
Tramp_Steel | 2021-06-28 | MFT | 0 | 0 | 0 | 0 | 0 | 0 | 0
Fe_Ti_Ox | 2021-06-28 | MFT | 88 | 1.260513 | 0.2147122 | 3.736249 | 74.54545 | 20.60606 | 4.848485
Ilmenite | 2021-06-28 | MFT | 23 | 0.4462345 | 0 | 3.697972 | 76.78571 | 23.21429 | 0
Rutile | 2021-06-28 | MFT | 65 | 0.8142783 | 0.2147122 | 0.03827683 | 73.3945 | 19.26606 | 7.33945
Non floating Cu | 2021-06-28 | MFT | 27 | 0.134717 | 5.301328 | 0.6509297 | 39.39394 | 30.30303 | 30.30303
Chrysocolla | 2021-06-28 | MFT | 12 | 0.06275172 | 3.988909 | 0.05074567 | 50 | 33.33333 | 16.66667
Cu_Fe_Oxide | 2021-06-28 | MFT | 5 | 0.03486207 | 0.6639903 | 0.4546147 | 40 | 20 | 40
CuFe_Silicate | 2021-06-28 | MFT | 9 | 0.03212291 | 0.5618782 | 0.1325602 | 22.22222 | 33.33333 | 44.44444
Other sulphides | 2021-06-28 | MFT | 40 | 0.4878697 | 0 | 0.2045593 | 47.61905 | 30.95238 | 21.42857
Arsenopyrite | 2021-06-28 | MFT | 0 | 0 | 0 | 0 | 0 | 0 | 0
Galena | 2021-06-28 | MFT | 34 | 0.4176808 | 0 | 0.1274591 | 44.11765 | 29.41176 | 26.47059
Millerite | 2021-06-28 | MFT | 0 | 0 | 0 | 0 | 0 | 0 | 0
Molybdenite | 2021-06-28 | MFT | 3 | 0.04565271 | 0 | 0.01147104 | 80 | 20 | 0
Monazite_Ce | 2021-06-28 | MFT | 1 | 0.008549507 | 0 | 0.01786601 | 0 | 100 | 0
Pentlandite | 2021-06-28 | MFT | 1 | 0.007968473 | 0 | 0.02847461 | 0 | 100 | 0
Siegenite | 2021-06-28 | MFT | 1 | 0.008018276 | 0 | 0.01928855 | 100 | 0 | 0
Sphalerite | 2021-06-28 | MFT | 0 | 0 | 0 | 0 | 0 | 0 | 0
vaesite | 2021-06-28 | MFT | 0 | 0 | 0 | 0 | 0 | 0 | 0
Pyrite | 2021-06-28 | MFT | 158 | 2.844446 | 0.6513143 | 27.07104 | 74.5614 | 22.51462 | 2.923977
Pyrrhotite | 2021-06-28 | MFT | 24 | 0.420918 | 0 | 5.437927 | 67.27273 | 30.90909 | 1.818182
Sec. Cu Sulphides | 2021-06-28 | MFT | 12 | 0.1092843 | 14.36957 | 0.05113082 | 69.23077 | 30.76923 | 0
Bornite | 2021-06-28 | MFT | 4 | 0.03453005 | 3.620537 | 0.04007865 | 75 | 25 | 0
Chalcocite | 2021-06-28 | MFT | 2 | 0.02813867 | 4.765869 | 0.006664196 | 66.66667 | 33.33333 | 0
Covellite | 2021-06-28 | MFT | 6 | 0.04661557 | 5.983165 | 0.004387975 | 66.66667 | 33.33333 | 0
Silicate gangue | 2021-06-28 | MFT | 9696 | 75.26989 | 3.710445 | 31.81327 | 43.50085 | 45.16187 | 11.33728
Amphibole | 2021-06-28 | MFT | 243 | 1.604319 | 1.205576 | 5.832778 | 40 | 36.25 | 23.75
Biotite | 2021-06-28 | MFT | 205 | 1.487282 | 0 | 5.080712 | 10 | 76.45161 | 13.54839
Garnets | 2021-06-28 | MFT | 2098 | 14.96808 | 0.6736739 | 9.487358 | 23.91714 | 58.6629 | 17.41996
Kaolinite | 2021-06-28 | MFT | 2388 | 21.86959 | 1.1227 | 0.7553567 | 46.29667 | 50.28948 | 3.413855
Muscovite | 2021-06-28 | MFT | 2079 | 17.4385 | 0.295515 | 1.761456 | 73.47651 | 20.13423 | 6.389262
Orthoclase | 2021-06-28 | MFT | 3 | 0.01274956 | 0 | 0 | 66.66667 | 33.33333 | 0
Plagioclase | 2021-06-28 | MFT | 308 | 1.363937 | 0.1463746 | 0.07261753 | 19.62025 | 26.58228 | 53.79747
Quartz | 2021-06-28 | MFT | 1564 | 11.46007 | 0.1413147 | 0.108593 | 36.12284 | 53.01344 | 10.86372
Silicate gangue_generic | 2021-06-28 | MFT | 734 | 4.363137 | 0.1252907 | 7.823638 | 20.06438 | 45.06438 | 34.87124
Chalcopyrite cl. | 2021-06-28 | MFT | 110 | 1.161621 | 73.51637 | 6.327107 | 74.8503 | 14.37126 | 10.77844
Native Copper | 2021-06-28 | MFT | 0 | 0 | 0 | 0 | 0 | 0 | 0
CuMn mineral | 2021-06-28 | MFT | 1 | 0.004980295 | 0.08655065 | 0.01300923 | 0 | 0 | 100
Accessory_phases | 2021-07-02 | MCON | 4 | 0.02847368 | 0 | 0.000118682 | 40 | 20 | 40
Apatite | 2021-07-02 | MCON | 2 | 0.01637927 | 0 | 0 | 33.33333 | 0 | 66.66667
Zircon | 2021-07-02 | MCON | 1 | 0.008120527 | 0 | 0 | 0 | 100 | 0
Carbonate gangue | 2021-07-02 | MCON | 74 | 0.489495 | 0.01921086 | 0.06517553 | 83.16832 | 13.86139 | 2.970297
Ankerite | 2021-07-02 | MCON | 16 | 0.09796465 | 0.0168565 | 0.04684205 | 61.11111 | 27.77778 | 11.11111
Calcite | 2021-07-02 | MCON | 50 | 0.3324405 | 0.002354356 | 0.007636002 | 87.32394 | 11.26761 | 1.408451
Dolomite_ | 2021-07-02 | MCON | 8 | 0.05908979 | 0 | 0.01069748 | 91.66667 | 8.333333 | 0
Chalcopyrite | 2021-07-02 | MCON | 326 | 15.2099 | 20.34281 | 17.64899 | 85.81628 | 14.18372 | 0
Chalcopyrite <20 | 2021-07-02 | MCON | 2778 | 29.08776 | 35.66309 | 31.08275 | 84.34545 | 14.43504 | 1.219512
Chalcopyrite >150 | 2021-07-02 | MCON | 2 | 0.4560799 | 0.6217669 | 0.5479437 | 100 | 0 | 0
CPS floating Cu | 2021-07-02 | MCON | 222 | 2.124174 | 4.455654 | 1.20963 | 45.55556 | 39.25926 | 15.18519
Cuprite | 2021-07-02 | MCON | 4 | 0.04215763 | 0.1461031 | 0.007118227 | 0 | 50 | 50
Delafossite | 2021-07-02 | MCON | 101 | 1.056239 | 1.580891 | 1.170776 | 29.20354 | 46.0177 | 24.77876
Malachite | 2021-07-02 | MCON | 116 | 0.9848298 | 2.579124 | 0.02541668 | 60 | 32.66667 | 7.333333
Fe_Ox | 2021-07-02 | MCON | 76 | 0.7955524 | 0.006681637 | 1.979775 | 55.17241 | 35.63218 | 9.195402
Fe_oxyhydroxides | 2021-07-02 | MCON | 18 | 0.1554994 | 0 | 0.2758235 | 83.33333 | 5.555556 | 11.11111
Haematite | 2021-07-02 | MCON | 25 | 0.2472441 | 0.004920077 | 0.5635759 | 40.74074 | 44.44444 | 14.81481
Magnesioferrite | 2021-07-02 | MCON | 1 | 0.008034138 | 0 | 0.01120618 | 0 | 100 | 0
Magnetite | 2021-07-02 | MCON | 29 | 0.3381249 | 0.00176156 | 0.9622732 | 52.63158 | 42.10526 | 5.263158
Tramp_Steel | 2021-07-02 | MCON | 3 | 0.04664983 | 0 | 0.1668966 | 66.66667 | 33.33333 | 0
Fe_Ti_Ox | 2021-07-02 | MCON | 28 | 0.3555754 | 0.007234452 | 0.1135338 | 62.22222 | 26.66667 | 11.11111
Ilmenite | 2021-07-02 | MCON | 7 | 0.09122634 | 0.007234452 | 0.108102 | 63.63636 | 27.27273 | 9.090909
Rutile | 2021-07-02 | MCON | 21 | 0.2643491 | 0 | 0.00543172 | 61.76471 | 26.47059 | 11.76471
Non floating Cu | 2021-07-02 | MCON | 72 | 0.4079269 | 0.2643315 | 0.5802559 | 33.75 | 37.5 | 28.75
Chrysocolla | 2021-07-02 | MCON | 24 | 0.1088496 | 0.09451617 | 0.007681422 | 43.33333 | 33.33333 | 23.33333
Cu_Fe_Oxide | 2021-07-02 | MCON | 31 | 0.2322125 | 0.130472 | 0.5328473 | 28.125 | 34.375 | 37.5
CuFe_Silicate | 2021-07-02 | MCON | 17 | 0.06686476 | 0.03934336 | 0.03972723 | 27.77778 | 50 | 22.22222
Other sulphides | 2021-07-02 | MCON | 139 | 1.591191 | 0.1716095 | 0.7350389 | 53.54839 | 32.90323 | 13.54839
Arsenopyrite | 2021-07-02 | MCON | 8 | 0.08569747 | 0.0008569192 | 0.1110005 | 50 | 25 | 25
Galena | 2021-07-02 | MCON | 49 | 0.62649 | 0.1211887 | 0.1698355 | 61.22449 | 30.61224 | 8.163265
Millerite | 2021-07-02 | MCON | 3 | 0.0278344 | 0 | 0.0008659274 | 100 | 0 | 0
Molybdenite | 2021-07-02 | MCON | 58 | 0.5796674 | 0.04369169 | 0.3116809 | 59.01639 | 22.95082 | 18.03279
Monazite_Ce | 2021-07-02 | MCON | 0 | 0 | 0 | 0 | 0 | 0 | 0
Pentlandite | 2021-07-02 | MCON | 4 | 0.06634643 | 0 | 0.06603344 | 12.5 | 75 | 12.5
Siegenite | 2021-07-02 | MCON | 4 | 0.09179651 | 0 | 0.04988629 | 9.090909 | 90.90909 | 0
Sphalerite | 2021-07-02 | MCON | 9 | 0.07754239 | 0.001799135 | 0.0167404 | 54.54545 | 36.36364 | 9.090909
vaesite | 2021-07-02 | MCON | 2 | 0.01658661 | 0 | 0.004241593 | 0 | 0 | 100
Pyrite | 2021-07-02 | MCON | 1229 | 24.25449 | 0.1542537 | 41.64443 | 76.87366 | 22.59101 | 0.5353319
Pyrrhotite | 2021-07-02 | MCON | 73 | 0.9319082 | 0.004247739 | 2.152562 | 46.15385 | 48.71795 | 5.128205
Sec. Cu Sulphides | 2021-07-02 | MCON | 904 | 13.95431 | 38.24607 | 1.561323 | 52.01884 | 40.78062 | 7.200538
Bornite | 2021-07-02 | MCON | 227 | 2.291025 | 5.123509 | 0.8916605 | 46.27451 | 33.72549 | 20
Chalcocite | 2021-07-02 | MCON | 472 | 9.957148 | 29.37402 | 0.627944 | 51.76471 | 44.90196 | 3.333333
Covellite | 2021-07-02 | MCON | 205 | 1.70614 | 3.748536 | 0.04171857 | 60.18957 | 29.38389 | 10.42654
Silicate gangue | 2021-07-02 | MCON | 1636 | 10.31316 | 0.04303814 | 0.6784715 | 62.61981 | 33.22684 | 4.153355
Amphibole | 2021-07-02 | MCON | 14 | 0.08348592 | 0.004073731 | 0.0592517 | 31.25 | 62.5 | 6.25
Biotite | 2021-07-02 | MCON | 5 | 0.0249663 | 0 | 0.01320112 | 40 | 60 | 0
Garnets | 2021-07-02 | MCON | 358 | 1.955837 | 0.006910517 | 0.3488015 | 44.75 | 43.75 | 11.5
Kaolinite | 2021-07-02 | MCON | 308 | 2.135698 | 0.01511432 | 0.01644351 | 65.74468 | 32.97872 | 1.276596
Muscovite | 2021-07-02 | MCON | 301 | 2.134074 | 0.01219716 | 0.05469482 | 77.62557 | 20.54795 | 1.826484
Orthoclase | 2021-07-02 | MCON | 1 | 0.004423095 | 0 | 0 | 100 | 0 | 0
Plagioclase | 2021-07-02 | MCON | 41 | 0.1886727 | 0.001680342 | 0.005956124 | 26.19048 | 54.7619 | 19.04762
Quartz | 2021-07-02 | MCON | 489 | 3.186702 | 0.002319671 | 0.02000259 | 67.0977 | 31.17816 | 1.724138
Silicate gangue_generic | 2021-07-02 | MCON | 117 | 0.5895502 | 0.0007424001 | 0.1583757 | 46.28099 | 45.45455 | 8.264463
Chalcopyrite cl. | 2021-07-02 | MCON | 3106 | 44.75374 | 56.62767 | 49.27969 | 85.00485 | 14.20252 | 0.7926237
Native Copper | 2021-07-02 | MCON | 1 | 0.04094819 | 0.1495357 | 0.006318529 | 0 | 100 | 0
CuMn mineral | 2021-07-02 | MCON | 0 | 0 | 0 | 0 | 0 | 0 | 0
Accessory_phases | 2021-07-02 | MCOF | 0 | 0 | 0 | 0 | 0 | 0 | 0
Apatite | 2021-07-02 | MCOF | 31 | 0.3146774 | 0 | 0.004210411 | 79.66102 | 6.779661 | 13.55932
Zircon | 2021-07-02 | MCOF | 1 | 0.00793276 | 0 | 0 | 100 | 0 | 0
Carbonate gangue | 2021-07-02 | MCOF | 0 | 0 | 0 | 0 | 0 | 0 | 0
Ankerite | 2021-07-02 | MCOF | 33 | 0.2551986 | 0 | 0.5379861 | 33.33333 | 43.75 | 22.91667
Calcite | 2021-07-02 | MCOF | 270 | 3.027985 | 0.08508375 | 0.1572574 | 93.65559 | 4.833837 | 1.510574
Dolomite_ | 2021-07-02 | MCOF | 69 | 0.9524375 | 0.01347173 | 0.7411591 | 40.40404 | 57.57576 | 2.020202
Chalcopyrite | 2021-07-02 | MCOF | 14 | 0.8981403 | 23.93593 | 4.268893 | 100 | 0 | 0
Chalcopyrite <20 | 2021-07-02 | MCOF | 104 | 0.9052123 | 19.84716 | 3.599599 | 77.34375 | 17.96875 | 4.6875
Chalcopyrite >150 | 2021-07-02 | MCOF | 0 | 0 | 0 | 0 | 0 | 0 | 0
CPS floating Cu | 2021-07-02 | MCOF | 0 | 0 | 0 | 0 | 0 | 0 | 0
Cuprite | 2021-07-02 | MCOF | 0 | 0 | 0 | 0 | 0 | 0 | 0
Delafossite | 2021-07-02 | MCOF | 8 | 0.08218002 | 2.539086 | 0.3796667 | 11.11111 | 22.22222 | 66.66667
Malachite | 2021-07-02 | MCOF | 15 | 0.1218607 | 6.760541 | 0.006305057 | 52.63158 | 31.57895 | 15.78947
Fe_Ox | 2021-07-02 | MCOF | 0 | 0 | 0 | 0 | 0 | 0 | 0
Fe_oxyhydroxides | 2021-07-02 | MCOF | 59 | 0.5147855 | 0 | 3.860782 | 44.2623 | 29.5082 | 26.22951
Haematite | 2021-07-02 | MCOF | 86 | 0.9661089 | 0.06087803 | 8.978452 | 32.40741 | 38.88889 | 28.7037
Magnesioferrite | 2021-07-02 | MCOF | 2 | 0.01569674 | 0 | 0.08589171 | 50 | 0 | 50
Magnetite | 2021-07-02 | MCOF | 92 | 1.399457 | 0.07556208 | 15.98571 | 39.75155 | 55.90062 | 4.347826
Tramp_Steel | 2021-07-02 | MCOF | 1 | 0.01519039 | 0 | 0.226258 | 100 | 0 | 0
Fe_Ti_Ox | 2021-07-02 | MCOF | 0 | 0 | 0 | 0 | 0 | 0 | 0
Ilmenite | 2021-07-02 | MCOF | 27 | 0.6157172 | 0.07290049 | 3.632951 | 68.42105 | 31.57895 | 0
Rutile | 2021-07-02 | MCOF | 98 | 1.594991 | 0 | 0.03642067 | 80 | 10.95238 | 9.047619
Non floating Cu | 2021-07-02 | MCOF | 0 | 0 | 0 | 0 | 0 | 0 | 0
Chrysocolla | 2021-07-02 | MCOF | 9 | 0.04962194 | 1.062976 | 0.02803149 | 14.28571 | 50 | 35.71429
Cu_Fe_Oxide | 2021-07-02 | MCOF | 8 | 0.05671079 | 0.400354 | 0.5135041 | 50 | 25 | 25
CuFe_Silicate | 2021-07-02 | MCOF | 10 | 0.03991697 | 0.6643065 | 0.1052998 | 36.36364 | 0 | 63.63636
Other sulphides | 2021-07-02 | MCOF | 0 | 0 | 0 | 0 | 0 | 0 | 0
Arsenopyrite | 2021-07-02 | MCOF | 0 | 0 | 0 | 0 | 0 | 0 | 0
Galena | 2021-07-02 | MCOF | 39 | 0.4871052 | 0.5476445 | 0.4183414 | 48.71795 | 23.07692 | 28.20513
Millerite | 2021-07-02 | MCOF | 0 | 0 | 0 | 0 | 0 | 0 | 0
Molybdenite | 2021-07-02 | MCOF | 5 | 0.04641508 | 0 | 0.0498634 | 60 | 20 | 20
Monazite_Ce | 2021-07-02 | MCOF | 8 | 0.1043074 | 0 | 0.004790386 | 75 | 25 | 0
Pentlandite | 2021-07-02 | MCOF | 0 | 0 | 0 | 0 | 0 | 0 | 0
Siegenite | 2021-07-02 | MCOF | 1 | 0.008152177 | 0 | 0.02185653 | 0 | 100 | 0
Sphalerite | 2021-07-02 | MCOF | 0 | 0 | 0 | 0 | 0 | 0 | 0
vaesite | 2021-07-02 | MCOF | 0 | 0 | 0 | 0 | 0 | 0 | 0
Pyrite | 2021-07-02 | MCOF | 236 | 4.701527 | 0.2091302 | 32.30741 | 82.55396 | 16.18705 | 1.258993
Pyrrhotite | 2021-07-02 | MCOF | 32 | 0.4123854 | 0 | 3.795842 | 49.0566 | 49.0566 | 1.886792
Sec. Cu Sulphides | 2021-07-02 | MCOF | 0 | 0 | 0 | 0 | 0 | 0 | 0
Bornite | 2021-07-02 | MCOF | 9 | 0.08776671 | 3.801376 | 0.1624718 | 30 | 30 | 40
Chalcocite | 2021-07-02 | MCOF | 29 | 0.3623752 | 20.5207 | 0.1187514 | 42.10526 | 44.73684 | 13.15789
Covellite | 2021-07-02 | MCOF | 12 | 0.102687 | 4.230309 | 0.001647159 | 69.23077 | 7.692308 | 23.07692
Silicate gangue | 2021-07-02 | MCOF | 0 | 0 | 0 | 0 | 0 | 0 | 0
Amphibole | 2021-07-02 | MCOF | 95 | 1.095902 | 0.2518215 | 4.510974 | 54.88372 | 32.09302 | 13.02326
Biotite | 2021-07-02 | MCOF | 169 | 1.404807 | 0 | 3.467649 | 32.98611 | 56.59722 | 10.41667
Garnets | 2021-07-02 | MCOF | 1546 | 9.233041 | 0.1780852 | 6.096562 | 30.05691 | 36.05794 | 33.88515
Kaolinite | 2021-07-02 | MCOF | 2225 | 20.40594 | 0.2461098 | 0.1705172 | 55.92778 | 39.63454 | 4.437677
Muscovite | 2021-07-02 | MCOF | 2940 | 25.51652 | 0.3605887 | 1.337152 | 73.62432 | 21.19008 | 5.1856
Orthoclase | 2021-07-02 | MCOF | 1 | 0.004320822 | 0 | 0 | 100 | 0 | 0
Plagioclase | 2021-07-02 | MCOF | 305 | 1.377937 | 0.02618838 | 0.05091586 | 15.6051 | 32.48408 | 51.91083
Quartz | 2021-07-02 | MCOF | 1892 | 19.42952 | 0.04768205 | 0.09247237 | 43.186 | 51.79558 | 5.018416
Silicate gangue_generic | 2021-07-02 | MCOF | 484 | 2.546416 | 0.0176373 | 3.598513 | 25.79439 | 35.14019 | 39.06542
Chalcopyrite cl. | 2021-07-02 | MCOF | 0 | 0 | 0 | 0 | 0 | 0 | 0
Native Copper | 2021-07-02 | MCOF | 2 | 0.186673 | 14.01269 | 0 | 0 | 100 | 0
CuMn mineral | 2021-07-02 | MCOF | 1 | 0.005063464 | 0.0317791 | 0.02089116 | 0 | 0 | 100
Accessory_phases | 2021-07-01 | MCON | 12 | 0.0637717 | 0.002859677 | 0.001325679 | 87.5 | 12.5 | 0
Apatite | 2021-07-01 | MCON | 9 | 0.05460069 | 0 | 0.0009932031 | 92.30769 | 7.692308 | 0
Zircon | 2021-07-01 | MCON | 0 | 0 | 0 | 0 | 0 | 0 | 0
Carbonate gangue | 2021-07-01 | MCON | 182 | 0.9491855 | 0.04529976 | 0.1336863 | 71.65354 | 19.68504 | 8.661417
Ankerite | 2021-07-01 | MCON | 45 | 0.2135249 | 0.01874743 | 0.1011972 | 45.09804 | 31.37255 | 23.52941
Calcite | 2021-07-01 | MCON | 117 | 0.6447481 | 0.02112822 | 0.01814312 | 77.65363 | 16.75978 | 5.586592
Dolomite_ | 2021-07-01 | MCON | 20 | 0.09091255 | 0.005424113 | 0.01434592 | 83.33333 | 16.66667 | 0
Chalcopyrite | 2021-07-01 | MCON | 675 | 30.21214 | 42.8654 | 30.57905 | 88.14747 | 11.68664 | 0.1658986
Chalcopyrite <20 | 2021-07-01 | MCON | 2215 | 18.45029 | 24.09527 | 17.17398 | 84.6061 | 13.55267 | 1.841232
Chalcopyrite >150 | 2021-07-01 | MCON | 42 | 8.999598 | 12.98561 | 9.245342 | 96.78218 | 3.217822 | 0
CPS floating Cu | 2021-07-01 | MCON | 170 | 1.423951 | 3.501409 | 0.6060619 | 29.68037 | 48.85845 | 21.46119
Cuprite | 2021-07-01 | MCON | 14 | 0.1783694 | 0.6366631 | 0.01502779 | 0 | 90.90909 | 9.090909
Delafossite | 2021-07-01 | MCON | 77 | 0.6040102 | 0.9556145 | 0.5728978 | 20.2381 | 47.61905 | 32.14286
Malachite | 2021-07-01 | MCON | 73 | 0.5050697 | 1.365514 | 0.01488151 | 48 | 40 | 12
Fe_Ox | 2021-07-01 | MCON | 90 | 0.8927506 | 0.01182645 | 1.816058 | 36.71875 | 44.53125 | 18.75
Fe_oxyhydroxides | 2021-07-01 | MCON | 20 | 0.1329131 | 0 | 0.2093692 | 40 | 40 | 20
Haematite | 2021-07-01 | MCON | 36 | 0.4719743 | 0.008835162 | 0.9332294 | 40.29851 | 46.26866 | 13.43284
Magnesioferrite | 2021-07-01 | MCON | 3 | 0.02472183 | 0.00299129 | 0.02619557 | 50 | 0 | 50
Magnetite | 2021-07-01 | MCON | 26 | 0.2190408 | 0 | 0.5229541 | 25 | 56.25 | 18.75
Tramp_Steel | 2021-07-01 | MCON | 3 | 0.03588653 | 0 | 0.1142957 | 66.66667 | 0 | 33.33333
Fe_Ti_Ox | 2021-07-01 | MCON | 19 | 0.1937873 | 0.004656086 | 0.04136834 | 34.375 | 21.875 | 43.75
Ilmenite | 2021-07-01 | MCON | 3 | 0.03189914 | 0.004656086 | 0.0354856 | 0 | 60 | 40
Rutile | 2021-07-01 | MCON | 15 | 0.1555083 | 0 | 0.002865423 | 42.30769 | 11.53846 | 46.15385
Non floating Cu | 2021-07-01 | MCON | 55 | 0.3808624 | 0.2508809 | 0.5762014 | 9.302326 | 60.46512 | 30.23256
Chrysocolla | 2021-07-01 | MCON | 17 | 0.04744997 | 0.0625161 | 0.002532717 | 17.64706 | 11.76471 | 70.58824
Cu_Fe_Oxide | 2021-07-01 | MCON | 24 | 0.2791175 | 0.152135 | 0.5311947 | 8 | 76 | 16
CuFe_Silicate | 2021-07-01 | MCON | 14 | 0.05429499 | 0.03622985 | 0.04247391 | 5.263158 | 63.15789 | 31.57895
Other sulphides | 2021-07-01 | MCON | 74 | 0.6232427 | 0.05257731 | 0.265685 | 38.15789 | 23.68421 | 38.15789
Arsenopyrite | 2021-07-01 | MCON | 2 | 0.01648122 | 0 | 0.02001357 | 50 | 0 | 50
Galena | 2021-07-01 | MCON | 30 | 0.295067 | 0.03511077 | 0.07354657 | 36.66667 | 36.66667 | 26.66667
Millerite | 2021-07-01 | MCON | 0 | 0 | 0 | 0 | 0 | 0 | 0
Molybdenite | 2021-07-01 | MCON | 33 | 0.2412372 | 0.01746654 | 0.1375057 | 27.27273 | 18.18182 | 54.54545
Monazite_Ce | 2021-07-01 | MCON | 0 | 0 | 0 | 0 | 0 | 0 | 0
Pentlandite | 2021-07-01 | MCON | 4 | 0.02551931 | 0 | 0.01939705 | 50 | 0 | 50
Siegenite | 2021-07-01 | MCON | 5 | 0.04493791 | 0 | 0.0152222 | 85.71429 | 14.28571 | 0
Sphalerite | 2021-07-01 | MCON | 0 | 0 | 0 | 0 | 0 | 0 | 0
vaesite | 2021-07-01 | MCON | 0 | 0 | 0 | 0 | 0 | 0 | 0
Pyrite | 2021-07-01 | MCON | 857 | 23.6326 | 0.07615175 | 35.53855 | 79.68442 | 19.47027 | 0.8453085
Pyrrhotite | 2021-07-01 | MCON | 107 | 1.531823 | 0.007485444 | 3.053808 | 50.4 | 41.6 | 8
Sec. Cu Sulphides | 2021-07-01 | MCON | 459 | 5.52622 | 16.06277 | 0.5602704 | 39.97379 | 48.36173 | 11.66448
Bornite | 2021-07-01 | MCON | 118 | 0.877758 | 2.103119 | 0.2719386 | 37.79528 | 38.58268 | 23.62205
Chalcocite | 2021-07-01 | MCON | 243 | 4.032649 | 12.51321 | 0.2687919 | 40.5959 | 54.93482 | 4.469274
Covellite | 2021-07-01 | MCON | 98 | 0.6158129 | 1.446437 | 0.01953984 | 39.39394 | 25.25253 | 35.35354
Silicate gangue | 2021-07-01 | MCON | 1473 | 7.119782 | 0.03781487 | 0.4086123 | 49.94888 | 41.51329 | 8.537832
Amphibole | 2021-07-01 | MCON | 30 | 0.1364752 | 0.01075237 | 0.05941019 | 38.23529 | 32.35294 | 29.41176
Biotite | 2021-07-01 | MCON | 0 | 0 | 0 | 0 | 0 | 0 | 0
Garnets | 2021-07-01 | MCON | 421 | 2.008609 | 0.00712687 | 0.1916786 | 38.20225 | 49.25094 | 12.54682
Kaolinite | 2021-07-01 | MCON | 298 | 1.552053 | 0.006907273 | 0.01460218 | 52.92793 | 43.91892 | 3.153153
Muscovite | 2021-07-01 | MCON | 232 | 1.233141 | 0.009597387 | 0.02742901 | 72.64438 | 22.79635 | 4.559271
Orthoclase | 2021-07-01 | MCON | 0 | 0 | 0 | 0 | 0 | 0 | 0
Plagioclase | 2021-07-01 | MCON | 43 | 0.1485968 | 0.001212701 | 0.003875129 | 34.88372 | 37.2093 | 27.90698
Quartz | 2021-07-01 | MCON | 345 | 1.606122 | 0.001704429 | 0.009748025 | 49.5614 | 43.42105 | 7.017544
Silicate gangue_generic | 2021-07-01 | MCON | 103 | 0.427289 | 0.0005138416 | 0.1003001 | 37.7193 | 47.36842 | 14.91228
Chalcopyrite cl. | 2021-07-01 | MCON | 2932 | 57.66203 | 79.94627 | 56.99837 | 88.36199 | 10.96195 | 0.6760672
Native Copper | 2021-07-01 | MCON | 6 | 0.1365017 | 0.5436174 | 0.003254753 | 0 | 53.84615 | 46.15385
CuMn mineral | 2021-07-01 | MCON | 0 | 0 | 0 | 0 | 0 | 0 | 0
Accessory_phases | 2021-07-01 | MCOF | 22 | 0.3009686 | 0.002810982 | 0.003765158 | 71.42857 | 19.64286 | 8.928571
Apatite | 2021-07-01 | MCOF | 18 | 0.2733241 | 0 | 0.003765158 | 74.5098 | 17.64706 | 7.843137
Zircon | 2021-07-01 | MCOF | 2 | 0.01594221 | 0 | 0 | 50 | 0 | 50
Carbonate gangue | 2021-07-01 | MCOF | 2022 | 23.33643 | 1.260889 | 6.202501 | 86.62547 | 11.68029 | 1.69424
Ankerite | 2021-07-01 | MCOF | 177 | 1.116548 | 0.6792565 | 2.750131 | 47.36842 | 36.84211 | 15.78947
Calcite | 2021-07-01 | MCOF | 1649 | 19.74027 | 0.5464609 | 1.265201 | 91.4319 | 7.869616 | 0.6984866
Dolomite_ | 2021-07-01 | MCOF | 196 | 2.479608 | 0.03517137 | 2.187169 | 62.37817 | 33.33333 | 4.288499
Chalcopyrite | 2021-07-01 | MCOF | 13 | 0.682191 | 17.11238 | 3.915776 | 92.70833 | 7.291667 | 0
Chalcopyrite <20 | 2021-07-01 | MCOF | 186 | 1.691265 | 36.72351 | 8.391172 | 78.9916 | 13.44538 | 7.563025
Chalcopyrite >150 | 2021-07-01 | MCOF | 1 | 0.2060785 | 5.357639 | 1.210699 | 100 | 0 | 0
CPS floating Cu | 2021-07-01 | MCOF | 24 | 0.2559064 | 12.532 | 0.43539 | 27.27273 | 54.54545 | 18.18182
Cuprite | 2021-07-01 | MCOF | 2 | 0.03103643 | 2.043474 | 0.0197006 | 0 | 66.66667 | 33.33333
Delafossite | 2021-07-01 | MCOF | 7 | 0.08257727 | 2.514919 | 0.3931407 | 22.22222 | 33.33333 | 44.44444
Malachite | 2021-07-01 | MCOF | 14 | 0.1288945 | 7.051549 | 0.01536518 | 35 | 65 | 0
Fe_Ox | 2021-07-01 | MCOF | 119 | 1.186118 | 0.119226 | 13.2557 | 49.26471 | 35.29412 | 15.44118
Fe_oxyhydroxides | 2021-07-01 | MCOF | 41 | 0.3646357 | 0.04641484 | 3.4195 | 37.2093 | 41.86047 | 20.93023
Haematite | 2021-07-01 | MCOF | 54 | 0.5842651 | 0.02331893 | 6.755139 | 56.92308 | 33.84615 | 9.230769
Magnesioferrite | 2021-07-01 | MCOF | 3 | 0.03154523 | 0.04949222 | 0.2505369 | 75 | 0 | 25
Magnetite | 2021-07-01 | MCOF | 18 | 0.1746859 | 0 | 2.43415 | 55 | 20 | 25
Tramp_Steel | 2021-07-01 | MCOF | 1 | 0.01526382 | 0 | 0.2821987 | 0 | 100 | 0
Fe_Ti_Ox | 2021-07-01 | MCOF | 73 | 1.338128 | 0 | 4.252272 | 74.11765 | 15.88235 | 10
Ilmenite | 2021-07-01 | MCOF | 24 | 0.5617086 | 0 | 4.18717 | 75.36232 | 24.63768 | 0
Rutile | 2021-07-01 | MCOF | 47 | 0.6868719 | 0 | 0.02595425 | 70 | 11.11111 | 18.88889
Non floating Cu | 2021-07-01 | MCOF | 20 | 0.1011652 | 0.8285474 | 0.5290781 | 36 | 52 | 12
Chrysocolla | 2021-07-01 | MCOF | 5 | 0.01780779 | 0.2993462 | 0.01026795 | 60 | 40 | 0
Cu_Fe_Oxide | 2021-07-01 | MCOF | 3 | 0.02136935 | 0.1109006 | 0.2605815 | 0 | 66.66667 | 33.33333
CuFe_Silicate | 2021-07-01 | MCOF | 12 | 0.06198807 | 0.4183005 | 0.2582286 | 35.29412 | 52.94118 | 11.76471
Other sulphides | 2021-07-01 | MCOF | 44 | 0.5853166 | 0.2812693 | 0.7706944 | 43.13725 | 45.09804 | 11.76471
Arsenopyrite | 2021-07-01 | MCOF | 0 | 0 | 0 | 0 | 0 | 0 | 0
Galena | 2021-07-01 | MCOF | 35 | 0.4392588 | 0.2812693 | 0.3350688 | 45.71429 | 37.14286 | 17.14286
Millerite | 2021-07-01 | MCOF | 1 | 0.009107413 | 0 | 0.005562054 | 100 | 0 | 0
Molybdenite | 2021-07-01 | MCOF | 6 | 0.1026068 | 0 | 0.3975543 | 36.36364 | 63.63636 | 0
Monazite_Ce | 2021-07-01 | MCOF | 1 | 0.02620289 | 0 | 0 | 0 | 100 | 0
Pentlandite | 2021-07-01 | MCOF | 1 | 0.008140704 | 0 | 0.03250929 | 100 | 0 | 0
Siegenite | 2021-07-01 | MCOF | 0 | 0 | 0 | 0 | 0 | 0 | 0
Sphalerite | 2021-07-01 | MCOF | 0 | 0 | 0 | 0 | 0 | 0 | 0
vaesite | 2021-07-01 | MCOF | 0 | 0 | 0 | 0 | 0 | 0 | 0
Pyrite | 2021-07-01 | MCOF | 153 | 3.067366 | 0.1549794 | 26.72301 | 71.19114 | 26.86981 | 1.939058
Pyrrhotite | 2021-07-01 | MCOF | 48 | 0.9303977 | 0 | 10.54331 | 64.70588 | 28.57143 | 6.722689
Sec. Cu Sulphides | 2021-07-01 | MCOF | 35 | 0.4941238 | 24.92974 | 0.220095 | 77.77778 | 11.11111 | 11.11111
Bornite | 2021-07-01 | MCOF | 8 | 0.07937186 | 3.121934 | 0.1791715 | 44.44444 | 33.33333 | 22.22222
Chalcocite | 2021-07-01 | MCOF | 17 | 0.33538 | 18.64575 | 0.04092351 | 82.85714 | 5.714286 | 11.42857
Covellite | 2021-07-01 | MCOF | 10 | 0.07937186 | 3.16206 | 0 | 90 | 10 | 0
Silicate gangue | 2021-07-01 | MCOF | 8007 | 65.82454 | 0.6970078 | 23.54653 | 47.0721 | 43.5163 | 9.411599
Amphibole | 2021-07-01 | MCOF | 201 | 1.382902 | 0.1650117 | 4.405157 | 40.74074 | 38.14815 | 21.11111
Biotite | 2021-07-01 | MCOF | 228 | 1.867427 | 0.01024297 | 5.494422 | 23.09711 | 67.71654 | 9.186352
Garnets | 2021-07-01 | MCOF | 1646 | 13.16537 | 0.05914189 | 5.842442 | 23.5144 | 63.90813 | 12.57747
Kaolinite | 2021-07-01 | MCOF | 2096 | 20.28602 | 0.1841638 | 0.2892623 | 56.53034 | 40.94107 | 2.528584
Muscovite | 2021-07-01 | MCOF | 1639 | 14.97452 | 0.2336441 | 1.119507 | 74.96008 | 19.8978 | 5.142127
Orthoclase | 2021-07-01 | MCOF | 1 | 0.004341709 | 0 | 0 | 0 | 0 | 100
Plagioclase | 2021-07-01 | MCOF | 239 | 1.07152 | 0 | 0.00880379 | 19.34156 | 40.32922 | 40.32922
Quartz | 2021-07-01 | MCOF | 1349 | 9.2224 | 0.02688154 | 0.05798757 | 32.35867 | 53.7037 | 13.93762
Silicate gangue_generic | 2021-07-01 | MCOF | 551 | 3.390908 | 0.01792184 | 5.779498 | 24.11848 | 44.8519 | 31.02962
Chalcopyrite cl. | 2021-07-01 | MCOF | 200 | 2.579535 | 59.19353 | 13.51765 | 84.29752 | 10.7438 | 4.958678
Native Copper | 2021-07-01 | MCOF | 1 | 0.01339824 | 0.9220632 | 0.007183525 | 0 | 0 | 100
CuMn mineral | 2021-07-01 | MCOF | 0 | 0 | 0 | 0 | 0 | 0 | 0
Accessory_phases | 2021-07-01 | MFT | 29 | 0.3444893 | 0.2283023 | 0.003906387 | 74.64789 | 16.90141 | 8.450704
Apatite | 2021-07-01 | MFT | 25 | 0.3161431 | 0 | 0.003410428 | 78.78788 | 12.12121 | 9.090909
Zircon | 2021-07-01 | MFT | 2 | 0.02137331 | 0 | 0 | 0 | 100 | 0
Carbonate gangue | 2021-07-01 | MFT | 1855 | 20.32006 | 2.524589 | 7.983813 | 85.98648 | 11.51403 | 2.499488
Ankerite | 2021-07-01 | MFT | 165 | 1.069575 | 1.406854 | 3.521591 | 40.17857 | 36.16071 | 23.66071
Calcite | 2021-07-01 | MFT | 1481 | 16.80961 | 0.7034943 | 1.570802 | 91.44673 | 7.380254 | 1.173021
Dolomite_ | 2021-07-01 | MFT | 209 | 2.440878 | 0.4142403 | 2.891419 | 64.60177 | 31.68142 | 3.716814
Chalcopyrite | 2021-07-01 | MFT | 6 | 0.3747303 | 29.48766 | 2.808111 | 100 | 0 | 0
Chalcopyrite <20 | 2021-07-01 | MFT | 75 | 0.5843251 | 35.30542 | 3.41722 | 63.04348 | 17.3913 | 19.56522
Chalcopyrite >150 | 2021-07-01 | MFT | 0 | 0 | 0 | 0 | 0 | 0 | 0
CPS floating Cu | 2021-07-01 | MFT | 4 | 0.09125343 | 16.16197 | 0.01952376 | 9.090909 | 81.81818 | 9.090909
Cuprite | 2021-07-01 | MFT | 1 | 0.07397288 | 14.22199 | 0.01624284 | 0 | 100 | 0
Delafossite | 2021-07-01 | MFT | 0 | 0 | 0 | 0 | 0 | 0 | 0
Malachite | 2021-07-01 | MFT | 3 | 0.01728055 | 1.939984 | 0.003280918 | 33.33333 | 33.33333 | 33.33333
Fe_Ox | 2021-07-01 | MFT | 155 | 1.779942 | 0.5414542 | 25.32338 | 27.27273 | 58.44156 | 14.28571
Fe_oxyhydroxides | 2021-07-01 | MFT | 42 | 0.3259051 | 0 | 4.148412 | 39.53488 | 46.51163 | 13.95349
Haematite | 2021-07-01 | MFT | 51 | 0.811428 | 0.062121 | 12.21388 | 18.81188 | 72.27723 | 8.910891
Magnesioferrite | 2021-07-01 | MFT | 22 | 0.2819458 | 0.4621039 | 2.576582 | 25 | 65 | 10
Magnetite | 2021-07-01 | MFT | 39 | 0.3512954 | 0.01722928 | 6.298798 | 37.77778 | 31.11111 | 31.11111
Tramp_Steel | 2021-07-01 | MFT | 0 | 0 | 0 | 0 | 0 | 0 | 0
Fe_Ti_Ox | 2021-07-01 | MFT | 77 | 1.608001 | 0 | 7.074288 | 59.82533 | 31.44105 | 8.733624
Ilmenite | 2021-07-01 | MFT | 24 | 0.7348782 | 0 | 7.074288 | 32.67327 | 66.33663 | 0.990099
Rutile | 2021-07-01 | MFT | 53 | 0.8731226 | 0 | 0 | 81.25 | 3.90625 | 14.84375
Non floating Cu | 2021-07-01 | MFT | 23 | 0.1026222 | 3.510956 | 0.7018655 | 34.61538 | 30.76923 | 34.61538
Chrysocolla | 2021-07-01 | MFT | 8 | 0.03183259 | 1.800517 | 0.02471423 | 50 | 30 | 20
Cu_Fe_Oxide | 2021-07-01 | MFT | 5 | 0.03819911 | 0.7840581 | 0.5407634 | 16.66667 | 66.66667 | 16.66667
CuFe_Silicate | 2021-07-01 | MFT | 10 | 0.03259051 | 0.9263803 | 0.1363879 | 30 | 10 | 60
Other sulphides | 2021-07-01 | MFT | 45 | 0.5054561 | 0 | 0.3994202 | 51.06383 | 27.65957 | 21.2766
Arsenopyrite | 2021-07-01 | MFT | 0 | 0 | 0 | 0 | 0 | 0 | 0
Galena | 2021-07-01 | MFT | 40 | 0.448688 | 0 | 0.3322876 | 47.5 | 27.5 | 25
Millerite | 2021-07-01 | MFT | 0 | 0 | 0 | 0 | 0 | 0 | 0
Molybdenite | 2021-07-01 | MFT | 4 | 0.03334843 | 0 | 0.06713258 | 50 | 50 | 0
Monazite_Ce | 2021-07-01 | MFT | 1 | 0.02341969 | 0 | 0 | 100 | 0 | 0
Pentlandite | 2021-07-01 | MFT | 0 | 0 | 0 | 0 | 0 | 0 | 0
Siegenite | 2021-07-01 | MFT | 0 | 0 | 0 | 0 | 0 | 0 | 0
Sphalerite | 2021-07-01 | MFT | 0 | 0 | 0 | 0 | 0 | 0 | 0
vaesite | 2021-07-01 | MFT | 0 | 0 | 0 | 0 | 0 | 0 | 0
Pyrite | 2021-07-01 | MFT | 117 | 1.556841 | 0.2816589 | 16.81184 | 61.95122 | 29.26829 | 8.780488
Pyrrhotite | 2021-07-01 | MFT | 35 | 0.5450649 | 0 | 7.935307 | 23.07692 | 74.35897 | 2.564103
Sec. Cu Sulphides | 2021-07-01 | MFT | 10 | 0.07556451 | 9.169913 | 0.06564638 | 100 | 0 | 0
Bornite | 2021-07-01 | MFT | 4 | 0.03152943 | 3.6149 | 0.063624 | 100 | 0 | 0
Chalcocite | 2021-07-01 | MFT | 1 | 0.008564483 | 1.446005 | 0 | 100 | 0 | 0
Covellite | 2021-07-01 | MFT | 5 | 0.0354706 | 4.109008 | 0.002022377 | 100 | 0 | 0
Silicate gangue | 2021-07-01 | MFT | 9531 | 72.11165 | 2.788067 | 27.45568 | 39.38173 | 48.93788 | 11.68039
Amphibole | 2021-07-01 | MFT | 228 | 1.318415 | 0.8506227 | 4.512307 | 35.76389 | 38.88889 | 25.34722
Biotite | 2021-07-01 | MFT | 179 | 1.222235 | 0.05607714 | 4.838698 | 17.92115 | 63.79928 | 18.27957
Garnets | 2021-07-01 | MFT | 2172 | 15.37043 | 0.4353697 | 6.707611 | 17.44348 | 66.20151 | 16.35501
Kaolinite | 2021-07-01 | MFT | 2399 | 21.15717 | 0.8956982 | 0.3158079 | 42.9056 | 53.4577 | 3.636706
Muscovite | 2021-07-01 | MFT | 1904 | 16.80797 | 0.296231 | 2.005074 | 70.32045 | 25.30519 | 4.374364
Orthoclase | 2021-07-01 | MFT | 0 | 0 | 0 | 0 | 0 | 0 | 0
Plagioclase | 2021-07-01 | MFT | 309 | 1.249353 | 0.1016891 | 0.05949341 | 17.66562 | 28.70662 | 53.62776
Quartz | 2021-07-01 | MFT | 1606 | 10.60882 | 0.09487477 | 0.1214552 | 29.04203 | 54.78985 | 16.16812
Silicate gangue_generic | 2021-07-01 | MFT | 692 | 3.996809 | 0.05750486 | 8.283767 | 19.46524 | 43.42246 | 37.1123
Chalcopyrite cl. | 2021-07-01 | MFT | 81 | 0.9590554 | 64.79309 | 6.225331 | 77.48344 | 10.59603 | 11.92053
Native Copper | 2021-07-01 | MFT | 0 | 0 | 0 | 0 | 0 | 0 | 0
CuMn mineral | 2021-07-01 | MFT | 0 | 0 | 0 | 0 | 0 | 0 | 0
Accessory_phases | 2021-07-03 | MCON | 18 | 0.1444815 | 0.00384343 | 0.0009196157 | 73.07692 | 19.23077 | 7.692308
Apatite | 2021-07-03 | MCON | 14 | 0.1238209 | 0 | 0 | 81.81818 | 18.18182 | 0
Zircon | 2021-07-03 | MCON | 1 | 0.008371092 | 0 | 0 | 100 | 0 | 0
Carbonate gangue | 2021-07-03 | MCON | 117 | 1.021968 | 0.01508081 | 0.1373853 | 87.92271 | 9.661836 | 2.415459
Ankerite | 2021-07-03 | MCON | 23 | 0.1402603 | 0.004154577 | 0.09867006 | 60 | 32 | 8
Calcite | 2021-07-03 | MCON | 86 | 0.8157184 | 0.01092623 | 0.02607193 | 91.12426 | 7.100592 | 1.775148
Dolomite_ | 2021-07-03 | MCON | 8 | 0.06598914 | 0 | 0.01264336 | 100 | 0 | 0
Chalcopyrite | 2021-07-03 | MCON | 319 | 15.41056 | 21.72273 | 21.76628 | 82.76029 | 16.8523 | 0.3874092
Chalcopyrite <20 | 2021-07-03 | MCON | 2497 | 26.0375 | 32.8157 | 32.42212 | 82.28719 | 15.99312 | 1.71969
Chalcopyrite >150 | 2021-07-03 | MCON | 0 | 0 | 0 | 0 | 0 | 0 | 0
CPS floating Cu | 2021-07-03 | MCON | 266 | 2.70169 | 6.7179 | 1.314703 | 41.48607 | 35.60372 | 22.91022
Cuprite | 2021-07-03 | MCON | 27 | 0.3911259 | 1.329765 | 0.02700664 | 0 | 63.88889 | 36.11111
Delafossite | 2021-07-03 | MCON | 98 | 1.040651 | 1.698981 | 1.223719 | 30.55556 | 37.03704 | 32.40741
Malachite | 2021-07-03 | MCON | 135 | 1.157348 | 3.254694 | 0.06227384 | 59.06433 | 28.07018 | 12.8655
Fe_Ox | 2021-07-03 | MCON | 92 | 0.9167949 | 0.008033459 | 2.452813 | 46.53465 | 36.63366 | 16.83168
Fe_oxyhydroxides | 2021-07-03 | MCON | 32 | 0.2938788 | 0 | 0.6695484 | 60.60606 | 18.18182 | 21.21212
Haematite | 2021-07-03 | MCON | 32 | 0.3209512 | 0.008033459 | 0.885237 | 50 | 32.35294 | 17.64706
Magnesioferrite | 2021-07-03 | MCON | 4 | 0.05797427 | 0 | 0.09683098 | 0 | 100 | 0
Magnetite | 2021-07-03 | MCON | 23 | 0.2384871 | 0 | 0.7913937 | 34.61538 | 50 | 15.38462
Tramp_Steel | 2021-07-03 | MCON | 0 | 0 | 0 | 0 | 0 | 0 | 0
Fe_Ti_Ox | 2021-07-03 | MCON | 26 | 0.3622724 | 0.000951469 | 0.05647358 | 71.11111 | 24.44444 | 4.444444
Ilmenite | 2021-07-03 | MCON | 3 | 0.0256476 | 0 | 0.04198827 | 66.66667 | 33.33333 | 0
Rutile | 2021-07-03 | MCON | 23 | 0.3366248 | 0.000951469 | 0.01448532 | 71.42857 | 23.80952 | 4.761905
Non floating Cu | 2021-07-03 | MCON | 97 | 0.5368186 | 0.4140932 | 0.8432886 | 30.84112 | 42.99065 | 26.16822
Chrysocolla | 2021-07-03 | MCON | 46 | 0.1832735 | 0.2362218 | 0.0250263 | 34.69388 | 36.73469 | 28.57143
Cu_Fe_Oxide | 2021-07-03 | MCON | 30 | 0.2692998 | 0.1250425 | 0.7557357 | 19.44444 | 50 | 30.55556
CuFe_Silicate | 2021-07-03 | MCON | 21 | 0.08424525 | 0.0528289 | 0.06252653 | 40.90909 | 45.45455 | 13.63636
Other sulphides | 2021-07-03 | MCON | 116 | 1.337148 | 0.150673 | 0.6322929 | 57.37705 | 30.32787 | 12.29508
Arsenopyrite | 2021-07-03 | MCON | 3 | 0.03312815 | 0 | 0.05753168 | 33.33333 | 0 | 66.66667
Galena | 2021-07-03 | MCON | 51 | 0.6721809 | 0.09058855 | 0.1748466 | 64.70588 | 25.4902 | 9.803922
Millerite | 2021-07-03 | MCON | 1 | 0.009564418 | 0 | 0 | 100 | 0 | 0
Molybdenite | 2021-07-03 | MCON | 44 | 0.4506141 | 0.03794952 | 0.3107673 | 43.47826 | 41.30435 | 15.21739
Monazite_Ce | 2021-07-03 | MCON | 1 | 0.00917258 | 0 | 0 | 100 | 0 | 0
Pentlandite | 2021-07-03 | MCON | 3 | 0.0256476 | 0 | 0.02856327 | 100 | 0 | 0
Siegenite | 2021-07-03 | MCON | 4 | 0.0516158 | 0 | 0.04403567 | 33.33333 | 66.66667 | 0
Sphalerite | 2021-07-03 | MCON | 5 | 0.05086774 | 0 | 0.01274747 | 85.71429 | 0 | 14.28571
vaesite | 2021-07-03 | MCON | 1 | 0.008549201 | 0 | 0.003801 | 100 | 0 | 0
Pyrite | 2021-07-03 | MCON | 914 | 16.6329 | 0.1249355 | 33.98104 | 73.6588 | 24.8927 | 1.448498
Pyrrhotite | 2021-07-03 | MCON | 70 | 0.9524522 | 0.002014436 | 2.633214 | 44.82759 | 45.68966 | 9.482759
Sec. Cu Sulphides | 2021-07-03 | MCON | 889 | 13.49012 | 37.8877 | 1.981408 | 48.6121 | 43.55872 | 7.829181
Bornite | 2021-07-03 | MCON | 228 | 2.463595 | 5.58744 | 1.166998 | 39.47368 | 39.84962 | 20.67669
Chalcocite | 2021-07-03 | MCON | 415 | 8.925989 | 27.45659 | 0.7275465 | 47.5761 | 49.37993 | 3.043968
Covellite | 2021-07-03 | MCON | 246 | 2.100539 | 4.843667 | 0.08686359 | 61.90476 | 26.98413 | 11.11111
Silicate gangue | 2021-07-03 | MCON | 3227 | 20.4553 | 0.1363471 | 1.778071 | 62.93289 | 32.55314 | 4.513972
Amphibole | 2021-07-03 | MCON | 72 | 0.3980365 | 0.03775196 | 0.1965232 | 43.24324 | 35.13514 | 21.62162
Biotite | 2021-07-03 | MCON | 18 | 0.1389779 | 0.001855387 | 0.1001433 | 37.03704 | 62.96296 | 0
Garnets | 2021-07-03 | MCON | 762 | 4.415448 | 0.01620134 | 0.8039621 | 54.56621 | 37.32877 | 8.105023
Kaolinite | 2021-07-03 | MCON | 682 | 4.49688 | 0.02956621 | 0.05128068 | 61.04167 | 37.29167 | 1.666667
Muscovite | 2021-07-03 | MCON | 707 | 5.318992 | 0.0423966 | 0.1725385 | 75.07082 | 22.85175 | 2.077432
Orthoclase | 2021-07-03 | MCON | 0 | 0 | 0 | 0 | 0 | 0 | 0
Plagioclase | 2021-07-03 | MCON | 91 | 0.430666 | 0.00287632 | 0.01155413 | 34.4086 | 51.6129 | 13.97849
Quartz | 2021-07-03 | MCON | 667 | 4.03077 | 0.002597241 | 0.04703042 | 65.57377 | 31.49883 | 2.9274
Silicate gangue_generic | 2021-07-03 | MCON | 222 | 1.180324 | 0.003102073 | 0.3744658 | 57.44681 | 31.91489 | 10.6383
Chalcopyrite cl. | 2021-07-03 | MCON | 2816 | 41.44806 | 54.53843 | 54.18839 | 82.46309 | 16.31257 | 1.224343
Native Copper | 2021-07-03 | MCON | 6 | 0.1125645 | 0.4344598 | 0.001704425 | 0 | 50 | 50
CuMn mineral | 2021-07-03 | MCON | 0 | 0 | 0 | 0 | 0 | 0 | 0
Accessory_phases | 2021-07-03 | MCOF | 30 | 0.3557286 | 0 | 0.004182195 | 78.18182 | 10.90909 | 10.90909
Apatite | 2021-07-03 | MCOF | 26 | 0.3318431 | 0 | 0.004182195 | 82.35294 | 7.843137 | 9.803922
Zircon | 2021-07-03 | MCOF | 1 | 0.009677728 | 0 | 0 | 0 | 0 | 100
Carbonate gangue | 2021-07-03 | MCOF | 1110 | 13.3455 | 0.4301475 | 3.78138 | 81.7757 | 15.12319 | 3.101105
Ankerite | 2021-07-03 | MCOF | 112 | 0.7718502 | 0.2123296 | 1.478646 | 40.33613 | 36.97479 | 22.68908
Calcite | 2021-07-03 | MCOF | 838 | 10.49624 | 0.2085307 | 0.6859617 | 89.7395 | 8.61244 | 1.64806
Dolomite_ | 2021-07-03 | MCOF | 160 | 2.077417 | 0.009287191 | 1.616773 | 53.38983 | 42.37288 | 4.237288
Chalcopyrite | 2021-07-03 | MCOF | 11 | 0.5953038 | 14.72566 | 2.63809 | 91.30435 | 8.695652 | 0
Chalcopyrite <20 | 2021-07-03 | MCOF | 165 | 1.803167 | 39.47968 | 7.131788 | 82.77512 | 12.44019 | 4.784689
Chalcopyrite >150 | 2021-07-03 | MCOF | 0 | 0 | 0 | 0 | 0 | 0 | 0
CPS floating Cu | 2021-07-03 | MCOF | 13 | 0.2059915 | 11.57726 | 0.1743551 | 47.61905 | 47.61905 | 4.761905
Cuprite | 2021-07-03 | MCOF | 1 | 0.07536273 | 4.936934 | 0 | 0 | 100 | 0
Delafossite | 2021-07-03 | MCOF | 4 | 0.04455873 | 1.506317 | 0.1660195 | 25 | 75 | 0
Malachite | 2021-07-03 | MCOF | 8 | 0.08607 | 5.134006 | 0.008335592 | 81.81818 | 9.090909 | 9.090909
Fe_Ox | 2021-07-03 | MCOF | 188 | 2.529717 | 0.3887273 | 21.77294 | 48.13278 | 40.24896 | 11.61826
Fe_oxyhydroxides | 2021-07-03 | MCOF | 58 | 0.7206818 | 0.1311109 | 5.214859 | 50 | 37.14286 | 12.85714
Haematite | 2021-07-03 | MCOF | 74 | 1.102231 | 0.1773324 | 10.09052 | 51.48515 | 40.59406 | 7.920792
Magnesioferrite | 2021-07-03 | MCOF | 14 | 0.1723459 | 0.04821341 | 0.6832909 | 27.77778 | 33.33333 | 38.88889
Magnetite | 2021-07-03 | MCOF | 39 | 0.5090073 | 0.03207066 | 5.613376 | 41.66667 | 50 | 8.333333
Tramp_Steel | 2021-07-03 | MCOF | 0 | 0 | 0 | 0 | 0 | 0 | 0
Fe_Ti_Ox | 2021-07-03 | MCOF | 72 | 1.425715 | 0 | 2.471531 | 78.1457 | 18.54305 | 3.311258
Ilmenite | 2021-07-03 | MCOF | 16 | 0.4249964 | 0 | 2.440116 | 74.4186 | 25.5814 | 0
Rutile | 2021-07-03 | MCOF | 56 | 1.000718 | 0 | 0.03141514 | 79.62963 | 15.74074 | 4.62963
Non floating Cu | 2021-07-03 | MCOF | 68 | 0.4453814 | 3.717071 | 2.101287 | 30.4878 | 42.68293 | 26.82927
Chrysocolla | 2021-07-03 | MCOF | 11 | 0.05621318 | 0.74881 | 0.04070586 | 23.07692 | 61.53846 | 15.38462
Cu_Fe_Oxide | 2021-07-03 | MCOF | 16 | 0.1643155 | 1.047613 | 1.422447 | 26.31579 | 31.57895 | 42.10526
CuFe_Silicate | 2021-07-03 | MCOF | 40 | 0.2124982 | 1.696688 | 0.5999117 | 31.25 | 43.75 | 25
Other sulphides | 2021-07-03 | MCOF | 46 | 0.6943667 | 0.3649685 | 0.3977785 | 75.5102 | 16.32653 | 8.163265
Arsenopyrite | 2021-07-03 | MCOF | 0 | 0 | 0 | 0 | 0 | 0 | 0
Galena | 2021-07-03 | MCOF | 37 | 0.5637791 | 0.3649685 | 0.2710913 | 67.56757 | 21.62162 | 10.81081
Millerite | 2021-07-03 | MCOF | 1 | 0.01105732 | 0 | 0 | 100 | 0 | 0
Molybdenite | 2021-07-03 | MCOF | 4 | 0.0453 | 0 | 0.1266872 | 100 | 0 | 0
Monazite_Ce | 2021-07-03 | MCOF | 4 | 0.07423023 | 0 | 0 | 100 | 0 | 0
Pentlandite | 2021-07-03 | MCOF | 0 | 0 | 0 | 0 | 0 | 0 | 0
Siegenite | 2021-07-03 | MCOF | 0 | 0 | 0 | 0 | 0 | 0 | 0
Sphalerite | 2021-07-03 | MCOF | 0 | 0 | 0 | 0 | 0 | 0 | 0
vaesite | 2021-07-03 | MCOF | 0 | 0 | 0 | 0 | 0 | 0 | 0
Pyrite | 2021-07-03 | MCOF | 200 | 4.012942 | 0.09130338 | 26.94987 | 76.09254 | 21.07969 | 2.827763
Pyrrhotite | 2021-07-03 | MCOF | 45 | 0.8638093 | 0 | 7.74778 | 50.54945 | 47.25275 | 2.197802
Sec. Cu Sulphides | 2021-07-03 | MCOF | 38 | 0.5738069 | 27.51641 | 0.3060728 | 75.4717 | 13.20755 | 11.32075
Bornite | 2021-07-03 | MCOF | 12 | 0.1713164 | 6.579584 | 0.2782968 | 56.25 | 25 | 18.75
Chalcocite | 2021-07-03 | MCOF | 13 | 0.2675789 | 15.13492 | 0.01920399 | 91.30435 | 4.347826 | 4.347826
Covellite | 2021-07-03 | MCOF | 13 | 0.1349116 | 5.801898 | 0.008572066 | 71.42857 | 14.28571 | 14.28571
Silicate gangue | 2021-07-03 | MCOF | 8322 | 73.14857 | 1.708779 | 24.52294 | 53.18129 | 39.69076 | 7.127947
Amphibole | 2021-07-03 | MCOF | 271 | 1.896629 | 0.3302074 | 3.994732 | 42.95082 | 31.80328 | 25.2459
Biotite | 2021-07-03 | MCOF | 177 | 1.559102 | 0.08175711 | 3.438868 | 17.93893 | 72.1374 | 9.923664
Garnets | 2021-07-03 | MCOF | 1793 | 14.42239 | 0.2263667 | 8.783279 | 38.46465 | 50.62626 | 10.90909
Kaolinite | 2021-07-03 | MCOF | 2009 | 19.40883 | 0.3679377 | 0.487022 | 55.88728 | 41.68527 | 2.427455
Muscovite | 2021-07-03 | MCOF | 1863 | 19.53933 | 0.465396 | 1.613941 | 76.01783 | 21.93165 | 2.05052
Orthoclase | 2021-07-03 | MCOF | 2 | 0.01054255 | 0 | 0.002076987 | 50 | 0 | 50
Plagioclase | 2021-07-03 | MCOF | 223 | 1.231336 | 0.06394023 | 0.07914074 | 25.65217 | 37.3913 | 36.95652
Quartz | 2021-07-03 | MCOF | 1317 | 10.40026 | 0.06123325 | 0.2007202 | 45.85519 | 46.58972 | 7.555089
Silicate gangue_generic | 2021-07-03 | MCOF | 632 | 4.325944 | 0.1119403 | 5.580284 | 32.75168 | 46.1745 | 21.07383
Chalcopyrite cl. | 2021-07-03 | MCOF | 176 | 2.39847 | 54.20534 | 9.769878 | 84.89209 | 11.51079 | 3.597122
Native Copper | 2021-07-03 | MCOF | 0 | 0 | 0 | 0 | 0 | 0 | 0
CuMn mineral | 2021-07-03 | MCOF | 1 | 0.01235455 | 0.223959 | 0.03822233 | 100 | 0 | 0
Accessory_phases | 2021-07-03 | MFT | 29 | 0.2814095 | 0 | 0.006083181 | 80.39216 | 11.76471 | 7.843137
Apatite | 2021-07-03 | MFT | 28 | 0.2773718 | 0 | 0.002970156 | 80 | 12 | 8
Zircon | 2021-07-03 | MFT | 0 | 0 | 0 | 0 | 0 | 0 | 0
Carbonate gangue | 2021-07-03 | MFT | 830 | 10.63563 | 0.4498282 | 4.083926 | 87.30664 | 10.37307 | 2.320291
Ankerite | 2021-07-03 | MFT | 105 | 0.7465339 | 0.1996955 | 2.181381 | 45.92593 | 37.03704 | 17.03704
Calcite | 2021-07-03 | MFT | 595 | 8.373118 | 0.2073374 | 0.5615798 | 93.40909 | 5.681818 | 0.9090909
Dolomite_ | 2021-07-03 | MFT | 130 | 1.515977 | 0.04279538 | 1.340965 | 70.29703 | 25.74257 | 3.960396
Chalcopyrite | 2021-07-03 | MFT | 3 | 0.2574467 | 12.16765 | 1.781196 | 82.85714 | 17.14286 | 0
Chalcopyrite <20 | 2021-07-03 | MFT | 83 | 0.676717 | 24.72325 | 3.678866 | 75 | 14.13043 | 10.86957
Chalcopyrite >150 | 2021-07-03 | MFT | 1 | 0.1912461 | 9.014753 | 1.289539 | 0 | 100 | 0
CPS floating Cu | 2021-07-03 | MFT | 15 | 0.2089944 | 18.72484 | 0.2524295 | 17.85714 | 60.71429 | 21.42857
Cuprite | 2021-07-03 | MFT | 2 | 0.02141732 | 2.048054 | 0.02981436 | 0 | 0 | 100
Delafossite | 2021-07-03 | MFT | 5 | 0.04748676 | 3.004648 | 0.2013173 | 40 | 0 | 60
Malachite | 2021-07-03 | MFT | 8 | 0.1400903 | 13.67214 | 0.02129783 | 14.28571 | 80.95238 | 4.761905
Fe_Ox | 2021-07-03 | MFT | 193 | 2.295076 | 0.2375992 | 31.8464 | 45.81673 | 43.02789 | 11.15538
Fe_oxyhydroxides | 2021-07-03 | MFT | 49 | 0.4652122 | 0.09496637 | 5.103854 | 49.0566 | 28.30189 | 22.64151
Haematite | 2021-07-03 | MFT | 84 | 1.05138 | 0.1317471 | 14.24447 | 49.55752 | 46.0177 | 4.424779
Magnesioferrite | 2021-07-03 | MFT | 4 | 0.03265263 | 0 | 0.2388448 | 0 | 100 | 0
Magnetite | 2021-07-03 | MFT | 54 | 0.7142324 | 0.0108857 | 11.65118 | 41.77215 | 45.56962 | 12.65823
Tramp_Steel | 2021-07-03 | MFT | 2 | 0.03159932 | 0 | 0.6080549 | 0 | 50 | 50
Fe_Ti_Ox | 2021-07-03 | MFT | 91 | 1.41565 | 0 | 2.121885 | 63.27684 | 23.16384 | 13.55932
Ilmenite | 2021-07-03 | MFT | 17 | 0.278074 | 0 | 2.034773 | 78.78788 | 15.15152 | 6.060606
Rutile | 2021-07-03 | MFT | 74 | 1.137576 | 0 | 0.08711212 | 59.72222 | 25 | 15.27778
Non floating Cu | 2021-07-03 | MFT | 44 | 0.2601677 | 4.822936 | 1.732168 | 26.78571 | 44.64286 | 28.57143
Chrysocolla | 2021-07-03 | MFT | 10 | 0.06635857 | 2.31894 | 0.07177108 | 16.66667 | 66.66667 | 16.66667
Cu_Fe_Oxide | 2021-07-03 | MFT | 12 | 0.1032244 | 1.14551 | 1.361798 | 21.42857 | 50 | 28.57143
CuFe_Silicate | 2021-07-03 | MFT | 22 | 0.09058472 | 1.358485 | 0.2985991 | 37.5 | 25 | 37.5
Other sulphides | 2021-07-03 | MFT | 57 | 0.7119502 | 0 | 0.6587167 | 70.17544 | 22.80702 | 7.017544
Arsenopyrite | 2021-07-03 | MFT | 0 | 0 | 0 | 0 | 0 | 0 | 0
Galena | 2021-07-03 | MFT | 49 | 0.6365508 | 0 | 0.3376167 | 67.34694 | 24.4898 | 8.163265
Millerite | 2021-07-03 | MFT | 0 | 0 | 0 | 0 | 0 | 0 | 0
Molybdenite | 2021-07-03 | MFT | 6 | 0.05793209 | 0 | 0.2727353 | 100 | 0 | 0
Monazite_Ce | 2021-07-03 | MFT | 1 | 0.009040917 | 0 | 0 | 0 | 100 | 0
Pentlandite | 2021-07-03 | MFT | 1 | 0.008426485 | 0 | 0.04836467 | 100 | 0 | 0
Siegenite | 2021-07-03 | MFT | 0 | 0 | 0 | 0 | 0 | 0 | 0
Sphalerite | 2021-07-03 | MFT | 0 | 0 | 0 | 0 | 0 | 0 | 0
vaesite | 2021-07-03 | MFT | 0 | 0 | 0 | 0 | 0 | 0 | 0
Pyrite | 2021-07-03 | MFT | 109 | 1.864571 | 0.03288014 | 17.6057 | 63.67925 | 34.90566 | 1.415094
Pyrrhotite | 2021-07-03 | MFT | 17 | 0.3156245 | 0 | 4.19255 | 66.66667 | 28.20513 | 5.128205
Sec. Cu Sulphides | 2021-07-03 | MFT | 26 | 0.3127279 | 27.71665 | 0.2116778 | 58.82353 | 23.52941 | 17.64706
Bornite | 2021-07-03 | MFT | 3 | 0.02738608 | 1.736163 | 0.05180292 | 66.66667 | 0 | 33.33333
Chalcocite | 2021-07-03 | MFT | 11 | 0.1785362 | 17.89429 | 0.08387848 | 55.55556 | 38.88889 | 5.555556
Covellite | 2021-07-03 | MFT | 12 | 0.1068057 | 8.086204 | 0.07599635 | 61.53846 | 7.692308 | 30.76923
Silicate gangue | 2021-07-03 | MFT | 9878 | 80.57279 | 2.109602 | 30.53887 | 45.62694 | 44.01173 | 10.36133
Amphibole | 2021-07-03 | MFT | 205 | 1.309511 | 0.5257282 | 4.373291 | 37.24696 | 40.08097 | 22.67206
Biotite | 2021-07-03 | MFT | 187 | 1.537254 | 0.05962345 | 5.102644 | 14.52145 | 60.72607 | 24.75248
Garnets | 2021-07-03 | MFT | 2040 | 15.05339 | 0.2403335 | 8.788287 | 26.20462 | 56.93069 | 16.86469
Kaolinite | 2021-07-03 | MFT | 2211 | 20.49953 | 0.4751016 | 0.7109598 | 47.25225 | 48.35586 | 4.391892
Muscovite | 2021-07-03 | MFT | 2575 | 23.49041 | 0.6311999 | 2.900509 | 70.13699 | 25.9431 | 3.919916
Orthoclase | 2021-07-03 | MFT | 0 | 0 | 0 | 0 | 0 | 0 | 0
Plagioclase | 2021-07-03 | MFT | 258 | 1.21868 | 0 | 0.04019127 | 17.22846 | 29.96255 | 52.80899
Quartz | 2021-07-03 | MFT | 1616 | 12.06295 | 0.04662216 | 0.2208738 | 38.10258 | 51.02198 | 10.87543
Silicate gangue_generic | 2021-07-03 | MFT | 728 | 4.866401 | 0.1309933 | 7.738034 | 20.65107 | 51.16989 | 28.17904
Chalcopyrite cl. | 2021-07-03 | MFT | 87 | 1.12541 | 45.90566 | 6.749601 | 64.05229 | 29.41176 | 6.535948
Native Copper | 2021-07-03 | MFT | 0 | 0 | 0 | 0 | 0 | 0 | 0
CuMn mineral | 2021-07-03 | MFT | 0 | 0 | 0 | 0 | 0 | 0 | 0
Accessory_phases | 2021-07-04 | MCON | 15 | 0.180452 | 0.005027274 | 0.001600632 | 67.74194 | 32.25806 | 0
Apatite | 2021-07-04 | MCON | 15 | 0.180452 | 0.005027274 | 0.001600632 | 67.74194 | 32.25806 | 0
Zircon | 2021-07-04 | MCON | 0 | 0 | 0 | 0 | 0 | 0 | 0
Carbonate gangue | 2021-07-04 | MCON | 84 | 0.6280819 | 0.01388713 | 0.1118786 | 65 | 30 | 5
Ankerite | 2021-07-04 | MCON | 25 | 0.1856835 | 0.01212873 | 0.09391235 | 46.875 | 46.875 | 6.25
Calcite | 2021-07-04 | MCON | 49 | 0.3793986 | 0.0007070882 | 0.006532697 | 77.63158 | 22.36842 | 0
Dolomite_ | 2021-07-04 | MCON | 10 | 0.06299977 | 0.00105132 | 0.01143355 | 33.33333 | 33.33333 | 33.33333
Chalcopyrite | 2021-07-04 | MCON | 378 | 24.40556 | 42.18555 | 25.84197 | 86.08476 | 13.75712 | 0.1581278
Chalcopyrite <20 | 2021-07-04 | MCON | 1802 | 19.12618 | 28.71067 | 17.73511 | 85.87571 | 12.63115 | 1.49314
Chalcopyrite >150 | 2021-07-04 | MCON | 34 | 9.563089 | 16.67421 | 10.29224 | 97.90153 | 2.098467 | 0
CPS floating Cu | 2021-07-04 | MCON | 79 | 0.9258572 | 2.604181 | 0.3596529 | 43.39623 | 41.50943 | 15.09434
Cuprite | 2021-07-04 | MCON | 4 | 0.04494721 | 0.1636056 | 0.004878712 | 0 | 50 | 50
Delafossite | 2021-07-04 | MCON | 37 | 0.4085959 | 0.7521539 | 0.3499725 | 53.65854 | 29.26829 | 17.07317
Malachite | 2021-07-04 | MCON | 34 | 0.3849986 | 1.272475 | 0.004801701 | 43.63636 | 47.27273 | 9.090909
Fe_Ox | 2021-07-04 | MCON | 51 | 0.533656 | 0.0005102003 | 1.066703 | 30.35714 | 19.64286 | 50
Fe_oxyhydroxides | 2021-07-04 | MCON | 7 | 0.08289444 | 0 | 0.12545 | 22.22222 | 22.22222 | 55.55556
Haematite | 2021-07-04 | MCON | 20 | 0.2147887 | 0 | 0.4205341 | 40.90909 | 22.72727 | 36.36364
Magnesioferrite | 2021-07-04 | MCON | 9 | 0.07709183 | 0 | 0.109782 | 0 | 11.11111 | 88.88889
Magnetite | 2021-07-04 | MCON | 14 | 0.1423021 | 0.0005102003 | 0.3559897 | 33.33333 | 20 | 46.66667
Tramp_Steel | 2021-07-04 | MCON | 1 | 0.01657889 | 0 | 0.05494733 | 100 | 0 | 0
Fe_Ti_Ox | 2021-07-04 | MCON | 12 | 0.1950782 | 0.01011776 | 0.06971656 | 47.82609 | 47.82609 | 4.347826
Ilmenite | 2021-07-04 | MCON | 4 | 0.06189451 | 0.004448205 | 0.0646345 | 28.57143 | 57.14286 | 14.28571
Rutile | 2021-07-04 | MCON | 7 | 0.1243417 | 0.005669559 | 0.005082056 | 53.33333 | 46.66667 | 0
Non floating Cu | 2021-07-04 | MCON | 35 | 0.1522495 | 0.1254763 | 0.08853352 | 52.77778 | 25 | 22.22222
Chrysocolla | 2021-07-04 | MCON | 18 | 0.06963133 | 0.06987281 | 0.006630336 | 55.55556 | 33.33333 | 11.11111
Cu_Fe_Oxide | 2021-07-04 | MCON | 3 | 0.02321044 | 0.01534199 | 0.05177137 | 0 | 33.33333 | 66.66667
CuFe_Silicate | 2021-07-04 | MCON | 14 | 0.05940768 | 0.04026151 | 0.03013181 | 60 | 13.33333 | 26.66667
Other sulphides | 2021-07-04 | MCON | 107 | 1.331948 | 0.1953652 | 0.4876912 | 56.89655 | 28.44828 | 14.65517
Arsenopyrite | 2021-07-04 | MCON | 8 | 0.09136809 | 0.003848993 | 0.1111179 | 62.5 | 12.5 | 25
Galena | 2021-07-04 | MCON | 49 | 0.667945 | 0.1586557 | 0.1315988 | 73.46939 | 22.44898 | 4.081633
Millerite | 2021-07-04 | MCON | 0 | 0 | 0 | 0 | 0 | 0 | 0
Molybdenite | 2021-07-04 | MCON | 33 | 0.3748671 | 0.03038347 | 0.1884696 | 45.94595 | 24.32432 | 29.72973
Monazite_Ce | 2021-07-04 | MCON | 4 | 0.03794723 | 0 | 0 | 75 | 25 | 0
Pentlandite | 2021-07-04 | MCON | 4 | 0.03536829 | 0 | 0.02435027 | 25 | 50 | 25
Siegenite | 2021-07-04 | MCON | 5 | 0.08897336 | 0.002477013 | 0.02851788 | 10 | 80 | 10
Sphalerite | 2021-07-04 | MCON | 2 | 0.01503152 | 0 | 0.003636781 | 100 | 0 | 0
vaesite | 2021-07-04 | MCON | 1 | 0.008842073 | 0 | 0 | 0 | 100 | 0
Pyrite | 2021-07-04 | MCON | 937 | 26.96689 | 0.1235051 | 41.32734 | 77.99452 | 21.21834 | 0.7871321
Pyrrhotite | 2021-07-04 | MCON | 46 | 0.687858 | 0 | 1.411856 | 30.8642 | 53.08642 | 16.04938
Sec. Cu Sulphides | 2021-07-04 | MCON | 184 | 2.823808 | 9.301468 | 0.3676642 | 49.65278 | 36.11111 | 14.23611
Bornite | 2021-07-04 | MCON | 67 | 0.7471552 | 2.01384 | 0.2743754 | 35.89744 | 35.89744 | 28.20513
Chalcocite | 2021-07-04 | MCON | 60 | 1.550771 | 5.851504 | 0.08388885 | 51.67785 | 38.92617 | 9.395973
Covellite | 2021-07-04 | MCON | 57 | 0.5258823 | 1.436125 | 0.009399875 | 62.29508 | 29.5082 | 8.196721
Silicate gangue | 2021-07-04 | MCON | 1913 | 12.4793 | 0.05002965 | 0.8380455 | 58.29288 | 34.30421 | 7.402913
Amphibole | 2021-07-04 | MCON | 40 | 0.2447781 | 0.01559507 | 0.09418349 | 47.72727 | 36.36364 | 15.90909
Biotite | 2021-07-04 | MCON | 5 | 0.03194199 | 0 | 0.01526882 | 33.33333 | 50 | 16.66667
Garnets | 2021-07-04 | MCON | 515 | 3.148736 | 0.00613813 | 0.4528095 | 53.31126 | 36.92053 | 9.768212
Kaolinite | 2021-07-04 | MCON | 285 | 2.07354 | 0.01148147 | 0.0174404 | 57.94393 | 38.78505 | 3.271028
Muscovite | 2021-07-04 | MCON | 321 | 2.342818 | 0.01030136 | 0.07021766 | 68.29268 | 24.16851 | 7.538803
Orthoclase | 2021-07-04 | MCON | 0 | 0 | 0 | 0 | 0 | 0 | 0
Plagioclase | 2021-07-04 | MCON | 42 | 0.220315 | 0 | 0.005319448 | 32.6087 | 56.52174 | 10.86957
Quartz | 2021-07-04 | MCON | 540 | 3.456145 | 0.002074299 | 0.02367546 | 62.71186 | 32.9096 | 4.378531
Silicate gangue_generic | 2021-07-04 | MCON | 165 | 0.9610229 | 0.004439321 | 0.1591307 | 43.78378 | 38.91892 | 17.2973
Chalcopyrite cl. | 2021-07-04 | MCON | 2214 | 53.09483 | 87.57043 | 53.86931 | 88.13781 | 11.25164 | 0.6105539
Native Copper | 2021-07-04 | MCON | 4 | 0.08731547 | 0.4159467 | 0 | 0 | 66.66667 | 33.33333
CuMn mineral | 2021-07-04 | MCON | 0 | 0 | 0 | 0 | 0 | 0 | 0
Accessory_phases | 2021-07-04 | MCOF | 30 | 0.3506111 | 0.03718184 | 0.01273498 | 70.76923 | 15.38462 | 13.84615
Apatite | 2021-07-04 | MCOF | 25 | 0.3074935 | 0 | 0.007369766 | 75.86207 | 8.62069 | 15.51724
Zircon | 2021-07-04 | MCOF | 2 | 0.03154124 | 0 | 0.002773017 | 0 | 100 | 0
Carbonate gangue | 2021-07-04 | MCOF | 1209 | 13.68601 | 0.286314 | 4.261512 | 83.51351 | 13.04054 | 3.445946
Ankerite | 2021-07-04 | MCOF | 145 | 0.9459855 | 0.198314 | 2.081733 | 48.60335 | 29.05028 | 22.34637
Calcite | 2021-07-04 | MCOF | 899 | 10.78917 | 0.08122727 | 0.6712258 | 88.36915 | 9.650232 | 1.980615
Dolomite_ | 2021-07-04 | MCOF | 165 | 1.950859 | 0.006772759 | 1.508553 | 70.58824 | 25.73529 | 3.676471
Chalcopyrite | 2021-07-04 | MCOF | 27 | 1.539498 | 36.6969 | 7.796542 | 94.06393 | 5.936073 | 0
Chalcopyrite <20 | 2021-07-04 | MCOF | 187 | 1.623854 | 32.58522 | 6.908373 | 76.19048 | 19.91342 | 3.896104
Chalcopyrite >150 | 2021-07-04 | MCOF | 2 | 0.4780175 | 11.48258 | 2.42619 | 100 | 0 | 0
CPS floating Cu | 2021-07-04 | MCOF | 10 | 0.07603451 | 3.643602 | 0.1022658 | 40 | 30 | 30
Cuprite | 2021-07-04 | MCOF | 0 | 0 | 0 | 0 | 0 | 0 | 0
Delafossite | 2021-07-04 | MCOF | 2 | 0.01815299 | 0.5486011 | 0.09982001 | 0 | 0 | 100
Malachite | 2021-07-04 | MCOF | 7 | 0.0446275 | 2.217095 | 0.002445833 | 57.14286 | 42.85714 | 0
Fe_Ox | 2021-07-04 | MCOF | 213 | 2.331199 | 0.2911172 | 21.24018 | 38.23529 | 43.38235 | 18.38235
Fe_oxyhydroxides | 2021-07-04 | MCOF | 57 | 0.5284835 | 0.03506784 | 4.136648 | 31.74603 | 41.26984 | 26.98413
Haematite | 2021-07-04 | MCOF | 87 | 0.9958978 | 0.1575575 | 9.346755 | 39.28571 | 47.32143 | 13.39286
Magnesioferrite | 2021-07-04 | MCOF | 38 | 0.351064 | 0.03736051 | 2.155026 | 17.77778 | 48.88889 | 33.33333
Magnetite | 2021-07-04 | MCOF | 30 | 0.4406546 | 0.06113128 | 5.382831 | 62.7451 | 31.37255 | 5.882353
Tramp_Steel | 2021-07-04 | MCOF | 1 | 0.01509953 | 0 | 0.2189181 | 0 | 100 | 0
Fe_Ti_Ox | 2021-07-04 | MCOF | 67 | 1.206452 | 0 | 0.6624762 | 57.86164 | 33.33333 | 8.805031
Ilmenite | 2021-07-04 | MCOF | 5 | 0.09663698 | 0 | 0.6426893 | 100 | 0 | 0
Rutile | 2021-07-04 | MCOF | 62 | 1.109815 | 0 | 0.01978687 | 54.42177 | 36.05442 | 9.52381
Non floating Cu | 2021-07-04 | MCOF | 51 | 0.2624801 | 2.049428 | 1.186344 | 37.70492 | 39.34426 | 22.95082
Chrysocolla | 2021-07-04 | MCOF | 13 | 0.0458019 | 0.7473672 | 0.01926 | 61.53846 | 23.07692 | 15.38462
Cu_Fe_Oxide | 2021-07-04 | MCOF | 8 | 0.07751091 | 0.4573168 | 0.7469352 | 45.45455 | 36.36364 | 18.18182
CuFe_Silicate | 2021-07-04 | MCOF | 27 | 0.1190346 | 0.7121579 | 0.3577318 | 24.24242 | 51.51515 | 24.24242
Other sulphides | 2021-07-04 | MCOF | 53 | 0.6345829 | 0.2517346 | 0.5266654 | 62.96296 | 24.07407 | 12.96296
Arsenopyrite | 2021-07-04 | MCOF | 0 | 0 | 0 | 0 | 0 | 0 | 0
Galena | 2021-07-04 | MCOF | 44 | 0.5462674 | 0.2517346 | 0.2381187 | 54.54545 | 29.54545 | 15.90909
Millerite | 2021-07-04 | MCOF | 0 | 0 | 0 | 0 | 0 | 0 | 0
Molybdenite | 2021-07-04 | MCOF | 6 | 0.05536494 | 0 | 0.2423275 | 100 | 0 | 0
Monazite_Ce | 2021-07-04 | MCOF | 1 | 0.008640286 | 0 | 0 | 100 | 0 | 0
Pentlandite | 2021-07-04 | MCOF | 0 | 0 | 0 | 0 | 0 | 0 | 0
Siegenite | 2021-07-04 | MCOF | 2 | 0.02431024 | 0 | 0.0462192 | 100 | 0 | 0
Sphalerite | 2021-07-04 | MCOF | 0 | 0 | 0 | 0 | 0 | 0 | 0
vaesite | 2021-07-04 | MCOF | 0 | 0 | 0 | 0 | 0 | 0 | 0
Pyrite | 2021-07-04 | MCOF | 165 | 3.051162 | 0.1325319 | 22.72433 | 77.41047 | 17.63085 | 4.958678
Pyrrhotite | 2021-07-04 | MCOF | 41 | 0.9126491 | 0 | 9.045727 | 32.20339 | 51.69492 | 16.10169
Sec. Cu Sulphides | 2021-07-04 | MCOF | 28 | 0.2731169 | 11.46249 | 0.2774189 | 28.125 | 56.25 | 15.625
Bornite | 2021-07-04 | MCOF | 9 | 0.1046901 | 3.986897 | 0.2405987 | 0 | 91.66667 | 8.333333
Chalcocite | 2021-07-04 | MCOF | 7 | 0.06635404 | 3.345209 | 0.02589737 | 0 | 42.85714 | 57.14286
Covellite | 2021-07-04 | MCOF | 12 | 0.1020728 | 4.130383 | 0.01092287 | 69.23077 | 30.76923 | 0
Silicate gangue | 2021-07-04 | MCOF | 9294 | 73.57433 | 1.080915 | 22.82924 | 45.29636 | 42.82406 | 11.87958
Amphibole | 2021-07-04 | MCOF | 262 | 1.666954 | 0.2068398 | 4.414083 | 35.86626 | 36.17021 | 27.96353
Biotite | 2021-07-04 | MCOF | 190 | 1.55156 | 0.06934781 | 3.575626 | 14.0625 | 73.125 | 12.8125
Garnets | 2021-07-04 | MCOF | 1956 | 15.2742 | 0.2188904 | 7.8263 | 25.95586 | 57.88001 | 16.16413
Kaolinite | 2021-07-04 | MCOF | 2283 | 20.27506 | 0.2471275 | 0.4526099 | 50.57671 | 44.70076 | 4.722524
Muscovite | 2021-07-04 | MCOF | 2216 | 18.90109 | 0.2168306 | 1.349691 | 70.38798 | 23.60451 | 6.007509
Orthoclase | 2021-07-04 | MCOF | 2 | 0.008589954 | 0 | 0 | 0 | 100 | 0
Plagioclase | 2021-07-04 | MCOF | 270 | 1.203936 | 0.02172482 | 0.0577989 | 25 | 32.6087 | 42.3913
Quartz | 2021-07-04 | MCOF | 1397 | 10.13682 | 0.05902088 | 0.08565731 | 36.44737 | 48.07018 | 15.48246
Silicate gangue_generic | 2021-07-04 | MCOF | 667 | 4.14925 | 0.04113299 | 4.610678 | 21.89282 | 41.84721 | 36.25998
Chalcopyrite cl. | 2021-07-04 | MCOF | 216 | 3.641369 | 80.76469 | 17.13111 | 86.87259 | 11.38996 | 1.737452
Native Copper | 2021-07-04 | MCOF | 1 | 0.01325403 | 0.8779051 | 0 | 0 | 0 | 100
CuMn mineral | 2021-07-04 | MCOF | 3 | 0.0201327 | 0.1325859 | 0.06241654 | 50 | 0 | 50
Accessory_phases | 2021-07-04 | MFT | 28 | 0.3445385 | 0 | 0.005431359 | 83.58209 | 11.9403 | 4.477612
Apatite | 2021-07-04 | MFT | 24 | 0.3148096 | 0 | 0.005431359 | 85.71429 | 11.11111 | 3.174603
Zircon | 2021-07-04 | MFT | 4 | 0.02972886 | 0 | 0 | 50 | 25 | 25
Carbonate gangue | 2021-07-04 | MFT | 1204 | 13.27912 | 2.813088 | 6.964101 | 81.01516 | 16.08438 | 2.900461
Ankerite | 2021-07-04 | MFT | 147 | 0.9563837 | 1.177348 | 2.844375 | 48.4375 | 27.08333 | 24.47917
Calcite | 2021-07-04 | MFT | 809 | 9.397845 | 1.322206 | 0.7802691 | 89.69448 | 9.484724 | 0.8207934
Dolomite_ | 2021-07-04 | MFT | 248 | 2.924893 | 0.3135337 | 3.339457 | 61.32512 | 35.13097 | 3.543914
Chalcopyrite | 2021-07-04 | MFT | 0 | 0 | 0 | 0 | 0 | 0 | 0
Chalcopyrite <20 | 2021-07-04 | MFT | 51 | 0.3511642 | 68.7998 | 1.99442 | 84.90566 | 11.32075 | 3.773585
Chalcopyrite >150 | 2021-07-04 | MFT | 0 | 0 | 0 | 0 | 0 | 0 | 0
CPS floating Cu | 2021-07-04 | MFT | 1 | 0.008554953 | 1.726584 | 0.05734151 | 100 | 0 | 0
Cuprite | 2021-07-04 | MFT | 0 | 0 | 0 | 0 | 0 | 0 | 0
Delafossite | 2021-07-04 | MFT | 1 | 0.008554953 | 1.726584 | 0.05734151 | 100 | 0 | 0
Malachite | 2021-07-04 | MFT | 0 | 0 | 0 | 0 | 0 | 0 | 0
Fe_Ox | 2021-07-04 | MFT | 89 | 0.9357474 | 0.08931912 | 11.46867 | 48.30508 | 29.66102 | 22.0339
Fe_oxyhydroxides | 2021-07-04 | MFT | 29 | 0.2530115 | 0 | 2.73643 | 53.125 | 15.625 | 31.25
Haematite | 2021-07-04 | MFT | 27 | 0.3268593 | 0 | 4.420857 | 61.53846 | 25.64103 | 12.82051
Magnesioferrite | 2021-07-04 | MFT | 22 | 0.250007 | 0.08931912 | 2.444948 | 29.41176 | 55.88235 | 14.70588
Magnetite | 2021-07-04 | MFT | 11 | 0.1058695 | 0 | 1.866436 | 46.15385 | 7.692308 | 46.15385
Tramp_Steel | 2021-07-04 | MFT | 0 | 0 | 0 | 0 | 0 | 0 | 0
Fe_Ti_Ox | 2021-07-04 | MFT | 95 | 1.727278 | 0 | 8.908284 | 53.84615 | 37.60684 | 8.547009
Ilmenite | 2021-07-04 | MFT | 54 | 0.986745 | 0 | 8.847502 | 47.69231 | 42.30769 | 10
Rutile | 2021-07-04 | MFT | 40 | 0.7329428 | 0 | 0.04447001 | 61.16505 | 32.03883 | 6.796117
Non floating Cu | 2021-07-04 | MFT | 6 | 0.02024092 | 2.189511 | 0.05734124 | 66.66667 | 0 | 33.33333
Chrysocolla | 2021-07-04 | MFT | 2 | 0.006641553 | 0.7338356 | 0 | 50 | 0 | 50
Cu_Fe_Oxide | 2021-07-04 | MFT | 0 | 0 | 0 | 0 | 0 | 0 | 0
CuFe_Silicate | 2021-07-04 | MFT | 4 | 0.01359937 | 1.455675 | 0.05734124 | 75 | 0 | 25
Other sulphides | 2021-07-04 | MFT | 35 | 0.4191294 | 2.040954 | 0.5840705 | 60 | 27.5 | 12.5
Arsenopyrite | 2021-07-04 | MFT | 1 | 0.009804198 | 0 | 0.1050106 | 100 | 0 | 0
Galena | 2021-07-04 | MFT | 25 | 0.2925446 | 1.76501 | 0.2207835 | 44 | 40 | 16
Millerite | 2021-07-04 | MFT | 0 | 0 | 0 | 0 | 0 | 0 | 0
Molybdenite | 2021-07-04 | MFT | 5 | 0.04348636 | 0 | 0.2582764 | 80 | 20 | 0
Monazite_Ce | 2021-07-04 | MFT | 4 | 0.07329428 | 0.275944 | 0 | 88.88889 | 0 | 11.11111
Pentlandite | 2021-07-04 | MFT | 0 | 0 | 0 | 0 | 0 | 0 | 0
Siegenite | 2021-07-04 | MFT | 0 | 0 | 0 | 0 | 0 | 0 | 0
Sphalerite | 2021-07-04 | MFT | 0 | 0 | 0 | 0 | 0 | 0 | 0
vaesite | 2021-07-04 | MFT | 0 | 0 | 0 | 0 | 0 | 0 | 0
Pyrite | 2021-07-04 | MFT | 97 | 0.9190012 | 0.3744876 | 9.788083 | 59.48276 | 30.17241 | 10.34483
Pyrrhotite | 2021-07-04 | MFT | 62 | 1.210123 | 0 | 16.95171 | 45.18072 | 54.21687 | 0.6024096
Sec. Cu Sulphides | 2021-07-04 | MFT | 5 | 0.03935911 | 14.80262 | 0.02362398 | 100 | 0 | 0
Bornite | 2021-07-04 | MFT | 1 | 0.008222875 | 2.109107 | 0.02362398 | 100 | 0 | 0
Chalcocite | 2021-07-04 | MFT | 1 | 0.00893447 | 4.194104 | 0 | 100 | 0 | 0
Covellite | 2021-07-04 | MFT | 3 | 0.02220176 | 8.499407 | 0 | 100 | 0 | 0
Silicate gangue | 2021-07-04 | MFT | 10058 | 80.74574 | 7.163637 | 43.19692 | 45.5891 | 44.77396 | 9.636939
Amphibole | 2021-07-04 | MFT | 173 | 1.380146 | 0.2496068 | 6.328337 | 35.98616 | 41.86851 | 22.14533
Biotite | 2021-07-04 | MFT | 283 | 2.19818 | 0 | 8.710393 | 13.09771 | 78.58628 | 8.316008
Garnets | 2021-07-04 | MFT | 2123 | 15.43029 | 0.7485782 | 12.10534 | 22.09977 | 60.87587 | 17.02436
Kaolinite | 2021-07-04 | MFT | 2633 | 24.00504 | 2.299871 | 0.2117935 | 51.64588 | 45.7034 | 2.650728
Muscovite | 2021-07-04 | MFT | 2005 | 19.09039 | 2.697812 | 1.920017 | 76.15043 | 19.85517 | 3.994394
Orthoclase | 2021-07-04 | MFT | 1 | 0.004048185 | 0 | 0 | 100 | 0 | 0
Plagioclase | 2021-07-04 | MFT | 395 | 1.669244 | 0.06039549 | 0.03073017 | 17.73399 | 43.59606 | 38.66995
Quartz | 2021-07-04 | MFT | 1554 | 11.38979 | 0.7683406 | 0.1042982 | 35.57763 | 54.15747 | 10.2649
Silicate gangue_generic | 2021-07-04 | MFT | 843 | 5.190658 | 0.3390329 | 13.09787 | 21.47766 | 49.05498 | 29.46735
Chalcopyrite cl. | 2021-07-04 | MFT | 51 | 0.3511642 | 68.7998 | 1.99442 | 84.90566 | 11.32075 | 3.773585
Native Copper | 2021-07-04 | MFT | 0 | 0 | 0 | 0 | 0 | 0 | 0
CuMn mineral | 2021-07-04 | MFT | 0 | 0 | 0 | 0 | 0 | 0 | 0
Accessory_phases | 2021-07-05 | MCON | 17 | 0.1371121 | 0.001465661 | 0.0006265626 | 93.75 | 6.25 | 0
Apatite | 2021-07-05 | MCON | 13 | 0.118381 | 0.001465661 | 0.0004869425 | 100 | 0 | 0
Zircon | 2021-07-05 | MCON | 2 | 0.01257664 | 0 | 0 | 50 | 50 | 0
Carbonate gangue | 2021-07-05 | MCON | 156 | 0.9212657 | 0.05668457 | 0.1397022 | 72.2449 | 23.26531 | 4.489796
Ankerite | 2021-07-05 | MCON | 41 | 0.2022966 | 0.02822656 | 0.1034186 | 52.08333 | 31.25 | 16.66667
Calcite | 2021-07-05 | MCON | 98 | 0.6236408 | 0.02845801 | 0.02471844 | 81.39535 | 17.44186 | 1.162791
Dolomite_ | 2021-07-05 | MCON | 17 | 0.09532826 | 0 | 0.01156518 | 48 | 48 | 4
Chalcopyrite | 2021-07-05 | MCON | 457 | 19.74983 | 32.25397 | 21.82556 | 87.11326 | 12.46097 | 0.4257735
Chalcopyrite <20 | 2021-07-05 | MCON | 2705 | 21.01678 | 30.36503 | 20.36052 | 84.58256 | 13.68365 | 1.733796
Chalcopyrite >150 | 2021-07-05 | MCON | 17 | 3.481308 | 5.833871 | 3.926198 | 88.4058 | 11.5942 | 0
CPS floating Cu | 2021-07-05 | MCON | 194 | 1.844057 | 5.920589 | 0.458757 | 38.29787 | 42.19858 | 19.50355
Cuprite | 2021-07-05 | MCON | 13 | 0.1469059 | 0.566291 | 0.01945482 | 0 | 50 | 50
Delafossite | 2021-07-05 | MCON | 65 | 0.4922015 | 0.9062547 | 0.404963 | 38.23529 | 29.41176 | 32.35294
Malachite | 2021-07-05 | MCON | 105 | 0.8032995 | 2.608054 | 0.02825155 | 51.89873 | 34.17722 | 13.92405
Fe_Ox | 2021-07-05 | MCON | 83 | 0.7496481 | 0.00561042 | 1.658077 | 30.55556 | 57.40741 | 12.03704
Fe_oxyhydroxides | 2021-07-05 | MCON | 22 | 0.1471735 | 0.001330939 | 0.2401067 | 40.90909 | 45.45455 | 13.63636
Haematite | 2021-07-05 | MCON | 31 | 0.2623701 | 0.00154049 | 0.5434338 | 35.13514 | 51.35135 | 13.51351
Magnesioferrite | 2021-07-05 | MCON | 4 | 0.02488569 | 0 | 0.03984289 | 0 | 75 | 25
Magnetite | 2021-07-05 | MCON | 25 | 0.3031773 | 0.002738992 | 0.7926678 | 22.72727 | 68.18182 | 9.090909
Tramp_Steel | 2021-07-05 | MCON | 1 | 0.01204146 | 0 | 0.04202611 | 100 | 0 | 0
Fe_Ti_Ox | 2021-07-05 | MCON | 34 | 0.430683 | 0.003534283 | 0.07447199 | 78.87324 | 12.67606 | 8.450704
Ilmenite | 2021-07-05 | MCON | 5 | 0.05137691 | 0 | 0.07340139 | 87.5 | 12.5 | 0
Rutile | 2021-07-05 | MCON | 29 | 0.3793061 | 0.003534283 | 0.001070595 | 77.77778 | 12.69841 | 9.52381
Non floating Cu | 2021-07-05 | MCON | 57 | 0.2207602 | 0.1911185 | 0.2230932 | 28.57143 | 47.61905 | 23.80952
Chrysocolla | 2021-07-05 | MCON | 21 | 0.0674322 | 0.09663313 | 0.004138339 | 37.5 | 41.66667 | 20.83333
Cu_Fe_Oxide | 2021-07-05 | MCON | 12 | 0.08429025 | 0.04693564 | 0.1791527 | 26.66667 | 53.33333 | 20
CuFe_Silicate | 2021-07-05 | MCON | 24 | 0.06903773 | 0.04754976 | 0.03980213 | 20.83333 | 50 | 29.16667
Other sulphides | 2021-07-05 | MCON | 154 | 1.368646 | 0.1419934 | 0.6371925 | 52.60116 | 31.79191 | 15.60694
Arsenopyrite | 2021-07-05 | MCON | 7 | 0.05806662 | 0 | 0.06404968 | 71.42857 | 0 | 28.57143
Galena | 2021-07-05 | MCON | 40 | 0.3960304 | 0.1057392 | 0.1015232 | 57.5 | 40 | 2.5
Millerite | 2021-07-05 | MCON | 1 | 0.00718474 | 0 | 0.0007522674 | 0 | 100 | 0
Molybdenite | 2021-07-05 | MCON | 94 | 0.8168127 | 0.0236491 | 0.433045 | 50.45045 | 31.53153 | 18.01802
Monazite_Ce | 2021-07-05 | MCON | 2 | 0.02067118 | 0 | 0.002717455 | 100 | 0 | 0
Pentlandite | 2021-07-05 | MCON | 5 | 0.03211057 | 0 | 0.02381158 | 20 | 20 | 60
Siegenite | 2021-07-05 | MCON | 3 | 0.01938676 | 0 | 0.01041597 | 0 | 66.66667 | 33.33333
Sphalerite | 2021-07-05 | MCON | 1 | 0.005458797 | 0 | 0.0008772618 | 100 | 0 | 0
vaesite | 2021-07-05 | MCON | 0 | 0 | 0 | 0 | 0 | 0 | 0
Pyrite | 2021-07-05 | MCON | 1398 | 29.27236 | 0.1095299 | 47.43252 | 77.05519 | 22.50973 | 0.4350813
Pyrrhotite | 2021-07-05 | MCON | 85 | 0.7771561 | 0.003989989 | 1.68813 | 46.03175 | 43.65079 | 10.31746
Sec. Cu Sulphides | 2021-07-05 | MCON | 753 | 7.86986 | 25.05062 | 0.8622195 | 49.50136 | 41.88577 | 8.612874
Bornite | 2021-07-05 | MCON | 207 | 1.600177 | 4.237803 | 0.5326453 | 48.26087 | 34.78261 | 16.95652
Chalcocite | 2021-07-05 | MCON | 297 | 4.679246 | 16.5803 | 0.3025847 | 43.94184 | 51.05008 | 5.008078
Covellite | 2021-07-05 | MCON | 249 | 1.590437 | 4.232517 | 0.0269895 | 64.17323 | 25.98425 | 9.84252
Silicate gangue | 2021-07-05 | MCON | 2535 | 12.16053 | 0.06199781 | 0.7129275 | 56.83735 | 36.4759 | 6.686747
Amphibole | 2021-07-05 | MCON | 50 | 0.2101102 | 0.02176323 | 0.1086279 | 26.92308 | 48.07692 | 25
Biotite | 2021-07-05 | MCON | 7 | 0.03093318 | 0 | 0.01796033 | 62.5 | 37.5 | 0
Garnets | 2021-07-05 | MCON | 609 | 2.631528 | 0.006615023 | 0.3190585 | 41.00719 | 47.76978 | 11.22302
Kaolinite | 2021-07-05 | MCON | 470 | 2.378698 | 0.01347124 | 0.01739094 | 60.79882 | 36.68639 | 2.514793
Muscovite | 2021-07-05 | MCON | 500 | 2.810879 | 0.01569091 | 0.08161563 | 70.06711 | 23.08725 | 6.845638
Orthoclase | 2021-07-05 | MCON | 2 | 0.006850255 | 0 | 0 | 0 | 100 | 0
Plagioclase | 2021-07-05 | MCON | 73 | 0.2608984 | 0.001993054 | 0.002912643 | 38.66667 | 53.33333 | 8
Quartz | 2021-07-05 | MCON | 631 | 3.042075 | 0.001819089 | 0.01591361 | 62.12121 | 35.31469 | 2.564103
Silicate gangue_generic | 2021-07-05 | MCON | 192 | 0.7847824 | 0.0006452617 | 0.1487633 | 41.82692 | 41.34615 | 16.82692
Chalcopyrite cl. | 2021-07-05 | MCON | 3179 | 44.24793 | 68.45286 | 46.11228 | 86.01292 | 12.97352 | 1.013556
Native Copper | 2021-07-05 | MCON | 11 | 0.4016497 | 1.839989 | 0.006087631 | 0 | 94.73684 | 5.263158
CuMn mineral | 2021-07-05 | MCON | 0 | 0 | 0 | 0 | 0 | 0 | 0
Accessory_phases | 2021-07-05 | MFT | 27 | 0.343129 | 0 | 0.01402976 | 73.52941 | 23.52941 | 2.941176
Apatite | 2021-07-05 | MFT | 25 | 0.3357243 | 0 | 0.01402976 | 74.24242 | 24.24242 | 1.515152
Zircon | 2021-07-05 | MFT | 0 | 0 | 0 | 0 | 0 | 0 | 0
Carbonate gangue | 2021-07-05 | MFT | 2327 | 29.3218 | 4.785695 | 10.34883 | 90.0496 | 8.537502 | 1.412896
Ankerite | 2021-07-05 | MFT | 154 | 1.064833 | 0.8433884 | 3.911901 | 50.95238 | 30.95238 | 18.09524
Calcite | 2021-07-05 | MFT | 1955 | 25.19696 | 3.79871 | 2.187261 | 93.45568 | 5.799861 | 0.7444598
Dolomite_ | 2021-07-05 | MFT | 218 | 3.060007 | 0.1435973 | 4.249663 | 72.86357 | 25.18741 | 1.949025
Chalcopyrite | 2021-07-05 | MFT | 1 | 0.02697899 | 4.699122 | 0.1980284 | 100 | 0 | 0
Chalcopyrite <20 | 2021-07-05 | MFT | 34 | 0.2563004 | 32.83743 | 1.591901 | 63.15789 | 26.31579 | 10.52632
Chalcopyrite >150 | 2021-07-05 | MFT | 0 | 0 | 0 | 0 | 0 | 0 | 0
CPS floating Cu | 2021-07-05 | MFT | 1 | 0.008708613 | 1.51322 | 0.04098736 | 100 | 0 | 0
Cuprite | 2021-07-05 | MFT | 0 | 0 | 0 | 0 | 0 | 0 | 0
Delafossite | 2021-07-05 | MFT | 1 | 0.008708613 | 1.51322 | 0.04098736 | 100 | 0 | 0
Malachite | 2021-07-05 | MFT | 0 | 0 | 0 | 0 | 0 | 0 | 0
Fe_Ox | 2021-07-05 | MFT | 191 | 2.260054 | 1.036037 | 35.36369 | 30.29197 | 52.18978 | 17.51825
Fe_oxyhydroxides | 2021-07-05 | MFT | 45 | 0.4426744 | 0 | 6.035836 | 25.45455 | 36.36364 | 38.18182
Haematite | 2021-07-05 | MFT | 83 | 1.202948 | 0.7241951 | 19.81137 | 36.17021 | 56.73759 | 7.092199
Magnesioferrite | 2021-07-05 | MFT | 31 | 0.2994089 | 0.3118422 | 3.172009 | 10 | 57.5 | 32.5
Magnetite | 2021-07-05 | MFT | 32 | 0.3150232 | 0 | 6.34447 | 36.84211 | 52.63158 | 10.52632
Tramp_Steel | 2021-07-05 | MFT | 0 | 0 | 0 | 0 | 0 | 0 | 0
Fe_Ti_Ox | 2021-07-05 | MFT | 81 | 1.552097 | 0 | 6.530987 | 75.59809 | 21.05263 | 3.349282
Ilmenite | 2021-07-05 | MFT | 27 | 0.6104077 | 0 | 6.485314 | 73.41772 | 25.31646 | 1.265823
Rutile | 2021-07-05 | MFT | 54 | 0.9416892 | 0 | 0.0456727 | 76.92308 | 18.46154 | 4.615385
Non floating Cu | 2021-07-05 | MFT | 36 | 0.2692265 | 29.79585 | 0.8236943 | 64.38356 | 28.76712 | 6.849315
Chrysocolla | 2021-07-05 | MFT | 15 | 0.1453582 | 22.65745 | 0.05129545 | 93.02326 | 6.976744 | 0
Cu_Fe_Oxide | 2021-07-05 | MFT | 3 | 0.02704338 | 2.067954 | 0.37645 | 50 | 50 | 0
CuFe_Silicate | 2021-07-05 | MFT | 14 | 0.07267909 | 3.545199 | 0.2984728 | 19.04762 | 66.66667 | 14.28571
Other sulphides | 2021-07-05 | MFT | 50 | 0.6359219 | 1.235993 | 0.2687205 | 58.33333 | 33.33333 | 8.333333
Arsenopyrite | 2021-07-05 | MFT | 1 | 0.009980295 | 0 | 0.07828763 | 100 | 0 | 0
Galena | 2021-07-05 | MFT | 37 | 0.4407427 | 0.8360107 | 0.1707957 | 37.83784 | 48.64865 | 13.51351
Millerite | 2021-07-05 | MFT | 0 | 0 | 0 | 0 | 0 | 0 | 0
Molybdenite | 2021-07-05 | MFT | 5 | 0.04426744 | 0.3999824 | 0.01963722 | 80 | 20 | 0
Monazite_Ce | 2021-07-05 | MFT | 7 | 0.1409314 | 0 | 0 | 94.11765 | 5.882353 | 0
Pentlandite | 2021-07-05 | MFT | 0 | 0 | 0 | 0 | 0 | 0 | 0
Siegenite | 2021-07-05 | MFT | 0 | 0 | 0 | 0 | 0 | 0 | 0
Sphalerite | 2021-07-05 | MFT | 0 | 0 | 0 | 0 | 0 | 0 | 0
vaesite | 2021-07-05 | MFT | 0 | 0 | 0 | 0 | 0 | 0 | 0
Pyrite | 2021-07-05 | MFT | 44 | 0.4516245 | 0.06813307 | 5.331343 | 75 | 19.64286 | 5.357143
Pyrrhotite | 2021-07-05 | MFT | 27 | 0.4823541 | 0 | 8.062085 | 81.53846 | 15.38462 | 3.076923
Sec. Cu Sulphides | 2021-07-05 | MFT | 8 | 0.07031279 | 17.18729 | 0.03352518 | 55.55556 | 44.44444 | 0
Bornite | 2021-07-05 | MFT | 2 | 0.02511171 | 6.260597 | 0.03352518 | 0 | 100 | 0
Chalcocite | 2021-07-05 | MFT | 0 | 0 | 0 | 0 | 0 | 0 | 0
Covellite | 2021-07-05 | MFT | 6 | 0.04520108 | 10.92669 | 0 | 83.33333 | 16.66667 | 0
Silicate gangue | 2021-07-05 | MFT | 8031 | 64.32149 | 6.841234 | 31.39219 | 42.73984 | 47.15341 | 10.10675
Amphibole | 2021-07-05 | MFT | 222 | 1.691757 | 2.00395 | 8.891599 | 39.94253 | 41.66667 | 18.3908
Biotite | 2021-07-05 | MFT | 135 | 0.9397253 | 0 | 4.629412 | 27.72277 | 59.40594 | 12.87129
Garnets | 2021-07-05 | MFT | 1718 | 12.88302 | 1.630685 | 7.770744 | 16.65488 | 66.33663 | 17.00849
Kaolinite | 2021-07-05 | MFT | 2114 | 19.6184 | 1.893429 | 0.3182665 | 47.08675 | 50.47475 | 2.438498
Muscovite | 2021-07-05 | MFT | 1526 | 13.68183 | 0.8227193 | 1.37328 | 73.88852 | 21.46649 | 4.64499
Orthoclase | 2021-07-05 | MFT | 2 | 0.01236269 | 0 | 0 | 100 | 0 | 0
Plagioclase | 2021-07-05 | MFT | 290 | 1.255586 | 0.1143431 | 0.06180988 | 23 | 34 | 43
Quartz | 2021-07-05 | MFT | 1427 | 10.4938 | 0.07200482 | 0.08688089 | 36.50407 | 52.72358 | 10.77236
Silicate gangue_generic | 2021-07-05 | MFT | 552 | 3.23207 | 0.3041029 | 7.39455 | 22.89326 | 41.85393 | 35.25281
Chalcopyrite cl. | 2021-07-05 | MFT | 35 | 0.2832794 | 37.53655 | 1.789929 | 66.66667 | 23.80952 | 9.52381
Native Copper | 2021-07-05 | MFT | 0 | 0 | 0 | 0 | 0 | 0 | 0
CuMn mineral | 2021-07-05 | MFT | 4 | 0.02414588 | 1.525254 | 0.0974761 | 20 | 40 | 40
Accessory_phases | 2021-07-05 | MCOF | 23 | 0.423599 | 0.07356107 | 0.005796876 | 91.66667 | 6.25 | 2.083333
Apatite | 2021-07-05 | MCOF | 21 | 0.4041372 | 0.07356107 | 0.005796876 | 93.47826 | 6.521739 | 0
Zircon | 2021-07-05 | MCOF | 1 | 0.01306718 | 0 | 0 | 0 | 0 | 100
Carbonate gangue | 2021-07-05 | MCOF | 1881 | 35.83952 | 1.407876 | 7.287395 | 88.80644 | 9.497562 | 1.695993
Ankerite | 2021-07-05 | MCOF | 139 | 1.480066 | 0.4707859 | 3.529503 | 37.86982 | 41.42012 | 20.71006
Calcite | 2021-07-05 | MCOF | 1633 | 32.47361 | 0.8296258 | 1.961091 | 92.27378 | 7.099768 | 0.6264501
Dolomite_ | 2021-07-05 | MCOF | 109 | 1.885844 | 0.1074638 | 1.7968 | 62.18487 | 30.2521 | 7.563025
Chalcopyrite | 2021-07-05 | MCOF | 5 | 0.3611268 | 9.91744 | 1.921121 | 41.93548 | 58.06452 | 0
Chalcopyrite <20 | 2021-07-05 | MCOF | 94 | 1.502753 | 37.86285 | 7.098199 | 78.29457 | 19.37984 | 2.325581
Chalcopyrite >150 | 2021-07-05 | MCOF | 0 | 0 | 0 | 0 | 0 | 0 | 0
CPS floating Cu | 2021-07-05 | MCOF | 4 | 0.04225981 | 2.725062 | 0 | 100 | 0 | 0
Cuprite | 2021-07-05 | MCOF | 0 | 0 | 0 | 0 | 0 | 0 | 0
Delafossite | 2021-07-05 | MCOF | 0 | 0 | 0 | 0 | 0 | 0 | 0
Malachite | 2021-07-05 | MCOF | 4 | 0.04225981 | 2.725062 | 0 | 100 | 0 | 0
Fe_Ox | 2021-07-05 | MCOF | 137 | 2.81834 | 0.3159411 | 30.41129 | 36.54822 | 47.71574 | 15.73604
Fe_oxyhydroxides | 2021-07-05 | MCOF | 30 | 0.4726426 | 0.02095094 | 4.135524 | 41.17647 | 35.29412 | 23.52941
Haematite | 2021-07-05 | MCOF | 59 | 1.399856 | 0.2949901 | 15.39708 | 35.78947 | 46.31579 | 17.89474
Magnesioferrite | 2021-07-05 | MCOF | 13 | 0.2585633 | 0 | 1.774716 | 40 | 55 | 5
Magnetite | 2021-07-05 | MCOF | 35 | 0.687278 | 0 | 9.103963 | 33.33333 | 56.25 | 10.41667
Tramp_Steel | 2021-07-05 | MCOF | 0 | 0 | 0 | 0 | 0 | 0 | 0
Fe_Ti_Ox | 2021-07-05 | MCOF | 41 | 0.9750339 | 0 | 2.728106 | 72.36842 | 18.42105 | 9.210526
Ilmenite | 2021-07-05 | MCOF | 13 | 0.3870109 | 0 | 2.676546 | 72.41379 | 24.13793 | 3.448276
Rutile | 2021-07-05 | MCOF | 28 | 0.588023 | 0 | 0.05155991 | 72.34043 | 14.89362 | 12.76596
Non floating Cu | 2021-07-05 | MCOF | 39 | 0.3776971 | 5.494906 | 1.44618 | 46.42857 | 37.5 | 16.07143
Chrysocolla | 2021-07-05 | MCOF | 12 | 0.1284476 | 2.579645 | 0.1143351 | 72.72727 | 9.090909 | 18.18182
Cu_Fe_Oxide | 2021-07-05 | MCOF | 5 | 0.07006232 | 0.5660943 | 0.7479814 | 16.66667 | 66.66667 | 16.66667
CuFe_Silicate | 2021-07-05 | MCOF | 19 | 0.1374834 | 1.760435 | 0.4978847 | 39.13043 | 43.47826 | 17.3913
Other sulphides | 2021-07-05 | MCOF | 26 | 0.5137347 | 0.219653 | 0.3431481 | 59.25926 | 22.22222 | 18.51852
Arsenopyrite | 2021-07-05 | MCOF | 0 | 0 | 0 | 0 | 0 | 0 | 0
Galena | 2021-07-05 | MCOF | 20 | 0.4114771 | 0.219653 | 0.1604963 | 60 | 15 | 25
Millerite | 2021-07-05 | MCOF | 0 | 0 | 0 | 0 | 0 | 0 | 0
Molybdenite | 2021-07-05 | MCOF | 3 | 0.04587414 | 0 | 0.1238009 | 33.33333 | 66.66667 | 0
Monazite_Ce | 2021-07-05 | MCOF | 2 | 0.04295487 | 0 | 0 | 100 | 0 | 0
Pentlandite | 2021-07-05 | MCOF | 0 | 0 | 0 | 0 | 0 | 0 | 0
Siegenite | 2021-07-05 | MCOF | 1 | 0.01342861 | 0 | 0.05885093 | 0 | 100 | 0
Sphalerite | 2021-07-05 | MCOF | 0 | 0 | 0 | 0 | 0 | 0 | 0
vaesite | 2021-07-05 | MCOF | 0 | 0 | 0 | 0 | 0 | 0 | 0
Pyrite | 2021-07-05 | MCOF | 80 | 2.521159 | 0.1761066 | 20.61548 | 79.55801 | 18.78453 | 1.657459
Pyrrhotite | 2021-07-05 | MCOF | 19 | 0.3460578 | 0 | 3.759039 | 51.85185 | 44.44444 | 3.703704
Sec. Cu Sulphides | 2021-07-05 | MCOF | 15 | 0.6398191 | 40.53855 | 0.07979849 | 90.47619 | 7.142857 | 2.380952
Bornite | 2021-07-05 | MCOF | 3 | 0.04337191 | 2.133638 | 0.06731428 | 100 | 0 | 0
Chalcocite | 2021-07-05 | MCOF | 6 | 0.5183777 | 35.02544 | 0.007843531 | 90.90909 | 9.090909 | 0
Covellite | 2021-07-05 | MCOF | 6 | 0.07806944 | 3.37947 | 0.004640674 | 83.33333 | 0 | 16.66667
Silicate gangue | 2021-07-05 | MCOF | 4001 | 53.6389 | 1.268055 | 24.30445 | 46.45647 | 44.3687 | 9.174833
Amphibole | 2021-07-05 | MCOF | 170 | 1.863991 | 0.5524498 | 5.947928 | 42.34234 | 37.38739 | 20.27027
Biotite | 2021-07-05 | MCOF | 80 | 1.09275 | 0 | 3.345706 | 22.05882 | 63.23529 | 14.70588
Garnets | 2021-07-05 | MCOF | 876 | 10.84225 | 0.1831827 | 8.233981 | 26.19739 | 57.83745 | 15.96517
Kaolinite | 2021-07-05 | MCOF | 1067 | 16.43751 | 0.2369869 | 0.318847 | 52.80249 | 44.57295 | 2.624555
Muscovite | 2021-07-05 | MCOF | 744 | 11.59581 | 0.2179864 | 1.152391 | 73.83367 | 22.71805 | 3.448276
Orthoclase | 2021-07-05 | MCOF | 2 | 0.01423488 | 0 | 0 | 50 | 50 | 0
Plagioclase | 2021-07-05 | MCOF | 143 | 1.062612 | 0.00786824 | 0.01430346 | 23.80952 | 34.69388 | 41.4966
Quartz | 2021-07-05 | MCOF | 614 | 7.389767 | 0.04069678 | 0.04124541 | 39.18245 | 52.44267 | 8.374875
Silicate gangue_generic | 2021-07-05 | MCOF | 277 | 2.916594 | 0.02888436 | 4.741477 | 17.2043 | 55.10753 | 27.68817
Chalcopyrite cl. | 2021-07-05 | MCOF | 99 | 1.86388 | 47.78029 | 9.01932 | 71.25 | 26.875 | 1.875
Native Copper | 2021-07-05 | MCOF | 0 | 0 | 0 | 0 | 0 | 0 | 0
CuMn mineral | 2021-07-05 | MCOF | 3 | 0.04170376 | 0.588732 | 0.08597892 | 0 | 100 | 0
Accessory_phases | 2021-07-06 | MCOF | 26 | 0.2941791 | 0.1812386 | 0.007646366 | 49.20635 | 38.09524 | 12.69841
Apatite | 2021-07-06 | MCOF | 23 | 0.2770808 | 0.1812386 | 0.007646366 | 51.66667 | 40 | 8.333333
Zircon | 2021-07-06 | MCOF | 2 | 0.01373713 | 0 | 0 | 0 | 0 | 100
Carbonate gangue | 2021-07-06 | MCOF | 3596 | 40.02357 | 0.8664543 | 12.2428 | 86.06303 | 11.94597 | 1.990995
Ankerite | 2021-07-06 | MCOF | 354 | 2.039306 | 0.4120329 | 5.748153 | 40.18059 | 39.50339 | 20.31603
Calcite | 2021-07-06 | MCOF | 2962 | 34.83554 | 0.4115389 | 2.786897 | 90.64347 | 8.572078 | 0.7844475
Dolomite_ | 2021-07-06 | MCOF | 280 | 3.148725 | 0.04288249 | 3.707748 | 59.65608 | 35.05291 | 5.291005
Chalcopyrite | 2021-07-06 | MCOF | 24 | 1.169541 | 23.96222 | 8.215485 | 90.57592 | 9.424084 | 0
Chalcopyrite <20 | 2021-07-06 | MCOF | 160 | 1.322622 | 22.82885 | 7.960631 | 80.55556 | 16.2037 | 3.240741
Chalcopyrite >150 | 2021-07-06 | MCOF | 0 | 0 | 0 | 0 | 0 | 0 | 0
CPS floating Cu | 2021-07-06 | MCOF | 23 | 0.5072946 | 26.12552 | 0.144883 | 5.084746 | 84.74576 | 10.16949
Cuprite | 2021-07-06 | MCOF | 5 | 0.04457259 | 2.308173 | 0.006979186 | 0 | 0 | 100
Delafossite | 2021-07-06 | MCOF | 3 | 0.02371846 | 0.5044587 | 0.1379038 | 100 | 0 | 0
Malachite | 2021-07-06 | MCOF | 10 | 0.1388327 | 5.878154 | 0 | 0 | 96 | 4
Fe_Ox | 2021-07-06 | MCOF | 161 | 2.02345 | 0.1085616 | 29.7709 | 38.54962 | 50 | 11.45038
Fe_oxyhydroxides | 2021-07-06 | MCOF | 45 | 0.3507352 | 0 | 3.952875 | 41.66667 | 37.5 | 20.83333
Haematite | 2021-07-06 | MCOF | 76 | 1.053375 | 0.1085616 | 14.76391 | 34.55882 | 59.55882 | 5.882353
Magnesioferrite | 2021-07-06 | MCOF | 2 | 0.01359099 | 0 | 0.131418 | 0 | 0 | 100
Magnetite | 2021-07-06 | MCOF | 35 | 0.5268334 | 0 | 9.20748 | 48.57143 | 40 | 11.42857
Tramp_Steel | 2021-07-06 | MCOF | 3 | 0.07891541 | 0 | 1.715213 | 0 | 66.66667 | 33.33333
Fe_Ti_Ox | 2021-07-06 | MCOF | 72 | 1.14252 | 0 | 1.69423 | 71.92982 | 16.95906 | 11.11111
Ilmenite | 2021-07-06 | MCOF | 20 | 0.2034264 | 0 | 1.392327 | 62.06897 | 17.24138 | 20.68966
Rutile | 2021-07-06 | MCOF | 48 | 0.8549169 | 0 | 0.0629492 | 80.76923 | 9.230769 | 10
Non floating Cu | 2021-07-06 | MCOF | 63 | 0.3728022 | 5.57979 | 1.537571 | 25.68807 | 56.88073 | 17.43119
Chrysocolla | 2021-07-06 | MCOF | 27 | 0.1626534 | 3.761604 | 0.05802838 | 37.73585 | 49.0566 | 13.20755
Cu_Fe_Oxide | 2021-07-06 | MCOF | 10 | 0.06751652 | 0.3944548 | 0.9158224 | 27.27273 | 63.63636 | 9.090909
CuFe_Silicate | 2021-07-06 | MCOF | 25 | 0.1382481 | 1.350552 | 0.5527366 | 11.36364 | 63.63636 | 25
Other sulphides | 2021-07-06 | MCOF | 57 | 0.6661045 | 0.1192027 | 0.2805175 | 58.82353 | 23.52941 | 17.64706
Arsenopyrite | 2021-07-06 | MCOF | 0 | 0 | 0 | 0 | 0 | 0 | 0
Galena | 2021-07-06 | MCOF | 46 | 0.4974594 | 0 | 0.2256811 | 45.65217 | 28.26087 | 26.08696
Millerite | 2021-07-06 | MCOF | 0 | 0 | 0 | 0 | 0 | 0 | 0
Molybdenite | 2021-07-06 | MCOF | 4 | 0.04822608 | 0.1192027 | 0.05483646 | 66.66667 | 33.33333 | 0
Monazite_Ce | 2021-07-06 | MCOF | 7 | 0.1204191 | 0 | 0 | 93.75 | 6.25 | 0
Pentlandite | 2021-07-06 | MCOF | 0 | 0 | 0 | 0 | 0 | 0 | 0
Siegenite | 2021-07-06 | MCOF | 0 | 0 | 0 | 0 | 0 | 0 | 0
Sphalerite | 2021-07-06 | MCOF | 0 | 0 | 0 | 0 | 0 | 0 | 0
vaesite | 2021-07-06 | MCOF | 0 | 0 | 0 | 0 | 0 | 0 | 0
Pyrite | 2021-07-06 | MCOF | 85 | 1.310566 | 0.002980705 | 13.40753 | 66.48045 | 31.28492 | 2.234637
Pyrrhotite | 2021-07-06 | MCOF | 27 | 0.3705371 | 0 | 5.100624 | 52.72727 | 45.45455 | 1.818182
Sec. Cu Sulphides | 2021-07-06 | MCOF | 43 | 0.4967579 | 19.63297 | 0.2119423 | 50.76923 | 47.69231 | 1.538462
Bornite | 2021-07-06 | MCOF | 7 | 0.06839336 | 2.33707 | 0.1644028 | 55.55556 | 33.33333 | 11.11111
Chalcocite | 2021-07-06 | MCOF | 15 | 0.2642205 | 11.82548 | 0.04432682 | 37.5 | 62.5 | 0
Covellite | 2021-07-06 | MCOF | 21 | 0.1641441 | 5.47042 | 0.003212714 | 66.66667 | 33.33333 | 0
Silicate gangue | 2021-07-06 | MCOF | 6782 | 50.30005 | 0.5922094 | 19.42525 | 37.06753 | 51.66653 | 11.26593
Amphibole | 2021-07-06 | MCOF | 277 | 1.557936 | 0.2977253 | 4.892338 | 41.07649 | 29.46176 | 29.46176
Biotite | 2021-07-06 | MCOF | 102 | 0.7137607 | 0.01844068 | 2.644214 | 16.56805 | 72.18935 | 11.2426
Garnets | 2021-07-06 | MCOF | 1615 | 11.35264 | 0.07119722 | 6.299556 | 18.03279 | 64.40801 | 17.5592
Kaolinite | 2021-07-06 | MCOF | 2059 | 19.15971 | 0.07961198 | 0.3775893 | 41.90572 | 55.98796 | 2.106319
Muscovite | 2021-07-06 | MCOF | 842 | 6.865816 | 0.09422414 | 0.8613074 | 68.60744 | 25.15006 | 6.242497
Orthoclase | 2021-07-06 | MCOF | 4 | 0.0149647 | 0 | 0 | 25 | 75 | 0
Plagioclase | 2021-07-06 | MCOF | 272 | 1.060097 | 0.004645264 | 0.04768954 | 16.84588 | 28.67384 | 54.48029
Quartz | 2021-07-06 | MCOF | 1108 | 6.846935 | 0 | 0.08610872 | 33.4276 | 52.43213 | 14.14027
Silicate gangue_generic | 2021-07-06 | MCOF | 472 | 2.464441 | 0.02636484 | 3.802901 | 20.06689 | 45.65217 | 34.28094
Chalcopyrite cl. | 2021-07-06 | MCOF | 184 | 2.492163 | 46.79107 | 16.17612 | 85.25799 | 13.02211 | 1.719902
Native Copper | 2021-07-06 | MCOF | 5 | 0.3001708 | 17.43474 | 0 | 0 | 100 | 0
CuMn mineral | 2021-07-06 | MCOF | 1 | 0.004384189 | 0.07317899 | 0.01098364 | 0 | 100 | 0
Accessory_phases | 2021-07-06 | MFT | 39 | 0.5211855 | 0.4048685 | 0.00382821 | 90.69767 | 1.550388 | 7.751938
Apatite | 2021-07-06 | MFT | 35 | 0.5033454 | 0 | 0.00382821 | 91.2 | 1.6 | 7.2
Zircon | 2021-07-06 | MFT | 2 | 0.01197835 | 0 | 0 | 50 | 0 | 50
Carbonate gangue | 2021-07-06 | MFT | 3860 | 44.87153 | 4.170042 | 15.44207 | 87.30122 | 10.97665 | 1.722132
Ankerite | 2021-07-06 | MFT | 257 | 1.372795 | 0.6431533 | 5.981849 | 37.1345 | 35.67251 | 27.19298
Calcite | 2021-07-06 | MFT | 3325 | 40.18297 | 3.475795 | 4.039397 | 91.15675 | 8.215882 | 0.6273634
Dolomite_ | 2021-07-06 | MFT | 278 | 3.315772 | 0.05109359 | 5.420823 | 56.95509 | 36.91128 | 6.133625
Chalcopyrite | 2021-07-06 | MFT | 2 | 0.112125 | 16.772 | 1.145464 | 47.61905 | 0 | 52.38095
Chalcopyrite <20 | 2021-07-06 | MFT | 53 | 0.3363749 | 38.4947 | 2.642991 | 73.01587 | 19.04762 | 7.936508
Chalcopyrite >150 | 2021-07-06 | MFT | 0 | 0 | 0 | 0 | 0 | 0 | 0
CPS floating Cu | 2021-07-06 | MFT | 0 | 0 | 0 | 0 | 0 | 0 | 0
Cuprite | 2021-07-06 | MFT | 0 | 0 | 0 | 0 | 0 | 0 | 0
Delafossite | 2021-07-06 | MFT | 0 | 0 | 0 | 0 | 0 | 0 | 0
Malachite | 2021-07-06 | MFT | 0 | 0 | 0 | 0 | 0 | 0 | 0
Fe_Ox | 2021-07-06 | MFT | 183 | 1.788533 | 0.3905937 | 38.77406 | 38.88889 | 47.77778 | 13.33333
Fe_oxyhydroxides | 2021-07-06 | MFT | 47 | 0.3376874 | 0 | 5.275614 | 22.64151 | 52.83019 | 24.5283
Haematite | 2021-07-06 | MFT | 73 | 0.6888823 | 0.3905937 | 14.05643 | 36.27451 | 49.01961 | 14.70588
Magnesioferrite | 2021-07-06 | MFT | 4 | 0.02370183 | 0 | 0.3641262 | 0 | 50 | 50
Magnetite | 2021-07-06 | MFT | 57 | 0.7153239 | 0 | 18.39964 | 49.54128 | 44.95413 | 5.504587
Tramp_Steel | 2021-07-06 | MFT | 2 | 0.02293726 | 0 | 0.6782498 | 100 | 0 | 0
Fe_Ti_Ox | 2021-07-06 | MFT | 59 | 0.9511317 | 0 | 0.9872187 | 80.60606 | 17.57576 | 1.818182
Ilmenite | 2021-07-06 | MFT | 7 | 0.07951583 | 0 | 0.9687777 | 92.30769 | 7.692308 | 0
Rutile | 2021-07-06 | MFT | 52 | 0.8716158 | 0 | 0.01844097 | 79.60526 | 18.42105 | 1.973684
Non floating Cu | 2021-07-06 | MFT | 53 | 0.3673784 | 21.44469 | 4.319296 | 10 | 70 | 20
Chrysocolla | 2021-07-06 | MFT | 13 | 0.05352027 | 6.61939 | 0.05631847 | 25 | 65 | 10
Cu_Fe_Oxide | 2021-07-06 | MFT | 12 | 0.1873209 | 7.584669 | 3.470782 | 0 | 88.57143 | 11.42857
CuFe_Silicate | 2021-07-06 | MFT | 26 | 0.1150686 | 6.844154 | 0.7317906 | 11.90476 | 54.7619 | 33.33333
Other sulphides | 2021-07-06 | MFT | 46 | 0.52562 | 0.6489831 | 0.208877 | 65.625 | 25 | 9.375
Arsenopyrite | 2021-07-06 | MFT | 0 | 0 | 0 | 0 | 0 | 0 | 0
Galena | 2021-07-06 | MFT | 37 | 0.3489012 | 0.6489831 | 0.05467452 | 54.05405 | 29.72973 | 16.21622
Millerite | 2021-07-06 | MFT | 0 | 0 | 0 | 0 | 0 | 0 | 0
Molybdenite | 2021-07-06 | MFT | 2 | 0.01401721 | 0 | 0.140383 | 0 | 100 | 0
Monazite_Ce | 2021-07-06 | MFT | 6 | 0.1575025 | 0 | 0 | 87.5 | 12.5 | 0
Pentlandite | 2021-07-06 | MFT | 0 | 0 | 0 | 0 | 0 | 0 | 0
Siegenite | 2021-07-06 | MFT | 0 | 0 | 0 | 0 | 0 | 0 | 0
Sphalerite | 2021-07-06 | MFT | 1 | 0.005199112 | 0 | 0.01381944 | 100 | 0 | 0
vaesite | 2021-07-06 | MFT | 0 | 0 | 0 | 0 | 0 | 0 | 0
Pyrite | 2021-07-06 | MFT | 40 | 0.3255944 | 0.1655276 | 4.984975 | 64.70588 | 23.52941 | 11.76471
Pyrrhotite | 2021-07-06 | MFT | 16 | 0.229105 | 0 | 4.658512 | 79.48718 | 20.51282 | 0
Sec. Cu Sulphides | 2021-07-06 | MFT | 8 | 0.05027083 | 11.87567 | 0.04079339 | 37.5 | 62.5 | 0
Bornite | 2021-07-06 | MFT | 2 | 0.01325264 | 2.509787 | 0.03276852 | 0 | 100 | 0
Chalcocite | 2021-07-06 | MFT | 1 | 0.007199751 | 2.102364 | 0.00802487 | 0 | 100 | 0
Covellite | 2021-07-06 | MFT | 5 | 0.02981844 | 7.263515 | 0 | 60 | 40 | 0
Silicate gangue | 2021-07-06 | MFT | 7450 | 49.92115 | 5.63293 | 26.79191 | 33.99429 | 53.5518 | 12.45391
Amphibole | 2021-07-06 | MFT | 248 | 1.073693 | 2.55328 | 4.793366 | 32.25806 | 32.97491 | 34.76703
Biotite | 2021-07-06 | MFT | 98 | 0.4971651 | 0.5071562 | 2.919521 | 17.77778 | 56.2963 | 25.92593
Garnets | 2021-07-06 | MFT | 1984 | 12.07011 | 0.5716445 | 9.825199 | 14.58022 | 64.35614 | 21.06364
Kaolinite | 2021-07-06 | MFT | 2075 | 17.37695 | 0.5599234 | 0.5525048 | 40.30858 | 57.28062 | 2.4108
Muscovite | 2021-07-06 | MFT | 842 | 6.73782 | 0.5316655 | 1.135612 | 69.86667 | 23.52 | 6.613333
Orthoclase | 2021-07-06 | MFT | 4 | 0.01304875 | 0 | 0 | 25 | 50 | 25
Plagioclase | 2021-07-06 | MFT | 269 | 0.9309978 | 0.04649723 | 0.01410826 | 16.01423 | 34.51957 | 49.46619
Quartz | 2021-07-06 | MFT | 1365 | 8.084237 | 0.4550381 | 0.07980096 | 28.69674 | 58.43776 | 12.8655
Silicate gangue_generic | 2021-07-06 | MFT | 523 | 2.79934 | 0.4077252 | 6.778573 | 16.55969 | 51.47625 | 31.96406
Chalcopyrite cl. | 2021-07-06 | MFT | 55 | 0.4484999 | 55.2667 | 3.788455 | 66.66667 | 14.28571 | 19.04762
Native Copper | 2021-07-06 | MFT | 0 | 0 | 0 | 0 | 0 | 0 | 0
CuMn mineral | 2021-07-06 | MFT | 2 | 0.01146863 | 0.3964732 | 0.06040584 | 0 | 100 | 0
Accessory_phases | 2021-07-07 | MCOF | 11 | 0.07885325 | 0 | 0.005881966 | 66.66667 | 27.77778 | 5.555556
Apatite | 2021-07-07 | MCOF | 9 | 0.07227738 | 0 | 0.005881966 | 62.5 | 31.25 | 6.25
Zircon | 2021-07-07 | MCOF | 0 | 0 | 0 | 0 | 0 | 0 | 0
Carbonate gangue | 2021-07-07 | MCOF | 4708 | 53.45811 | 1.121614 | 16.45734 | 85.76229 | 12.47717 | 1.760538
Ankerite | 2021-07-07 | MCOF | 292 | 1.64361 | 0.179935 | 6.540726 | 37.80822 | 36.9863 | 25.20548
Calcite | 2021-07-07 | MCOF | 4060 | 47.80959 | 0.8833137 | 3.922467 | 89.79823 | 9.47249 | 0.7292764
Dolomite_ | 2021-07-07 | MCOF | 356 | 4.004919 | 0.05836582 | 5.994145 | 52.89929 | 41.09868 | 6.002035
Chalcopyrite | 2021-07-07 | MCOF | 24 | 0.8385663 | 20.09875 | 7.647172 | 70 | 25.71429 | 4.285714
Chalcopyrite <20 | 2021-07-07 | MCOF | 151 | 1.179983 | 24.60903 | 9.171858 | 77.66497 | 18.78173 | 3.553299
Chalcopyrite >150 | 2021-07-07 | MCOF | 2 | 0.4013139 | 9.877436 | 3.861629 | 100 | 0 | 0
CPS floating Cu | 2021-07-07 | MCOF | 20 | 0.1891134 | 6.370526 | 0.5011457 | 19.35484 | 64.51613 | 16.12903
Cuprite | 2021-07-07 | MCOF | 0 | 0 | 0 | 0 | 0 | 0 | 0
Delafossite | 2021-07-07 | MCOF | 9 | 0.06960415 | 1.741937 | 0.4821575 | 11.11111 | 44.44444 | 44.44444
Malachite | 2021-07-07 | MCOF | 11 | 0.1195093 | 4.628588 | 0.01898814 | 22.72727 | 72.72727 | 4.545455
Fe_Ox | 2021-07-07 | MCOF | 136 | 1.452981 | 0.2706381 | 27.42538 | 33.33333 | 59.48718 | 7.179487
Fe_oxyhydroxides | 2021-07-07 | MCOF | 29 | 0.2215782 | 0.02087745 | 3.166427 | 38.70968 | 29.03226 | 32.25806
Haematite | 2021-07-07 | MCOF | 67 | 0.7803841 | 0.1763111 | 14.6788 | 37.86408 | 60.19417 | 1.941748
Magnesioferrite | 2021-07-07 | MCOF | 3 | 0.03323673 | 0 | 0.3269109 | 0 | 100 | 0
Magnetite | 2021-07-07 | MCOF | 36 | 0.4049163 | 0.07344945 | 8.87213 | 23.63636 | 72.72727 | 3.636364
Tramp_Steel | 2021-07-07 | MCOF | 1 | 0.01286583 | 0 | 0.3811179 | 100 | 0 | 0
Fe_Ti_Ox | 2021-07-07 | MCOF | 24 | 0.5416515 | 0 | 0.2530242 | 78.57143 | 13.09524 | 8.333333
Ilmenite | 2021-07-07 | MCOF | 2 | 0.02058533 | 0 | 0.2463546 | 100 | 0 | 0
Rutile | 2021-07-07 | MCOF | 22 | 0.5210662 | 0 | 0.006669563 | 77.77778 | 13.58025 | 8.641975
Non floating Cu | 2021-07-07 | MCOF | 52 | 0.3816863 | 7.608411 | 1.933141 | 50.44248 | 44.24779 | 5.309735
Chrysocolla | 2021-07-07 | MCOF | 29 | 0.2071399 | 5.690909 | 0.0721261 | 52.17391 | 44.92754 | 2.898551
Cu_Fe_Oxide | 2021-07-07 | MCOF | 9 | 0.07805271 | 0.6583916 | 1.238995 | 30.76923 | 61.53846 | 7.692308
CuFe_Silicate | 2021-07-07 | MCOF | 13 | 0.09220512 | 1.21051 | 0.6220198 | 53.33333 | 36.66667 | 10
Other sulphides | 2021-07-07 | MCOF | 82 | 0.8792366 | 0.4605628 | 0.9716146 | 44.94382 | 32.58427 | 22.47191
Arsenopyrite | 2021-07-07 | MCOF | 4 | 0.03545251 | 0 | 0.3374606 | 50 | 50 | 0
Galena | 2021-07-07 | MCOF | 67 | 0.7087643 | 0.4605628 | 0.4201139 | 37.31343 | 37.31343 | 25.37313
Millerite | 2021-07-07 | MCOF | 0 | 0 | 0 | 0 | 0 | 0 | 0
Molybdenite | 2021-07-07 | MCOF | 5 | 0.03931226 | 0 | 0.21404 | 20 | 20 | 60
Monazite_Ce | 2021-07-07 | MCOF | 6 | 0.09570749 | 0 | 0 | 92.30769 | 7.692308 | 0
Pentlandite | 2021-07-07 | MCOF | 0 | 0 | 0 | 0 | 0 | 0 | 0
Siegenite | 2021-07-07 | MCOF | 0 | 0 | 0 | 0 | 0 | 0 | 0
Sphalerite | 2021-07-07 | MCOF | 0 | 0 | 0 | 0 | 0 | 0 | 0
vaesite | 2021-07-07 | MCOF | 0 | 0 | 0 | 0 | 0 | 0 | 0
Pyrite | 2021-07-07 | MCOF | 55 | 0.7734938 | 0.01068147 | 10.41738 | 69.44444 | 27.77778 | 2.777778
Pyrrhotite | 2021-07-07 | MCOF | 19 | 0.362459 | 0 | 6.706902 | 54.54545 | 45.45455 | 0
Sec. Cu Sulphides | 2021-07-07 | MCOF | 47 | 0.6101549 | 28.79106 | 0.4368223 | 51.25 | 38.75 | 10
Bornite | 2021-07-07 | MCOF | 11 | 0.1115039 | 4.13752 | 0.3983315 | 6.666667 | 60 | 33.33333
Chalcocite | 2021-07-07 | MCOF | 17 | 0.3715366 | 19.70128 | 0.02917625 | 56.52174 | 41.30435 | 2.173913
Covellite | 2021-07-07 | MCOF | 19 | 0.1271144 | 4.952257 | 0.009314522 | 73.68421 | 15.78947 | 10.52632
Silicate gangue | 2021-07-07 | MCOF | 5092 | 38.85239 | 0.7812928 | 14.21071 | 32.63179 | 54.45981 | 12.9084
Amphibole | 2021-07-07 | MCOF | 181 | 0.902295 | 0.3053501 | 3.391908 | 39.71292 | 33.49282 | 26.79426
Biotite | 2021-07-07 | MCOF | 58 | 0.3263775 | 0 | 1.624264 | 15.18987 | 55.6962 | 29.11392
Garnets | 2021-07-07 | MCOF | 1318 | 8.831521 | 0.1281785 | 4.098536 | 16.07879 | 63.26157 | 20.65964
Kaolinite | 2021-07-07 | MCOF | 1546 | 14.6402 | 0.1642903 | 0.1490382 | 36.49204 | 61.09399 | 2.41397
Muscovite | 2021-07-07 | MCOF | 509 | 5.071367 | 0.1031425 | 0.6811922 | 67.64706 | 25.51669 | 6.836248
Orthoclase | 2021-07-07 | MCOF | 2 | 0.007319228 | 0 | 0 | 0 | 100 | 0
Plagioclase | 2021-07-07 | MCOF | 261 | 0.981234 | 0.004031474 | 0.04150359 | 17.04545 | 26.51515 | 56.43939
Quartz | 2021-07-07 | MCOF | 779 | 5.133109 | 0.04292881 | 0.01122326 | 29.15129 | 54.09594 | 16.75277
Silicate gangue_generic | 2021-07-07 | MCOF | 416 | 2.777561 | 0.03337113 | 3.950785 | 13.20755 | 58.49057 | 28.30189
Chalcopyrite cl. | 2021-07-07 | MCOF | 177 | 2.419863 | 54.58521 | 20.68066 | 78.71287 | 18.06931 | 3.217822
Native Copper | 2021-07-07 | MCOF | 0 | 0 | 0 | 0 | 0 | 0 | 0
CuMn mineral | 2021-07-07 | MCOF | 1 | 0.00428861 | 0.04860068 | 0 | 100 | 0 | 0
Accessory_phases | 2021-07-07 | MCON | 21 | 0.2060255 | 0.009894594 | 0.0002968872 | 85 | 12.5 | 2.5
Apatite | 2021-07-07 | MCON | 17 | 0.1869613 | 0.00420739 | 0 | 91.66667 | 8.333333 | 0
Zircon | 2021-07-07 | MCON | 1 | 0.007724314 | 0 | 0 | 0 | 100 | 0
Carbonate gangue | 2021-07-07 | MCON | 211 | 1.817038 | 0.03774211 | 0.1860187 | 75.18797 | 23.05764 | 1.754386
Ankerite | 2021-07-07 | MCON | 32 | 0.2070773 | 0.008347343 | 0.1132699 | 37.5 | 55 | 7.5
Calcite | 2021-07-07 | MCON | 157 | 1.385134 | 0.02850573 | 0.02572021 | 83.92283 | 15.43408 | 0.6430868
Dolomite_ | 2021-07-07 | MCON | 22 | 0.2248268 | 0.0008890298 | 0.04702858 | 50 | 45.83333 | 4.166667
Chalcopyrite | 2021-07-07 | MCON | 467 | 22.09763 | 36.04521 | 26.10388 | 88.99969 | 10.47055 | 0.52976
Chalcopyrite <20 | 2021-07-07 | MCON | 3092 | 29.87209 | 43.08331 | 31.10032 | 88.26648 | 10.88059 | 0.8529276
Chalcopyrite >150 | 2021-07-07 | MCON | 4 | 0.8745402 | 1.45885 | 1.061262 | 100 | 0 | 0
CPS floating Cu | 2021-07-07 | MCON | 91 | 0.8968914 | 2.555388 | 0.3298808 | 42.5 | 41.66667 | 15.83333
Cuprite | 2021-07-07 | MCON | 6 | 0.07017621 | 0.2787886 | 0.004386924 | 0 | 14.28571 | 85.71429
Delafossite | 2021-07-07 | MCON | 31 | 0.2934089 | 0.4696451 | 0.299897 | 30.30303 | 42.42424 | 27.27273
Malachite | 2021-07-07 | MCON | 52 | 0.4683892 | 1.507869 | 0.02443146 | 54.66667 | 41.33333 | 4
Fe_Ox | 2021-07-07 | MCON | 72 | 0.7375076 | 0.009960046 | 1.844493 | 38.82353 | 35.29412 | 25.88235
Fe_oxyhydroxides | 2021-07-07 | MCON | 9 | 0.07395619 | 0.002778781 | 0.1423372 | 33.33333 | 33.33333 | 33.33333
Haematite | 2021-07-07 | MCON | 32 | 0.3571262 | 0.004635285 | 0.7989903 | 31.70732 | 39.02439 | 29.26829
Magnesioferrite | 2021-07-07 | MCON | 3 | 0.02292642 | 0 | 0.04077362 | 0 | 33.33333 | 66.66667
Magnetite | 2021-07-07 | MCON | 26 | 0.2539163 | 0.00254598 | 0.7517509 | 50 | 33.33333 | 16.66667
Tramp_Steel | 2021-07-07 | MCON | 2 | 0.02958248 | 0 | 0.1106412 | 100 | 0 | 0
Fe_Ti_Ox | 2021-07-07 | MCON | 20 | 0.2475067 | 0 | 0.07308088 | 78.78788 | 3.030303 | 18.18182
Ilmenite | 2021-07-07 | MCON | 5 | 0.05522063 | 0 | 0.06981697 | 85.71429 | 14.28571 | 0
Rutile | 2021-07-07 | MCON | 15 | 0.1922861 | 0 | 0.003263915 | 76.92308 | 0 | 23.07692
Non floating Cu | 2021-07-07 | MCON | 33 | 0.190807 | 0.1367794 | 0.2654942 | 17.5 | 55 | 27.5
Chrysocolla | 2021-07-07 | MCON | 12 | 0.04486676 | 0.06209704 | 0.003241675 | 15.38462 | 53.84615 | 30.76923
Cu_Fe_Oxide | 2021-07-07 | MCON | 9 | 0.1035387 | 0.05247557 | 0.2392469 | 6.666667 | 80 | 13.33333
CuFe_Silicate | 2021-07-07 | MCON | 12 | 0.04240155 | 0.02220675 | 0.02300563 | 33.33333 | 25 | 41.66667
Other sulphides | 2021-07-07 | MCON | 118 | 1.362717 | 0.1652872 | 0.6364106 | 51.44928 | 34.05797 | 14.49275
Arsenopyrite | 2021-07-07 | MCON | 3 | 0.03056856 | 0 | 0.03322099 | 66.66667 | 33.33333 | 0
Galena | 2021-07-07 | MCON | 46 | 0.5594375 | 0.1017329 | 0.1441933 | 41.30435 | 39.13043 | 19.56522
Millerite | 2021-07-07 | MCON | 1 | 0.02647632 | 0 | 0.002739661 | 100 | 0 | 0
Molybdenite | 2021-07-07 | MCON | 54 | 0.5694627 | 0.06190912 | 0.3641497 | 65.07937 | 19.04762 | 15.87302
Monazite_Ce | 2021-07-07 | MCON | 2 | 0.01692775 | 0 | 0 | 50 | 50 | 0
Pentlandite | 2021-07-07 | MCON | 6 | 0.09466393 | 0 | 0.07094377 | 8.333333 | 83.33333 | 8.333333
Siegenite | 2021-07-07 | MCON | 1 | 0.01587593 | 0 | 0.01267089 | 0 | 100 | 0
Sphalerite | 2021-07-07 | MCON | 3 | 0.03352681 | 0.001645219 | 0.006397195 | 60 | 40 | 0
vaesite | 2021-07-07 | MCON | 2 | 0.01577732 | 0 | 0.002095102 | 50 | 50 | 0
Pyrite | 2021-07-07 | MCON | 869 | 19.11886 | 0.09027069 | 32.98406 | 77.21792 | 21.92076 | 0.8613264
Pyrrhotite | 2021-07-07 | MCON | 89 | 1.591044 | 0 | 3.707461 | 66.66667 | 28.09524 | 5.238095
Sec. Cu Sulphides | 2021-07-07 | MCON | 394 | 5.177657 | 16.35565 | 0.781982 | 55.66836 | 37.56345 | 6.76819
Bornite | 2021-07-07 | MCON | 135 | 1.410098 | 3.784698 | 0.5775401 | 48.48485 | 39.39394 | 12.12121
Chalcocite | 2021-07-07 | MCON | 146 | 2.859968 | 10.1619 | 0.190777 | 55.84416 | 40.90909 | 3.246753
Covellite | 2021-07-07 | MCON | 113 | 0.9075904 | 2.409046 | 0.01366486 | 65.25424 | 26.27119 | 8.474576
Silicate gangue | 2021-07-07 | MCON | 2512 | 15.80968 | 0.05166198 | 0.9253557 | 51.85605 | 40.37971 | 7.764239
Amphibole | 2021-07-07 | MCON | 43 | 0.2531274 | 0.01180952 | 0.1558389 | 37.2549 | 45.09804 | 17.64706
Biotite | 2021-07-07 | MCON | 6 | 0.02849779 | 0.00015407 | 0.01941591 | 0 | 50 | 50
Garnets | 2021-07-07 | MCON | 598 | 3.576637 | 0.01188386 | 0.4397533 | 34.46034 | 52.14564 | 13.39402
Kaolinite | 2021-07-07 | MCON | 496 | 3.427607 | 0.0104868 | 0.01828341 | 61.16015 | 35.68726 | 3.152585
Muscovite | 2021-07-07 | MCON | 404 | 2.609273 | 0.01156792 | 0.08495571 | 64.2984 | 31.08348 | 4.618117
Orthoclase | 2021-07-07 | MCON | 1 | 0.004207286 | 0 | 0 | 0 | 100 | 0
Plagioclase | 2021-07-07 | MCON | 74 | 0.3247499 | 0.002452916 | 0.006375344 | 30.26316 | 42.10526 | 27.63158
Quartz | 2021-07-07 | MCON | 707 | 4.681838 | 0.003306891 | 0.0251803 | 57.30233 | 39.90698 | 2.790698
Silicate gangue_generic | 2021-07-07 | MCON | 182 | 0.8991101 | 0 | 0.1742689 | 30.41237 | 40.20619 | 29.38144
Chalcopyrite cl. | 2021-07-07 | MCON | 3563 | 52.84426 | 80.58737 | 58.26546 | 88.76727 | 10.52906 | 0.7036747
Native Copper | 2021-07-07 | MCON | 2 | 0.0649171 | 0.2990853 | 0.001165421 | 0 | 80 | 20
CuMn mineral | 2021-07-07 | MCON | 0 | 0 | 0 | 0 | 0 | 0 | 0
Accessory_phases | 2021-07-07 | MFT | 19 | 0.2246998 | 0 | 0 | 82.27848 | 10.12658 | 7.594937
Apatite | 2021-07-07 | MFT | 17 | 0.2205306 | 0 | 0 | 81.81818 | 10.38961 | 7.792208
Zircon | 2021-07-07 | MFT | 0 | 0 | 0 | 0 | 0 | 0 | 0
Carbonate gangue | 2021-07-07 | MFT | 4229 | 48.14225 | 5.291169 | 16.6338 | 88.9574 | 9.346899 | 1.695699
Ankerite | 2021-07-07 | MFT | 242 | 1.00495 | 1.529959 | 4.921285 | 30.39773 | 40.625 | 28.97727
Calcite | 2021-07-07 | MFT | 3593 | 43.02247 | 3.700244 | 4.223391 | 93.06348 | 6.000228 | 0.9362868
Dolomite_ | 2021-07-07 | MFT | 394 | 4.114829 | 0.06096541 | 7.489124 | 56.74827 | 39.23415 | 4.017577
Chalcopyrite | 2021-07-07 | MFT | 5 | 0.1860806 | 16.69061 | 2.219653 | 34.69388 | 55.10204 | 10.20408
Chalcopyrite <20 | 2021-07-07 | MFT | 144 | 0.6228005 | 46.87461 | 6.184498 | 81.09756 | 15.85366 | 3.04878
Chalcopyrite >150 | 2021-07-07 | MFT | 0 | 0 | 0 | 0 | 0 | 0 | 0
CPS floating Cu | 2021-07-07 | MFT | 14 | 0.07419299 | 8.090232 | 0.4248915 | 0 | 47.36842 | 52.63158
Cuprite | 2021-07-07 | MFT | 0 | 0 | 0 | 0 | 0 | 0 | 0
Delafossite | 2021-07-07 | MFT | 4 | 0.02941979 | 2.964784 | 0.4003822 | 0 | 50 | 50
Malachite | 2021-07-07 | MFT | 10 | 0.04477319 | 5.125448 | 0.02450925 | 0 | 46.15385 | 53.84615
Fe_Ox | 2021-07-07 | MFT | 162 | 1.515582 | 0.5382063 | 37.00495 | 24.4582 | 63.77709 | 11.76471
Fe_oxyhydroxides | 2021-07-07 | MFT | 43 | 0.2356484 | 0.2070162 | 4.34532 | 26.92308 | 42.30769 | 30.76923
Haematite | 2021-07-07 | MFT | 67 | 0.7061294 | 0.2242403 | 17.12161 | 24.4898 | 69.38776 | 6.122449
Magnesioferrite | 2021-07-07 | MFT | 7 | 0.04635929 | 0.1069499 | 0.7446532 | 0 | 27.27273 | 72.72727
Magnetite | 2021-07-07 | MFT | 45 | 0.5274445 | 0 | 14.79337 | 25.66372 | 69.9115 | 4.424779
Tramp_Steel | 2021-07-07 | MFT | 0 | 0 | 0 | 0 | 0 | 0 | 0
Fe_Ti_Ox | 2021-07-07 | MFT | 61 | 0.9353428 | 0 | 3.161575 | 46.0177 | 38.0531 | 15.9292
Ilmenite | 2021-07-07 | MFT | 13 | 0.2175216 | 0 | 3.140075 | 36 | 58 | 6
Rutile | 2021-07-07 | MFT | 48 | 0.7178212 | 0 | 0.02149954 | 48.86364 | 32.38636 | 18.75
Non floating Cu | 2021-07-07 | MFT | 28 | 0.1086248 | 3.715297 | 1.226987 | 11.11111 | 64.44444 | 24.44444
Chrysocolla | 2021-07-07 | MFT | 5 | 0.01141988 | 0.9174017 | 0.01526379 | 33.33333 | 33.33333 | 33.33333
Cu_Fe_Oxide | 2021-07-07 | MFT | 8 | 0.0418729 | 1.162299 | 0.9200188 | 9.090909 | 45.45455 | 45.45455
CuFe_Silicate | 2021-07-07 | MFT | 14 | 0.05261303 | 1.543689 | 0.2729072 | 7.407407 | 81.48148 | 11.11111
Other sulphides | 2021-07-07 | MFT | 41 | 0.365255 | 0.05856947 | 0.1605763 | 48.4375 | 39.0625 | 12.5
Arsenopyrite | 2021-07-07 | MFT | 1 | 0.005619308 | 0 | 0.0841967 | 100 | 0 | 0
Galena | 2021-07-07 | MFT | 32 | 0.2146213 | 0.05856947 | 0 | 31.25 | 43.75 | 25
Millerite | 2021-07-07 | MFT | 0 | 0 | 0 | 0 | 0 | 0 | 0
Molybdenite | 2021-07-07 | MFT | 1 | 0.00498487 | 0 | 0.0763796 | 100 | 0 | 0
Monazite_Ce | 2021-07-07 | MFT | 7 | 0.1400295 | 0 | 0 | 63.33333 | 36.66667 | 0
Pentlandite | 2021-07-07 | MFT | 0 | 0 | 0 | 0 | 0 | 0 | 0
Siegenite | 2021-07-07 | MFT | 0 | 0 | 0 | 0 | 0 | 0 | 0
Sphalerite | 2021-07-07 | MFT | 0 | 0 | 0 | 0 | 0 | 0 | 0
vaesite | 2021-07-07 | MFT | 0 | 0 | 0 | 0 | 0 | 0 | 0
Pyrite | 2021-07-07 | MFT | 62 | 0.4540763 | 0.196943 | 7.509825 | 63 | 21 | 16
Pyrrhotite | 2021-07-07 | MFT | 23 | 0.2047331 | 0 | 4.764313 | 38.77551 | 59.18367 | 2.040816
Sec. Cu Sulphides | 2021-07-07 | MFT | 13 | 0.09632581 | 16.93685 | 0.0258701 | 20 | 55 | 25
Bornite | 2021-07-07 | MFT | 2 | 0.009425935 | 1.202567 | 0.01438294 | 0 | 0 | 100
Chalcocite | 2021-07-07 | MFT | 5 | 0.06144985 | 12.34016 | 0 | 16.66667 | 83.33333 | 0
Covellite | 2021-07-07 | MFT | 6 | 0.02545002 | 3.394127 | 0.01148716 | 33.33333 | 16.66667 | 50
Silicate gangue | 2021-07-07 | MFT | 8473 | 47.07004 | 1.607511 | 20.68306 | 25.90859 | 59.38568 | 14.70573
Amphibole | 2021-07-07 | MFT | 201 | 0.8184068 | 0.1867006 | 4.2375 | 12.37458 | 45.48495 | 42.14047
Biotite | 2021-07-07 | MFT | 124 | 0.5133872 | 0 | 3.214704 | 8.163265 | 66.32653 | 25.5102
Garnets | 2021-07-07 | MFT | 2437 | 13.15046 | 0.3087163 | 6.565254 | 8.328457 | 73.33723 | 18.33431
Kaolinite | 2021-07-07 | MFT | 2287 | 16.20422 | 0.4904689 | 0.2679745 | 31.24448 | 66.40188 | 2.353633
Muscovite | 2021-07-07 | MFT | 853 | 6.042097 | 0.3975834 | 0.8686048 | 65.65144 | 26.73435 | 7.614213
Orthoclase | 2021-07-07 | MFT | 0 | 0 | 0 | 0 | 0 | 0 | 0
Plagioclase | 2021-07-07 | MFT | 324 | 0.794135 | 0.04295815 | 0.02067479 | 10.97923 | 28.48665 | 60.53412
Quartz | 2021-07-07 | MFT | 1514 | 6.237477 | 0.03944137 | 0.05551839 | 24.45129 | 50.78937 | 24.75934
Silicate gangue_generic | 2021-07-07 | MFT | 693 | 3.087501 | 0.1416423 | 4.95899 | 5.546358 | 53.80795 | 40.6457
Chalcopyrite cl. | 2021-07-07 | MFT | 149 | 0.8088812 | 63.56522 | 8.404151 | 70.42254 | 24.88263 | 4.694836
Native Copper | 2021-07-07 | MFT | 0 | 0 | 0 | 0 | 0 | 0 | 0
CuMn mineral | 2021-07-07 | MFT | 1 | 0.00271902 | 0.09190806 | 0.01879713 | 0 | 0 | 100
Accessory_phases | 2021-07-26 | MCOF | 28 | 0.458211614 | 0 | 0.009077957 | 79.71014493 | 20.28985507 | 0
Apatite | 2021-07-26 | MCOF | 27 | 0.448403824 | 0 | 0.009077957 | 79.41176471 | 20.58823529 | 0
Zircon | 2021-07-26 | MCOF | 1 | 0.00980779 | 0 | 0 | 100 | 0 | 0
Carbonate gangue | 2021-07-26 | MCOF | 1849 | 22.09198497 | 0.519138423 | 5.523965789 | 84.85240808 | 12.35111341 | 2.796478509
Ankerite | 2021-07-26 | MCOF | 183 | 1.386967617 | 0.13566402 | 2.883007377 | 43.12796209 | 36.492891 | 20.37914692
Calcite | 2021-07-26 | MCOF | 1556 | 19.52150921 | 0.359570937 | 1.478405849 | 89.2815759 | 9.125144844 | 1.593279258
Dolomite_ | 2021-07-26 | MCOF | 110 | 1.183508138 | 0.023903465 | 1.162552562 | 52.26130653 | 42.71356784 | 5.025125628
Chalcopyrite | 2021-07-26 | MCOF | 22 | 1.241582777 | 20.5629588 | 6.656613675 | 92.25352113 | 7.746478873 | 0
Chalcopyrite <20 | 2021-07-26 | MCOF | 213 | 2.456934932 | 36.21683443 | 11.97959019 | 78.29181495 | 17.43772242 | 4.270462633
Chalcopyrite >150 | 2021-07-26 | MCOF | 0 | 0 | 0 | 0 | 0 | 0 | 0
CPS floating Cu | 2021-07-26 | MCOF | 27 | 0.347926143 | 11.71038555 | 0.100679351 | 30.95238095 | 64.28571429 | 4.761904762
Cuprite | 2021-07-26 | MCOF | 1 | 0.01272926 | 0.533147969 | 0 | 0 | 0 | 100
Delafossite | 2021-07-26 | MCOF | 3 | 0.033868178 | 0.846183801 | 0.083497393 | 33.33333333 | 66.66666667 | 0
Malachite | 2021-07-26 | MCOF | 23 | 0.301328705 | 10.33105378 | 0.017181957 | 31.57894737 | 65.78947368 | 2.631578947
Fe_Ox | 2021-07-26 | MCOF | 124 | 1.619746128 | 0.003950856 | 17.36166417 | 58.78378378 | 35.13513514 | 6.081081081
Fe_oxyhydroxides | 2021-07-26 | MCOF | 37 | 0.386051319 | 0.003950856 | 3.21655951 | 70.27027027 | 18.91891892 | 10.81081081
Haematite | 2021-07-26 | MCOF | 59 | 0.873728039 | 0 | 9.339365033 | 55.69620253 | 41.7721519 | 2.53164557
Magnesioferrite | 2021-07-26 | MCOF | 0 | 0 | 0 | 0 | 0 | 0 | 0
Magnetite | 2021-07-26 | MCOF | 26 | 0.32240502 | 0 | 4.170677652 | 53.33333333 | 40 | 6.666666667
Tramp_Steel | 2021-07-26 | MCOF | 2 | 0.03756175 | 0 | 0.635061979 | 50 | 0 | 50
Fe_Ti_Ox | 2021-07-26 | MCOF | 40 | 0.575946833 | 0 | 0.323060273 | 85.24590164 | 9.836065574 | 4.918032787
Ilmenite | 2021-07-26 | MCOF | 5 | 0.050082333 | 0 | 0.317727692 | 100 | 0 | 0
Rutile | 2021-07-26 | MCOF | 35 | 0.525864499 | 0 | 0.005332581 | 83.92857143 | 10.71428571 | 5.357142857
Non floating Cu | 2021-07-26 | MCOF | 84 | 0.606622262 | 5.926145306 | 2.720680444 | 26.4957265 | 59.82905983 | 13.67521368
Chrysocolla | 2021-07-26 | MCOF | 24 | 0.175288166 | 2.880711878 | 0.146388091 | 22.5 | 70 | 7.5
Cu_Fe_Oxide | 2021-07-26 | MCOF | 12 | 0.15775935 | 0.6840968 | 1.678305909 | 11.11111111 | 77.77777778 | 11.11111111
CuFe_Silicate | 2021-07-26 | MCOF | 44 | 0.242273287 | 1.99296395 | 0.812666036 | 35.18518519 | 46.2962963 | 18.51851852
Other sulphides | 2021-07-26 | MCOF | 64 | 1.156588884 | 0.119358018 | 0.702822356 | 63.95348837 | 29.06976744 | 6.976744186
Arsenopyrite | 2021-07-26 | MCOF | 2 | 0.025875872 | 0 | 0.139962128 | 100 | 0 | 0
Galena | 2021-07-26 | MCOF | 46 | 0.72577648 | 0 | 0.104204186 | 63.82978723 | 25.53191489 | 10.63829787
Millerite | 2021-07-26 | MCOF | 0 | 0 | 0 | 0 | 0 | 0 | 0
Molybdenite | 2021-07-26 | MCOF | 11 | 0.126249215 | 0.119358018 | 0.423803202 | 63.63636364 | 27.27272727 | 9.090909091
Monazite_Ce | 2021-07-26 | MCOF | 4 | 0.26867085 | 0 | 0 | 60 | 40 | 0
Pentlandite | 2021-07-26 | MCOF | 1 | 0.010016467 | 0 | 0.03485284 | 100 | 0 | 0
Siegenite | 2021-07-26 | MCOF | 0 | 0 | 0 | 0 | 0 | 0 | 0
Sphalerite | 2021-07-26 | MCOF | 0 | 0 | 0 | 0 | 0 | 0 | 0
vaesite | 2021-07-26 | MCOF | 0 | 0 | 0 | 0 | 0 | 0 | 0
Pyrite | 2021-07-26 | MCOF | 169 | 2.948221754 | 0.124172431 | 23.03896974 | 73.04964539 | 20.92198582 | 6.028368794
Pyrrhotite | 2021-07-26 | MCOF | 34 | 0.654158743 | 0 | 6.897137079 | 66.17647059 | 33.82352941 | 0
Sec. Cu Sulphides | 2021-07-26 | MCOF | 65 | 0.769160301 | 23.76189868 | 0.360651676 | 59.15492958 | 35.21126761 | 5.633802817
Bornite | 2021-07-26 | MCOF | 12 | 0.130214066 | 3.335978171 | 0.225227229 | 50 | 41.66666667 | 8.333333333
Chalcocite | 2021-07-26 | MCOF | 26 | 0.365496695 | 12.96587916 | 0.084822419 | 48.38709677 | 41.93548387 | 9.677419355
Covellite | 2021-07-26 | MCOF | 27 | 0.27344954 | 7.460041347 | 0.050602029 | 75 | 25 | 0
Silicate gangue | 2021-07-26 | MCOF | 7302 | 65.07291466 | 1.055157509 | 24.32508729 | 51.49748211 | 40.19789734 | 8.30462055
Amphibole | 2021-07-26 | MCOF | 300 | 2.092272943 | 0.439290821 | 4.686283895 | 42.46987952 | 36.44578313 | 21.08433735
Biotite | 2021-07-26 | MCOF | 164 | 1.453410179 | 0.022287334 | 3.323563404 | 21.99170124 | 65.56016598 | 12.44813278
Garnets | 2021-07-26 | MCOF | 1403 | 11.81698914 | 0.119425722 | 8.20333077 | 31.5842079 | 55.02248876 | 13.39330335
Kaolinite | 2021-07-26 | MCOF | 1456 | 15.24070091 | 0.167613586 | 0.632975552 | 53.61901332 | 43.32012964 | 3.06085704
Muscovite | 2021-07-26 | MCOF | 2218 | 20.58459021 | 0.261270155 | 2.445797703 | 73.89937107 | 23.27044025 | 2.830188679
Orthoclase | 2021-07-26 | MCOF | 1 | 0.005342116 | 0 | 0 | 100 | 0 | 0
Plagioclase | 2021-07-26 | MCOF | 150 | 0.83554026 | 0 | 0.078599891 | 24.02597403 | 29.87012987 | 46.1038961
Quartz | 2021-07-26 | MCOF | 1068 | 9.024836455 | 0.010731511 | 0.153417314 | 42.70833333 | 49.63235294 | 7.659313725
Silicate gangue_generic | 2021-07-26 | MCOF | 486 | 3.524919821 | 0.034538379 | 4.020386968 | 30.21702838 | 41.06844741 | 28.71452421
Chalcopyrite cl. | 2021-07-26 | MCOF | 235 | 3.698517709 | 56.77979323 | 18.63620387 | 82.9787234 | 14.18439716 | 2.836879433
Native Copper | 2021-07-26 | MCOF | 0 | 0 | 0 | 0 | 0 | 0 | 0
CuMn mineral | 2021-07-26 | MCOF | 4 | 0.031301458 | 0.368372679 | 0.083320409 | 20 | 60 | 20
Accessory_phases | 2021-07-26 | MCON | 11 | 0.074432974 | 0.011404961 | 0.001564871 | 85.71428571 | 14.28571429 | 0
Apatite | 2021-07-26 | MCON | 9 | 0.066380488 | 0.003996529 | 0.001564871 | 100 | 0 | 0
Zircon | 2021-07-26 | MCON | 0 | 0 | 0 | 0 | 0 | 0 | 0
Carbonate gangue | 2021-07-26 | MCON | 201 | 1.311609828 | 0.073466774 | 0.259412664 | 81.20300752 | 16.54135338 | 2.255639098
Ankerite | 2021-07-26 | MCON | 52 | 0.303281108 | 0.065233358 | 0.19786155 | 60 | 34.54545455 | 5.454545455
Calcite | 2021-07-26 | MCON | 136 | 0.858657525 | 0.006238694 | 0.035650076 | 86.74033149 | 11.60220994 | 1.657458564
Dolomite_ | 2021-07-26 | MCON | 13 | 0.149671196 | 0.001994723 | 0.025901039 | 86.66666667 | 13.33333333 | 0
Chalcopyrite | 2021-07-26 | MCON | 308 | 14.17809857 | 21.20293897 | 16.6475965 | 84.94568029 | 15.05431971 | 0
Chalcopyrite <20 | 2021-07-26 | MCON | 2953 | 29.77914133 | 40.03851095 | 31.62509812 | 79.82758621 | 18.05418719 | 2.118226601
Chalcopyrite >150 | 2021-07-26 | MCON | 0 | 0 | 0 | 0 | 0 | 0 | 0
CPS floating Cu | 2021-07-26 | MCON | 219 | 2.162267384 | 5.158393774 | 1.024197178 | 48.31460674 | 34.83146067 | 16.85393258
Cuprite | 2021-07-26 | MCON | 6 | 0.106782959 | 0.38812672 | 0.01601776 | 0 | 80 | 20
Delafossite | 2021-07-26 | MCON | 103 | 1.041746535 | 1.786229927 | 0.963097969 | 40 | 31.81818182 | 28.18181818
Malachite | 2021-07-26 | MCON | 108 | 0.944591548 | 2.692058068 | 0.04143179 | 59.85915493 | 31.69014085 | 8.450704225
Fe_Ox | 2021-07-26 | MCON | 104 | 1.158069938 | 0.009999828 | 2.605677468 | 49.20634921 | 34.92063492 | 15.87301587
Fe_oxyhydroxides | 2021-07-26 | MCON | 40 | 0.367613464 | 0.002784559 | 0.646552181 | 52.38095238 | 23.80952381 | 23.80952381
Haematite | 2021-07-26 | MCON | 41 | 0.519560362 | 0.00721527 | 1.170615493 | 46.42857143 | 39.28571429 | 14.28571429
Magnesioferrite | 2021-07-26 | MCON | 1 | 0.016280025 | 0 | 0.02120032 | 0 | 100 | 0
Magnetite | 2021-07-26 | MCON | 19 | 0.207351499 | 0 | 0.589116312 | 52.17391304 | 39.13043478 | 8.695652174
Tramp_Steel | 2021-07-26 | MCON | 3 | 0.047264588 | 0 | 0.178193162 | 66.66666667 | 33.33333333 | 0
Fe_Ti_Ox | 2021-07-26 | MCON | 24 | 0.285688178 | 0.007619908 | 0.036806129 | 77.77777778 | 11.11111111 | 11.11111111
Ilmenite | 2021-07-26 | MCON | 4 | 0.033610374 | 0 | 0.029290534 | 100 | 0 | 0
Rutile | 2021-07-26 | MCON | 20 | 0.252077804 | 0.007619908 | 0.007515595 | 75 | 12.5 | 12.5
Non floating Cu | 2021-07-26 | MCON | 93 | 0.502755175 | 0.420547866 | 0.608284949 | 36.53846154 | 49.03846154 | 14.42307692
Chrysocolla | 2021-07-26 | MCON | 37 | 0.147045386 | 0.195217951 | 0.015498083 | 42.5 | 47.5 | 10
Cu_Fe_Oxide | 2021-07-26 | MCON | 25 | 0.235272617 | 0.142664824 | 0.515804232 | 28.125 | 59.375 | 12.5
CuFe_Silicate | 2021-07-26 | MCON | 31 | 0.120437173 | 0.082665091 | 0.076982634 | 37.5 | 40.625 | 21.875
Other sulphides | 2021-07-26 | MCON | 140 | 1.619739933 | 0.199257436 | 0.613205391 | 46.2585034 | 44.21768707 | 9.523809524
Arsenopyrite | 2021-07-26 | MCON | 6 | 0.065120099 | 0 | 0.090285511 | 66.66666667 | 33.33333333 | 0
Galena | 2021-07-26 | MCON | 63 | 0.81610189 | 0.142278837 | 0.185298355 | 49.20634921 | 39.68253968 | 11.11111111
Millerite | 2021-07-26 | MCON | 2 | 0.06580281 | 0 | 0.005386977 | 0 | 100 | 0
Molybdenite | 2021-07-26 | MCON | 61 | 0.587306272 | 0.056978599 | 0.300399435 | 47.54098361 | 40.98360656 | 11.47540984
Monazite_Ce | 2021-07-26 | MCON | 2 | 0.018030565 | 0 | 0 | 50 | 50 | 0
Pentlandite | 2021-07-26 | MCON | 2 | 0.02520778 | 0 | 0.022080112 | 0 | 100 | 0
Siegenite | 2021-07-26 | MCON | 2 | 0.025365329 | 0 | 0.005036918 | 66.66666667 | 33.33333333 | 0
Sphalerite | 2021-07-26 | MCON | 0 | 0 | 0 | 0 | 0 | 0 | 0
vaesite | 2021-07-26 | MCON | 2 | 0.016805187 | 0 | 0.004718082 | 50 | 50 | 0
Pyrite | 2021-07-26 | MCON | 1264 | 21.36422407 | 0.22433059 | 36.97165375 | 69.25287356 | 29.47454844 | 1.272577997
Pyrrhotite | 2021-07-26 | MCON | 231 | 2.808356799 | 0.012352419 | 6.533168721 | 43.96551724 | 52.5862069 | 3.448275862
Sec. Cu Sulphides | 2021-07-26 | MCON | 813 | 11.01770812 | 32.54158914 | 1.818501068 | 48.4228474 | 44.67178176 | 6.905370844
Bornite | 2021-07-26 | MCON | 294 | 3.05854402 | 7.582437093 | 1.112747264 | 49.10714286 | 37.79761905 | 13.0952381
Chalcocite | 2021-07-26 | MCON | 342 | 6.418968715 | 21.10272631 | 0.617905753 | 44.22187982 | 53.0046225 | 2.773497689
Covellite | 2021-07-26 | MCON | 177 | 1.540195381 | 3.856425731 | 0.087848051 | 61.70212766 | 28.19148936 | 10.10638298
Silicate gangue | 2021-07-26 | MCON | 2260 | 13.73790771 | 0.099587389 | 1.254833192 | 58.67364747 | 35.81151832 | 5.514834206
Amphibole | 2021-07-26 | MCON | 65 | 0.343631062 | 0.04046945 | 0.176919921 | 38.46153846 | 44.61538462 | 16.92307692
Biotite | 2021-07-26 | MCON | 11 | 0.070826861 | 0 | 0.037464662 | 35.71428571 | 64.28571429 | 0
Garnets | 2021-07-26 | MCON | 560 | 3.130946367 | 0.006111006 | 0.558100943 | 46.36075949 | 44.14556962 | 9.493670886
Kaolinite | 2021-07-26 | MCON | 465 | 2.94650944 | 0.018453762 | 0.039157591 | 65.46875 | 32.1875 | 2.34375
Muscovite | 2021-07-26 | MCON | 428 | 2.902675911 | 0.021387615 | 0.132198694 | 73.29931973 | 23.80952381 | 2.891156463
Orthoclase | 2021-07-26 | MCON | 0 | 0 | 0 | 0 | 0 | 0 | 0
Plagioclase | 2021-07-26 | MCON | 64 | 0.291289907 | 0.007321713 | 0.013371993 | 32.8125 | 53.125 | 14.0625
Quartz | 2021-07-26 | MCON | 497 | 3.168390424 | 0.00351037 | 0.028090184 | 59.73645681 | 37.18887262 | 3.074670571
Silicate gangue_generic | 2021-07-26 | MCON | 160 | 0.829335975 | 0.002333475 | 0.255458041 | 45.83333333 | 39.28571429 | 14.88095238
Chalcopyrite cl. | 2021-07-26 | MCON | 3261 | 43.9572399 | 61.24144992 | 48.27269462 | 81.47839146 | 17.08660103 | 1.435007509
Native Copper | 2021-07-26 | MCON | 2 | 0.069146342 | 0.291979058 | 0.00364966 | 0 | 100 | 0
CuMn mineral | 2021-07-26 | MCON | 0 | 0 | 0 | 0 | 0 | 0 | 0
Accessory_phases | 2021-07-26 | MFT | 29 | 0.347033517 | 0 | 0.011710098 | 81.66666667 | 8.333333333 | 10
Apatite | 2021-07-26 | MFT | 26 | 0.325866317 | 0 | 0.011710098 | 85.96491228 | 7.01754386 | 7.01754386
Zircon | 2021-07-26 | MFT | 2 | 0.017006126 | 0 | 0 | 0 | 0 | 100
Carbonate gangue | 2021-07-26 | MFT | 2308 | 26.97222212 | 3.500128738 | 8.941072577 | 85.35149061 | 12.73463379 | 1.913875598
Ankerite | 2021-07-26 | MFT | 273 | 1.789442452 | 2.036585105 | 5.048357942 | 43.94904459 | 40.76433121 | 15.2866242
Calcite | 2021-07-26 | MFT | 1909 | 23.54829197 | 1.463543633 | 1.936554207 | 89.52737872 | 9.723089736 | 0.749531543
Dolomite_ | 2021-07-26 | MFT | 126 | 1.6344877 | 0 | 1.956160428 | 63.09148265 | 30.59936909 | 6.309148265
Chalcopyrite | 2021-07-26 | MFT | 4 | 0.325956775 | 18.54494843 | 2.277342346 | 90.69767442 | 9.302325581 | 0
Chalcopyrite <20 | 2021-07-26 | MFT | 102 | 0.833842914 | 37.5470499 | 4.533402214 | 78.18181818 | 15.45454545 | 6.363636364
Chalcopyrite >150 | 2021-07-26 | MFT | 0 | 0 | 0 | 0 | 0 | 0 | 0
CPS floating Cu | 2021-07-26 | MFT | 7 | 0.068947176 | 7.752430069 | 0.065060538 | 44.44444444 | 55.55555556 | 0
Cuprite | 2021-07-26 | MFT | 1 | 0.01103589 | 1.66336191 | 0 | 0 | 100 | 0
Delafossite | 2021-07-26 | MFT | 1 | 0.009787568 | 0.754243276 | 0.044861255 | 100 | 0 | 0
Malachite | 2021-07-26 | MFT | 5 | 0.048123718 | 5.334824882 | 0.020199283 | 42.85714286 | 57.14285714 | 0
Fe_Ox | 2021-07-26 | MFT | 166 | 2.282167811 | 0.330558434 | 32.56997145 | 40.83333333 | 47.08333333 | 12.08333333
Fe_oxyhydroxides | 2021-07-26 | MFT | 48 | 0.524657073 | 0.054130855 | 6.140909015 | 43.10344828 | 34.48275862 | 22.4137931
Haematite | 2021-07-26 | MFT | 75 | 1.198570038 | 0.276427579 | 16.85560779 | 34.4 | 59.2 | 6.4
Magnesioferrite | 2021-07-26 | MFT | 0 | 0 | 0 | 0 | 0 | 0 | 0
Magnetite | 2021-07-26 | MFT | 40 | 0.493810856 | 0 | 8.226119603 | 49.05660377 | 35.8490566 | 15.09433962
Tramp_Steel | 2021-07-26 | MFT | 3 | 0.065129844 | 0 | 1.347335041 | 100 | 0 | 0
Fe_Ti_Ox | 2021-07-26 | MFT | 61 | 1.33244805 | 0.063321362 | 0.779825457 | 63.80368098 | 31.90184049 | 4.294478528
Ilmenite | 2021-07-26 | MFT | 6 | 0.086839791 | 0 | 0.743230929 | 60 | 30 | 10
Rutile | 2021-07-26 | MFT | 55 | 1.245608258 | 0.063321362 | 0.036594529 | 64.05228758 | 32.02614379 | 3.921568627
Non floating Cu | 2021-07-26 | MFT | 59 | 0.373411103 | 13.10150369 | 1.90714182 | 32.94117647 | 52.94117647 | 14.11764706
Chrysocolla | 2021-07-26 | MFT | 22 | 0.136772672 | 7.378646018 | 0.033324021 | 55.55555556 | 41.66666667 | 2.777777778
Cu_Fe_Oxide | 2021-07-26 | MFT | 10 | 0.091181781 | 1.330013058 | 1.203419745 | 8.333333333 | 58.33333333 | 33.33333333
CuFe_Silicate | 2021-07-26 | MFT | 26 | 0.140029164 | 4.300675859 | 0.65881654 | 19.44444444 | 61.11111111 | 19.44444444
Other sulphides | 2021-07-26 | MFT | 61 | 0.807519602 | 0 | 0.460368836 | 48.38709677 | 32.25806452 | 19.35483871
Arsenopyrite | 2021-07-26 | MFT | 0 | 0 | 0 | 0 | 0 | 0 | 0
Galena | 2021-07-26 | MFT | 56 | 0.749716866 | 0 | 0.375315571 | 42.85714286 | 35.71428571 | 21.42857143
Millerite | 2021-07-26 | MFT | 0 | 0 | 0 | 0 | 0 | 0 | 0
Molybdenite | 2021-07-26 | MFT | 3 | 0.029851178 | 0 | 0.085053265 | 100 | 0 | 0
Monazite_Ce | 2021-07-26 | MFT | 2 | 0.027951558 | 0 | 0 | 100 | 0 | 0
Pentlandite | 2021-07-26 | MFT | 0 | 0 | 0 | 0 | 0 | 0 | 0
Siegenite | 2021-07-26 | MFT | 0 | 0 | 0 | 0 | 0 | 0 | 0
Sphalerite | 2021-07-26 | MFT | 0 | 0 | 0 | 0 | 0 | 0 | 0
vaesite | 2021-07-26 | MFT | 0 | 0 | 0 | 0 | 0 | 0 | 0
Pyrite | 2021-07-26 | MFT | 78 | 1.132987904 | 0.082173728 | 11.03323974 | 75.2 | 20 | 4.8
Pyrrhotite | 2021-07-26 | MFT | 16 | 0.408671677 | 0 | 5.640883594 | 48.97959184 | 46.93877551 | 4.081632653
Sec. Cu Sulphides | 2021-07-26 | MFT | 20 | 0.189093646 | 16.24208777 | 0.211412171 | 90.47619048 | 9.523809524 | 0
Bornite | 2021-07-26 | MFT | 11 | 0.112891729 | 9.542505304 | 0.206133353 | 83.33333333 | 16.66666667 | 0
Chalcocite | 2021-07-26 | MFT | 0 | 0 | 0 | 0 | 0 | 0 | 0
Covellite | 2021-07-26 | MFT | 9 | 0.076201917 | 6.69958247 | 0.005278818 | 100 | 0 | 0
Silicate gangue | 2021-07-26 | MFT | 7703 | 64.9256977 | 2.835797876 | 31.56856916 | 48.59068627 | 41.95006127 | 9.459252451
Amphibole | 2021-07-26 | MFT | 299 | 2.005166968 | 0.499684627 | 6.624133804 | 36.23978202 | 43.05177112 | 20.70844687
Biotite | 2021-07-26 | MFT | 156 | 1.171179321 | 0.111733334 | 3.814347974 | 19.19642857 | 58.03571429 | 22.76785714
Garnets | 2021-07-26 | MFT | 1543 | 11.63247953 | 0.398679336 | 9.762342851 | 26.01232394 | 55.54577465 | 18.44190141
Kaolinite | 2021-07-26 | MFT | 1532 | 15.63510643 | 0.71406605 | 0.612795018 | 48.47839318 | 48.02191114 | 3.499695679
Muscovite | 2021-07-26 | MFT | 2068 | 18.94312355 | 0.850554206 | 2.707854898 | 74.49501751 | 22.03070294 | 3.474279558
Orthoclase | 2021-07-26 | MFT | 3 | 0.013894367 | 0 | 0.006908252 | 66.66666667 | 0 | 33.33333333
Plagioclase | 2021-07-26 | MFT | 208 | 1.01602556 | 0.052569974 | 0.04322371 | 20.37037037 | 28.7037037 | 50.92592593
Quartz | 2021-07-26 | MFT | 1278 | 10.43235361 | 0.058987685 | 0.154212854 | 44.85294118 | 47.38051471 | 7.766544118
Silicate gangue_generic | 2021-07-26 | MFT | 535 | 3.362111075 | 0.128873791 | 6.651599198 | 24.73444613 | 51.28983308 | 23.97572079
Chalcopyrite cl. | 2021-07-26 | MFT | 106 | 1.15979969 | 56.09199833 | 6.81074456 | 81.69934641 | 13.7254902 | 4.575163399
Native Copper | 2021-07-26 | MFT | 0 | 0 | 0 | 0 | 0 | 0 | 0
CuMn mineral | 2021-07-26 | MFT | 1 | 0.005427487 | 0.092168755 | 0.011581514 | 0 | 100 | 0
Accessory_phases | 2021-07-08 | MFT | 23 | 0.311963 | 0 | 0.002177967 | 53.57143 | 17.85714 | 28.57143
Apatite | 2021-07-08 | MFT | 20 | 0.3010256 | 0 | 0.002177967 | 55.55556 | 16.04938 | 28.39506
Zircon | 2021-07-08 | MFT | 1 | 0.005527506 | 0 | 0 | 0 | 100 | 0
Carbonate gangue | 2021-07-08 | MFT | 2774 | 35.43258 | 2.109564 | 13.3457 | 83.62993 | 13.87325 | 2.496822
Ankerite | 2021-07-08 | MFT | 255 | 1.218815 | 0.7297482 | 5.59577 | 26.44377 | 38.90578 | 34.65046
Calcite | 2021-07-08 | MFT | 2263 | 30.97259 | 1.379816 | 2.893688 | 88.99979 | 10.03293 | 0.9672772
Dolomite_ | 2021-07-08 | MFT | 256 | 3.241176 | 0 | 4.856244 | 49.12099 | 43.95036 | 6.928645
Chalcopyrite | 2021-07-08 | MFT | 1 | 0.06406026 | 5.91826 | 0.7340835 | 100 | 0 | 0
Chalcopyrite <20 | 2021-07-08 | MFT | 84 | 0.4779881 | 35.34174 | 3.892871 | 76.28866 | 21.64948 | 2.061856
Chalcopyrite >150 | 2021-07-08 | MFT | 0 | 0 | 0 | 0 | 0 | 0 | 0
CPS floating Cu | 2021-07-08 | MFT | 4 | 0.06703571 | 11.44258 | 0 | 0 | 100 | 0
Cuprite | 2021-07-08 | MFT | 0 | 0 | 0 | 0 | 0 | 0 | 0
Delafossite | 2021-07-08 | MFT | 0 | 0 | 0 | 0 | 0 | 0 | 0
Malachite | 2021-07-08 | MFT | 4 | 0.06703571 | 11.44258 | 0 | 0 | 100 | 0
Fe_Ox | 2021-07-08 | MFT | 176 | 1.631026 | 0.07387086 | 36.50025 | 32.9588 | 49.06367 | 17.97753
Fe_oxyhydroxides | 2021-07-08 | MFT | 44 | 0.2822556 | 0 | 5.06888 | 18.75 | 52.08333 | 29.16667
Haematite | 2021-07-08 | MFT | 79 | 0.7542105 | 0.07387086 | 16.3149 | 32.2314 | 51.23967 | 16.52893
Magnesioferrite | 2021-07-08 | MFT | 4 | 0.03281221 | 0 | 0.4991465 | 16.66667 | 66.66667 | 16.66667
Magnetite | 2021-07-08 | MFT | 48 | 0.5511629 | 0 | 14.25207 | 41.75824 | 43.95604 | 14.28571
Tramp_Steel | 2021-07-08 | MFT | 1 | 0.01058459 | 0 | 0.3652514 | 100 | 0 | 0
Fe_Ti_Ox | 2021-07-08 | MFT | 61 | 1.22252 | 0 | 3.474365 | 80.70175 | 10.96491 | 8.333333
Ilmenite | 2021-07-08 | MFT | 13 | 0.2540301 | 0 | 3.43911 | 80 | 20 | 0
Rutile | 2021-07-08 | MFT | 48 | 0.9684896 | 0 | 0.0352552 | 80.87432 | 8.743169 | 10.38251
Non floating Cu | 2021-07-08 | MFT | 28 | 0.1346006 | 6.772553 | 1.16593 | 21.73913 | 65.21739 | 13.04348
Chrysocolla | 2021-07-08 | MFT | 12 | 0.04198552 | 3.79972 | 0.02676656 | 41.17647 | 35.29412 | 23.52941
Cu_Fe_Oxide | 2021-07-08 | MFT | 5 | 0.03951579 | 1.163784 | 0.7826537 | 12.5 | 87.5 | 0
CuFe_Silicate | 2021-07-08 | MFT | 11 | 0.05309934 | 1.809049 | 0.3565099 | 9.52381 | 80.95238 | 9.52381
Other sulphides | 2021-07-08 | MFT | 53 | 0.4604295 | 0.6708875 | 0.4403686 | 58.62069 | 25.86207 | 15.51724
Arsenopyrite | 2021-07-08 | MFT | 0 | 0 | 0 | 0 | 0 | 0 | 0
Galena | 2021-07-08 | MFT | 40 | 0.3481153 | 0.4213397 | 0.1713155 | 42.5 | 37.5 | 20
Millerite | 2021-07-08 | MFT | 0 | 0 | 0 | 0 | 0 | 0 | 0
Molybdenite | 2021-07-08 | MFT | 9 | 0.05821522 | 0.2495477 | 0.2513262 | 88.88889 | 0 | 11.11111
Monazite_Ce | 2021-07-08 | MFT | 3 | 0.04845388 | 0 | 0 | 100 | 0 | 0
Pentlandite | 2021-07-08 | MFT | 0 | 0 | 0 | 0 | 0 | 0 | 0
Siegenite | 2021-07-08 | MFT | 0 | 0 | 0 | 0 | 0 | 0 | 0
Sphalerite | 2021-07-08 | MFT | 0 | 0 | 0 | 0 | 0 | 0 | 0
vaesite | 2021-07-08 | MFT | 1 | 0.005645112 | 0 | 0.01772687 | 100 | 0 | 0
Pyrite | 2021-07-08 | MFT | 72 | 0.6893741 | 0 | 10.89944 | 76.06838 | 11.96581 | 11.96581
Pyrrhotite | 2021-07-08 | MFT | 12 | 0.1355415 | 0 | 2.902005 | 8 | 44 | 48
Sec. Cu Sulphides | 2021-07-08 | MFT | 24 | 0.1988256 | 33.44903 | 0.02673803 | 39.39394 | 57.57576 | 3.030303
Bornite | 2021-07-08 | MFT | 2 | 0.01223108 | 1.778002 | 0.02236962 | 50 | 0 | 50
Chalcocite | 2021-07-08 | MFT | 9 | 0.09302675 | 17.73155 | 0 | 28.57143 | 71.42857 | 0
Covellite | 2021-07-08 | MFT | 13 | 0.09356774 | 13.93948 | 0.004368407 | 47.05882 | 52.94118 | 0
Silicate gangue | 2021-07-08 | MFT | 9443 | 59.17405 | 4.221515 | 26.61608 | 35.49033 | 50.34386 | 14.16581
Amphibole | 2021-07-08 | MFT | 251 | 1.079722 | 2.355429 | 4.776135 | 27.63158 | 37.17105 | 35.19737
Biotite | 2021-07-08 | MFT | 146 | 0.8395105 | 0.05913524 | 4.498393 | 2.42915 | 72.46964 | 25.10121
Garnets | 2021-07-08 | MFT | 2250 | 12.86707 | 0.2226797 | 6.824404 | 15.28712 | 61.53647 | 23.17641
Kaolinite | 2021-07-08 | MFT | 2242 | 19.09031 | 0.8229177 | 0.4813463 | 37.96176 | 58.50616 | 3.53208
Muscovite | 2021-07-08 | MFT | 1039 | 8.135383 | 0.5159863 | 1.48516 | 59.55972 | 32.1647 | 8.275581
Orthoclase | 2021-07-08 | MFT | 1 | 0.003010727 | 0 | 0 | 0 | 100 | 0
Plagioclase | 2021-07-08 | MFT | 351 | 1.10997 | 0.01394833 | 0.04147722 | 11.57025 | 30.30303 | 58.12672
Quartz | 2021-07-08 | MFT | 2352 | 11.46899 | 0.1084873 | 0.1089303 | 50.5163 | 36.46739 | 13.0163
Silicate gangue_generic | 2021-07-08 | MFT | 736 | 4.019602 | 0.1229323 | 6.67088 | 10.56106 | 55.85809 | 33.58086
Chalcopyrite cl. | 2021-07-08 | MFT | 85 | 0.5420484 | 41.26 | 4.626955 | 79.09091 | 19.09091 | 1.818182
Native Copper | 2021-07-08 | MFT | 0 | 0 | 0 | 0 | 0 | 0 | 0
CuMn mineral | 2021-07-08 | MFT | 0 | 0 | 0 | 0 | 0 | 0 | 0
Accessory_phases | 2021-07-09 | MCOF | 21 | 0.4594967 | 0 | 0 | 76.5625 | 17.1875 | 6.25
Apatite | 2021-07-09 | MCOF | 17 | 0.4382323 | 0 | 0 | 78.33333 | 15 | 6.666667
Zircon | 2021-07-09 | MCOF | 0 | 0 | 0 | 0 | 0 | 0 | 0
Carbonate gangue | 2021-07-09 | MCOF | 1950 | 30.4503 | 1.277228 | 5.731889 | 85.94853 | 11.83064 | 2.220839
Ankerite | 2021-07-09 | MCOF | 160 | 1.274133 | 0.4984217 | 2.822206 | 34.85714 | 38.28571 | 26.85714
Calcite | 2021-07-09 | MCOF | 1671 | 27.27242 | 0.7373409 | 1.555662 | 89.84842 | 9.278824 | 0.8727607
Dolomite_ | 2021-07-09 | MCOF | 119 | 1.903745 | 0.0414657 | 1.35402 | 58.13149 | 34.25606 | 7.612457
Chalcopyrite | 2021-07-09 | MCOF | 16 | 1.200886 | 20.09073 | 6.412319 | 78.22581 | 16.93548 | 4.83871
Chalcopyrite <20 | 2021-07-09 | MCOF | 161 | 2.014389 | 29.31798 | 9.500112 | 78.84615 | 17.78846 | 3.365385
Chalcopyrite >150 | 2021-07-09 | MCOF | 0 | 0 | 0 | 0 | 0 | 0 | 0
CPS floating Cu | 2021-07-09 | MCOF | 15 | 0.2291474 | 7.956142 | 0.2203794 | 31.57895 | 47.36842 | 21.05263
Cuprite | 2021-07-09 | MCOF | 0 | 0 | 0 | 0 | 0 | 0 | 0
Delafossite | 2021-07-09 | MCOF | 4 | 0.05001765 | 0.7970818 | 0.2203794 | 0 | 50 | 50
Malachite | 2021-07-09 | MCOF | 10 | 0.08783136 | 2.800918 | 0 | 60 | 20 | 20
Fe_Ox | 2021-07-09 | MCOF | 128 | 2.425532 | 0.02105148 | 24.8389 | 43.28358 | 45.27363 | 11.44279
Fe_oxyhydroxides | 2021-07-09 | MCOF | 32 | 0.4507135 | 0 | 3.840387 | 35.89744 | 43.58974 | 20.51282
Haematite | 2021-07-09 | MCOF | 69 | 1.641522 | 0.02105148 | 16.84423 | 45.52239 | 49.25373 | 5.223881
Magnesioferrite | 2021-07-09 | MCOF | 0 | 0 | 0 | 0 | 0 | 0 | 0
Magnetite | 2021-07-09 | MCOF | 27 | 0.3332969 | 0 | 4.154283 | 42.85714 | 28.57143 | 28.57143
Tramp_Steel | 2021-07-09 | MCOF | 0 | 0 | 0 | 0 | 0 | 0 | 0
Fe_Ti_Ox | 2021-07-09 | MCOF | 30 | 1.146893 | 0 | 1.014558 | 80.73394 | 11.92661 | 7.33945
Ilmenite | 2021-07-09 | MCOF | 4 | 0.1664173 | 0 | 1.005898 | 60 | 40 | 0
Rutile | 2021-07-09 | MCOF | 24 | 0.9360974 | 0 | 0 | 87.77778 | 3.333333 | 8.888889
Non floating Cu | 2021-07-09 | MCOF | 30 | 0.2054792 | 1.631832 | 0.7890116 | 36.11111 | 50 | 13.88889
Chrysocolla | 2021-07-09 | MCOF | 13 | 0.07766141 | 0.9360892 | 0.02531604 | 50 | 37.5 | 12.5
Cu_Fe_Oxide | 2021-07-09 | MCOF | 6 | 0.05824606 | 0.2748615 | 0.5885362 | 50 | 50 | 0
CuFe_Silicate | 2021-07-09 | MCOF | 11 | 0.06957168 | 0.4208809 | 0.1751594 | 14.28571 | 64.28571 | 21.42857
Other sulphides | 2021-07-09 | MCOF | 48 | 0.9342714 | 0 | 0.5004441 | 66.66667 | 22.22222 | 11.11111
Arsenopyrite | 2021-07-09 | MCOF | 0 | 0 | 0 | 0 | 0 | 0 | 0
Galena | 2021-07-09 | MCOF | 35 | 0.59864 | 0 | 0.2316883 | 57.14286 | 28.57143 | 14.28571
Millerite | 2021-07-09 | MCOF | 1 | 0.01241196 | 0 | 0 | 100 | 0 | 0
Molybdenite | 2021-07-09 | MCOF | 5 | 0.06356217 | 0 | 0.168053 | 60 | 40 | 0
Monazite_Ce | 2021-07-09 | MCOF | 5 | 0.2261657 | 0 | 0 | 84.21053 | 5.263158 | 10.52632
Pentlandite | 2021-07-09 | MCOF | 0 | 0 | 0 | 0 | 0 | 0 | 0
Siegenite | 2021-07-09 | MCOF | 2 | 0.03349148 | 0 | 0.1007028 | 66.66667 | 33.33333 | 0
Sphalerite | 2021-07-09 | MCOF | 0 | 0 | 0 | 0 | 0 | 0 | 0
vaesite | 2021-07-09 | MCOF | 0 | 0 | 0 | 0 | 0 | 0 | 0
Pyrite | 2021-07-09 | MCOF | 116 | 3.809778 | 0.0895665 | 29.03741 | 70.51672 | 28.87538 | 0.6079027
Pyrrhotite | 2021-07-09 | MCOF | 12 | 0.3196599 | 0 | 3.302045 | 10 | 83.33333 | 6.666667
Sec. Cu Sulphides | 2021-07-09 | MCOF | 70 | 1.167441 | 38.82529 | 0.2561743 | 54.73684 | 41.05263 | 4.210526
Bornite | 2021-07-09 | MCOF | 9 | 0.1201903 | 3.0348 | 0.1676745 | 30 | 50 | 20
Chalcocite | 2021-07-09 | MCOF | 33 | 0.7443708 | 27.16743 | 0.08849975 | 52.63158 | 47.36842 | 0
Covellite | 2021-07-09 | MCOF | 28 | 0.3028795 | 8.623059 | 0 | 67.85714 | 25 | 7.142857
Silicate gangue | 2021-07-09 | MCOF | 4911 | 55.63673 | 0.7901707 | 18.39676 | 39.26576 | 48.17011 | 12.56413
Amphibole | 2021-07-09 | MCOF | 235 | 1.821854 | 0.3712737 | 3.257675 | 31.80077 | 31.41762 | 36.78161
Biotite | 2021-07-09 | MCOF | 102 | 0.9218132 | 0 | 2.289721 | 22.46377 | 47.82609 | 29.71014
Garnets | 2021-07-09 | MCOF | 1076 | 12.19266 | 0.09678337 | 6.037929 | 21.24464 | 62.28541 | 16.46996
Kaolinite | 2021-07-09 | MCOF | 1278 | 16.96608 | 0.1866883 | 0.321637 | 42.49373 | 54.17413 | 3.332139
Muscovite | 2021-07-09 | MCOF | 913 | 12.2669 | 0.1020883 | 1.156731 | 66.2593 | 29.27736 | 4.463337
Orthoclase | 2021-07-09 | MCOF | 2 | 0.01183412 | 0 | 0 | 50 | 50 | 0
Plagioclase | 2021-07-09 | MCOF | 192 | 1.183874 | 0 | 0.05409457 | 21.3198 | 27.91878 | 50.76142
Quartz | 2021-07-09 | MCOF | 672 | 6.106706 | 0.009072906 | 0.03854362 | 31.99599 | 47.64293 | 20.36108
Silicate gangue_generic | 2021-07-09 | MCOF | 367 | 3.18079 | 0.02426413 | 3.672267 | 21.31148 | 44.2623 | 34.42623
Chalcopyrite cl. | 2021-07-09 | MCOF | 177 | 3.215275 | 49.40872 | 15.91243 | 78.61446 | 17.46988 | 3.915663
Native Copper | 2021-07-09 | MCOF | 1 | 0.09129839 | 4.358143 | 0 | 0 | 100 | 0
CuMn mineral | 2021-07-09 | MCOF | 0 | 0 | 0 | 0 | 0 | 0 | 0
Accessory_phases | 2021-07-09 | MCON | 5 | 0.04202731 | 0 | 0 | 50 | 50 | 0
Apatite | 2021-07-09 | MCON | 4 | 0.03806896 | 0 | 0 | 42.85714 | 57.14286 | 0
Zircon | 2021-07-09 | MCON | 0 | 0 | 0 | 0 | 0 | 0 | 0
Carbonate gangue | 2021-07-09 | MCON | 132 | 0.9017284 | 0.04745669 | 0.1134542 | 79.14439 | 16.57754 | 4.278075
Ankerite | 2021-07-09 | MCON | 29 | 0.1789 | 0.02191584 | 0.08192893 | 39.39394 | 42.42424 | 18.18182
Calcite | 2021-07-09 | MCON | 97 | 0.6296351 | 0.02554085 | 0.01802348 | 87.40741 | 11.11111 | 1.481481
Dolomite_ | 2021-07-09 | MCON | 6 | 0.09319323 | 0 | 0.01350178 | 89.47368 | 10.52632 | 0
Chalcopyrite | 2021-07-09 | MCON | 391 | 21.64764 | 31.81188 | 23.03406 | 82.77815 | 16.92205 | 0.2998001
Chalcopyrite <20 | 2021-07-09 | MCON | 1802 | 18.83532 | 24.4646 | 17.92107 | 82.35069 | 14.93109 | 2.718224
Chalcopyrite >150 | 2021-07-09 | MCON | 3 | 0.7715849 | 1.148619 | 0.8357043 | 100 | 0 | 0
CPS floating Cu | 2021-07-09 | MCON | 203 | 2.123756 | 5.265331 | 0.8279781 | 36.9403 | 41.79104 | 21.26866
Cuprite | 2021-07-09 | MCON | 10 | 0.1469751 | 0.5163699 | 0.01487132 | 0 | 57.14286 | 42.85714
Delafossite | 2021-07-09 | MCON | 86 | 0.8472753 | 1.409606 | 0.7852264 | 28.57143 | 28.57143 | 42.85714
Malachite | 2021-07-09 | MCON | 104 | 1.007141 | 2.844764 | 0.02603114 | 47.4026 | 44.80519 | 7.792208
Fe_Ox | 2021-07-09 | MCON | 83 | 0.8999041 | 0.004652598 | 1.924033 | 29.70297 | 36.63366 | 33.66337
Fe_oxyhydroxides | 2021-07-09 | MCON | 13 | 0.1204714 | 0 | 0.1923649 | 35.71429 | 28.57143 | 35.71429
Haematite | 2021-07-09 | MCON | 31 | 0.337492 | 0.001643364 | 0.6781042 | 29.72973 | 32.43243 | 37.83784
Magnesioferrite | 2021-07-09 | MCON | 5 | 0.04001371 | 0 | 0.0481065 | 60 | 20 | 20
Magnetite | 2021-07-09 | MCON | 32 | 0.3811199 | 0.003009234 | 0.9504204 | 23.25581 | 44.18605 | 32.55814
Tramp_Steel | 2021-07-09 | MCON | 1 | 0.01548918 | 0 | 0.05138485 | 0 | 100 | 0
Fe_Ti_Ox | 2021-07-09 | MCON | 14 | 0.1481798 | 0 | 0.01992846 | 68.42105 | 21.05263 | 10.52632
Ilmenite | 2021-07-09 | MCON | 2 | 0.01652179 | 0 | 0.01833411 | 50 | 0 | 50
Rutile | 2021-07-09 | MCON | 12 | 0.131658 | 0 | 0.001594345 | 70.58824 | 23.52941 | 5.882353
Non floating Cu | 2021-07-09 | MCON | 39 | 0.1964544 | 0.144207 | 0.2164389 | 26.19048 | 23.80952 | 50
Chrysocolla | 2021-07-09 | MCON | 14 | 0.05421213 | 0.07217774 | 0.006567967 | 26.66667 | 26.66667 | 46.66667
Cu_Fe_Oxide | 2021-07-09 | MCON | 10 | 0.0867394 | 0.03725239 | 0.1791267 | 41.66667 | 41.66667 | 16.66667
CuFe_Silicate | 2021-07-09 | MCON | 15 | 0.05550289 | 0.03477691 | 0.03074419 | 13.33333 | 6.666667 | 80
Other sulphides | 2021-07-09 | MCON | 99 | 1.122776 | 0.1386401 | 0.5230994 | 46.2963 | 34.25926 | 19.44444
Arsenopyrite | 2021-07-09 | MCON | 5 | 0.05335162 | 0.002051446 | 0.06539394 | 40 | 20 | 40
Galena | 2021-07-09 | MCON | 36 | 0.4584797 | 0.1099725 | 0.1199965 | 58.33333 | 25 | 16.66667
Millerite | 2021-07-09 | MCON | 1 | 0.009241877 | 0 | 0.00101278 | 100 | 0 | 0
Molybdenite | 2021-07-09 | MCON | 46 | 0.435418 | 0.01687793 | 0.2439875 | 45.65217 | 34.78261 | 19.56522
Monazite_Ce | 2021-07-09 | MCON | 1 | 0.008863253 | 0.008274604 | 0 | 100 | 0 | 0
Pentlandite | 2021-07-09 | MCON | 4 | 0.08260896 | 0 | 0.05843284 | 10 | 80 | 10
Siegenite | 2021-07-09 | MCON | 6 | 0.07481274 | 0.001463594 | 0.03427594 | 33.33333 | 33.33333 | 33.33333
Sphalerite | 2021-07-09 | MCON | 0 | 0 | 0 | 0 | 0 | 0 | 0
vaesite | 2021-07-09 | MCON | 0 | 0 | 0 | 0 | 0 | 0 | 0
Pyrite | 2021-07-09 | MCON | 1339 | 32.91998 | 0.1510274 | 50.80633 | 72.86537 | 26.32268 | 0.8119434
Pyrrhotite | 2021-07-09 | MCON | 80 | 0.8965309 | 0.002824884 | 1.836608 | 34.51327 | 43.36283 | 22.12389
Sec. Cu Sulphides | 2021-07-09 | MCON | 858 | 12.79253 | 36.74636 | 1.34226 | 44.71014 | 44.71014 | 10.57971
Bornite | 2021-07-09 | MCON | 254 | 2.56845 | 6.112423 | 0.7910629 | 42.85714 | 27.87456 | 29.26829
Chalcocite | 2021-07-09 | MCON | 375 | 8.274922 | 25.99569 | 0.4842883 | 41.71563 | 55.22914 | 3.055229
Covellite | 2021-07-09 | MCON | 229 | 1.949158 | 4.638247 | 0.06690884 | 57.43802 | 27.68595 | 14.87603
Silicate gangue | 2021-07-09 | MCON | 1041 | 6.701583 | 0.07440158 | 0.5990338 | 56.94151 | 36.36364 | 6.694856
Amphibole | 2021-07-09 | MCON | 44 | 0.2546765 | 0.04596325 | 0.1212254 | 38.77551 | 38.77551 | 22.44898
Biotite | 2021-07-09 | MCON | 4 | 0.02486874 | 0 | 0.01349978 | 40 | 20 | 40
Garnets | 2021-07-09 | MCON | 251 | 1.548815 | 0.005479653 | 0.2376598 | 41.8239 | 49.0566 | 9.119497
Kaolinite | 2021-07-09 | MCON | 210 | 1.398621 | 0.01073829 | 0.01464438 | 66.99029 | 30.42071 | 2.588997
Muscovite | 2021-07-09 | MCON | 192 | 1.383184 | 0.008437281 | 0.05138003 | 75.08772 | 21.75439 | 3.157895
Orthoclase | 2021-07-09 | MCON | 0 | 0 | 0 | 0 | 0 | 0 | 0
Plagioclase | 2021-07-09 | MCON | 31 | 0.1387142 | 0.001317882 | 0.005493035 | 41.93548 | 41.93548 | 16.12903
Quartz | 2021-07-09 | MCON | 224 | 1.486789 | 0.001195174 | 0.009440294 | 57.36196 | 38.95706 | 3.680982
Silicate gangue_generic | 2021-07-09 | MCON | 85 | 0.4659145 | 0.001270058 | 0.145691 | 34.375 | 45.83333 | 19.79167
Chalcopyrite cl. | 2021-07-09 | MCON | 2196 | 41.25455 | 57.4251 | 41.79084 | 82.90509 | 15.69656 | 1.398357
Native Copper | 2021-07-09 | MCON | 3 | 0.1223645 | 0.4945908 | 0.001849284 | 0 | 100 | 0
CuMn mineral | 2021-07-09 | MCON | 0 | 0 | 0 | 0 | 0 | 0 | 0
Accessory_phases | 2021-07-09 | MFT | 33 | 0.3485938 | 0 | 0.01316616 | 89.61039 | 6.493506 | 3.896104
Apatite | 2021-07-09 | MFT | 29 | 0.3319037 | 0 | 0.01316616 | 89.0411 | 6.849315 | 4.109589
Zircon | 2021-07-09 | MFT | 1 | 0.006762387 | 0 | 0 | 100 | 0 | 0
Carbonate gangue | 2021-07-09 | MFT | 2270 | 27.19121 | 2.459102 | 6.97191 | 87.24696 | 11.1336 | 1.619433
Ankerite | 2021-07-09 | MFT | 169 | 0.8248673 | 1.071787 | 2.657533 | 38.46154 | 34.06593 | 27.47253
Calcite | 2021-07-09 | MFT | 1886 | 24.13972 | 1.345418 | 1.927768 | 91.64917 | 7.704733 | 0.6460992
Dolomite_ | 2021-07-09 | MFT | 215 | 2.226624 | 0.04189717 | 2.386609 | 53.407 | 42.54144 | 4.051565
Chalcopyrite | 2021-07-09 | MFT | 3 | 0.1567435 | 17.78053 | 1.393771 | 15.38462 | 84.61538 | 0
Chalcopyrite <20 | 2021-07-09 | MFT | 62 | 0.3978873 | 37.27185 | 2.635829 | 84.84848 | 12.12121 | 3.030303
Chalcopyrite >150 | 2021-07-09 | MFT | 0 | 0 | 0 | 0 | 0 | 0 | 0
CPS floating Cu | 2021-07-09 | MFT | 2 | 0.0132514 | 2.445883 | 0.03964297 | 50 | 50 | 0
Cuprite | 2021-07-09 | MFT | 0 | 0 | 0 | 0 | 0 | 0 | 0
Delafossite | 2021-07-09 | MFT | 1 | 0.007783939 | 0.8854464 | 0.03964297 | 0 | 100 | 0
Malachite | 2021-07-09 | MFT | 1 | 0.005467461 | 1.560437 | 0 | 100 | 0 | 0
Fe_Ox | 2021-07-09 | MFT | 223 | 2.38 | 1.256808 | 40.20131 | 30.40752 | 55.17241 | 14.42006
Fe_oxyhydroxides | 2021-07-09 | MFT | 71 | 0.6186864 | 0.3208711 | 8.17462 | 37.2093 | 43.02326 | 19.76744
Haematite | 2021-07-09 | MFT | 93 | 1.059968 | 0.7894901 | 17.87235 | 31.65468 | 53.95683 | 14.38849
Magnesioferrite | 2021-07-09 | MFT | 1 | 0.006690446 | 0 | 0.07793337 | 0 | 100 | 0
Magnetite | 2021-07-09 | MFT | 57 | 0.6817061 | 0.1464464 | 13.7293 | 22.82609 | 68.47826 | 8.695652
Tramp_Steel | 2021-07-09 | MFT | 1 | 0.01294925 | 0 | 0.3471026 | 0 | 0 | 100
Fe_Ti_Ox | 2021-07-09 | MFT | 59 | 1.027307 | 0.04630739 | 2.802613 | 82.05128 | 11.53846 | 6.410256
Ilmenite | 2021-07-09 | MFT | 16 | 0.2693444 | 0 | 2.77483 | 66.66667 | 33.33333 | 0
Rutile | 2021-07-09 | MFT | 42 | 0.7510566 | 0.04630739 | 0.0277835 | 87.93103 | 3.448276 | 8.62069
Non floating Cu | 2021-07-09 | MFT | 51 | 0.2959623 | 16.4864 | 2.178451 | 15.47619 | 75 | 9.52381
Chrysocolla | 2021-07-09 | MFT | 13 | 0.09366625 | 8.143384 | 0.1138793 | 12.90323 | 80.64516 | 6.451613
Cu_Fe_Oxide | 2021-07-09 | MFT | 12 | 0.07855879 | 1.87457 | 1.252853 | 15.38462 | 53.84615 | 30.76923
CuFe_Silicate | 2021-07-09 | MFT | 26 | 0.1237373 | 6.468444 | 0.8117191 | 17.5 | 77.5 | 5
Other sulphides | 2021-07-09 | MFT | 51 | 0.550559 | 1.031507 | 0.4338465 | 42.59259 | 33.33333 | 24.07407
Arsenopyrite | 2021-07-09 | MFT | 1 | 0.008920595 | 0 | 0.1109494 | 100 | 0 | 0
Galena | 2021-07-09 | MFT | 45 | 0.4897694 | 1.031507 | 0.2712217 | 41.30435 | 34.78261 | 23.91304
Millerite | 2021-07-09 | MFT | 0 | 0 | 0 | 0 | 0 | 0 | 0
Molybdenite | 2021-07-09 | MFT | 0 | 0 | 0 | 0 | 0 | 0 | 0
Monazite_Ce | 2021-07-09 | MFT | 5 | 0.05186894 | 0 | 0.05167537 | 42.85714 | 28.57143 | 28.57143
Pentlandite | 2021-07-09 | MFT | 0 | 0 | 0 | 0 | 0 | 0 | 0
Siegenite | 2021-07-09 | MFT | 0 | 0 | 0 | 0 | 0 | 0 | 0
Sphalerite | 2021-07-09 | MFT | 0 | 0 | 0 | 0 | 0 | 0 | 0
vaesite | 2021-07-09 | MFT | 0 | 0 | 0 | 0 | 0 | 0 | 0
Pyrite | 2021-07-09 | MFT | 54 | 0.5262144 | 0.090836 | 6.28934 | 56.16438 | 23.28767 | 20.54795
Pyrrhotite | 2021-07-09 | MFT | 17 | 0.3183789 | 0 | 5.293512 | 20.83333 | 77.08333 | 2.083333
Sec. Cu Sulphides | 2021-07-09 | MFT | 10 | 0.08199753 | 16.70527 | 0.1484796 | 54.54545 | 27.27273 | 18.18182
Bornite | 2021-07-09 | MFT | 4 | 0.03740895 | 6.676554 | 0.1241466 | 20 | 60 | 20
Chalcocite | 2021-07-09 | MFT | 3 | 0.02438776 | 6.331887 | 0.01242049 | 66.66667 | 0 | 33.33333
Covellite | 2021-07-09 | MFT | 3 | 0.02020083 | 3.69683 | 0.01191256 | 100 | 0 | 0
Silicate gangue | 2021-07-09 | MFT | 9036 | 66.71189 | 4.425506 | 31.59813 | 39.70718 | 48.79863 | 11.49419
Amphibole | 2021-07-09 | MFT | 333 | 1.855397 | 1.691158 | 8.151893 | 38.1733 | 36.53396 | 25.29274
Biotite | 2021-07-09 | MFT | 166 | 1.035379 | 0.05947927 | 4.433519 | 17.26908 | 65.06024 | 17.67068
Garnets | 2021-07-09 | MFT | 2126 | 15.31412 | 0.4811698 | 8.558589 | 19.46291 | 65.00931 | 15.52779
Kaolinite | 2021-07-09 | MFT | 2343 | 21.26263 | 1.246729 | 0.4490467 | 46.43175 | 51.0945 | 2.47375
Muscovite | 2021-07-09 | MFT | 1442 | 12.34677 | 0.5043393 | 1.567343 | 71.34407 | 23.59514 | 5.060795
Orthoclase | 2021-07-09 | MFT | 1 | 0.003683342 | 0 | 0 | 0 | 100 | 0
Plagioclase | 2021-07-09 | MFT | 325 | 1.2532 | 0 | 0.05205882 | 19.10448 | 30.44776 | 50.44776
Quartz | 2021-07-09 | MFT | 1517 | 8.986852 | 0.16751 | 0.09178557 | 31.60798 | 51.33644 | 17.05558
Silicate gangue_generic | 2021-07-09 | MFT | 694 | 3.830216 | 0.2751201 | 6.628803 | 15.99576 | 48.41102 | 35.59322
Chalcopyrite cl. | 2021-07-09 | MFT | 65 | 0.5546308 | 55.05238 | 4.0296 | 65.21739 | 32.6087 | 2.173913
Native Copper | 2021-07-09 | MFT | 0 | 0 | 0 | 0 | 0 | 0 | 0
CuMn mineral | 2021-07-09 | MFT | 0 | 0 | 0 | 0 | 0 | 0 | 0
Accessory_phases | 2021-07-10 | MCOF | 22 | 0.4014777 | 0 | 0.006298668 | 76.05634 | 19.71831 | 4.225352
Apatite | 2021-07-10 | MCOF | 22 | 0.4014777 | 0 | 0.006298668 | 76.05634 | 19.71831 | 4.225352
Zircon | 2021-07-10 | MCOF | 0 | 0 | 0 | 0 | 0 | 0 | 0
Carbonate gangue | 2021-07-10 | MCOF | 1256 | 16.64284 | 0.1844109 | 4.311609 | 85.66361 | 12.62193 | 1.714455
Ankerite | 2021-07-10 | MCOF | 87 | 0.7384105 | 0.02445789 | 1.566924 | 46.56489 | 36.64122 | 16.79389
Calcite | 2021-07-10 | MCOF | 992 | 13.17089 | 0.1453873 | 0.6484426 | 89.43299 | 10.45655 | 0.1104566
Dolomite_ | 2021-07-10 | MCOF | 177 | 2.733541 | 0.01456564 | 2.096243 | 76.1194 | 17.72388 | 6.156716
Chalcopyrite | 2021-07-10 | MCOF | 38 | 2.001895 | 38.74781 | 10.36802 | 85.39326 | 14.60674 | 0
Chalcopyrite <20 | 2021-07-10 | MCOF | 256 | 2.774162 | 48.87099 | 13.0985 | 92.7027 | 5.675676 | 1.621622
Chalcopyrite >150 | 2021-07-10 | MCOF | 0 | 0 | 0 | 0 | 0 | 0 | 0
CPS floating Cu | 2021-07-10 | MCOF | 6 | 0.05727983 | 2.11522 | 0.07233211 | 87.5 | 12.5 | 0
Cuprite | 2021-07-10 | MCOF | 0 | 0 | 0 | 0 | 0 | 0 | 0
Delafossite | 2021-07-10 | MCOF | 1 | 0.009680845 | 0.1694475 | 0.06587743 | 100 | 0 | 0
Malachite | 2021-07-10 | MCOF | 5 | 0.04759898 | 1.945772 | 0.00645468 | 85.71429 | 14.28571 | 0
Fe_Ox | 2021-07-10 | MCOF | 158 | 1.939748 | 0.278251 | 19.62609 | 44.28571 | 43.80952 | 11.90476
Fe_oxyhydroxides | 2021-07-10 | MCOF | 38 | 0.3847286 | 0.09089177 | 3.069214 | 39.53488 | 37.2093 | 23.25581
Haematite | 2021-07-10 | MCOF | 70 | 0.9768528 | 0.1645592 | 9.903047 | 46.60194 | 45.63107 | 7.76699
Magnesioferrite | 2021-07-10 | MCOF | 7 | 0.1081714 | 0 | 0.8101181 | 38.46154 | 61.53846 | 0
Magnetite | 2021-07-10 | MCOF | 43 | 0.4699952 | 0.02280004 | 5.843711 | 45.09804 | 41.17647 | 13.72549
Tramp_Steel | 2021-07-10 | MCOF | 0 | 0 | 0 | 0 | 0 | 0 | 0
Fe_Ti_Ox | 2021-07-10 | MCOF | 75 | 1.364087 | 0 | 5.450495 | 71.16564 | 24.53988 | 4.294479
Ilmenite | 2021-07-10 | MCOF | 38 | 0.8245718 | 0 | 5.450495 | 68.75 | 31.25 | 0
Rutile | 2021-07-10 | MCOF | 37 | 0.5395148 | 0 | 0 | 74.62687 | 14.92537 | 10.44776
Non floating Cu | 2021-07-10 | MCOF | 26 | 0.2696679 | 1.480332 | 2.099312 | 28.88889 | 68.88889 | 2.222222
Chrysocolla | 2021-07-10 | MCOF | 3 | 0.01503126 | 0.2787616 | 0 | 50 | 25 | 25
Cu_Fe_Oxide | 2021-07-10 | MCOF | 14 | 0.1954063 | 0.8750338 | 1.913474 | 11.53846 | 88.46154 | 0
CuFe_Silicate | 2021-07-10 | MCOF | 8 | 0.053862 | 0.2637335 | 0.1858374 | 50 | 50 | 0
Other sulphides | 2021-07-10 | MCOF | 40 | 0.5751961 | 0.7010525 | 0.3037641 | 72.54902 | 19.60784 | 7.843137
Arsenopyrite | 2021-07-10 | MCOF | 0 | 0 | 0 | 0 | 0 | 0 | 0
Galena | 2021-07-10 | MCOF | 25 | 0.3310455 | 0.3274069 | 0.1474556 | 56 | 32 | 12
Millerite | 2021-07-10 | MCOF | 0 | 0 | 0 | 0 | 0 | 0 | 0
Molybdenite | 2021-07-10 | MCOF | 8 | 0.09841894 | 0.3736456 | 0.103662 | 90 | 0 | 10
Monazite_Ce | 2021-07-10 | MCOF | 4 | 0.1198027 | 0 | 0 | 84.61538 | 15.38462 | 0
Pentlandite | 2021-07-10 | MCOF | 0 | 0 | 0 | 0 | 0 | 0 | 0
Siegenite | 2021-07-10 | MCOF | 3 | 0.02592892 | 0 | 0.05264659 | 100 | 0 | 0
Sphalerite | 2021-07-10 | MCOF | 0 | 0 | 0 | 0 | 0 | 0 | 0
vaesite | 2021-07-10 | MCOF | 0 | 0 | 0 | 0 | 0 | 0 | 0
Pyrite | 2021-07-10 | MCOF | 101 | 1.90956 | 0.06497383 | 14.55245 | 80.28169 | 18.77934 | 0.9389671
Pyrrhotite | 2021-07-10 | MCOF | 35 | 0.5527029 | 0 | 5.567524 | 71.64179 | 25.37313 | 2.985075
Sec. Cu Sulphides | 2021-07-10 | MCOF | 12 | 0.1799456 | 7.137547 | 0.01076074 | 73.68421 | 26.31579 | 0
Bornite | 2021-07-10 | MCOF | 0 | 0 | 0 | 0 | 0 | 0 | 0
Chalcocite | 2021-07-10 | MCOF | 6 | 0.1213237 | 5.297691 | 0.01076074 | 58.33333 | 41.66667 | 0
Covellite | 2021-07-10 | MCOF | 6 | 0.0586219 | 1.839857 | 0 | 100 | 0 | 0
Silicate gangue | 2021-07-10 | MCOF | 7846 | 71.33144 | 0.4194136 | 24.53284 | 44.56335 | 45.97654 | 9.460108
Amphibole | 2021-07-10 | MCOF | 148 | 1.275366 | 0.06916663 | 4.68606 | 48.30508 | 33.89831 | 17.79661
Biotite | 2021-07-10 | MCOF | 222 | 1.706584 | 0.003972585 | 5.23891 | 29.69697 | 64.54545 | 5.757576
Garnets | 2021-07-10 | MCOF | 1754 | 14.6707 | 0.06372228 | 6.369131 | 17.77701 | 65.06731 | 17.15568
Kaolinite | 2021-07-10 | MCOF | 2039 | 21.30033 | 0.09768758 | 0.188581 | 51.65709 | 45.95669 | 2.386213
Muscovite | 2021-07-10 | MCOF | 1395 | 14.86613 | 0.06958824 | 1.013833 | 79.3279 | 17.61711 | 3.05499
Orthoclase | 2021-07-10 | MCOF | 0 | 0 | 0 | 0 | 0 | 0 | 0
Plagioclase | 2021-07-10 | MCOF | 239 | 1.149175 | 0 | 0.01949549 | 17.00405 | 37.24696 | 45.74899
Quartz | 2021-07-10 | MCOF | 1459 | 11.98304 | 0.04713448 | 0.06025529 | 33.99288 | 55.32252 | 10.68461
Silicate gangue_generic | 2021-07-10 | MCOF | 550 | 3.84521 | 0.06814177 | 6.321702 | 18.3727 | 50.26247 | 31.36483
Chalcopyrite cl. | 2021-07-10 | MCOF | 294 | 4.776057 | 87.6188 | 23.46652 | 89.63893 | 9.419152 | 0.9419152
Native Copper | 2021-07-10 | MCOF | 0 | 0 | 0 | 0 | 0 | 0 | 0
CuMn mineral | 2021-07-10 | MCOF | 1 | 0.005368306 | 0.06280326 | 0 | 100 | 0 | 0
Accessory_phases | 2021-07-10 | MCON | 11 | 0.1278352 | 0 | 0.0008733893 | 92 | 4 | 4
Apatite | 2021-07-10 | MCON | 10 | 0.1240724 | 0 | 0.0008733893 | 95.83333 | 0 | 4.166667
Zircon | 2021-07-10 | MCON | 0 | 0 | 0 | 0 | 0 | 0 | 0
Carbonate gangue | 2021-07-10 | MCON | 101 | 0.7591583 | 0.0344718 | 0.05869015 | 84.52381 | 11.90476 | 3.571429
Ankerite | 2021-07-10 | MCON | 16 | 0.09275984 | 0.01565638 | 0.04231435 | 72.22222 | 5.555556 | 22.22222
Calcite | 2021-07-10 | MCON | 81 | 0.6384233 | 0.01881542 | 0.01240864 | 85.41667 | 13.19444 | 1.388889
Dolomite_ | 2021-07-10 | MCON | 4 | 0.02797519 | 0 | 0.003967155 | 100 | 0 | 0
Chalcopyrite | 2021-07-10 | MCON | 724 | 37.38575 | 48.30977 | 37.84947 | 92.46425 | 7.462413 | 0.07334067
Chalcopyrite <20 | 2021-07-10 | MCON | 2505 | 25.91777 | 30.9692 | 24.23103 | 90.76964 | 8.357577 | 0.872785
Chalcopyrite >150 | 2021-07-10 | MCON | 33 | 8.163995 | 10.7625 | 8.395841 | 95.96977 | 4.030227 | 0
CPS floating Cu | 2021-07-10 | MCON | 64 | 0.9716225 | 2.630243 | 0.1651448 | 37.79528 | 49.6063 | 12.59843
Cuprite | 2021-07-10 | MCON | 9 | 0.2295274 | 0.7696922 | 0.00750707 | 0 | 95.65217 | 4.347826
Delafossite | 2021-07-10 | MCON | 21 | 0.1858632 | 0.2272621 | 0.1412128 | 38.09524 | 33.33333 | 28.57143
Malachite | 2021-07-10 | MCON | 31 | 0.4786866 | 1.353844 | 0.01551852 | 51.94805 | 38.96104 | 9.090909
Fe_Ox | 2021-07-10 | MCON | 31 | 0.3267044 | 0.001228804 | 0.6694108 | 42.10526 | 42.10526 | 15.78947
Fe_oxyhydroxides | 2021-07-10 | MCON | 7 | 0.05725916 | 0 | 0.09923219 | 42.85714 | 28.57143 | 28.57143
Haematite | 2021-07-10 | MCON | 13 | 0.1560721 | 0 | 0.3019804 | 22.22222 | 61.11111 | 16.66667
Magnesioferrite | 2021-07-10 | MCON | 2 | 0.02282187 | 0 | 0.0335493 | 66.66667 | 33.33333 | 0
Magnetite | 2021-07-10 | MCON | 8 | 0.07582749 | 0.001228804 | 0.187715 | 66.66667 | 22.22222 | 11.11111
Tramp_Steel | 2021-07-10 | MCON | 1 | 0.01472378 | 0 | 0.04693399 | 100 | 0 | 0
Fe_Ti_Ox | 2021-07-10 | MCON | 9 | 0.1879736 | 0 | 0.08483075 | 32 | 60 | 8
Ilmenite | 2021-07-10 | MCON | 2 | 0.06282148 | 0 | 0.0811247 | 25 | 75 | 0
Rutile | 2021-07-10 | MCON | 7 | 0.1251522 | 0 | 0.003706051 | 35.29412 | 52.94118 | 11.76471
Non floating Cu | 2021-07-10 | MCON | 21 | 0.1561539 | 0.1246866 | 0.2021853 | 29.03226 | 64.51613 | 6.451613
Chrysocolla | 2021-07-10 | MCON | 7 | 0.05153324 | 0.08122635 | 0.004017922 | 0 | 93.33333 | 6.666667
Cu_Fe_Oxide | 2021-07-10 | MCON | 12 | 0.09619539 | 0.03832938 | 0.1942864 | 57.14286 | 42.85714 | 0
CuFe_Silicate | 2021-07-10 | MCON | 1 | 0.003517348 | 0.0007823184 | 0.001659377 | 0 | 0 | 100
Other sulphides | 2021-07-10 | MCON | 81 | 0.8782737 | 0.1471169 | 0.3197112 | 40.21739 | 39.13043 | 20.65217
Arsenopyrite | 2021-07-10 | MCON | 3 | 0.03042915 | 0 | 0.02557419 | 33.33333 | 33.33333 | 33.33333
Galena | 2021-07-10 | MCON | 21 | 0.2542307 | 0.08808602 | 0.04841575 | 38.09524 | 33.33333 | 28.57143
Millerite | 2021-07-10 | MCON | 6 | 0.1054223 | 0 | 0.009434422 | 66.66667 | 33.33333 | 0
Molybdenite | 2021-07-10 | MCON | 39 | 0.3779105 | 0.05658086 | 0.1979111 | 33.33333 | 52.38095 | 14.28571
Monazite_Ce | 2021-07-10 | MCON | 0 | 0 | 0 | 0 | 0 | 0 | 0
Pentlandite | 2021-07-10 | MCON | 2 | 0.01570537 | 0 | 0.009787301 | 100 | 0 | 0
Siegenite | 2021-07-10 | MCON | 6 | 0.05531235 | 0.002450025 | 0.02463348 | 28.57143 | 28.57143 | 42.85714
Sphalerite | 2021-07-10 | MCON | 0 | 0 | 0 | 0 | 0 | 0 | 0
vaesite | 2021-07-10 | MCON | 4 | 0.03926342 | 0 | 0.003954971 | 40 | 0 | 60
Pyrite | 2021-07-10 | MCON | 610 | 16.58099 | 0.0609675 | 24.71953 | 78.15126 | 20.56352 | 1.28522
Pyrrhotite | 2021-07-10 | MCON | 68 | 1.334907 | 0.001017461 | 2.650293 | 66.10169 | 28.81356 | 5.084746
Sec. Cu Sulphides | 2021-07-10 | MCON | 184 | 2.731017 | 6.950936 | 0.3368173 | 57.28155 | 30.09709 | 12.62136
Bornite | 2021-07-10 | MCON | 58 | 0.6210165 | 1.278674 | 0.2093549 | 49.31507 | 32.87671 | 17.80822
Chalcocite | 2021-07-10 | MCON | 82 | 1.765464 | 4.948595 | 0.113821 | 62.82723 | 28.79581 | 8.376963
Covellite | 2021-07-10 | MCON | 44 | 0.3445366 | 0.7236663 | 0.01364136 | 46.66667 | 31.11111 | 22.22222
Silicate gangue | 2021-07-10 | MCON | 688 | 4.477846 | 0.007857295 | 0.3161675 | 57.37052 | 35.75697 | 6.87251
Amphibole | 2021-07-10 | MCON | 21 | 0.1235162 | 0.0001622928 | 0.08939353 | 64 | 28 | 8
Biotite | 2021-07-10 | MCON | 1 | 0.009455941 | 0 | 0.006845428 | 100 | 0 | 0
Garnets | 2021-07-10 | MCON | 172 | 1.013929 | 0.002801375 | 0.1394151 | 31.50685 | 56.16438 | 12.32877
Kaolinite | 2021-07-10 | MCON | 150 | 1.036931 | 0.003630753 | 0.01009545 | 66.39004 | 32.36515 | 1.244813
Muscovite | 2021-07-10 | MCON | 100 | 0.682791 | 0.001262874 | 0.02225634 | 71.62162 | 24.32432 | 4.054054
Orthoclase | 2021-07-10 | MCON | 0 | 0 | 0 | 0 | 0 | 0 | 0
Plagioclase | 2021-07-10 | MCON | 15 | 0.0680566 | 0 | 0.001341675 | 25 | 43.75 | 31.25
Quartz | 2021-07-10 | MCON | 188 | 1.330948 | 0 | 0.002984118 | 63.84365 | 29.96743 | 6.188925
Silicate gangue_generic | 2021-07-10 | MCON | 40 | 0.1983785 | 0 | 0.0428222 | 46.51163 | 37.2093 | 16.27907
Chalcopyrite cl. | 2021-07-10 | MCON | 3262 | 71.46751 | 90.04147 | 70.47634 | 92.25014 | 7.394974 | 0.354882
Native Copper | 2021-07-10 | MCON | 3 | 0.07754526 | 0.2794455 | 0.0009063475 | 0 | 66.66667 | 33.33333
CuMn mineral | 2021-07-10 | MCON | 1 | 0.004907928 | 0.004348533 | 0.002221542 | 100 | 0 | 0
Accessory_phases | 2021-07-10 | MFT | 41 | 0.4523284 | 0.04487537 | 0.008677972 | 80.86957 | 15.65217 | 3.478261
Apatite | 2021-07-10 | MFT | 35 | 0.4232849 | 0 | 0.006006364 | 84.11215 | 12.14953 | 3.738318
Zircon | 2021-07-10 | MFT | 2 | 0.01176765 | 0 | 0 | 50 | 50 | 0
Carbonate gangue | 2021-07-10 | MFT | 1674 | 19.29486 | 0.9534689 | 6.721139 | 85.55635 | 12.58916 | 1.854494
Ankerite | 2021-07-10 | MFT | 136 | 0.8872683 | 0.2140205 | 2.581845 | 47.11111 | 33.33333 | 19.55556
Calcite | 2021-07-10 | MFT | 1295 | 15.44985 | 0.6473928 | 0.9687675 | 90.97497 | 8.651735 | 0.3732982
Dolomite_ | 2021-07-10 | MFT | 243 | 2.957749 | 0.09205565 | 3.170527 | 66.22437 | 28.58866 | 5.186972
Chalcopyrite | 2021-07-10 | MFT | 1 | 0.02098147 | 3.349244 | 0.1354243 | 100 | 0 | 0
Chalcopyrite <20 | 2021-07-10 | MFT | 81 | 0.4615923 | 57.29596 | 2.478724 | 87.5 | 7.954545 | 4.545455
Chalcopyrite >150 | 2021-07-10 | MFT | 0 | 0 | 0 | 0 | 0 | 0 | 0
CPS floating Cu | 2021-07-10 | MFT | 4 | 0.02507511 | 4.521182 | 0.1421782 | 50 | 50 | 0
Cuprite | 2021-07-10 | MFT | 0 | 0 | 0 | 0 | 0 | 0 | 0
Delafossite | 2021-07-10 | MFT | 3 | 0.02031797 | 3.141405 | 0.1421782 | 33.33333 | 66.66667 | 0
Malachite | 2021-07-10 | MFT | 1 | 0.004757135 | 1.379777 | 0 | 100 | 0 | 0
Fe_Ox | 2021-07-10 | MFT | 174 | 1.7085 | 1.570199 | 22.86384 | 44.61538 | 39.23077 | 16.15385
Fe_oxyhydroxides | 2021-07-10 | MFT | 44 | 0.3317476 | 0 | 3.579868 | 26.41509 | 58.49057 | 15.09434
Haematite | 2021-07-10 | MFT | 76 | 0.822734 | 1.236488 | 10.83932 | 45.96774 | 33.06452 | 20.96774
Magnesioferrite | 2021-07-10 | MFT | 11 | 0.0931397 | 0 | 0.729486 | 62.5 | 25 | 12.5
Magnetite | 2021-07-10 | MFT | 37 | 0.3932774 | 0.1232024 | 6.299591 | 52.45902 | 39.34426 | 8.196721
Tramp_Steel | 2021-07-10 | MFT | 6 | 0.06760139 | 0.2105084 | 1.415582 | 50 | 33.33333 | 16.66667
Fe_Ti_Ox | 2021-07-10 | MFT | 115 | 1.910866 | 0.6528501 | 7.795688 | 72.34043 | 22.18845 | 5.471125
Ilmenite | 2021-07-10 | MFT | 60 | 0.919379 | 0.3799633 | 7.757775 | 74.5098 | 22.87582 | 2.614379
Rutile | 2021-07-10 | MFT | 55 | 0.9914871 | 0.2728868 | 0.03791234 | 70.45455 | 21.59091 | 7.954545
Non floating Cu | 2021-07-10 | MFT | 30 | 0.1593014 | 7.302281 | 1.285614 | 20 | 71.11111 | 8.888889
Chrysocolla | 2021-07-10 | MFT | 5 | 0.01314472 | 1.84227 | 0.001330524 | 20 | 80 | 0
Cu_Fe_Oxide | 2021-07-10 | MFT | 11 | 0.07886829 | 2.502987 | 0.9950222 | 20 | 66.66667 | 13.33333
CuFe_Silicate | 2021-07-10 | MFT | 14 | 0.06728842 | 2.957024 | 0.2892612 | 20 | 72 | 8
Other sulphides | 2021-07-10 | MFT | 24 | 0.1978342 | 0.02447914 | 0.1161553 | 37.5 | 29.16667 | 33.33333
Arsenopyrite | 2021-07-10 | MFT | 0 | 0 | 0 | 0 | 0 | 0 | 0
Galena | 2021-07-10 | MFT | 15 | 0.1389584 | 0 | 0.03692203 | 20 | 26.66667 | 53.33333
Millerite | 2021-07-10 | MFT | 0 | 0 | 0 | 0 | 0 | 0 | 0
Molybdenite | 2021-07-10 | MFT | 5 | 0.03442664 | 0.02447914 | 0.06771993 | 60 | 40 | 0
Monazite_Ce | 2021-07-10 | MFT | 3 | 0.01934151 | 0 | 0 | 100 | 0 | 0
Pentlandite | 2021-07-10 | MFT | 0 | 0 | 0 | 0 | 0 | 0 | 0
Siegenite | 2021-07-10 | MFT | 0 | 0 | 0 | 0 | 0 | 0 | 0
Sphalerite | 2021-07-10 | MFT | 1 | 0.005107661 | 0 | 0.01151336 | 0 | 100 | 0
vaesite | 2021-07-10 | MFT | 0 | 0 | 0 | 0 | 0 | 0 | 0
Pyrite | 2021-07-10 | MFT | 56 | 0.4578492 | 0.08370214 | 4.613225 | 75.34247 | 20.54795 | 4.109589
Pyrrhotite | 2021-07-10 | MFT | 34 | 0.5598021 | 0.06931741 | 7.337649 | 73.19588 | 26.80412 | 0
Sec. Cu Sulphides | 2021-07-10 | MFT | 11 | 0.07711566 | 21.07068 | 0.08368044 | 75 | 16.66667 | 8.333333
Bornite | 2021-07-10 | MFT | 2 | 0.01952929 | 4.54364 | 0.04667393 | 66.66667 | 0 | 33.33333
Chalcocite | 2021-07-10 | MFT | 4 | 0.02829244 | 8.998955 | 0.01909196 | 100 | 0 | 0
Covellite | 2021-07-10 | MFT | 5 | 0.02929394 | 7.52809 | 0.01791455 | 60 | 40 | 0
Silicate gangue | 2021-07-10 | MFT | 10804 | 74.67389 | 3.061756 | 46.418 | 38.66348 | 50.32587 | 11.01065
Amphibole | 2021-07-10 | MFT | 237 | 2.268402 | 0 | 12.87383 | 68.33333 | 21.66667 | 10
Biotite | 2021-07-10 | MFT | 383 | 2.47828 | 0.214093 | 9.577307 | 14.45255 | 76.05839 | 9.489051
Garnets | 2021-07-10 | MFT | 2447 | 16.40677 | 0.556406 | 9.251749 | 14.77003 | 68.9052 | 16.32477
Kaolinite | 2021-07-10 | MFT | 2570 | 20.54481 | 0.726542 | 0.201377 | 47.74038 | 48.99038 | 3.269231
Muscovite | 2021-07-10 | MFT | 1403 | 11.57584 | 0.6001607 | 1.117972 | 72.94907 | 20.95151 | 6.099421
Orthoclase | 2021-07-10 | MFT | 0 | 0 | 0 | 0 | 0 | 0 | 0
Plagioclase | 2021-07-10 | MFT | 381 | 1.25313 | 0.09707874 | 0.02361715 | 10.64935 | 34.02597 | 55.32468
Quartz | 2021-07-10 | MFT | 2384 | 14.37462 | 0.4072551 | 0.0476454 | 34.87191 | 54.55804 | 10.57004
Silicate gangue_generic | 2021-07-10 | MFT | 916 | 5.065973 | 0.4602203 | 12.08129 | 17.00348 | 53.3101 | 29.68641
Chalcopyrite cl. | 2021-07-10 | MFT | 82 | 0.4825738 | 60.64521 | 2.614148 | 88.04348 | 7.608696 | 4.347826
Native Copper | 2021-07-10 | MFT | 0 | 0 | 0 | 0 | 0 | 0 | 0
CuMn mineral | 2021-07-10 | MFT | 0 | 0 | 0 | 0 | 0 | 0 | 0
Accessory_phases | 2021-07-11 | MCON | 14 | 0.2069832 | 0.005767825 | 0.001133383 | 81.81818 | 18.18182 | 0
Apatite | 2021-07-11 | MCON | 11 | 0.1965172 | 0 | 0.0002926306 | 85.36585 | 14.63415 | 0
Zircon | 2021-07-11 | MCON | 0 | 0 | 0 | 0 | 0 | 0 | 0
Carbonate gangue | 2021-07-11 | MCON | 219 | 2.704857 | 0.06637448 | 0.1669644 | 77.46914 | 19.29012 | 3.240741
Ankerite | 2021-07-11 | MCON | 19 | 0.2054512 | 0.01416636 | 0.09869096 | 46.51163 | 27.90698 | 25.5814
Calcite | 2021-07-11 | MCON | 182 | 2.244355 | 0.05220811 | 0.02949203 | 80.40293 | 18.86447 | 0.7326007
Dolomite_ | 2021-07-11 | MCON | 18 | 0.2550507 | 0 | 0.03878141 | 72.88136 | 16.94915 | 10.16949
Chalcopyrite | 2021-07-11 | MCON | 539 | 27.90661 | 46.30279 | 28.58282 | 88.1576 | 11.20474 | 0.637668
Chalcopyrite <20 | 2021-07-11 | MCON | 1585 | 15.06232 | 22.45384 | 14.01019 | 85.56962 | 10.59072 | 3.839662
Chalcopyrite >150 | 2021-07-11 | MCON | 23 | 5.243214 | 8.755182 | 5.441819 | 95.27273 | 4.727273 | 0
CPS floating Cu | 2021-07-11 | MCON | 158 | 1.857813 | 6.277623 | 0.4010646 | 28.57143 | 51.5873 | 19.84127
Cuprite | 2021-07-11 | MCON | 23 | 0.3423428 | 1.400101 | 0.01810586 | 0 | 70.27027 | 29.72973
Delafossite | 2021-07-11 | MCON | 46 | 0.4267075 | 0.8196745 | 0.3493029 | 28.84615 | 44.23077 | 26.92308
Malachite | 2021-07-11 | MCON | 77 | 0.8011762 | 2.742071 | 0.03115307 | 41.00719 | 46.04317 | 12.94964
Fe_Ox | 2021-07-11 | MCON | 96 | 1.22482 | 0.006407889 | 2.559521 | 18.18182 | 50 | 31.81818
Fe_oxyhydroxides | 2021-07-11 | MCON | 19 | 0.1668485 | 0 | 0.266419 | 13.63636 | 54.54545 | 31.81818
Haematite | 2021-07-11 | MCON | 46 | 0.6431252 | 0.004666552 | 1.300084 | 15 | 57.5 | 27.5
Magnesioferrite | 2021-07-11 | MCON | 4 | 0.02821257 | 0 | 0.04343373 | 25 | 0 | 75
Magnetite | 2021-07-11 | MCON | 25 | 0.359331 | 0.001741337 | 0.8618533 | 21.73913 | 41.30435 | 36.95652
Tramp_Steel | 2021-07-11 | MCON | 2 | 0.02730248 | 0 | 0.08773069 | 100 | 0 | 0
Fe_Ti_Ox | 2021-07-11 | MCON | 17 | 0.3026025 | 0.0006424349 | 0.1723324 | 72.09302 | 20.93023 | 6.976744
Ilmenite | 2021-07-11 | MCON | 8 | 0.1383326 | 0.0006424349 | 0.1694373 | 63.15789 | 36.84211 | 0
Rutile | 2021-07-11 | MCON | 8 | 0.1569893 | 0 | 0.002895113 | 82.6087 | 4.347826 | 13.04348
Non floating Cu | 2021-07-11 | MCON | 56 | 0.2482251 | 0.2802128 | 0.148943 | 9.859155 | 29.57746 | 60.56338
Chrysocolla | 2021-07-11 | MCON | 20 | 0.08281753 | 0.1462493 | 0.009326289 | 7.692308 | 46.15385 | 46.15385
Cu_Fe_Oxide | 2021-07-11 | MCON | 5 | 0.03822348 | 0.0296984 | 0.06829949 | 33.33333 | 33.33333 | 33.33333
CuFe_Silicate | 2021-07-11 | MCON | 31 | 0.1271841 | 0.1042651 | 0.07131723 | 7.692308 | 17.94872 | 74.35897
Other sulphides | 2021-07-11 | MCON | 72 | 0.725973 | 0.1142194 | 0.4105242 | 31.64557 | 34.17722 | 34.17722
Arsenopyrite | 2021-07-11 | MCON | 5 | 0.04702094 | 0 | 0.0643195 | 40 | 20 | 40
Galena | 2021-07-11 | MCON | 27 | 0.3030576 | 0.07173673 | 0.1181662 | 33.33333 | 44.44444 | 22.22222
Millerite | 2021-07-11 | MCON | 1 | 0.03258096 | 0 | 0.003925948 | 100 | 0 | 0
Molybdenite | 2021-07-11 | MCON | 29 | 0.2419303 | 0.03168831 | 0.1773332 | 24.13793 | 20.68966 | 55.17241
Monazite_Ce | 2021-07-11 | MCON | 1 | 0.02343463 | 0.008954974 | 0 | 0 | 100 | 0
Pentlandite | 2021-07-11 | MCON | 5 | 0.05096463 | 0 | 0.04147977 | 28.57143 | 42.85714 | 28.57143
Siegenite | 2021-07-11 | MCON | 1 | 0.007326166 | 0 | 0.00197745 | 0 | 0 | 100
Sphalerite | 2021-07-11 | MCON | 2 | 0.01237713 | 0.001839393 | 0.003322213 | 0 | 100 | 0
vaesite | 2021-07-11 | MCON | 1 | 0.007280662 | 0 | 0 | 100 | 0 | 0
Pyrite | 2021-07-11 | MCON | 818 | 28.48937 | 0.1411315 | 43.1917 | 73.69965 | 24.64657 | 1.653774
Pyrrhotite | 2021-07-11 | MCON | 118 | 1.797065 | 0.003539661 | 3.590791 | 50.58366 | 45.13619 | 4.280156
Sec. Cu Sulphides | 2021-07-11 | MCON | 321 | 4.761189 | 15.54129 | 0.5971541 | 39.72366 | 47.49568 | 12.78066
Bornite | 2021-07-11 | MCON | 110 | 1.096346 | 2.943306 | 0.3618035 | 35.97122 | 35.2518 | 28.77698
Chalcocite | 2021-07-11 | MCON | 145 | 3.15374 | 11.24134 | 0.2164658 | 38.8587 | 55.97826 | 5.163043
Covellite | 2021-07-11 | MCON | 66 | 0.5111025 | 1.356644 | 0.0188848 | 51.38889 | 27.77778 | 20.83333
Silicate gangue | 2021-07-11 | MCON | 1345 | 9.468956 | 0.0509739 | 0.7250367 | 34.47219 | 49.54008 | 15.98774
Amphibole | 2021-07-11 | MCON | 31 | 0.164907 | 0.02271216 | 0.09374598 | 27.77778 | 33.33333 | 38.88889
Biotite | 2021-07-11 | MCON | 10 | 0.09205487 | 0 | 0.04999222 | 4.761905 | 85.71429 | 9.52381
Garnets | 2021-07-11 | MCON | 388 | 2.579827 | 0.008294544 | 0.3782075 | 17.80366 | 58.06988 | 24.12646
Kaolinite | 2021-07-11 | MCON | 245 | 1.974652 | 0.009189581 | 0.01319009 | 47.07071 | 46.66667 | 6.262626
Muscovite | 2021-07-11 | MCON | 170 | 1.398706 | 0.005145137 | 0.03782351 | 57.49235 | 29.66361 | 12.84404
Orthoclase | 2021-07-11 | MCON | 0 | 0 | 0 | 0 | 0 | 0 | 0
Plagioclase | 2021-07-11 | MCON | 35 | 0.1380292 | 0 | 0.001925823 | 17.14286 | 37.14286 | 45.71429
Quartz | 2021-07-11 | MCON | 370 | 2.560442 | 0.004143476 | 0.008499977 | 35.47881 | 55.573 | 8.948195
Silicate gangue_generic | 2021-07-11 | MCON | 92 | 0.4747902 | 0.001489004 | 0.1251428 | 14.41441 | 33.33333 | 52.25225
Chalcopyrite cl. | 2021-07-11 | MCON | 2147 | 48.21215 | 77.51181 | 48.03484 | 88.12286 | 10.30846 | 1.568679
Native Copper | 2021-07-11 | MCON | 12 | 0.2875862 | 1.315777 | 0.002502762 | 0 | 70.83333 | 29.16667
CuMn mineral | 2021-07-11 | MCON | 0 | 0 | 0 | 0 | 0 | 0 | 0
Accessory_phases | 2021-07-11 | MCOF | 24 | 0.3268943 | 0.01299856 | 0.01109925 | 57.57576 | 16.66667 | 25.75758
Apatite | 2021-07-11 | MCOF | 24 | 0.3268943 | 0.01299856 | 0.01109925 | 57.57576 | 16.66667 | 25.75758
Zircon | 2021-07-11 | MCOF | 0 | 0 | 0 | 0 | 0 | 0 | 0
Carbonate gangue | 2021-07-11 | MCOF | 2655 | 36.14562 | 1.131145 | 9.583551 | 88.1167 | 9.962049 | 1.921252
Ankerite | 2021-07-11 | MCOF | 151 | 0.8097124 | 0.3748105 | 2.50655 | 34.14634 | 30.4878 | 35.36585
Calcite | 2021-07-11 | MCOF | 2244 | 30.92692 | 0.6986536 | 2.806853 | 91.51215 | 7.856064 | 0.6317813
Dolomite_ | 2021-07-11 | MCOF | 260 | 4.408983 | 0.0576814 | 4.270149 | 72.03647 | 22.08713 | 5.876393
Chalcopyrite | 2021-07-11 | MCOF | 24 | 1.155854 | 26.61614 | 8.75932 | 74.43182 | 25.56818 | 0
Chalcopyrite <20 | 2021-07-11 | MCOF | 184 | 1.543328 | 30.08762 | 10.15847 | 83.40426 | 12.76596 | 3.829787
Chalcopyrite >150 | 2021-07-11 | MCOF | 0 | 0 | 0 | 0 | 0 | 0 | 0
CPS floating Cu | 2021-07-11 | MCOF | 24 | 0.3299037 | 16.44839 | 0.4403369 | 17.5 | 72.5 | 10
Cuprite | 2021-07-11 | MCOF | 1 | 0.01912213 | 1.253353 | 0 | 0 | 100 | 0
Delafossite | 2021-07-11 | MCOF | 7 | 0.06783653 | 1.511695 | 0.4323667 | 37.5 | 50 | 12.5
Malachite | 2021-07-11 | MCOF | 12 | 0.1191215 | 5.629863 | 0 | 20 | 65 | 15
Fe_Ox | 2021-07-11 | MCOF | 143 | 1.623735 | 0.1776143 | 24.74014 | 44.16244 | 45.17766 | 10.6599
Fe_oxyhydroxides | 2021-07-11 | MCOF | 37 | 0.3291514 | 0.04421978 | 3.968477 | 33.33333 | 50 | 16.66667
Haematite | 2021-07-11 | MCOF | 67 | 0.8473297 | 0.1333946 | 12.9248 | 45.09804 | 47.05882 | 7.843137
Magnesioferrite | 2021-07-11 | MCOF | 5 | 0.04373011 | 0 | 0.4284741 | 33.33333 | 50 | 16.66667
Magnetite | 2021-07-11 | MCOF | 30 | 0.347098 | 0 | 6.118277 | 51.16279 | 39.53488 | 9.302326
Tramp_Steel | 2021-07-11 | MCOF | 4 | 0.05642595 | 0 | 1.300118 | 75 | 0 | 25
Fe_Ti_Ox | 2021-07-11 | MCOF | 51 | 1.079617 | 0 | 2.013676 | 57.61589 | 24.50331 | 17.88079
Ilmenite | 2021-07-11 | MCOF | 11 | 0.2106569 | 0 | 1.912788 | 39.28571 | 57.14286 | 3.571429
Rutile | 2021-07-11 | MCOF | 38 | 0.8463893 | 0 | 0.05047159 | 63.33333 | 15 | 21.66667
Non floating Cu | 2021-07-11 | MCOF | 40 | 0.2691204 | 2.609807 | 2.140114 | 19.04762 | 69.84127 | 11.11111
Chrysocolla | 2021-07-11 | MCOF | 7 | 0.04278968 | 1.103705 | 0.01875636 | 30.76923 | 53.84615 | 15.38462
Cu_Fe_Oxide | 2021-07-11 | MCOF | 12 | 0.1184945 | 0.7383252 | 1.661006 | 22.22222 | 72.22222 | 5.555556
CuFe_Silicate | 2021-07-11 | MCOF | 21 | 0.1078363 | 0.7677767 | 0.4603514 | 12.5 | 75 | 12.5
Other sulphides | 2021-07-11 | MCOF | 50 | 0.9593196 | 0.2211346 | 0.4999601 | 74.5283 | 14.15094 | 11.32075
Arsenopyrite | 2021-07-11 | MCOF | 2 | 0.01943561 | 0 | 0.1808208 | 0 | 100 | 0
Galena | 2021-07-11 | MCOF | 28 | 0.3247627 | 0.1900576 | 0.1937758 | 32.14286 | 28.57143 | 39.28571
Millerite | 2021-07-11 | MCOF | 0 | 0 | 0 | 0 | 0 | 0 | 0
Molybdenite | 2021-07-11 | MCOF | 3 | 0.02586189 | 0.03107699 | 0.1253635 | 100 | 0 | 0
Monazite_Ce | 2021-07-11 | MCOF | 17 | 0.5892594 | 0 | 0 | 91.78082 | 6.849315 | 1.369863
Pentlandite | 2021-07-11 | MCOF | 0 | 0 | 0 | 0 | 0 | 0 | 0
Siegenite | 2021-07-11 | MCOF | 0 | 0 | 0 | 0 | 0 | 0 | 0
Sphalerite | 2021-07-11 | MCOF | 0 | 0 | 0 | 0 | 0 | 0 | 0
vaesite | 2021-07-11 | MCOF | 0 | 0 | 0 | 0 | 0 | 0 | 0
Pyrite | 2021-07-11 | MCOF | 97 | 1.421323 | 0.2691494 | 15.24247 | 72.92818 | 22.65193 | 4.41989
Pyrrhotite | 2021-07-11 | MCOF | 16 | 0.2167697 | 0.02271024 | 3.185395 | 50 | 50 | 0
Sec. Cu Sulphides | 2021-07-11 | MCOF | 35 | 0.4654044 | 21.36666 | 0.1873618 | 52.72727 | 43.63636 | 3.636364
Bornite | 2021-07-11 | MCOF | 6 | 0.05705291 | 1.875397 | 0.1683611 | 42.85714 | 42.85714 | 14.28571
Chalcocite | 2021-07-11 | MCOF | 18 | 0.3276624 | 16.53587 | 0.0190007 | 56.75676 | 43.24324 | 0
Covellite | 2021-07-11 | MCOF | 11 | 0.08068911 | 2.95539 | 0 | 45.45455 | 45.45455 | 9.090909
Silicate gangue | 2021-07-11 | MCOF | 6468 | 54.46311 | 1.036629 | 23.03811 | 38.70461 | 49.30828 | 11.98711
Amphibole | 2021-07-11 | MCOF | 204 | 1.150243 | 0.3002191 | 4.275734 | 42.38683 | 23.45679 | 34.15638
Biotite | 2021-07-11 | MCOF | 132 | 1.014664 | 0.01928906 | 4.060014 | 28.57143 | 51.78571 | 19.64286
Garnets | 2021-07-11 | MCOF | 1530 | 11.86995 | 0.1694842 | 6.268246 | 14.64873 | 67.07773 | 18.27354
Kaolinite | 2021-07-11 | MCOF | 1792 | 18.64484 | 0.2426059 | 0.4366378 | 45.94296 | 51.60292 | 2.454123
Muscovite | 2021-07-11 | MCOF | 1037 | 9.591471 | 0.161618 | 1.403972 | 72.39631 | 20.69124 | 6.912442
Orthoclase | 2021-07-11 | MCOF | 1 | 0.004012512 | 0 | 0 | 0 | 0 | 100
Plagioclase | 2021-07-11 | MCOF | 246 | 1.055479 | 0 | 0.0232286 | 11.96911 | 31.66023 | 56.37066
Quartz | 2021-07-11 | MCOF | 1009 | 7.397521 | 0.0361906 | 0.06763854 | 31.10612 | 54.23919 | 14.65469
Silicate gangue_generic | 2021-07-11 | MCOF | 473 | 3.345965 | 0.1072215 | 5.692332 | 14.66314 | 54.29326 | 31.04359
Chalcopyrite cl. | 2021-07-11 | MCOF | 208 | 2.699182 | 56.70376 | 18.91779 | 79.56204 | 18.24818 | 2.189781
Native Copper | 2021-07-11 | MCOF | 4 | 0.1238236 | 8.053482 | 0.007970204 | 0 | 100 | 0
CuMn mineral | 2021-07-11 | MCOF | 0 | 0 | 0 | 0 | 0 | 0 | 0
Accessory_phases | 2021-07-11 | MFT | 36 | 0.4383425 | 0 | 0.01838822 | 74.19355 | 16.12903 | 9.677419
Apatite | 2021-07-11 | MFT | 32 | 0.4150534 | 0 | 0.01011887 | 76.47059 | 15.96639 | 7.563025
Zircon | 2021-07-11 | MFT | 3 | 0.02075046 | 0 | 0.008269352 | 0 | 25 | 75
Carbonate gangue | 2021-07-11 | MFT | 3179 | 37.06628 | 2.407927 | 13.5721 | 90.10022 | 8.33537 | 1.56441
Ankerite | 2021-07-11 | MFT | 141 | 0.7196989 | 0.9225059 | 2.897889 | 31.88406 | 38.64734 | 29.4686
Calcite | 2021-07-11 | MFT | 2596 | 31.14991 | 1.435733 | 3.493201 | 94.65143 | 4.858844 | 0.4897254
Dolomite_ | 2021-07-11 | MFT | 442 | 5.196666 | 0.04968809 | 7.181011 | 68.7046 | 26.45278 | 4.842615
Chalcopyrite | 2021-07-11 | MFT | 3 | 0.08786938 | 9.642687 | 0.8557448 | 100 | 0 | 0
Chalcopyrite <20 | 2021-07-11 | MFT | 45 | 0.2358599 | 21.82764 | 1.898905 | 86.27451 | 7.843137 | 5.882353
Chalcopyrite >150 | 2021-07-11 | MFT | 0 | 0 | 0 | 0 | 0 | 0 | 0
CPS floating Cu | 2021-07-11 | MFT | 8 | 0.1035757 | 19.65681 | 0.2324791 | 13.04348 | 82.6087 | 4.347826
Cuprite | 2021-07-11 | MFT | 0 | 0 | 0 | 0 | 0 | 0 | 0
Delafossite | 2021-07-11 | MFT | 4 | 0.02388511 | 2.812881 | 0.205066 | 75 | 0 | 25
Malachite | 2021-07-11 | MFT | 4 | 0.07969061 | 16.84393 | 0.02741311 | 0 | 100 | 0
Fe_Ox | 2021-07-11 | MFT | 231 | 1.857111 | 2.152581 | 37.19779 | 18.20988 | 56.48148 | 25.30864
Fe_oxyhydroxides | 2021-07-11 | MFT | 47 | 0.275937 | 0.48206 | 4.450608 | 14 | 26 | 60
Haematite | 2021-07-11 | MFT | 121 | 1.070525 | 1.608468 | 21.35547 | 21.85792 | 62.29508 | 15.84699
Magnesioferrite | 2021-07-11 | MFT | 8 | 0.06158914 | 0.03639879 | 0.8645328 | 8.333333 | 33.33333 | 58.33333
Magnetite | 2021-07-11 | MFT | 55 | 0.4490599 | 0.0256535 | 10.52717 | 13.92405 | 65.82278 | 20.25316
Tramp_Steel | 2021-07-11 | MFT | 0 | 0 | 0 | 0 | 0 | 0 | 0
Fe_Ti_Ox | 2021-07-11 | MFT | 97 | 1.356286 | 0 | 3.112491 | 65.55556 | 21.11111 | 13.33333
Ilmenite | 2021-07-11 | MFT | 18 | 0.2437076 | 0 | 3.045515 | 63.04348 | 23.91304 | 13.04348
Rutile | 2021-07-11 | MFT | 79 | 1.112578 | 0 | 0.06697592 | 66.07143 | 20.53571 | 13.39286
Non floating Cu | 2021-07-11 | MFT | 53 | 0.3459146 | 21.08184 | 3.006058 | 31.09244 | 49.57983 | 19.32773
Chrysocolla | 2021-07-11 | MFT | 14 | 0.1274829 | 14.21549 | 0.06962488 | 58.18182 | 27.27273 | 14.54545
Cu_Fe_Oxide | 2021-07-11 | MFT | 21 | 0.1344365 | 2.988763 | 2.441746 | 3.448276 | 72.41379 | 24.13793
CuFe_Silicate | 2021-07-11 | MFT | 17 | 0.08068398 | 3.655572 | 0.4946869 | 8.823529 | 67.64706 | 23.52941
Other sulphides | 2021-07-11 | MFT | 30 | 0.3122503 | 0.825822 | 0.135389 | 70.21277 | 21.2766 | 8.510638
Arsenopyrite | 2021-07-11 | MFT | 0 | 0 | 0 | 0 | 0 | 0 | 0
Galena | 2021-07-11 | MFT | 18 | 0.1470192 | 0 | 0.1332601 | 55.55556 | 22.22222 | 22.22222
Millerite | 2021-07-11 | MFT | 0 | 0 | 0 | 0 | 0 | 0 | 0
Molybdenite | 2021-07-11 | MFT | 1 | 0.006070614 | 0.825822 | 0.002128918 | 100 | 0 | 0
Monazite_Ce | 2021-07-11 | MFT | 11 | 0.1591605 | 0 | 0 | 78.57143 | 21.42857 | 0
Pentlandite | 2021-07-11 | MFT | 0 | 0 | 0 | 0 | 0 | 0 | 0
Siegenite | 2021-07-11 | MFT | 0 | 0 | 0 | 0 | 0 | 0 | 0
Sphalerite | 2021-07-11 | MFT | 0 | 0 | 0 | 0 | 0 | 0 | 0
vaesite | 2021-07-11 | MFT | 0 | 0 | 0 | 0 | 0 | 0 | 0
Pyrite | 2021-07-11 | MFT | 40 | 0.4700311 | 0.07137458 | 6.959461 | 67.05882 | 30.58824 | 2.352941
Pyrrhotite | 2021-07-11 | MFT | 11 | 0.1119421 | 0 | 2.210291 | 68.18182 | 31.81818 | 0
Sec. Cu Sulphides | 2021-07-11 | MFT | 14 | 0.09940355 | 19.59608 | 0.004446448 | 11.11111 | 22.22222 | 66.66667
Bornite | 2021-07-11 | MFT | 0 | 0 | 0 | 0 | 0 | 0 | 0
Chalcocite | 2021-07-11 | MFT | 5 | 0.03741706 | 8.675884 | 0 | 0 | 50 | 50
Covellite | 2021-07-11 | MFT | 9 | 0.06198649 | 10.92019 | 0.004446448 | 16.66667 | 8.333333 | 75
Silicate gangue | 2021-07-11 | MFT | 9098 | 57.51514 | 2.737231 | 30.79646 | 34.42288 | 52.17209 | 13.40504
Amphibole | 2021-07-11 | MFT | 154 | 0.8133298 | 0.5580375 | 4.600626 | 40.98361 | 25.40984 | 33.60656
Biotite | 2021-07-11 | MFT | 233 | 1.311021 | 0.3753071 | 6.674474 | 13.6253 | 63.99027 | 22.38443
Garnets | 2021-07-11 | MFT | 2297 | 14.581 | 0.63149 | 8.49697 | 13.28192 | 73.15767 | 13.56041
Kaolinite | 2021-07-11 | MFT | 2463 | 18.66537 | 0.6309137 | 0.3520653 | 45.33437 | 50.90202 | 3.763608
Muscovite | 2021-07-11 | MFT | 1116 | 8.883273 | 0.2488797 | 1.569106 | 66.50315 | 24.35179 | 9.14506
Orthoclase | 2021-07-11 | MFT | 4 | 0.01130238 | 0 | 0 | 0 | 50 | 50
Plagioclase | 2021-07-11 | MFT | 316 | 0.9355368 | 0 | 0.05471368 | 11.04294 | 29.7546 | 59.20245
Quartz | 2021-07-11 | MFT | 1681 | 8.087438 | 0.1631686 | 0.0464342 | 26.36528 | 53.70705 | 19.92767
Silicate gangue_generic | 2021-07-11 | MFT | 720 | 3.38025 | 0.1294345 | 7.106097 | 11.1418 | 44.6593 | 44.1989
Chalcopyrite cl. | 2021-07-11 | MFT | 48 | 0.3237293 | 31.47033 | 2.754649 | 90 | 5.714286 | 4.285714
Native Copper | 2021-07-11 | MFT | 0 | 0 | 0 | 0 | 0 | 0 | 0
CuMn mineral | 2021-07-11 | MFT | 1 | 0.003311244 | 0.2220219 | 0 | 100 | 0 | 0
Accessory_phases | 2021-07-13 | MCOF | 21 | 0.4395951 | 0 | 0.005043036 | 87.23404 | 12.76596 | 0
Apatite | 2021-07-13 | MCOF | 19 | 0.4189707 | 0 | 0 | 91.11111 | 8.888889 | 0
Zircon | 2021-07-13 | MCOF | 1 | 0.01384784 | 0 | 0 | 0 | 100 | 0
Carbonate gangue | 2021-07-13 | MCOF | 1391 | 30.38813 | 0.6657385 | 5.24489 | 94.12543 | 4.816089 | 1.058481
Ankerite | 2021-07-13 | MCOF | 65 | 0.7517607 | 0.3899372 | 2.021137 | 46.91358 | 34.5679 | 18.51852
Calcite | 2021-07-13 | MCOF | 1218 | 27.41114 | 0.2188751 | 1.386426 | 96.65016 | 2.971162 | 0.3786775
Dolomite_ | 2021-07-13 | MCOF | 108 | 2.225229 | 0.05692618 | 1.837326 | 75.84906 | 19.62264 | 4.528302
Chalcopyrite | 2021-07-13 | MCOF | 12 | 0.7900927 | 16.37783 | 4.57332 | 100 | 0 | 0
Chalcopyrite <20 | 2021-07-13 | MCOF | 87 | 1.604876 | 29.86729 | 8.337828 | 82.30769 | 15.38462 | 2.307692
Chalcopyrite >150 | 2021-07-13 | MCOF | 0 | 0 | 0 | 0 | 0 | 0 | 0
CPS floating Cu | 2021-07-13 | MCOF | 13 | 0.4408326 | 19.18679 | 0.1241881 | 66.66667 | 15.15152 | 18.18182
Cuprite | 2021-07-13 | MCOF | 2 | 0.03594545 | 1.967175 | 0 | 0 | 0 | 100
Delafossite | 2021-07-13 | MCOF | 2 | 0.03187949 | 0.4897405 | 0.1089315 | 50 | 0 | 50
Malachite | 2021-07-13 | MCOF | 7 | 0.2799031 | 11.38776 | 0.01525666 | 84 | 12 | 4
Fe_Ox | 2021-07-13 | MCOF | 134 | 2.952388 | 0.547835 | 33.90333 | 51.5625 | 42.70833 | 5.729167
Fe_oxyhydroxides | 2021-07-13 | MCOF | 32 | 0.5745379 | 0.1288927 | 5.113633 | 46.15385 | 46.15385 | 7.692308
Haematite | 2021-07-13 | MCOF | 71 | 1.639643 | 0.4189423 | 18.69813 | 52.38095 | 40.95238 | 6.666667
Magnesioferrite | 2021-07-13 | MCOF | 1 | 0.01370052 | 0 | 0.1066463 | 0 | 100 | 0
Magnetite | 2021-07-13 | MCOF | 29 | 0.6979899 | 0 | 9.515177 | 56.52174 | 41.30435 | 2.173913
Tramp_Steel | 2021-07-13 | MCOF | 1 | 0.02651713 | 0 | 0.4697444 | 0 | 100 | 0
Fe_Ti_Ox | 2021-07-13 | MCOF | 43 | 1.472585 | 0 | 0.1583029 | 79.27928 | 17.11712 | 3.603604
Ilmenite | 2021-07-13 | MCOF | 1 | 0.01414247 | 0 | 0.09712869 | 100 | 0 | 0
Rutile | 2021-07-13 | MCOF | 42 | 1.458442 | 0 | 0.06117424 | 79.09091 | 17.27273 | 3.636364
Non floating Cu | 2021-07-13 | MCOF | 39 | 0.4597776 | 5.832645 | 1.771061 | 41.93548 | 40.32258 | 17.74194
Chrysocolla | 2021-07-13 | MCOF | 14 | 0.1608706 | 3.488023 | 0.04429126 | 69.23077 | 19.23077 | 11.53846
Cu_Fe_Oxide | 2021-07-13 | MCOF | 6 | 0.0989973 | 0.5099457 | 1.042183 | 25 | 37.5 | 37.5
CuFe_Silicate | 2021-07-13 | MCOF | 15 | 0.1203583 | 1.139744 | 0.4782774 | 15.78947 | 57.89474 | 26.31579
Other sulphides | 2021-07-13 | MCOF | 14 | 0.33883 | 0 | 0.2501181 | 63.15789 | 15.78947 | 21.05263
Arsenopyrite | 2021-07-13 | MCOF | 0 | 0 | 0 | 0 | 0 | 0 | 0
Galena | 2021-07-13 | MCOF | 7 | 0.1526208 | 0 | 0.01663778 | 28.57143 | 28.57143 | 42.85714
Millerite | 2021-07-13 | MCOF | 0 | 0 | 0 | 0 | 0 | 0 | 0
Molybdenite | 2021-07-13 | MCOF | 4 | 0.06481966 | 0 | 0.2334804 | 50 | 25 | 25
Monazite_Ce | 2021-07-13 | MCOF | 3 | 0.1213895 | 0 | 0 | 100 | 0 | 0
Pentlandite | 2021-07-13 | MCOF | 0 | 0 | 0 | 0 | 0 | 0 | 0
Siegenite | 2021-07-13 | MCOF | 0 | 0 | 0 | 0 | 0 | 0 | 0
Sphalerite | 2021-07-13 | MCOF | 0 | 0 | 0 | 0 | 0 | 0 | 0
vaesite | 2021-07-13 | MCOF | 0 | 0 | 0 | 0 | 0 | 0 | 0
Pyrite | 2021-07-13 | MCOF | 96 | 2.952241 | 0.04277875 | 24.45202 | 71.5 | 26.5 | 2
Pyrrhotite | 2021-07-13 | MCOF | 18 | 0.40748 | 0 | 4.586857 | 46.66667 | 53.33333 | 0
Sec. Cu Sulphides | 2021-07-13 | MCOF | 22 | 0.5991988 | 26.49134 | 0.1761566 | 78.37838 | 21.62162 | 0
Bornite | 2021-07-13 | MCOF | 3 | 0.06128404 | 2.102163 | 0.1380701 | 75 | 25 | 0
Chalcocite | 2021-07-13 | MCOF | 15 | 0.4827591 | 22.43891 | 0.03808657 | 79.31034 | 20.68966 | 0
Covellite | 2021-07-13 | MCOF | 4 | 0.05515564 | 1.950271 | 0 | 75 | 25 | 0
Silicate gangue | 2021-07-13 | MCOF | 3915 | 57.15397 | 0.9877474 | 16.41688 | 47.4397 | 43.57455 | 8.985753
Amphibole | 2021-07-13 | MCOF | 80 | 0.7830215 | 0.4019047 | 2.033084 | 35.22727 | 19.31818 | 45.45455
Biotite | 2021-07-13 | MCOF | 73 | 0.9196142 | 0.03307455 | 2.578586 | 25.92593 | 57.40741 | 16.66667
Garnets | 2021-07-13 | MCOF | 823 | 12.44888 | 0.1357525 | 5.514953 | 21.50033 | 68.3858 | 10.11386
Kaolinite | 2021-07-13 | MCOF | 1052 | 17.67523 | 0.1782344 | 0.2300541 | 56.68566 | 41.69224 | 1.622096
Muscovite | 2021-07-13 | MCOF | 853 | 13.31885 | 0.08906549 | 1.212947 | 79.72551 | 14.78478 | 5.489707
Orthoclase | 2021-07-13 | MCOF | 1 | 0.007542651 | 0 | 0 | 100 | 0 | 0
Plagioclase | 2021-07-13 | MCOF | 126 | 0.9805447 | 0.04083593 | 0.02338745 | 13.28125 | 29.6875 | 57.03125
Quartz | 2021-07-13 | MCOF | 644 | 7.85467 | 0.0280491 | 0.05122656 | 31.31213 | 55.06958 | 13.61829
Silicate gangue_generic | 2021-07-13 | MCOF | 234 | 2.75018 | 0.08083075 | 4.281217 | 19.93958 | 52.87009 | 27.19033
Chalcopyrite cl. | 2021-07-13 | MCOF | 99 | 2.394969 | 46.24513 | 12.91115 | 88.14433 | 10.30928 | 1.546392
Native Copper | 2021-07-13 | MCOF | 2 | 0.0931046 | 5.342115 | 0 | 0 | 50 | 50
CuMn mineral | 2021-07-13 | MCOF | 4 | 0.0795514 | 0.6949321 | 0.2063089 | 33.33333 | 66.66667 | 0
Accessory_phases | 2021-07-13 | MCON | 21 | 0.111253 | 0 | 0.0006794972 | 71.42857 | 21.42857 | 7.142857
Apatite | 2021-07-13 | MCON | 17 | 0.07914768 | 0 | 0.0006794972 | 72.72727 | 18.18182 | 9.090909
Zircon | 2021-07-13 | MCON | 4 | 0.03210536 | 0 | 0 | 66.66667 | 33.33333 | 0
Carbonate gangue | 2021-07-13 | MCON | 142 | 0.6954681 | 0.04363656 | 0.05608061 | 80.0905 | 17.64706 | 2.262443
Ankerite | 2021-07-13 | MCON | 21 | 0.08606969 | 0.01157318 | 0.04197474 | 62.5 | 20.83333 | 16.66667
Calcite | 2021-07-13 | MCON | 112 | 0.5769515 | 0.02860541 | 0.007714187 | 83.95722 | 15.50802 | 0.5347594
Dolomite_ | 2021-07-13 | MCON | 9 | 0.03244691 | 0.00345798 | 0.006391676 | 50 | 50 | 0
Chalcopyrite | 2021-07-13 | MCON | 502 | 17.20634 | 30.32993 | 16.43438 | 90.18575 | 9.81425 | 0
Chalcopyrite <20 | 2021-07-13 | MCON | 2186 | 14.99294 | 24.22958 | 13.27638 | 86.41425 | 10.88132 | 2.704423
Chalcopyrite >150 | 2021-07-13 | MCON | 0 | 0 | 0 | 0 | 0 | 0 | 0
CPS floating Cu | 2021-07-13 | MCON | 305 | 2.545318 | 9.746354 | 0.5033828 | 24.84342 | 57.20251 | 17.95407
Cuprite | 2021-07-13 | MCON | 41 | 0.3333493 | 1.49944 | 0.02456981 | 0 | 45.83333 | 54.16667
Delafossite | 2021-07-13 | MCON | 66 | 0.4927376 | 1.110725 | 0.4080066 | 25 | 50 | 25
Malachite | 2021-07-13 | MCON | 178 | 1.332486 | 5.240045 | 0.06107171 | 32.14286 | 59.09091 | 8.766234
Fe_Ox | 2021-07-13 | MCON | 103 | 0.9135797 | 0.01672075 | 1.768308 | 27.92208 | 51.2987 | 20.77922
Fe_oxyhydroxides | 2021-07-13 | MCON | 23 | 0.142311 | 0 | 0.2206802 | 40 | 32 | 28
Haematite | 2021-07-13 | MCON | 52 | 0.5671947 | 0.01567447 | 1.091504 | 24.46809 | 57.44681 | 18.08511
Magnesioferrite | 2021-07-13 | MCON | 2 | 0.01058794 | 0 | 0.01391915 | 50 | 50 | 0
Magnetite | 2021-07-13 | MCON | 26 | 0.193486 | 0.001046282 | 0.4422052 | 27.27273 | 48.48485 | 24.24242
Tramp_Steel | 2021-07-13 | MCON | 0 | 0 | 0 | 0 | 0 | 0 | 0
Fe_Ti_Ox | 2021-07-13 | MCON | 37 | 0.3456449 | 0.006244826 | 0.02906136 | 61.19403 | 31.34328 | 7.462687
Ilmenite | 2021-07-13 | MCON | 7 | 0.0382532 | 0.004086234 | 0.02145824 | 0 | 42.85714 | 57.14286
Rutile | 2021-07-13 | MCON | 30 | 0.3073917 | 0.002158592 | 0.007603121 | 68.33333 | 30 | 1.666667
Non floating Cu | 2021-07-13 | MCON | 71 | 0.3297061 | 0.3311512 | 0.3998238 | 17.2043 | 32.25806 | 50.53763
Chrysocolla | 2021-07-13 | MCON | 20 | 0.06694309 | 0.1458092 | 0.003591351 | 7.142857 | 39.28571 | 53.57143
Cu_Fe_Oxide | 2021-07-13 | MCON | 31 | 0.2103926 | 0.1303464 | 0.3676244 | 20.45455 | 31.81818 | 47.72727
CuFe_Silicate | 2021-07-13 | MCON | 19 | 0.04895498 | 0.05360724 | 0.02860814 | 25 | 20 | 55
Other sulphides | 2021-07-13 | MCON | 112 | 0.8280223 | 0.07191079 | 0.4476028 | 44.61538 | 34.61538 | 20.76923
Arsenopyrite | 2021-07-13 | MCON | 6 | 0.04235175 | 0 | 0.03794167 | 33.33333 | 16.66667 | 50
Galena | 2021-07-13 | MCON | 16 | 0.134797 | 0.03876323 | 0.06253513 | 56.25 | 25 | 18.75
Millerite | 2021-07-13 | MCON | 2 | 0.01222736 | 0 | 0.0009338355 | 50 | 50 | 0
Molybdenite | 2021-07-13 | MCON | 66 | 0.4696263 | 0.03314756 | 0.257492 | 41.33333 | 37.33333 | 21.33333
Monazite_Ce | 2021-07-13 | MCON | 2 | 0.02345285 | 0 | 0.004165965 | 100 | 0 | 0
Pentlandite | 2021-07-13 | MCON | 8 | 0.05464742 | 0 | 0.03848975 | 30 | 40 | 30
Siegenite | 2021-07-13 | MCON | 11 | 0.07698456 | 0 | 0.04522328 | 57.14286 | 28.57143 | 14.28571
Sphalerite | 2021-07-13 | MCON | 1 | 0.01393509 | 0 | 0.0008211771 | 0 | 100 | 0
vaesite | 2021-07-13 | MCON | 0 | 0 | 0 | 0 | 0 | 0 | 0
Pyrite | 2021-07-13 | MCON | 2401 | 43.89093 | 0.1586665 | 62.0253 | 82.17024 | 17.30994 | 0.5198181
Pyrrhotite | 2021-07-13 | MCON | 188 | 1.968161 | 0.005567342 | 3.668635 | 61.86667 | 34.13333 | 4
Sec. Cu Sulphides | 2021-07-13 | MCON | 858 | 9.682487 | 35.02414 | 1.007514 | 51.34961 | 39.20308 | 9.447301
Bornite | 2021-07-13 | MCON | 234 | 1.628038 | 4.766515 | 0.5588589 | 36.72727 | 37.09091 | 26.18182
Chalcocite | 2021-07-13 | MCON | 464 | 7.159325 | 27.64993 | 0.4083672 | 55.52561 | 40.70081 | 3.773585
Covellite | 2021-07-13 | MCON | 160 | 0.8951248 | 2.607692 | 0.04028741 | 47.61905 | 32.7381 | 19.64286
Silicate gangue | 2021-07-13 | MCON | 1552 | 6.490144 | 0.03609955 | 0.3828461 | 64.54849 | 29.2881 | 6.163402
Amphibole | 2021-07-13 | MCON | 43 | 0.1547205 | 0.01495607 | 0.07218385 | 40 | 37.77778 | 22.22222
Biotite | 2021-07-13 | MCON | 7 | 0.02303161 | 0 | 0.01063527 | 57.14286 | 28.57143 | 14.28571
Garnets | 2021-07-13 | MCON | 376 | 1.443421 | 0.005047307 | 0.1710141 | 49.10714 | 41.96429 | 8.928571
Kaolinite | 2021-07-13 | MCON | 433 | 1.958222 | 0.007421505 | 0.01607722 | 76.29969 | 22.17125 | 1.529052
Muscovite | 2021-07-13 | MCON | 223 | 1.037003 | 0.003994069 | 0.03080864 | 73.37461 | 21.98142 | 4.643963
Orthoclase | 2021-07-13 | MCON | 0 | 0 | 0 | 0 | 0 | 0 | 0
Plagioclase | 2021-07-13 | MCON | 39 | 0.1213628 | 0.002216251 | 0.003799016 | 51.21951 | 26.82927 | 21.95122
Quartz | 2021-07-13 | MCON | 347 | 1.460225 | 0.001525405 | 0.004234818 | 65.90909 | 30.57851 | 3.512397
Silicate gangue_generic | 2021-07-13 | MCON | 80 | 0.269685 | 0.0009389451 | 0.06871244 | 35.71429 | 33.33333 | 30.95238
Chalcopyrite cl. | 2021-07-13 | MCON | 2688 | 32.19929 | 54.55951 | 29.71076 | 88.42963 | 10.31111 | 1.259259
Native Copper | 2021-07-13 | MCON | 20 | 0.3867444 | 1.896144 | 0.009734687 | 0 | 69.76744 | 30.23256
CuMn mineral | 2021-07-13 | MCON | 1 | 0.003415464 | 0.001388271 | 0 | 0 | 100 | 0
Accessory_phases | 2021-07-13 | MFT | 38 | 0.3843382 | 0 | 0.01914077 | 87.83784 | 6.756757 | 5.405405
Apatite | 2021-07-13 | MFT | 35 | 0.3613051 | 0 | 0.01914077 | 88.4058 | 5.797101 | 5.797101
Zircon | 2021-07-13 | MFT | 1 | 0.007788176 | 0 | 0 | 0 | 100 | 0
Carbonate gangue | 2021-07-13 | MFT | 2021 | 25.0161 | 1.794006 | 5.964364 | 89.56412 | 9.224091 | 1.211792
Ankerite | 2021-07-13 | MFT | 81 | 0.5063143 | 0.1762272 | 1.518346 | 38.14433 | 39.17526 | 22.68041
Calcite | 2021-07-13 | MFT | 1768 | 22.13431 | 1.617779 | 1.780434 | 92.45283 | 7.100832 | 0.446338
Dolomite_ | 2021-07-13 | MFT | 172 | 2.375477 | 0 | 2.665584 | 71.17296 | 24.25447 | 4.572565
Chalcopyrite | 2021-07-13 | MFT | 3 | 0.1596908 | 20.82833 | 1.241219 | 65.21739 | 34.78261 | 0
Chalcopyrite <20 | 2021-07-13 | MFT | 28 | 0.2221784 | 22.22736 | 1.341744 | 87.5 | 9.375 | 3.125
Chalcopyrite >150 | 2021-07-13 | MFT | 0 | 0 | 0 | 0 | 0 | 0 | 0
CPS floating Cu | 2021-07-13 | MFT | 1 | 0.02689406 | 3.100102 | 0.2502947 | 100 | 0 | 0
Cuprite | 2021-07-13 | MFT | 0 | 0 | 0 | 0 | 0 | 0 | 0
Delafossite | 2021-07-13 | MFT | 1 | 0.02689406 | 3.100102 | 0.2502947 | 100 | 0 | 0
Malachite | 2021-07-13 | MFT | 0 | 0 | 0 | 0 | 0 | 0 | 0
Fe_Ox | 2021-07-13 | MFT | 209 | 2.701834 | 1.184141 | 43.06355 | 47.4359 | 44.87179 | 7.692308
Fe_oxyhydroxides | 2021-07-13 | MFT | 39 | 0.4059794 | 0.09707072 | 5.058558 | 32.65306 | 53.06122 | 14.28571
Haematite | 2021-07-13 | MFT | 98 | 1.317362 | 0.9477004 | 20.1472 | 46.66667 | 49.33333 | 4
Magnesioferrite | 2021-07-13 | MFT | 4 | 0.04623194 | 0 | 0.5070653 | 83.33333 | 16.66667 | 0
Magnetite | 2021-07-13 | MFT | 65 | 0.8875207 | 0.13937 | 16.27759 | 51.92308 | 37.5 | 10.57692
Tramp_Steel | 2021-07-13 | MFT | 3 | 0.04474059 | 0 | 1.073131 | 100 | 0 | 0
Fe_Ti_Ox | 2021-07-13 | MFT | 99 | 1.674789 | 0.193259 | 3.101381 | 76.12613 | 15.31532 | 8.558559
Ilmenite | 2021-07-13 | MFT | 17 | 0.3102014 | 0 | 3.016905 | 74.35897 | 25.64103 | 0
Rutile | 2021-07-13 | MFT | 82 | 1.364588 | 0.193259 | 0.08447624 | 76.50273 | 13.11475 | 10.38251
Non floating Cu | 2021-07-13 | MFT | 69 | 0.4838612 | 37.87182 | 2.549598 | 55.46218 | 27.73109 | 16.80672
Chrysocolla | 2021-07-13 | MFT | 21 | 0.1809508 | 24.08433 | 0.07337252 | 76.92308 | 13.46154 | 9.615385
Cu_Fe_Oxide | 2021-07-13 | MFT | 12 | 0.1113543 | 3.859753 | 1.610006 | 50 | 18.75 | 31.25
CuFe_Silicate | 2021-07-13 | MFT | 29 | 0.1567578 | 7.713466 | 0.7659902 | 36.36364 | 50 | 13.63636
Other sulphides | 2021-07-13 | MFT | 41 | 0.5408308 | 0 | 0.3307302 | 54.90196 | 31.37255 | 13.72549
Arsenopyrite | 2021-07-13 | MFT | 0 | 0 | 0 | 0 | 0 | 0 | 0
Galena | 2021-07-13 | MFT | 28 | 0.3433426 | 0 | 0.1309508 | 39.28571 | 39.28571 | 21.42857
Millerite | 2021-07-13 | MFT | 0 | 0 | 0 | 0 | 0 | 0 | 0
Molybdenite | 2021-07-13 | MFT | 3 | 0.02734147 | 0 | 0.1375063 | 33.33333 | 66.66667 | 0
Monazite_Ce | 2021-07-13 | MFT | 9 | 0.1621432 | 0 | 0.01983536 | 84.21053 | 15.78947 | 0
Pentlandite | 2021-07-13 | MFT | 0 | 0 | 0 | 0 | 0 | 0 | 0
Siegenite | 2021-07-13 | MFT | 1 | 0.008003594 | 0 | 0.04243779 | 0 | 0 | 100
Sphalerite | 2021-07-13 | MFT | 0 | 0 | 0 | 0 | 0 | 0 | 0
vaesite | 2021-07-13 | MFT | 0 | 0 | 0 | 0 | 0 | 0 | 0
Pyrite | 2021-07-13 | MFT | 88 | 1.178865 | 0.179613 | 12.24868 | 57.74648 | 38.73239 | 3.521127
Pyrrhotite | 2021-07-13 | MFT | 11 | 0.1451418 | 0 | 2.168764 | 36.84211 | 63.15789 | 0
Sec. Cu Sulphides | 2021-07-13 | MFT | 5 | 0.04136019 | 7.841302 | 0.03276445 | 60 | 40 | 0
Bornite | 2021-07-13 | MFT | 3 | 0.02585012 | 4.902165 | 0.03276445 | 100 | 0 | 0
Chalcocite | 2021-07-13 | MFT | 0 | 0 | 0 | 0 | 0 | 0 | 0
Covellite | 2021-07-13 | MFT | 2 | 0.01551007 | 2.939137 | 0 | 0 | 100 | 0
Silicate gangue | 2021-07-13 | MFT | 8393 | 67.42411 | 4.78007 | 27.68777 | 48.00135 | 43.50606 | 8.492598
Amphibole | 2021-07-13 | MFT | 169 | 0.9958592 | 1.387426 | 3.739773 | 34.67337 | 38.19095 | 27.13568
Biotite | 2021-07-13 | MFT | 151 | 1.00088 | 0.1496049 | 3.465261 | 20.57416 | 49.2823 | 30.14354
Garnets | 2021-07-13 | MFT | 1767 | 14.10126 | 0.8657706 | 9.349337 | 23.04623 | 63.95078 | 13.00299
Kaolinite | 2021-07-13 | MFT | 2078 | 18.59586 | 1.072298 | 0.4613318 | 54.74572 | 42.34825 | 2.906023
Muscovite | 2021-07-13 | MFT | 1878 | 16.10283 | 0.6157448 | 1.68642 | 81.16657 | 15.11898 | 3.714452
Orthoclase | 2021-07-13 | MFT | 3 | 0.01272621 | 0 | 0 | 100 | 0 | 0
Plagioclase | 2021-07-13 | MFT | 295 | 1.309739 | 0.01223679 | 0.06353091 | 28.61842 | 33.88158 | 37.5
Quartz | 2021-07-13 | MFT | 1428 | 10.90776 | 0.3087348 | 0.1116191 | 35.42673 | 56.64251 | 7.930757
Silicate gangue_generic | 2021-07-13 | MFT | 490 | 3.079445 | 0.3085891 | 6.570254 | 20.94082 | 51.28983 | 27.76935
Chalcopyrite cl. | 2021-07-13 | MFT | 31 | 0.3818692 | 43.05569 | 2.582963 | 78.18182 | 20 | 1.818182
Native Copper | 2021-07-13 | MFT | 0 | 0 | 0 | 0 | 0 | 0 | 0
CuMn mineral | 2021-07-13 | MFT | 7 | 0.03479823 | 2.214269 | 0.1002289 | 28.57143 | 14.28571 | 57.14286
Accessory_phases | 2021-07-14 | MCOF | 36 | 0.6084346 | 0 | 0.01242525 | 82.22222 | 16.66667 | 1.111111
Apatite | 2021-07-14 | MCOF | 32 | 0.583527 | 0 | 0.009312882 | 82.55814 | 16.27907 | 1.162791
Zircon | 2021-07-14 | MCOF | 1 | 0.01009191 | 0 | 0 | 100 | 0 | 0
Carbonate gangue | 2021-07-14 | MCOF | 1462 | 23.25762 | 0.4563283 | 4.234525 | 91.0791 | 7.126611 | 1.794289
Ankerite | 2021-07-14 | MCOF | 90 | 0.6560813 | 0.1489831 | 1.288304 | 49.48454 | 28.86598 | 21.64948
Calcite | 2021-07-14 | MCOF | 1199 | 19.7437 | 0.2967749 | 1.140844 | 93.16239 | 6.041851 | 0.795756
Dolomite_ | 2021-07-14 | MCOF | 173 | 2.857835 | 0.0105703 | 1.805378 | 84.58244 | 10.49251 | 4.925054
Chalcopyrite | 2021-07-14 | MCOF | 29 | 1.853347 | 44.34815 | 9.380414 | 74.27184 | 23.78641 | 1.941748
Chalcopyrite <20 | 2021-07-14 | MCOF | 107 | 1.30454 | 27.1754 | 5.873288 | 83.44828 | 12.41379 | 4.137931
Chalcopyrite >150 | 2021-07-14 | MCOF | 0 | 0 | 0 | 0 | 0 | 0 | 0
CPS floating Cu | 2021-07-14 | MCOF | 10 | 0.2912481 | 14.21184 | 0.250138 | 85.29412 | 14.70588 | 0
Cuprite | 2021-07-14 | MCOF | 0 | 0 | 0 | 0 | 0 | 0 | 0
Delafossite | 2021-07-14 | MCOF | 3 | 0.04646572 | 1.253106 | 0.2169525 | 25 | 75 | 0
Malachite | 2021-07-14 | MCOF | 7 | 0.2447824 | 12.95873 | 0.03318554 | 93.33333 | 6.666667 | 0
Fe_Ox | 2021-07-14 | MCOF | 141 | 2.251354 | 0.06660811 | 23.38243 | 37.81095 | 51.24378 | 10.94527
Fe_oxyhydroxides | 2021-07-14 | MCOF | 29 | 0.3220821 | 0 | 2.595395 | 30 | 36.66667 | 33.33333
Haematite | 2021-07-14 | MCOF | 78 | 1.354248 | 0.03299085 | 13.84722 | 47.05882 | 48.7395 | 4.201681
Magnesioferrite | 2021-07-14 | MCOF | 0 | 0 | 0 | 0 | 0 | 0 | 0
Magnetite | 2021-07-14 | MCOF | 34 | 0.575024 | 0.03361726 | 6.939806 | 21.15385 | 65.38462 | 13.46154
Tramp_Steel | 2021-07-14 | MCOF | 0 | 0 | 0 | 0 | 0 | 0 | 0
Fe_Ti_Ox | 2021-07-14 | MCOF | 53 | 1.142103 | 0 | 2.051974 | 76.72414 | 14.65517 | 8.62069
Ilmenite | 2021-07-14 | MCOF | 18 | 0.3401187 | 0 | 2.036058 | 51.51515 | 27.27273 | 21.21212
Rutile | 2021-07-14 | MCOF | 35 | 0.8019845 | 0 | 0.01591588 | 86.74699 | 9.638554 | 3.614458
Non floating Cu | 2021-07-14 | MCOF | 28 | 0.2255649 | 2.910587 | 0.6985562 | 45 | 37.5 | 17.5
Chrysocolla | 2021-07-14 | MCOF | 10 | 0.04960065 | 0.9810364 | 0.01164062 | 45.45455 | 27.27273 | 27.27273
Cu_Fe_Oxide | 2021-07-14 | MCOF | 4 | 0.0450915 | 0.2523403 | 0.4361766 | 40 | 40 | 20
CuFe_Silicate | 2021-07-14 | MCOF | 9 | 0.06001464 | 0.5110387 | 0.1765813 | 53.84615 | 38.46154 | 7.692308
Other sulphides | 2021-07-14 | MCOF | 31 | 0.4505929 | 0.1692879 | 0.6768233 | 44.44444 | 41.66667 | 13.88889
Arsenopyrite | 2021-07-14 | MCOF | 0 | 0 | 0 | 0 | 0 | 0 | 0
Galena | 2021-07-14 | MCOF | 9 | 0.1430045 | 0.1471089 | 0.0620897 | 22.22222 | 55.55556 | 22.22222
Millerite | 2021-07-14 | MCOF | 0 | 0 | 0 | 0 | 0 | 0 | 0
Molybdenite | 2021-07-14 | MCOF | 13 | 0.1535258 | 0 | 0.5533387 | 46.15385 | 38.46154 | 15.38462
Monazite_Ce | 2021-07-14 | MCOF | 8 | 0.143756 | 0.02217901 | 0 | 53.84615 | 38.46154 | 7.692308
Pentlandite | 2021-07-14 | MCOF | 1 | 0.01030663 | 0 | 0.06139489 | 100 | 0 | 0
Siegenite | 2021-07-14 | MCOF | 0 | 0 | 0 | 0 | 0 | 0 | 0
Sphalerite | 2021-07-14 | MCOF | 0 | 0 | 0 | 0 | 0 | 0 | 0
vaesite | 2021-07-14 | MCOF | 0 | 0 | 0 | 0 | 0 | 0 | 0
Pyrite | 2021-07-14 | MCOF | 123 | 2.764689 | 0.04983852 | 20.14103 | 78.59922 | 19.84436 | 1.55642
Pyrrhotite | 2021-07-14 | MCOF | 20 | 0.4454396 | 0 | 4.419286 | 71.11111 | 26.66667 | 2.222222
Sec. Cu Sulphides | 2021-07-14 | MCOF | 18 | 0.2166754 | 9.698944 | 0.2095165 | 47.36842 | 31.57895 | 21.05263
Bornite | 2021-07-14 | MCOF | 9 | 0.1116551 | 4.438675 | 0.1813203 | 30 | 30 | 40
Chalcocite | 2021-07-14 | MCOF | 7 | 0.08492233 | 4.339625 | 0.02819624 | 71.42857 | 28.57143 | 0
Covellite | 2021-07-14 | MCOF | 2 | 0.02009793 | 0.9206441 | 0 | 50 | 50 | 0
Silicate gangue | 2021-07-14 | MCOF | 6088 | 65.1884 | 0.9130191 | 28.6696 | 44.61189 | 45.08398 | 10.30413
Amphibole | 2021-07-14 | MCOF | 203 | 1.776777 | 0.42466 | 5.185136 | 45.62044 | 33.94161 | 20.43796
Biotite | 2021-07-14 | MCOF | 199 | 2.103647 | 0 | 5.42345 | 16.81416 | 68.73156 | 14.45428
Garnets | 2021-07-14 | MCOF | 1329 | 15.48322 | 0.1738028 | 8.77716 | 24.17582 | 64.75667 | 11.0675
Kaolinite | 2021-07-14 | MCOF | 1413 | 16.24127 | 0.1006497 | 0.2758713 | 51.98192 | 45.34075 | 2.67733
Muscovite | 2021-07-14 | MCOF | 1339 | 16.29439 | 0.1506193 | 1.290805 | 74.32181 | 20.95875 | 4.719435
Orthoclase | 2021-07-14 | MCOF | 4 | 0.02748434 | 0 | 0 | 40 | 40 | 20
Plagioclase | 2021-07-14 | MCOF | 142 | 0.8318308 | 0.003474984 | 0.01739383 | 16.77852 | 37.58389 | 45.63758
Quartz | 2021-07-14 | MCOF | 914 | 7.573547 | 0.01375993 | 0.03685827 | 31.17956 | 50.56349 | 18.25695
Silicate gangue_generic | 2021-07-14 | MCOF | 465 | 3.917678 | 0.04605241 | 6.406979 | 21.17465 | 45.13138 | 33.69397
Chalcopyrite cl. | 2021-07-14 | MCOF | 136 | 3.157887 | 71.52355 | 15.2537 | 78.06268 | 19.08832 | 2.849003
Native Copper | 2021-07-14 | MCOF | 0 | 0 | 0 | 0 | 0 | 0 | 0
CuMn mineral | 2021-07-14 | MCOF | 5 | 0.07085807 | 1.166172 | 0.07415766 | 36.36364 | 45.45455 | 18.18182
Accessory_phases | 2021-07-14 | MCON | 15 | 0.09966067 | 0.002334899 | 6.792958e-05 | 72 | 20 | 8
Apatite | 2021-07-14 | MCON | 11 | 0.08483174 | 0 | 0 | 80.95238 | 14.28571 | 4.761905
Zircon | 2021-07-14 | MCON | 1 | 0.006008276 | 0 | 0 | 0 | 100 | 0
Carbonate gangue | 2021-07-14 | MCON | 114 | 0.5444393 | 0.01852484 | 0.0932517 | 80.13245 | 11.92053 | 7.94702
Ankerite | 2021-07-14 | MCON | 35 | 0.1449656 | 0.01344119 | 0.07651541 | 44.44444 | 30.55556 | 25
Calcite | 2021-07-14 | MCON | 73 | 0.3776137 | 0.005083652 | 0.01275285 | 91.74312 | 5.504587 | 2.752294
Dolomite_ | 2021-07-14 | MCON | 6 | 0.0218599 | 0 | 0.003983443 | 83.33333 | 16.66667 | 0
Chalcopyrite | 2021-07-14 | MCON | 608 | 20.45576 | 35.3331 | 18.75564 | 88.76669 | 11.23331 | 0
Chalcopyrite <20 | 2021-07-14 | MCON | 2805 | 22.36261 | 35.31302 | 19.18313 | 89.12575 | 9.461078 | 1.413174
Chalcopyrite >150 | 2021-07-14 | MCON | 0 | 0 | 0 | 0 | 0 | 0 | 0
CPS floating Cu | 2021-07-14 | MCON | 185 | 1.561602 | 5.587165 | 0.364256 | 34.65704 | 51.98556 | 13.3574
Cuprite | 2021-07-14 | MCON | 20 | 0.2339392 | 1.060993 | 0.0159048 | 0 | 53.33333 | 46.66667
Delafossite | 2021-07-14 | MCON | 52 | 0.3942068 | 0.792659 | 0.2978618 | 33.33333 | 43.85965 | 22.80702
Malachite | 2021-07-14 | MCON | 111 | 0.9132579 | 3.638662 | 0.04876954 | 40.95745 | 54.78723 | 4.255319
Fe_Ox | 2021-07-14 | MCON | 54 | 0.4255649 | 0.002950583 | 0.7937757 | 21.875 | 43.75 | 34.375
Fe_oxyhydroxides | 2021-07-14 | MCON | 11 | 0.07670139 | 0 | 0.1124198 | 41.66667 | 33.33333 | 25
Haematite | 2021-07-14 | MCON | 25 | 0.2303598 | 0.001627411 | 0.4270972 | 17.64706 | 61.76471 | 20.58824
Magnesioferrite | 2021-07-14 | MCON | 0 | 0 | 0 | 0 | 0 | 0 | 0
Magnetite | 2021-07-14 | MCON | 18 | 0.1185036 | 0.001323172 | 0.2542587 | 16.66667 | 16.66667 | 66.66667
Tramp_Steel | 2021-07-14 | MCON | 0 | 0 | 0 | 0 | 0 | 0 | 0
Fe_Ti_Ox | 2021-07-14 | MCON | 17 | 0.19137 | 0.002002148 | 0.02937263 | 66.66667 | 9.090909 | 24.24242
Ilmenite | 2021-07-14 | MCON | 4 | 0.02454444 | 0 | 0.026601 | 50 | 25 | 25
Rutile | 2021-07-14 | MCON | 13 | 0.1668255 | 0.002002148 | 0.002771632 | 68.96552 | 6.896552 | 24.13793
Non floating Cu | 2021-07-14 | MCON | 38 | 0.1560873 | 0.1591767 | 0.1169839 | 17.3913 | 56.52174 | 26.08696
Chrysocolla | 2021-07-14 | MCON | 12 | 0.03758368 | 0.06650472 | 0.005002472 | 7.142857 | 64.28571 | 28.57143
Cu_Fe_Oxide | 2021-07-14 | MCON | 8 | 0.05369097 | 0.04002341 | 0.08802414 | 20 | 60 | 20
CuFe_Silicate | 2021-07-14 | MCON | 15 | 0.0494724 | 0.04433953 | 0.02158953 | 27.77778 | 38.88889 | 33.33333
Other sulphides | 2021-07-14 | MCON | 139 | 1.190291 | 0.09704237 | 0.5816007 | 31.09756 | 48.78049 | 20.12195
Arsenopyrite | 2021-07-14 | MCON | 6 | 0.04755486 | 0 | 0.04241077 | 0 | 66.66667 | 33.33333
Galena | 2021-07-14 | MCON | 24 | 0.2270361 | 0.0369622 | 0.07599961 | 37.5 | 37.5 | 25
Millerite | 2021-07-14 | MCON | 2 | 0.01372955 | 0 | 0.0006139635 | 100 | 0 | 0
Molybdenite | 2021-07-14 | MCON | 89 | 0.717158 | 0.05696576 | 0.3848495 | 32.35294 | 45.09804 | 22.54902
Monazite_Ce | 2021-07-14 | MCON | 0 | 0 | 0 | 0 | 0 | 0 | 0
Pentlandite | 2021-07-14 | MCON | 6 | 0.06749722 | 0 | 0.05229524 | 27.27273 | 72.72727 | 0
Siegenite | 2021-07-14 | MCON | 12 | 0.1173148 | 0.003114408 | 0.02543168 | 21.05263 | 68.42105 | 10.52632
Sphalerite | 2021-07-14 | MCON | 0 | 0 | 0 | 0 | 0 | 0 | 0
vaesite | 2021-07-14 | MCON | 0 | 0 | 0 | 0 | 0 | 0 | 0
Pyrite | 2021-07-14 | MCON | 2488 | 42.80172 | 0.1501884 | 57.51659 | 80.96663 | 18.62936 | 0.4040102
Pyrrhotite | 2021-07-14 | MCON | 96 | 0.8073716 | 0.002051089 | 1.441157 | 39.41606 | 40.14599 | 20.43796
Sec. Cu Sulphides | 2021-07-14 | MCON | 538 | 6.695712 | 23.2902 | 0.8845443 | 56.13306 | 36.07069 | 7.796258
Bornite | 2021-07-14 | MCON | 186 | 1.628626 | 4.700314 | 0.5146169 | 44.08163 | 37.95918 | 17.95918
Chalcocite | 2021-07-14 | MCON | 266 | 4.528642 | 17.07184 | 0.3383165 | 60.76555 | 36.84211 | 2.392344
Covellite | 2021-07-14 | MCON | 86 | 0.5384438 | 1.518046 | 0.03161087 | 56.66667 | 25.55556 | 17.77778
Silicate gangue | 2021-07-14 | MCON | 632 | 2.707815 | 0.04224073 | 0.2396313 | 65.15544 | 29.14508 | 5.699482
Amphibole | 2021-07-14 | MCON | 38 | 0.1582861 | 0.03861665 | 0.09221416 | 46.34146 | 39.02439 | 14.63415
Biotite | 2021-07-14 | MCON | 0 | 0 | 0 | 0 | 0 | 0 | 0
Garnets | 2021-07-14 | MCON | 158 | 0.6801368 | 0.000941407 | 0.09733709 | 51.59574 | 37.76596 | 10.6383
Kaolinite | 2021-07-14 | MCON | 143 | 0.6320706 | 0.0005438698 | 0.003035928 | 77.12766 | 22.87234 | 0
Muscovite | 2021-07-14 | MCON | 93 | 0.4902753 | 0.001697016 | 0.01183374 | 79.41176 | 15.44118 | 5.147059
Orthoclase | 2021-07-14 | MCON | 0 | 0 | 0 | 0 | 0 | 0 | 0
Plagioclase | 2021-07-14 | MCON | 17 | 0.05982708 | 0 | 0.00074805 | 44.44444 | 38.88889 | 16.66667
Quartz | 2021-07-14 | MCON | 154 | 0.5826749 | 0 | 0.003459838 | 66.27907 | 32.55814 | 1.162791
Silicate gangue_generic | 2021-07-14 | MCON | 27 | 0.09733406 | 0.0004417885 | 0.02879885 | 37.03704 | 40.74074 | 22.22222
Chalcopyrite cl. | 2021-07-14 | MCON | 3413 | 42.81837 | 70.64612 | 37.93877 | 88.95422 | 10.30773 | 0.7380535
Native Copper | 2021-07-14 | MCON | 2 | 0.02019803 | 0.09485002 | 0.001719885 | 0 | 0 | 100
CuMn mineral | 2021-07-14 | MCON | 3 | 0.01534028 | 0.008309067 | 0.002367781 | 0 | 100 | 0
Accessory_phases | 2021-07-14 | MFT | 41 | 0.4778658 | 0 | 0.006493669 | 89.47368 | 1.754386 | 8.77193
Apatite | 2021-07-14 | MFT | 36 | 0.453258 | 0 | 0.006493669 | 91.74312 | 0 | 8.256881
Zircon | 2021-07-14 | MFT | 3 | 0.01855457 | 0 | 0 | 33.33333 | 33.33333 | 33.33333
Carbonate gangue | 2021-07-14 | MFT | 2112 | 23.52927 | 2.235008 | 7.418707 | 85.09888 | 12.78553 | 2.115591
Ankerite | 2021-07-14 | MFT | 143 | 0.7917277 | 1.074706 | 2.440398 | 41.36126 | 32.98429 | 25.65445
Calcite | 2021-07-14 | MFT | 1658 | 19.54971 | 0.97084 | 1.592935 | 90.04013 | 9.321416 | 0.6384531
Dolomite_ | 2021-07-14 | MFT | 311 | 3.187834 | 0.1894616 | 3.385374 | 63.05882 | 30.58824 | 6.352941
Chalcopyrite | 2021-07-14 | MFT | 3 | 0.1213022 | 24.30063 | 0.8663573 | 54.54545 | 45.45455 | 0
Chalcopyrite <20 | 2021-07-14 | MFT | 33 | 0.2205494 | 36.76964 | 1.31888 | 82.5 | 10 | 7.5
Chalcopyrite >150 | 2021-07-14 | MFT | 0 | 0 | 0 | 0 | 0 | 0 | 0
CPS floating Cu | 2021-07-14 | MFT | 2 | 0.01000105 | 2.231437 | 0 | 100 | 0 | 0
Cuprite | 2021-07-14 | MFT | 0 | 0 | 0 | 0 | 0 | 0 | 0
Delafossite | 2021-07-14 | MFT | 0 | 0 | 0 | 0 | 0 | 0 | 0
Malachite | 2021-07-14 | MFT | 2 | 0.01000105 | 2.231437 | 0 | 100 | 0 | 0
Fe_Ox | 2021-07-14 | MFT | 176 | 1.562782 | 0.3327581 | 23.14101 | 34.36123 | 52.42291 | 13.21586
Fe_oxyhydroxides | 2021-07-14 | MFT | 44 | 0.3026633 | 0 | 3.424572 | 30.43478 | 34.78261 | 34.78261
Haematite | 2021-07-14 | MFT | 73 | 0.6625694 | 0.3327581 | 9.704403 | 35.78947 | 58.94737 | 5.263158
Magnesioferrite | 2021-07-14 | MFT | 10 | 0.07342874 | 0 | 0.6688914 | 16.66667 | 50 | 33.33333
Magnetite | 2021-07-14 | MFT | 45 | 0.4608377 | 0 | 7.960027 | 36.76471 | 55.88235 | 7.352941
Tramp_Steel | 2021-07-14 | MFT | 3 | 0.05921673 | 0 | 1.341717 | 40 | 60 | 0
Fe_Ti_Ox | 2021-07-14 | MFT | 122 | 2.627249 | 0.587885 | 13.0828 | 70.39627 | 24.70862 | 4.895105
Ilmenite | 2021-07-14 | MFT | 51 | 1.389619 | 0.3651845 | 13.02154 | 75 | 20.45455 | 4.545455
Rutile | 2021-07-14 | MFT | 71 | 1.23763 | 0.2227005 | 0.06126625 | 65.55024 | 29.1866 | 5.263158
Non floating Cu | 2021-07-14 | MFT | 31 | 0.1732418 | 19.69373 | 0.9836352 | 28.57143 | 53.57143 | 17.85714
Chrysocolla | 2021-07-14 | MFT | 10 | 0.05803239 | 12.47508 | 0.03127908 | 14.28571 | 85.71429 | 0
Cu_Fe_Oxide | 2021-07-14 | MFT | 5 | 0.03316137 | 1.560228 | 0.4500479 | 16.66667 | 33.33333 | 50
CuFe_Silicate | 2021-07-14 | MFT | 16 | 0.08204807 | 5.658429 | 0.5023083 | 41.37931 | 34.48276 | 24.13793
Other sulphides | 2021-07-14 | MFT | 31 | 0.3049662 | 0 | 0.2277213 | 64.86486 | 16.21622 | 18.91892
Arsenopyrite | 2021-07-14 | MFT | 0 | 0 | 0 | 0 | 0 | 0 | 0
Galena | 2021-07-14 | MFT | 18 | 0.1752815 | 0 | 0.1048064 | 50 | 22.22222 | 27.77778
Millerite | 2021-07-14 | MFT | 0 | 0 | 0 | 0 | 0 | 0 | 0
Molybdenite | 2021-07-14 | MFT | 2 | 0.0144752 | 0 | 0.1229149 | 100 | 0 | 0
Monazite_Ce | 2021-07-14 | MFT | 11 | 0.1152094 | 0 | 0 | 76.47059 | 11.76471 | 11.76471
Pentlandite | 2021-07-14 | MFT | 0 | 0 | 0 | 0 | 0 | 0 | 0
Siegenite | 2021-07-14 | MFT | 0 | 0 | 0 | 0 | 0 | 0 | 0
Sphalerite | 2021-07-14 | MFT | 0 | 0 | 0 | 0 | 0 | 0 | 0
vaesite | 2021-07-14 | MFT | 0 | 0 | 0 | 0 | 0 | 0 | 0
Pyrite | 2021-07-14 | MFT | 60 | 0.646094 | 0.1219977 | 6.771061 | 64.28571 | 25.5102 | 10.20408
Pyrrhotite | 2021-07-14 | MFT | 22 | 0.2669227 | 0 | 3.839374 | 52.27273 | 45.45455 | 2.272727
Sec. Cu Sulphides | 2021-07-14 | MFT | 4 | 0.02718706 | 9.800816 | 0 | 75 | 25 | 0
Bornite | 2021-07-14 | MFT | 0 | 0 | 0 | 0 | 0 | 0 | 0
Chalcocite | 2021-07-14 | MFT | 2 | 0.01486998 | 6.08471 | 0 | 100 | 0 | 0
Covellite | 2021-07-14 | MFT | 2 | 0.01231708 | 3.716107 | 0 | 50 | 50 | 0
Silicate gangue | 2021-07-14 | MFT | 9742 | 70.03257 | 3.926093 | 42.34396 | 38.06472 | 49.76739 | 12.16789
Amphibole | 2021-07-14 | MFT | 248 | 1.979102 | 0.7175673 | 10.65505 | 55.22088 | 26.10442 | 18.6747
Biotite | 2021-07-14 | MFT | 292 | 1.916727 | 0.5039969 | 7.304169 | 11.70635 | 68.65079 | 19.64286
Garnets | 2021-07-14 | MFT | 2363 | 16.82164 | 0.6228554 | 11.04147 | 15.4306 | 71.04273 | 13.52668
Kaolinite | 2021-07-14 | MFT | 2054 | 17.64707 | 0.759803 | 0.2416675 | 44.20475 | 52.14748 | 3.647774
Muscovite | 2021-07-14 | MFT | 1834 | 15.19249 | 0.6772428 | 1.918189 | 72.86273 | 21.10405 | 6.033219
Orthoclase | 2021-07-14 | MFT | 11 | 0.03705651 | 0 | 0.001334145 | 54.54545 | 27.27273 | 18.18182
Plagioclase | 2021-07-14 | MFT | 248 | 0.865617 | 0 | 0.03292703 | 16.60079 | 26.08696 | 57.31225
Quartz | 2021-07-14 | MFT | 1769 | 10.03618 | 0.4092811 | 0.05889756 | 28.38777 | 55.42043 | 16.1918
Silicate gangue_generic | 2021-07-14 | MFT | 837 | 4.809346 | 0.2353465 | 10.02708 | 13.50309 | 49.2284 | 37.26852
Chalcopyrite cl. | 2021-07-14 | MFT | 36 | 0.3418516 | 61.07027 | 2.185237 | 72.58065 | 22.58065 | 4.83871
Native Copper | 2021-07-14 | MFT | 0 | 0 | 0 | 0 | 0 | 0 | 0
CuMn mineral | 2021-07-14 | MFT | 0 | 0 | 0 | 0 | 0 | 0 | 0
Accessory_phases | 2021-07-15 | MCOF | 20 | 0.2330566 | 0.001820079 | 0.002402954 | 80 | 20 | 0
Apatite | 2021-07-15 | MCOF | 16 | 0.2158327 | 0 | 0 | 80.43478 | 19.56522 | 0
Zircon | 2021-07-15 | MCOF | 1 | 0.006978631 | 0 | 0 | 100 | 0 | 0
Carbonate gangue | 2021-07-15 | MCOF | 2258 | 25.98291 | 0.4277377 | 5.262681 | 91.08509 | 7.603435 | 1.311475
Ankerite | 2021-07-15 | MCOF | 121 | 0.6875437 | 0.1738871 | 1.745007 | 46.2585 | 34.01361 | 19.72789
Calcite | 2021-07-15 | MCOF | 1932 | 22.97215 | 0.2445072 | 1.479998 | 94.06201 | 5.272377 | 0.6656157
Dolomite_ | 2021-07-15 | MCOF | 205 | 2.323216 | 0.009343451 | 2.037677 | 72.13115 | 24.77231 | 3.096539
Chalcopyrite | 2021-07-15 | MCOF | 18 | 0.7901147 | 21.20463 | 4.668179 | 83.46457 | 16.53543 | 0
Chalcopyrite <20 | 2021-07-15 | MCOF | 150 | 1.287825 | 30.91302 | 6.758771 | 86.95652 | 9.178744 | 3.864734
Chalcopyrite >150 | 2021-07-15 | MCOF | 0 | 0 | 0 | 0 | 0 | 0 | 0
CPS floating Cu | 2021-07-15 | MCOF | 17 | 0.2595605 | 16.73889 | 0.09080692 | 25.71429 | 48.57143 | 25.71429
Cuprite | 2021-07-15 | MCOF | 2 | 0.04528686 | 3.122657 | 0 | 0 | 20 | 80
Delafossite | 2021-07-15 | MCOF | 1 | 0.00803285 | 0.1547327 | 0.07764291 | 0 | 0 | 100
Malachite | 2021-07-15 | MCOF | 13 | 0.1241305 | 7.209926 | 0.01316401 | 40.90909 | 40.90909 | 18.18182
Fe_Ox | 2021-07-15 | MCOF | 219 | 2.271871 | 0.1204774 | 26.29367 | 40.81633 | 46.93878 | 12.2449
Fe_oxyhydroxides | 2021-07-15 | MCOF | 37 | 0.296963 | 0.02880645 | 2.80397 | 32.5 | 37.5 | 30
Haematite | 2021-07-15 | MCOF | 127 | 1.440122 | 0.09167095 | 16.70318 | 43.71585 | 50.27322 | 6.010929
Magnesioferrite | 2021-07-15 | MCOF | 10 | 0.09666147 | 0 | 0.6987527 | 7.142857 | 85.71429 | 7.142857
Magnetite | 2021-07-15 | MCOF | 41 | 0.3976335 | 0 | 5.532167 | 40.38462 | 36.53846 | 23.07692
Tramp_Steel | 2021-07-15 | MCOF | 2 | 0.02672667 | 0 | 0.4505951 | 100 | 0 | 0
Fe_Ti_Ox | 2021-07-15 | MCOF | 100 | 1.700707 | 0 | 5.262565 | 69.75806 | 24.59677 | 5.645161
Ilmenite | 2021-07-15 | MCOF | 34 | 0.6984571 | 0 | 5.191166 | 78.57143 | 19.38776 | 2.040816
Rutile | 2021-07-15 | MCOF | 66 | 1.00225 | 0 | 0.07139856 | 64 | 28 | 8
Non floating Cu | 2021-07-15 | MCOF | 54 | 0.2490035 | 3.099703 | 1.139616 | 47.14286 | 37.14286 | 15.71429
Chrysocolla | 2021-07-15 | MCOF | 11 | 0.05612601 | 1.289482 | 0.03382608 | 66.66667 | 27.77778 | 5.555556
Cu_Fe_Oxide | 2021-07-15 | MCOF | 6 | 0.04988979 | 0.3351629 | 0.537236 | 37.5 | 37.5 | 25
CuFe_Silicate | 2021-07-15 | MCOF | 35 | 0.1340788 | 1.301151 | 0.5515794 | 38.09524 | 42.85714 | 19.04762
Other sulphides | 2021-07-15 | MCOF | 42 | 0.5262185 | 0.184227 | 0.5076906 | 54.54545 | 20 | 25.45455
Arsenopyrite | 2021-07-15 | MCOF | 0 | 0 | 0 | 0 | 0 | 0 | 0
Galena | 2021-07-15 | MCOF | 31 | 0.3406166 | 0.184227 | 0.4033079 | 32.25806 | 29.03226 | 38.70968
Millerite | 2021-07-15 | MCOF | 0 | 0 | 0 | 0 | 0 | 0 | 0
Molybdenite | 2021-07-15 | MCOF | 5 | 0.04083242 | 0 | 0.07046649 | 20 | 40 | 40
Monazite_Ce | 2021-07-15 | MCOF | 5 | 0.1376424 | 0 | 0 | 100 | 0 | 0
Pentlandite | 2021-07-15 | MCOF | 1 | 0.007127113 | 0 | 0.03391629 | 100 | 0 | 0
Siegenite | 2021-07-15 | MCOF | 0 | 0 | 0 | 0 | 0 | 0 | 0
Sphalerite | 2021-07-15 | MCOF | 0 | 0 | 0 | 0 | 0 | 0 | 0
vaesite | 2021-07-15 | MCOF | 0 | 0 | 0 | 0 | 0 | 0 | 0
Pyrite | 2021-07-15 | MCOF | 118 | 1.740708 | 0.04758947 | 14.91094 | 74.78632 | 23.50427 | 1.709402
Pyrrhotite | 2021-07-15 | MCOF | 44 | 0.4791499 | 0 | 5.489296 | 52.85714 | 44.28571 | 2.857143
Sec. Cu Sulphides | 2021-07-15 | MCOF | 44 | 0.4949334 | 26.1833 | 0.3360988 | 32.25806 | 61.29032 | 6.451613
Bornite | 2021-07-15 | MCOF | 13 | 0.1080945 | 4.72649 | 0.2400436 | 28.57143 | 50 | 21.42857
Chalcocite | 2021-07-15 | MCOF | 20 | 0.3104006 | 18.19559 | 0.08203009 | 24.32432 | 75.67568 | 0
Covellite | 2021-07-15 | MCOF | 11 | 0.07643828 | 3.261222 | 0.01402511 | 63.63636 | 27.27273 | 9.090909
Silicate gangue | 2021-07-15 | MCOF | 8412 | 63.98394 | 1.078601 | 29.27728 | 43.11675 | 46.39418 | 10.48906
Amphibole | 2021-07-15 | MCOF | 240 | 1.856435 | 0.3013733 | 7.373323 | 54.58937 | 28.01932 | 17.3913
Biotite | 2021-07-15 | MCOF | 226 | 1.61346 | 0.04083874 | 5.095869 | 21.01064 | 60.90426 | 18.08511
Garnets | 2021-07-15 | MCOF | 2072 | 16.21142 | 0.2031528 | 7.514616 | 25.03888 | 65.6817 | 9.279419
Kaolinite | 2021-07-15 | MCOF | 1926 | 17.05341 | 0.2200181 | 0.2778133 | 48.36272 | 48.20243 | 3.434852
Muscovite | 2021-07-15 | MCOF | 1329 | 12.42336 | 0.2037844 | 1.368384 | 74.68824 | 18.77317 | 6.538591
Orthoclase | 2021-07-15 | MCOF | 1 | 0.003801127 | 0 | 0 | 100 | 0 | 0
Plagioclase | 2021-07-15 | MCOF | 221 | 0.884059 | 0.01351237 | 0.0193651 | 15.72052 | 34.9345 | 49.34498
Quartz | 2021-07-15 | MCOF | 1687 | 9.286034 | 0.02517207 | 0.09988435 | 40.63559 | 43.26271 | 16.10169
Silicate gangue_generic | 2021-07-15 | MCOF | 642 | 3.952697 | 0.0707496 | 6.571198 | 14.72458 | 53.17797 | 32.09746
Chalcopyrite cl. | 2021-07-15 | MCOF | 168 | 2.077939 | 52.11765 | 11.42695 | 85.62874 | 11.97605 | 2.39521
Native Copper | 2021-07-15 | MCOF | 1 | 0.08211028 | 6.251577 | 0 | 0 | 100 | 0
CuMn mineral | 2021-07-15 | MCOF | 2 | 0.008908891 | 0.1739073 | 0.01697416 | 100 | 0 | 0
Accessory_phases | 2021-07-15 | MFT | 22 | 0.2393794 | 0 | 0 | 79.16667 | 4.166667 | 16.66667
Apatite | 2021-07-15 | MFT | 19 | 0.2177847 | 0 | 0 | 82.22222 | 0 | 17.77778
Zircon | 2021-07-15 | MFT | 3 | 0.02159468 | 0 | 0 | 33.33333 | 66.66667 | 0
Carbonate gangue | 2021-07-15 | MFT | 1573 | 27.97697 | 1.097434 | 6.86482 | 88.37279 | 9.49955 | 2.12766
Ankerite | 2021-07-15 | MFT | 102 | 0.6657595 | 0.1580684 | 1.882888 | 28.26087 | 38.4058 | 33.33333
Calcite | 2021-07-15 | MFT | 1280 | 23.5705 | 0.6482771 | 1.06572 | 93.7489 | 5.599577 | 0.6515232
Dolomite_ | 2021-07-15 | MFT | 191 | 3.740705 | 0.2910889 | 3.916213 | 62.42707 | 30.68845 | 6.884481
Chalcopyrite | 2021-07-15 | MFT | 2 | 0.1604286 | 21.52711 | 1.069055 | 100 | 0 | 0
Chalcopyrite <20 | 2021-07-15 | MFT | 27 | 0.17968 | 16.43846 | 0.9883332 | 60.71429 | 7.142857 | 32.14286
Chalcopyrite >150 | 2021-07-15 | MFT | 0 | 0 | 0 | 0 | 0 | 0 | 0
CPS floating Cu | 2021-07-15 | MFT | 3 | 0.03649655 | 6.546341 | 0.1656445 | 0 | 40 | 60
Cuprite | 2021-07-15 | MFT | 0 | 0 | 0 | 0 | 0 | 0 | 0
Delafossite | 2021-07-15 | MFT | 2 | 0.02485686 | 3.445074 | 0.1656445 | 0 | 0 | 100
Malachite | 2021-07-15 | MFT | 1 | 0.01163969 | 3.101266 | 0 | 0 | 100 | 0
Fe_Ox | 2021-07-15 | MFT | 165 | 2.120414 | 3.092178 | 27.45927 | 18.42105 | 63.15789 | 18.42105
Fe_oxyhydroxides | 2021-07-15 | MFT | 45 | 0.4135152 | 0.2331642 | 4.38511 | 24.07407 | 24.07407 | 51.85185
Haematite | 2021-07-15 | MFT | 75 | 1.209455 | 2.720784 | 15.66238 | 12.08054 | 81.20805 | 6.711409
Magnesioferrite | 2021-07-15 | MFT | 5 | 0.04985156 | 0 | 0.4553746 | 71.42857 | 0 | 28.57143
Magnetite | 2021-07-15 | MFT | 39 | 0.4338081 | 0.1382296 | 6.703485 | 23.63636 | 60 | 16.36364
Tramp_Steel | 2021-07-15 | MFT | 1 | 0.01378384 | 0 | 0.2529253 | 0 | 100 | 0
Fe_Ti_Ox | 2021-07-15 | MFT | 78 | 1.819926 | 0.8428224 | 7.507949 | 67.578125 | 22.265625 | 10.15625
Ilmenite | 2021-07-15 | MFT | 26 | 0.8895172 | 0.2046608 | 7.478977 | 68.59504 | 19.83471 | 11.57025
Rutile | 2021-07-15 | MFT | 52 | 0.9304092 | 0.6381617 | 0.02897109 | 66.66667 | 24.44444 | 8.888889
Non floating Cu | 2021-07-15 | MFT | 39 | 0.316722 | 14.99592 | 3.070921 | 30.64516 | 30.64516 | 38.70968
Chrysocolla | 2021-07-15 | MFT | 3 | 0.01929738 | 2.60655 | 0.003600506 | 83.33333 | 0 | 16.66667
Cu_Fe_Oxide | 2021-07-15 | MFT | 22 | 0.2315685 | 8.324968 | 2.799593 | 11.11111 | 47.22222 | 41.66667
CuFe_Silicate | 2021-07-15 | MFT | 14 | 0.06585613 | 4.064398 | 0.2677281 | 50 | 10 | 40
Other sulphides | 2021-07-15 | MFT | 18 | 0.2386136 | 0 | 0.2534757 | 45.83333 | 37.5 | 16.66667
Arsenopyrite | 2021-07-15 | MFT | 0 | 0 | 0 | 0 | 0 | 0 | 0
Galena | 2021-07-15 | MFT | 14 | 0.1586673 | 0 | 0.1145284 | 28.57143 | 57.14286 | 14.28571
Millerite | 2021-07-15 | MFT | 0 | 0 | 0 | 0 | 0 | 0 | 0
Molybdenite | 2021-07-15 | MFT | 2 | 0.01684692 | 0 | 0.1389473 | 0 | 0 | 100
Monazite_Ce | 2021-07-15 | MFT | 2 | 0.06309936 | 0 | 0 | 87.5 | 12.5 | 0
Pentlandite | 2021-07-15 | MFT | 0 | 0 | 0 | 0 | 0 | 0 | 0
Siegenite | 2021-07-15 | MFT | 0 | 0 | 0 | 0 | 0 | 0 | 0
Sphalerite | 2021-07-15 | MFT | 0 | 0 | 0 | 0 | 0 | 0 | 0
vaesite | 2021-07-15 | MFT | 0 | 0 | 0 | 0 | 0 | 0 | 0
Pyrite | 2021-07-15 | MFT | 38 | 0.7059164 | 0.222417 | 6.814105 | 47.82609 | 44.56522 | 7.608696
Pyrrhotite | 2021-07-15 | MFT | 31 | 0.7130993 | 0 | 9.17539 | 48.51485 | 50.49505 | 0.990099
Sec. Cu Sulphides | 2021-07-15 | MFT | 9 | 0.1241771 | 31.48094 | 0.1455655 | 46.66667 | 33.33333 | 20
Bornite | 2021-07-15 | MFT | 5 | 0.04778398 | 9.707509 | 0.1160832 | 50 | 0 | 50
Chalcocite | 2021-07-15 | MFT | 3 | 0.06922551 | 20.28095 | 0.01075965 | 37.5 | 62.5 | 0
Covellite | 2021-07-15 | MFT | 1 | 0.007167597 | 1.492482 | 0.01872263 | 100 | 0 | 0
Silicate gangue | 2021-07-15 | MFT | 7095 | 65.36818 | 3.756383 | 36.48547 | 34.00979 | 52.87978 | 13.11042
Amphibole | 2021-07-15 | MFT | 190 | 2.002731 | 0.9364143 | 10.46238 | 51.27021 | 33.71824 | 15.01155
Biotite | 2021-07-15 | MFT | 229 | 1.770458 | 0.2494471 | 5.949997 | 14.25 | 68.75 | 17
Garnets | 2021-07-15 | MFT | 1812 | 16.82123 | 0.4655144 | 9.787992 | 12.62561 | 74.77454 | 12.59985
Kaolinite | 2021-07-15 | MFT | 1486 | 16.87709 | 0.5264626 | 0.1875775 | 49.02148 | 46.30072 | 4.677804
Muscovite | 2021-07-15 | MFT | 1103 | 12.60698 | 0.5892298 | 1.289373 | 60.73998 | 32.47688 | 6.783145
Orthoclase | 2021-07-15 | MFT | 1 | 0.003920737 | 0 | 0 | 100 | 0 | 0
Plagioclase | 2021-07-15 | MFT | 185 | 0.7645437 | 0 | 0.01640749 | 13.54167 | 26.04167 | 60.41667
Quartz | 2021-07-15 | MFT | 1440 | 9.679702 | 0.2474415 | 0.06649735 | 22.47379 | 56.26834 | 21.25786
Silicate gangue_generic | 2021-07-15 | MFT | 593 | 4.349169 | 0.7418735 | 8.00666 | 9.731877 | 53.1281 | 37.14002
Chalcopyrite cl. | 2021-07-15 | MFT | 29 | 0.3401086 | 37.96557 | 2.057388 | 79.24528 | 3.773585 | 16.98113
Native Copper | 2021-07-15 | MFT | 0 | 0 | 0 | 0 | 0 | 0 | 0
CuMn mineral | 2021-07-15 | MFT | 0 | 0 | 0 | 0 | 0 | 0 | 0
Accessory_phases | 2021-07-15 | MCON | 11 | 0.09389018 | 0.000342737 | 0.00132129 | 69.56522 | 30.43478 | 0
Apatite | 2021-07-15 | MCON | 8 | 0.07613677 | 0.000342737 | 0.0009923389 | 73.68421 | 26.31579 | 0
Zircon | 2021-07-15 | MCON | 1 | 0.01192015 | 0 | 0 | 0 | 100 | 0
Carbonate gangue | 2021-07-15 | MCON | 79 | 0.4122469 | 0.04228139 | 0.03278125 | 78.63248 | 12.82051 | 8.547009
Ankerite | 2021-07-15 | MCON | 14 | 0.06391228 | 0.007130548 | 0.02363704 | 43.75 | 25 | 31.25
Calcite | 2021-07-15 | MCON | 61 | 0.323036 | 0.03515084 | 0.004427923 | 87.23404 | 7.446809 | 5.319149
Dolomite_ | 2021-07-15 | MCON | 4 | 0.02529861 | 0 | 0.004716284 | 42.85714 | 57.14286 | 0
Chalcopyrite | 2021-07-15 | MCON | 493 | 23.63906 | 45.38763 | 20.9322 | 87.50281 | 12.13756 | 0.3596314
Chalcopyrite <20 | 2021-07-15 | MCON | 973 | 7.858433 | 13.6486 | 6.49108 | 77.75524 | 15.68627 | 6.558485
Chalcopyrite >150 | 2021-07-15 | MCON | 28 | 5.207075 | 10.08183 | 4.657852 | 100 | 0 | 0
CPS floating Cu | 2021-07-15 | MCON | 198 | 2.269494 | 9.092024 | 0.5026484 | 23.42857 | 52.57143 | 24
Cuprite | 2021-07-15 | MCON | 27 | 0.3790353 | 1.834689 | 0.01961892 | 0 | 67.34694 | 32.65306
Delafossite | 2021-07-15 | MCON | 67 | 0.5351131 | 1.137728 | 0.4460672 | 12.82051 | 44.87179 | 42.30769
Malachite | 2021-07-15 | MCON | 88 | 0.8095555 | 3.247713 | 0.02325822 | 42.85714 | 38.69048 | 18.45238
Fe_Ox | 2021-07-15 | MCON | 99 | 1.069453 | 0.004188841 | 1.95224 | 16.875 | 45.625 | 37.5
Fe_oxyhydroxides | 2021-07-15 | MCON | 20 | 0.1394911 | 0 | 0.1859519 | 36.36364 | 4.545455 | 59.09091
Haematite | 2021-07-15 | MCON | 46 | 0.5645584 | 0.002371231 | 0.9929994 | 7.142857 | 66.66667 | 26.19048
Magnesioferrite | 2021-07-15 | MCON | 2 | 0.01769 | 0 | 0.01860158 | 0 | 66.66667 | 33.33333
Magnetite | 2021-07-15 | MCON | 28 | 0.3134745 | 0.001817611 | 0.6608789 | 27.08333 | 27.08333 | 45.83333
Tramp_Steel | 2021-07-15 | MCON | 3 | 0.03423872 | 0 | 0.09380811 | 0 | 33.33333 | 66.66667
Fe_Ti_Ox | 2021-07-15 | MCON | 10 | 0.1845087 | 0.006656121 | 0.1373193 | 70.96774 | 16.12903 | 12.90323
Ilmenite | 2021-07-15 | MCON | 4 | 0.1217377 | 0.004002214 | 0.1337063 | 70 | 25 | 5
Rutile | 2021-07-15 | MCON | 6 | 0.06277099 | 0.002653907 | 0.003612996 | 72.72727 | 0 | 27.27273
Non floating Cu | 2021-07-15 | MCON | 44 | 0.196302 | 0.1979558 | 0.2282311 | 10 | 42 | 48
Chrysocolla | 2021-07-15 | MCON | 12 | 0.03728216 | 0.08472645 | 0.0006455624 | 21.42857 | 64.28571 | 14.28571
Cu_Fe_Oxide | 2021-07-15 | MCON | 20 | 0.1224985 | 0.08063389 | 0.2106864 | 4.347826 | 30.43478 | 65.21739
CuFe_Silicate | 2021-07-15 | MCON | 11 | 0.032717 | 0.02684597 | 0.01689917 | 8.333333 | 33.33333 | 58.33333
Other sulphides | 2021-07-15 | MCON | 86 | 0.6862834 | 0.09466836 | 0.4130499 | 17.02128 | 27.65957 | 55.31915
Arsenopyrite | 2021-07-15 | MCON | 5 | 0.03931112 | 0.0002519201 | 0.03802139 | 0 | 40 | 60
Galena | 2021-07-15 | MCON | 16 | 0.1501431 | 0.08147631 | 0.06006526 | 18.75 | 43.75 | 37.5
Millerite | 2021-07-15 | MCON | 0 | 0 | 0 | 0 | 0 | 0 | 0
Molybdenite | 2021-07-15 | MCON | 55 | 0.4114987 | 0.01133418 | 0.2640325 | 16.94915 | 22.0339 | 61.01695
Monazite_Ce | 2021-07-15 | MCON | 0 | 0 | 0 | 0 | 0 | 0 | 0
Pentlandite | 2021-07-15 | MCON | 8 | 0.06695572 | 0 | 0.04718531 | 9.090909 | 27.27273 | 63.63636
Siegenite | 2021-07-15 | MCON | 2 | 0.01837478 | 0.001605949 | 0.003745403 | 66.66667 | 33.33333 | 0
Sphalerite | 2021-07-15 | MCON | 0 | 0 | 0 | 0 | 0 | 0 | 0
vaesite | 2021-07-15 | MCON | 0 | 0 | 0 | 0 | 0 | 0 | 0
Pyrite | 2021-07-15 | MCON | 1204 | 46.78485 | 0.1263934 | 61.27755 | 75.96415 | 23.58772 | 0.448126
Pyrrhotite | 2021-07-15 | MCON | 113 | 1.461486 | 0.007534465 | 2.513676 | 21.6 | 60 | 18.4
Sec. Cu Sulphides | 2021-07-15 | MCON | 314 | 5.379093 | 21.28676 | 0.5012286 | 47.60673 | 38.9392 | 13.45408
Bornite | 2021-07-15 | MCON | 92 | 0.9165832 | 2.92445 | 0.3122085 | 36.69065 | 28.77698 | 34.53237
Chalcocite | 2021-07-15 | MCON | 165 | 4.076754 | 17.15373 | 0.1778104 | 52.19684 | 42.17926 | 5.623902
Covellite | 2021-07-15 | MCON | 57 | 0.3857562 | 1.208582 | 0.0112097 | 30.76923 | 32.30769 | 36.92308
Silicate gangue | 2021-07-15 | MCON | 951 | 4.757825 | 0.02313669 | 0.3588291 | 42.91971 | 40.94891 | 16.13139
Amphibole | 2021-07-15 | MCON | 27 | 0.1072306 | 0.01058703 | 0.04616168 | 53.57143 | 25 | 21.42857
Biotite | 2021-07-15 | MCON | 4 | 0.01832406 | 0 | 0.006508952 | 60 | 40 | 0
Garnets | 2021-07-15 | MCON | 294 | 1.32424 | 0.004626875 | 0.2010782 | 29.5393 | 44.98645 | 25.47425
Kaolinite | 2021-07-15 | MCON | 173 | 1.003867 | 0.002298852 | 0.005032805 | 53.8206 | 40.53156 | 5.647841
Muscovite | 2021-07-15 | MCON | 121 | 0.7223609 | 0.003687835 | 0.01571001 | 60.39604 | 26.73267 | 12.87129
Orthoclase | 2021-07-15 | MCON | 0 | 0 | 0 | 0 | 0 | 0 | 0
Plagioclase | 2021-07-15 | MCON | 17 | 0.05605005 | 0 | 0.001143598 | 11.76471 | 70.58824 | 17.64706
Quartz | 2021-07-15 | MCON | 229 | 1.189605 | 0.001400841 | 0.005449017 | 42.37288 | 45.48023 | 12.14689
Silicate gangue_generic | 2021-07-15 | MCON | 86 | 0.3361481 | 0.0005352555 | 0.07774487 | 26.59574 | 39.3617 | 34.04255
Chalcopyrite cl. | 2021-07-15 | MCON | 1494 | 36.70457 | 69.11806 | 32.08113 | 87.18877 | 11.17545 | 1.635785
Native Copper | 2021-07-15 | MCON | 15 | 0.5409718 | 2.857572 | 0.01252309 | 0 | 94.44444 | 5.555556
CuMn mineral | 2021-07-15 | MCON | 1 | 0.003804302 | 0.005749467 | 0 | 0 | 100 | 0
Accessory_phases | 2021-07-16 | MCOF | 42 | 0.4688488 | 0 | 0 | 88.23529 | 2.941176 | 8.823529
Apatite | 2021-07-16 | MCOF | 42 | 0.4688488 | 0 | 0 | 88.23529 | 2.941176 | 8.823529
Zircon | 2021-07-16 | MCOF | 0 | 0 | 0 | 0 | 0 | 0 | 0
Carbonate gangue | 2021-07-16 | MCOF | 2157 | 26.02758 | 0.8117105 | 4.447813 | 89.88558 | 8.527841 | 1.586575
Ankerite | 2021-07-16 | MCOF | 141 | 0.7239577 | 0.3786299 | 1.637057 | 50.63291 | 33.5443 | 15.82278
Calcite | 2021-07-16 | MCOF | 1872 | 23.53759 | 0.3893631 | 1.389362 | 92.89901 | 6.297103 | 0.8038854
Dolomite_ | 2021-07-16 | MCOF | 144 | 1.766038 | 0.04371749 | 1.421393 | 62.20657 | 30.51643 | 7.276995
Chalcopyrite | 2021-07-16 | MCOF | 14 | 0.615575 | 25.76379 | 3.223487 | 100 | 0 | 0
Chalcopyrite <20 | 2021-07-16 | MCOF | 145 | 1.121444 | 40.08341 | 5.07173 | 78.26087 | 15.76087 | 5.978261
Chalcopyrite >150 | 2021-07-16 | MCOF | 0 | 0 | 0 | 0 | 0 | 0 | 0
CPS floating Cu | 2021-07-16 | MCOF | 6 | 0.0425327 | 2.223054 | 0.1374613 | 50 | 50 | 0
Cuprite | 2021-07-16 | MCOF | 0 | 0 | 0 | 0 | 0 | 0 | 0
Delafossite | 2021-07-16 | MCOF | 4 | 0.03147769 | 1.462798 | 0.1374613 | 50 | 50 | 0
Malachite | 2021-07-16 | MCOF | 2 | 0.01105501 | 0.7602563 | 0 | 50 | 50 | 0
Fe_Ox | 2021-07-16 | MCOF | 192 | 2.273099 | 0.3346606 | 23.97954 | 43.52159 | 44.8505 | 11.62791
Fe_oxyhydroxides | 2021-07-16 | MCOF | 44 | 0.3563786 | 0.06735234 | 2.938819 | 34.69388 | 38.77551 | 26.53061
Haematite | 2021-07-16 | MCOF | 91 | 1.256635 | 0.2673082 | 12.95263 | 34.96933 | 55.82822 | 9.202454
Magnesioferrite | 2021-07-16 | MCOF | 4 | 0.0338196 | 0 | 0.2468241 | 80 | 20 | 0
Magnetite | 2021-07-16 | MCOF | 52 | 0.6217716 | 0 | 7.822965 | 62.6506 | 28.91566 | 8.433735
Tramp_Steel | 2021-07-16 | MCOF | 0 | 0 | 0 | 0 | 0 | 0 | 0
Fe_Ti_Ox | 2021-07-16 | MCOF | 86 | 1.423914 | 0.08232663 | 4.488244 | 71.09005 | 18.48341 | 10.42654
Ilmenite | 2021-07-16 | MCOF | 34 | 0.6842469 | 0 | 4.450692 | 76.53061 | 20.40816 | 3.061224
Rutile | 2021-07-16 | MCOF | 52 | 0.7396675 | 0.08232663 | 0.03755198 | 66.37168 | 16.81416 | 16.81416
Non floating Cu | 2021-07-16 | MCOF | 67 | 0.3712883 | 6.688501 | 2.019442 | 34.4086 | 47.31183 | 18.27957
Chrysocolla | 2021-07-16 | MCOF | 19 | 0.08553087 | 3.042114 | 0.02317491 | 46.42857 | 32.14286 | 21.42857
Cu_Fe_Oxide | 2021-07-16 | MCOF | 16 | 0.158843 | 1.620752 | 1.598914 | 11.53846 | 76.92308 | 11.53846
CuFe_Silicate | 2021-07-16 | MCOF | 28 | 0.1094591 | 1.719929 | 0.3624652 | 40 | 40 | 20
Other sulphides | 2021-07-16 | MCOF | 34 | 0.3672591 | 0.2389799 | 0.374355 | 53.84615 | 30.76923 | 15.38462
Arsenopyrite | 2021-07-16 | MCOF | 0 | 0 | 0 | 0 | 0 | 0 | 0
Galena | 2021-07-16 | MCOF | 22 | 0.23681 | 0.2389799 | 0.201151 | 31.81818 | 50 | 18.18182
Millerite | 2021-07-16 | MCOF | 0 | 0 | 0 | 0 | 0 | 0 | 0
Molybdenite | 2021-07-16 | MCOF | 7 | 0.05600235 | 0 | 0.1564337 | 71.42857 | 0 | 28.57143
Monazite_Ce | 2021-07-16 | MCOF | 4 | 0.06742102 | 0 | 0 | 88.88889 | 11.11111 | 0
Pentlandite | 2021-07-16 | MCOF | 0 | 0 | 0 | 0 | 0 | 0 | 0
Siegenite | 2021-07-16 | MCOF | 1 | 0.00702575 | 0 | 0.01677028 | 100 | 0 | 0
Sphalerite | 2021-07-16 | MCOF | 0 | 0 | 0 | 0 | 0 | 0 | 0
vaesite | 2021-07-16 | MCOF | 0 | 0 | 0 | 0 | 0 | 0 | 0
Pyrite | 2021-07-16 | MCOF | 163 | 2.49964 | 0.2465346 | 19.09178 | 79.00875 | 19.82507 | 1.166181
Pyrrhotite | 2021-07-16 | MCOF | 42 | 0.5632819 | 0 | 5.681626 | 38.09524 | 58.33333 | 3.571429
Sec. Cu Sulphides | 2021-07-16 | MCOF | 31 | 0.2818155 | 21.94135 | 0.09244189 | 56.75676 | 35.13514 | 8.108108
Bornite | 2021-07-16 | MCOF | 6 | 0.04538373 | 2.927507 | 0.06958908 | 33.33333 | 33.33333 | 33.33333
Chalcocite | 2021-07-16 | MCOF | 14 | 0.1479335 | 13.25707 | 0.02285282 | 66.66667 | 27.77778 | 5.555556
Covellite | 2021-07-16 | MCOF | 11 | 0.08849827 | 5.756776 | 0 | 53.84615 | 46.15385 | 0
Silicate gangue | 2021-07-16 | MCOF | 8347 | 63.94372 | 1.585675 | 31.39208 | 40.51513 | 48.31735 | 11.16751
Amphibole | 2021-07-16 | MCOF | 337 | 2.376565 | 0.5522969 | 8.540541 | 44.54713 | 39.37153 | 16.08133
Biotite | 2021-07-16 | MCOF | 327 | 2.190187 | 0.0728674 | 5.729121 | 17.27447 | 70.6334 | 12.09213
Garnets | 2021-07-16 | MCOF | 1928 | 15.1859 | 0.3677082 | 7.781608 | 20.73733 | 67.17268 | 12.09
Kaolinite | 2021-07-16 | MCOF | 1702 | 15.74241 | 0.3133699 | 0.2164569 | 45.29769 | 51.90765 | 2.794654
Muscovite | 2021-07-16 | MCOF | 1523 | 13.90165 | 0.1470725 | 1.387204 | 73.41399 | 20.03541 | 6.550605
Orthoclase | 2021-07-16 | MCOF | 1 | 0.003723793 | 0 | 0 | 0 | 100 | 0
Plagioclase | 2021-07-16 | MCOF | 189 | 0.7299216 | 0.006286219 | 0.03808455 | 16.58031 | 30.56995 | 52.84974
Quartz | 2021-07-16 | MCOF | 1536 | 8.985323 | 0.05400643 | 0.08105845 | 33.63363 | 50.06435 | 16.30202
Silicate gangue_generic | 2021-07-16 | MCOF | 687 | 3.962523 | 0.07206768 | 6.500562 | 16.97723 | 47.61905 | 35.40373
Chalcopyrite cl. | 2021-07-16 | MCOF | 159 | 1.737018 | 65.8472 | 8.295217 | 85.96491 | 10.17544 | 3.859649
Native Copper | 2021-07-16 | MCOF | 0 | 0 | 0 | 0 | 0 | 0 | 0
CuMn mineral | 2021-07-16 | MCOF | 4 | 0.01745528 | 0.3057056 | 0.03488756 | 50 | 25 | 25
Accessory_phases | 2021-07-16 | MCON | 41 | 0.4406861 | 0.001357475 | 0.003052651 | 80.43478 | 17.3913 | 2.173913
Apatite | 2021-07-16 | MCON | 30 | 0.3639527 | 0 | 0.002333304 | 87.01299 | 11.68831 | 1.298701
Zircon | 2021-07-16 | MCON | 4 | 0.0492111 | 0 | 0 | 42.85714 | 57.14286 | 0
Carbonate gangue | 2021-07-16 | MCON | 309 | 2.046209 | 0.1436312 | 0.3107068 | 74.74333 | 19.91786 | 5.338809
Ankerite | 2021-07-16 | MCON | 85 | 0.4758818 | 0.08959196 | 0.2593456 | 51.48515 | 28.71287 | 19.80198
Calcite | 2021-07-16 | MCON | 210 | 1.455227 | 0.05403921 | 0.03512593 | 82.1727 | 16.15599 | 1.671309
Dolomite_ | 2021-07-16 | MCON | 14 | 0.1151001 | 0 | 0.01623526 | 62.96296 | 37.03704 | 0
Chalcopyrite | 2021-07-16 | MCON | 285 | 12.29646 | 26.08441 | 13.36736 | 84.25076 | 15.74924 | 0
Chalcopyrite <20 | 2021-07-16 | MCON | 2625 | 21.82904 | 39.50578 | 20.64795 | 84.15159 | 13.14958 | 2.698823
Chalcopyrite >150 | 2021-07-16 | MCON | 8 | 1.548026 | 3.38758 | 1.728034 | 100 | 0 | 0
CPS floating Cu | 2021-07-16 | MCON | 145 | 1.409143 | 5.38838 | 0.5274101 | 43.84236 | 38.91626 | 17.24138
Cuprite | 2021-07-16 | MCON | 5 | 0.06386972 | 0.356346 | 0.0008134546 | 0 | 14.28571 | 85.71429
Delafossite | 2021-07-16 | MCON | 61 | 0.5502668 | 1.305796 | 0.5026419 | 41.17647 | 36.76471 | 22.05882
Malachite | 2021-07-16 | MCON | 75 | 0.6650229 | 2.94069 | 0.02395477 | 52.13675 | 37.60684 | 10.25641
Fe_Ox | 2021-07-16 | MCON | 129 | 1.313203 | 0.01184396 | 2.733402 | 34.50292 | 42.10526 | 23.39181
Fe_oxyhydroxides | 2021-07-16 | MCON | 36 | 0.2991556 | 0.002177045 | 0.485689 | 30 | 55 | 15
Haematite | 2021-07-16 | MCON | 54 | 0.6262823 | 0.00966692 | 1.345529 | 35.44304 | 36.70886 | 27.8481
Magnesioferrite | 2021-07-16 | MCON | 6 | 0.09041978 | 0 | 0.1242928 | 23.07692 | 53.84615 | 23.07692
Magnetite | 2021-07-16 | MCON | 32 | 0.2927238 | 0 | 0.7715605 | 42.10526 | 34.21053 | 23.68421
Tramp_Steel | 2021-07-16 | MCON | 0 | 0 | 0 | 0 | 0 | 0 | 0
Fe_Ti_Ox | 2021-07-16 | MCON | 25 | 0.3567431 | 0.002942409 | 0.2816171 | 80.39216 | 13.72549 | 5.882353
Ilmenite | 2021-07-16 | MCON | 13 | 0.215392 | 0.002044378 | 0.2784538 | 73.33333 | 23.33333 | 3.333333
Rutile | 2021-07-16 | MCON | 12 | 0.141351 | 0.0008980311 | 0.003163282 | 90.47619 | 0 | 9.52381
Non floating Cu | 2021-07-16 | MCON | 77 | 0.3388685 | 0.3604088 | 0.3096053 | 30.33708 | 47.19101 | 22.47191
Chrysocolla | 2021-07-16 | MCON | 25 | 0.08481061 | 0.1428715 | 0.008672091 | 25.92593 | 48.14815 | 25.92593
Cu_Fe_Oxide | 2021-07-16 | MCON | 12 | 0.1067986 | 0.09286316 | 0.2221423 | 11.76471 | 76.47059 | 11.76471
CuFe_Silicate | 2021-07-16 | MCON | 39 | 0.1382847 | 0.1156122 | 0.07448262 | 37.2093 | 37.2093 | 25.5814
Other sulphides | 2021-07-16 | MCON | 160 | 1.549806 | 0.2357916 | 0.7847139 | 53.21637 | 28.07018 | 18.71345
Arsenopyrite | 2021-07-16 | MCON | 6 | 0.05564294 | 0 | 0.06703616 | 33.33333 | 33.33333 | 33.33333
Galena | 2021-07-16 | MCON | 57 | 0.6309192 | 0.1795303 | 0.1877147 | 52.63158 | 28.07018 | 19.29825
Millerite | 2021-07-16 | MCON | 1 | 0.008032328 | 0 | 0.001293208 | 0 | 0 | 100
Molybdenite | 2021-07-16 | MCON | 81 | 0.6992762 | 0.04631574 | 0.4262077 | 56.47059 | 24.70588 | 18.82353
Monazite_Ce | 2021-07-16 | MCON | 0 | 0 | 0 | 0 | 0 | 0 | 0
Pentlandite | 2021-07-16 | MCON | 10 | 0.1148758 | 0 | 0.09181273 | 56.25 | 37.5 | 6.25
Siegenite | 2021-07-16 | MCON | 2 | 0.01444922 | 0 | 0.006469131 | 50 | 0 | 50
Sphalerite | 2021-07-16 | MCON | 1 | 0.01220555 | 0 | 0.002260029 | 0 | 100 | 0
vaesite | 2021-07-16 | MCON | 1 | 0.007179734 | 0 | 0.001920286 | 0 | 100 | 0
Pyrite | 2021-07-16 | MCON | 1724 | 33.30266 | 0.1859792 | 52.63948 | 71.71467 | 27.40774 | 0.8775878
Pyrrhotite | 2021-07-16 | MCON | 156 | 2.034183 | 0.003511492 | 4.338077 | 41.35593 | 51.52542 | 7.118644
Sec. Cu Sulphides | 2021-07-16 | MCON | 467 | 5.917298 | 24.53325 | 0.8198922 | 45.8728 | 45.8728 | 8.254398
Bornite | 2021-07-16 | MCON | 189 | 1.695614 | 5.831819 | 0.5716873 | 41.74312 | 39.90826 | 18.34862
Chalcocite | 2021-07-16 | MCON | 158 | 3.346654 | 15.6927 | 0.2268689 | 42.17172 | 55.05051 | 2.777778
Covellite | 2021-07-16 | MCON | 120 | 0.8750301 | 3.008736 | 0.02133593 | 64.8 | 27.2 | 8
Silicate gangue | 2021-07-16 | MCON | 2765 | 15.61767 | 0.1551285 | 1.508705 | 50.72197 | 41.74324 | 7.534786
Amphibole | 2021-07-16 | MCON | 128 | 0.6053114 | 0.09391076 | 0.3045289 | 37.31343 | 38.80597 | 23.8806
Biotite | 2021-07-16 | MCON | 18 | 0.1037472 | 0 | 0.07039625 | 45.83333 | 45.83333 | 8.333333
Garnets | 2021-07-16 | MCON | 723 | 3.754717 | 0.02323326 | 0.6754231 | 33.70913 | 55.12965 | 11.16122
Kaolinite | 2021-07-16 | MCON | 531 | 3.339878 | 0.01483471 | 0.03799046 | 59.71731 | 38.04476 | 2.237927
Muscovite | 2021-07-16 | MCON | 418 | 2.783942 | 0.01222986 | 0.09930484 | 73.93939 | 21.51515 | 4.545455
Orthoclase | 2021-07-16 | MCON | 0 | 0 | 0 | 0 | 0 | 0 | 0
Plagioclase | 2021-07-16 | MCON | 71 | 0.2877877 | 0.001509112 | 0.00888033 | 28.37838 | 47.2973 | 24.32432
Quartz | 2021-07-16 | MCON | 655 | 3.729947 | 0.007287262 | 0.02055679 | 49.94687 | 46.12115 | 3.931987
Silicate gangue_generic | 2021-07-16 | MCON | 217 | 0.987034 | 0.002123573 | 0.28364 | 36.32479 | 42.30769 | 21.36752
Chalcopyrite cl. | 2021-07-16 | MCON | 2918 | 35.67353 | 68.97777 | 35.74334 | 84.87351 | 13.47505 | 1.651441
Native Copper | 2021-07-16 | MCON | 4 | 0.1299831 | 0.7855486 | 0 | 0 | 81.81818 | 18.18182
CuMn mineral | 2021-07-16 | MCON | 1 | 0.008974668 | 0.00906195 | 0.004308335 | 100 | 0 | 0
Accessory_phases | 2021-07-16 | MFT | 24 | 0.2367199 | 0 | 0.002509893 | 88.37209 | 9.302326 | 2.325581
Apatite | 2021-07-16 | MFT | 20 | 0.2089184 | 0 | 0.002509893 | 97.4359 | 2.564103 | 0
Zircon | 2021-07-16 | MFT | 3 | 0.02390254 | 0 | 0 | 0 | 66.66667 | 33.33333
Carbonate gangue | 2021-07-16 | MFT | 2223 | 25.43111 | 2.376475 | 7.552462 | 85.46915 | 11.92041 | 2.610442
Ankerite | 2021-07-16 | MFT | 219 | 1.404401 | 0.7715246 | 4.121045 | 34.60076 | 41.06464 | 24.3346
Calcite | 2021-07-16 | MFT | 1871 | 22.62562 | 1.60495 | 1.816965 | 90.01015 | 8.670051 | 1.319797
Dolomite_ | 2021-07-16 | MFT | 133 | 1.401096 | 0 | 1.614451 | 54.48276 | 40.68966 | 4.827586
Chalcopyrite | 2021-07-16 | MFT | 0 | 0 | 0 | 0 | 0 | 0 | 0
Chalcopyrite <20 | 2021-07-16 | MFT | 85 | 0.6960894 | 45.3774 | 4.008853 | 83.67347 | 10.20408 | 6.122449
Chalcopyrite >150 | 2021-07-16 | MFT | 0 | 0 | 0 | 0 | 0 | 0 | 0
CPS floating Cu | 2021-07-16 | MFT | 5 | 0.05328062 | 5.231687 | 0.1237149 | 28.57143 | 28.57143 | 42.85714
Cuprite | 2021-07-16 | MFT | 0 | 0 | 0 | 0 | 0 | 0 | 0
Delafossite | 2021-07-16 | MFT | 3 | 0.02751335 | 1.757145 | 0.1178163 | 66.66667 | 33.33333 | 0
Malachite | 2021-07-16 | MFT | 2 | 0.02576728 | 3.474542 | 0.005898619 | 0 | 25 | 75
Fe_Ox | 2021-07-16 | MFT | 142 | 1.604098 | 0.2150924 | 22.60088 | 46.11111 | 41.66667 | 12.22222
Fe_oxyhydroxides | 2021-07-16 | MFT | 44 | 0.3898996 | 0 | 4.375211 | 36.95652 | 30.43478 | 32.6087
Haematite | 2021-07-16 | MFT | 57 | 0.7636946 | 0.1285479 | 10.59128 | 49.41176 | 45.88235 | 4.705882
Magnesioferrite | 2021-07-16 | MFT | 3 | 0.03153101 | 0 | 0.2871452 | 0 | 100 | 0
Magnetite | 2021-07-16 | MFT | 34 | 0.3579448 | 0.08654444 | 6.049023 | 53.65854 | 39.02439 | 7.317073
Tramp_Steel | 2021-07-16 | MFT | 4 | 0.06102776 | 0 | 1.298226 | 50 | 50 | 0
Fe_Ti_Ox | 2021-07-16 | MFT | 66 | 1.296331 | 0 | 5.398768 | 76.36364 | 18.18182 | 5.454545
Ilmenite | 2021-07-16 | MFT | 32 | 0.6021405 | 0 | 5.37473 | 78.37838 | 18.91892 | 2.702703
Rutile | 2021-07-16 | MFT | 34 | 0.6941908 | 0 | 0.02403747 | 74.72527 | 17.58242 | 7.692308
Non floating Cu | 2021-07-16 | MFT | 77 | 0.5453508 | 31.96863 | 1.72056 | 39.58333 | 51.38889 | 9.027778
Chrysocolla | 2021-07-16 | MFT | 33 | 0.2812363 | 22.82352 | 0.09008122 | 37.97468 | 54.43038 | 7.594937
Cu_Fe_Oxide | 2021-07-16 | MFT | 5 | 0.04983934 | 0.8443561 | 0.6976052 | 57.14286 | 28.57143 | 14.28571
CuFe_Silicate | 2021-07-16 | MFT | 37 | 0.2041039 | 7.646537 | 0.8990606 | 41.07143 | 48.21429 | 10.71429
Other sulphides | 2021-07-16 | MFT | 70 | 0.8540496 | 0.4313358 | 1.118315 | 41.33333 | 40 | 18.66667
Arsenopyrite | 2021-07-16 | MFT | 1 | 0.01051034 | 0 | 0.09872397 | 0 | 100 | 0
Galena | 2021-07-16 | MFT | 51 | 0.6397743 | 0.4313358 | 0.6724298 | 37.2549 | 37.2549 | 25.4902
Millerite | 2021-07-16 | MFT | 0 | 0 | 0 | 0 | 0 | 0 | 0
Molybdenite | 2021-07-16 | MFT | 5 | 0.04661843 | 0 | 0.3262981 | 40 | 60 | 0
Monazite_Ce | 2021-07-16 | MFT | 13 | 0.1571465 | 0 | 0.02086286 | 55.55556 | 38.88889 | 5.555556
Pentlandite | 2021-07-16 | MFT | 0 | 0 | 0 | 0 | 0 | 0 | 0
Siegenite | 2021-07-16 | MFT | 0 | 0 | 0 | 0 | 0 | 0 | 0
Sphalerite | 2021-07-16 | MFT | 0 | 0 | 0 | 0 | 0 | 0 | 0
vaesite | 2021-07-16 | MFT | 0 | 0 | 0 | 0 | 0 | 0 | 0
Pyrite | 2021-07-16 | MFT | 89 | 0.9172472 | 0.1019151 | 8.804626 | 63.88889 | 22.22222 | 13.88889
Pyrrhotite | 2021-07-16 | MFT | 15 | 0.2500782 | 0 | 3.52108 | 25 | 71.875 | 3.125
Sec. Cu Sulphides | 2021-07-16 | MFT | 7 | 0.06863928 | 8.90867 | 0.08348757 | 62.5 | 37.5 | 0
Bornite | 2021-07-16 | MFT | 3 | 0.03526048 | 4.346327 | 0.08348757 | 50 | 50 | 0
Chalcocite | 2021-07-16 | MFT | 1 | 0.009577968 | 1.55227 | 0 | 100 | 0 | 0
Covellite | 2021-07-16 | MFT | 3 | 0.02380083 | 3.010073 | 0 | 66.66667 | 33.33333 | 0
Silicate gangue | 2021-07-16 | MFT | 8258 | 68.047 | 5.388793 | 45.06474 | 43.5857 | 46.6264 | 9.787906
Amphibole | 2021-07-16 | MFT | 396 | 2.73896 | 1.972387 | 11.47062 | 45.04673 | 33.08411 | 21.86916
Biotite | 2021-07-16 | MFT | 262 | 1.900879 | 0.3933789 | 6.642583 | 17.78351 | 69.07216 | 13.14433
Garnets | 2021-07-16 | MFT | 1785 | 13.95581 | 0.5269587 | 12.28347 | 25.64455 | 59.29873 | 15.05672
Kaolinite | 2021-07-16 | MFT | 1577 | 15.18537 | 0.696221 | 0.4764639 | 41.63241 | 55.40223 | 2.965355
Muscovite | 2021-07-16 | MFT | 1763 | 17.25285 | 1.427472 | 2.764629 | 72.20837 | 23.46911 | 4.322527
Orthoclase | 2021-07-16 | MFT | 3 | 0.01301926 | 0 | 0 | 33.33333 | 33.33333 | 33.33333
Plagioclase | 2021-07-16 | MFT | 213 | 0.9696633 | 0 | 0.04884512 | 18.63636 | 32.27273 | 49.09091
Quartz | 2021-07-16 | MFT | 1476 | 10.85794 | 0.2290559 | 0.1005803 | 40.33926 | 50.93091 | 8.72983
Silicate gangue_generic | 2021-07-16 | MFT | 686 | 4.230749 | 0.1433188 | 9.512071 | 25.31073 | 48.47458 | 26.21469
Chalcopyrite cl. | 2021-07-16 | MFT | 85 | 0.6960894 | 45.3774 | 4.008853 | 83.67347 | 10.20408 | 6.122449
Native Copper | 2021-07-16 | MFT | 0 | 0 | 0 | 0 | 0 | 0 | 0
CuMn mineral | 2021-07-16 | MFT | 2 | 0.01017129 | 0.6542126 | 0.0338132 | 0 | 100 | 0
Accessory_phases | 2021-07-17 | MCON | 22 | 0.2627845 | 0.0005511001 | 0.001087817 | 80.35714 | 14.28571 | 5.357143
Apatite | 2021-07-17 | MCON | 18 | 0.2454567 | 0 | 0.0009255162 | 82.69231 | 13.46154 | 3.846154
Zircon | 2021-07-17 | MCON | 1 | 0.007020732 | 0 | 0 | 0 | 0 | 100
Carbonate gangue | 2021-07-17 | MCON | 328 | 2.384375 | 0.0677779 | 0.3528356 | 69.42004 | 26.01054 | 4.56942
Ankerite | 2021-07-17 | MCON | 85 | 0.4705384 | 0.04541542 | 0.2477122 | 46 | 39 | 15
Calcite | 2021-07-17 | MCON | 210 | 1.603057 | 0.02040291 | 0.05114124 | 82.07071 | 15.65657 | 2.272727
Dolomite_ | 2021-07-17 | MCON | 33 | 0.3107794 | 0.001959563 | 0.05398219 | 32.87671 | 64.38356 | 2.739726
Chalcopyrite | 2021-07-17 | MCON | 378 | 17.93803 | 33.24509 | 20.52347 | 86.00837 | 13.39846 | 0.5931612
Chalcopyrite <20 | 2021-07-17 | MCON | 3000 | 25.3298 | 40.18664 | 24.80734 | 84.25995 | 13.17025 | 2.569805
Chalcopyrite >150 | 2021-07-17 | MCON | 27 | 6.308979 | 12.16516 | 7.394055 | 97.42063 | 2.579365 | 0
CPS floating Cu | 2021-07-17 | MCON | 83 | 0.730664 | 2.02341 | 0.4282064 | 37.62376 | 41.58416 | 20.79208
Cuprite | 2021-07-17 | MCON | 6 | 0.07289611 | 0.3294915 | 0.007478466 | 0 | 37.5 | 62.5
Delafossite | 2021-07-17 | MCON | 46 | 0.4363908 | 0.9091417 | 0.417348 | 27.77778 | 50 | 22.22222
Malachite | 2021-07-17 | MCON | 31 | 0.2213771 | 0.7847767 | 0.003379976 | 58.97436 | 30.76923 | 10.25641
Fe_Ox | 2021-07-17 | MCON | 107 | 1.047418 | 0.01081927 | 2.339395 | 29.92701 | 51.09489 | 18.9781
Fe_oxyhydroxides | 2021-07-17 | MCON | 34 | 0.2987545 | 0.001118174 | 0.5258114 | 32.5 | 52.5 | 15
Haematite | 2021-07-17 | MCON | 40 | 0.3800158 | 0.004316692 | 0.8489345 | 29.16667 | 45.83333 | 25
Magnesioferrite | 2021-07-17 | MCON | 4 | 0.0486223 | 0.003862493 | 0.08053957 | 28.57143 | 57.14286 | 14.28571
Magnetite | 2021-07-17 | MCON | 28 | 0.3154101 | 0.001521915 | 0.878781 | 29.26829 | 56.09756 | 14.63415
Tramp_Steel | 2021-07-17 | MCON | 0 | 0 | 0 | 0 | 0 | 0 | 0
Fe_Ti_Ox | 2021-07-17 | MCON | 16 | 0.282323 | 0.002803422 | 0.140244 | 73.17073 | 26.82927 | 0
Ilmenite | 2021-07-17 | MCON | 9 | 0.1075516 | 0 | 0.1368296 | 40 | 60 | 0
Rutile | 2021-07-17 | MCON | 7 | 0.1747714 | 0.002803422 | 0.003414392 | 92.30769 | 7.692308 | 0
Non floating Cu | 2021-07-17 | MCON | 57 | 0.2319829 | 0.1862197 | 0.2349492 | 33.87097 | 41.93548 | 24.19355
Chrysocolla | 2021-07-17 | MCON | 11 | 0.03450615 | 0.04783124 | 0.001047663 | 27.27273 | 63.63636 | 9.090909
Cu_Fe_Oxide | 2021-07-17 | MCON | 7 | 0.0690123 | 0.04491405 | 0.1497793 | 0 | 54.54545 | 45.45455
CuFe_Silicate | 2021-07-17 | MCON | 39 | 0.1284645 | 0.09347443 | 0.08412228 | 45 | 32.5 | 22.5
Other sulphides | 2021-07-17 | MCON | 185 | 1.915569 | 0.3075926 | 0.7246124 | 54.24528 | 33.01887 | 12.73585
Arsenopyrite | 2021-07-17 | MCON | 3 | 0.02778417 | 0 | 0.03076291 | 66.66667 | 33.33333 | 0
Galena | 2021-07-17 | MCON | 67 | 0.7406125 | 0.2230967 | 0.1738255 | 64.1791 | 23.8806 | 11.9403
Millerite | 2021-07-17 | MCON | 2 | 0.01604312 | 0 | 0 | 50 | 0 | 50
Molybdenite | 2021-07-17 | MCON | 97 | 0.9776742 | 0.08449585 | 0.4645142 | 46.21849 | 39.4958 | 14.28571
Monazite_Ce | 2021-07-17 | MCON | 5 | 0.03846465 | 0 | 0.01193128 | 80 | 20 | 0
Pentlandite | 2021-07-17 | MCON | 4 | 0.05019076 | 0 | 0.03958246 | 28.57143 | 71.42857 | 0
Siegenite | 2021-07-17 | MCON | 4 | 0.04328953 | 0 | 0.0024343 | 100 | 0 | 0
Sphalerite | 2021-07-17 | MCON | 0 | 0 | 0 | 0 | 0 | 0 | 0
vaesite | 2021-07-17 | MCON | 3 | 0.02151033 | 0 | 0.001561734 | 66.66667 | 0 | 33.33333
Pyrite | 2021-07-17 | MCON | 1045 | 22.6834 | 0.1564592 | 37.64072 | 74.3649 | 24.41438 | 1.220719
Pyrrhotite | 2021-07-17 | MCON | 93 | 1.59762 | 0.001767354 | 3.612077 | 30.17241 | 66.81034 | 3.017241
Sec. Cu Sulphides | 2021-07-17 | MCON | 240 | 3.213478 | 11.53018 | 0.4916677 | 37.34644 | 53.31695 | 9.336609
Bornite | 2021-07-17 | MCON | 95 | 0.8855084 | 2.665068 | 0.3591616 | 40.35088 | 38.59649 | 21.05263
Chalcocite | 2021-07-17 | MCON | 65 | 1.628884 | 6.748445 | 0.1070546 | 31.60622 | 65.28497 | 3.108808
Covellite | 2021-07-17 | MCON | 80 | 0.6990856 | 2.116666 | 0.02545159 | 45 | 47 | 8
Silicate gangue | 2021-07-17 | MCON | 2936 | 16.07358 | 0.1155276 | 1.309339 | 55.07614 | 37.41117 | 7.51269
Amphibole | 2021-07-17 | MCON | 94 | 0.4601417 | 0.04288593 | 0.2751693 | 39.21569 | 36.27451 | 24.5098
Biotite | 2021-07-17 | MCON | 4 | 0.03453602 | 0 | 0.02515087 | 50 | 50 | 0
Garnets | 2021-07-17 | MCON | 751 | 3.813094 | 0.01552716 | 0.5946366 | 45.23282 | 42.35033 | 12.41685
Kaolinite | 2021-07-17 | MCON | 433 | 2.734321 | 0.01787438 | 0.02675327 | 52.72989 | 42.24138 | 5.028736
Muscovite | 2021-07-17 | MCON | 390 | 2.388453 | 0.01481565 | 0.08721427 | 67.72487 | 27.68959 | 4.585538
Orthoclase | 2021-07-17 | MCON | 1 | 0.003824058 | 0 | 0 | 0 | 0 | 100
Plagioclase | 2021-07-17 | MCON | 85 | 0.345659 | 0.01001491 | 0.01549996 | 22.47191 | 46.06742 | 31.46067
Quartz | 2021-07-17 | MCON | 957 | 5.316262 | 0.009906063 | 0.05690963 | 62.09978 | 35.74088 | 2.159345
Silicate gangue_generic | 2021-07-17 | MCON | 220 | 0.968861 | 0.00450352 | 0.2256671 | 48.26087 | 34.34783 | 17.3913
Chalcopyrite cl. | 2021-07-17 | MCON | 3405 | 49.57681 | 85.59689 | 52.72486 | 86.56735 | 11.90506 | 1.527585
Native Copper | 2021-07-17 | MCON | 0 | 0 | 0 | 0 | 0 | 0 | 0
CuMn mineral | 2021-07-17 | MCON | 0 | 0 | 0 | 0 | 0 | 0 | 0
Accessory_phases | 2021-07-17 | MCOF | 27 | 0.3332432 | 0.1661452 | 0.01979299 | 77.04918 | 18.03279 | 4.918033
Apatite | 2021-07-17 | MCOF | 21 | 0.3048298 | 0 | 0.01578973 | 80 | 18.18182 | 1.818182
Zircon | 2021-07-17 | MCOF | 1 | 0.008243384 | 0 | 0 | 100 | 0 | 0
Carbonate gangue | 2021-07-17 | MCOF | 2542 | 29.99885 | 1.519979 | 9.8208 | 82.60241 | 14.53815 | 2.859438
Ankerite | 2021-07-17 | MCOF | 256 | 1.778992 | 0.7012597 | 4.571158 | 38.81988 | 37.57764 | 23.60248
Calcite | 2021-07-17 | MCOF | 2014 | 24.91575 | 0.6826247 | 1.771665 | 88.21061 | 10.85464 | 0.9347577
Dolomite_ | 2021-07-17 | MCOF | 272 | 3.304106 | 0.1360945 | 3.477977 | 59.45537 | 32.52648 | 8.018154
Chalcopyrite | 2021-07-17 | MCOF | 21 | 0.8745178 | 24.3399 | 5.571688 | 85.71429 | 14.28571 | 0
Chalcopyrite <20 | 2021-07-17 | MCOF | 285 | 2.564762 | 59.37924 | 13.35433 | 85.38682 | 11.46132 | 3.151862
Chalcopyrite >150 | 2021-07-17 | MCOF | 0 | 0 | 0 | 0 | 0 | 0 | 0
CPS floating Cu | 2021-07-17 | MCOF | 6 | 0.05794924 | 2.319777 | 0.1694601 | 57.14286 | 42.85714 | 0
Cuprite | 2021-07-17 | MCOF | 0 | 0 | 0 | 0 | 0 | 0 | 0
Delafossite | 2021-07-17 | MCOF | 4 | 0.03795464 | 0.9471657 | 0.1694601 | 50 | 50 | 0
Malachite | 2021-07-17 | MCOF | 2 | 0.01999459 | 1.372611 | 0 | 66.66667 | 33.33333 | 0
Fe_Ox | 2021-07-17 | MCOF | 107 | 1.224055 | 0.1639661 | 15.56214 | 44.44444 | 46.66667 | 8.888889
Fe_oxyhydroxides | 2021-07-17 | MCOF | 31 | 0.2806258 | 0 | 2.746258 | 46.875 | 28.125 | 25
Haematite | 2021-07-17 | MCOF | 43 | 0.5019695 | 0.1147987 | 6.269086 | 42.59259 | 50 | 7.407407
Magnesioferrite | 2021-07-17 | MCOF | 8 | 0.0734012 | 0 | 0.6183624 | 22.22222 | 77.77778 | 0
Magnetite | 2021-07-17 | MCOF | 24 | 0.3522731 | 0.04916743 | 5.62353 | 48.71795 | 51.28205 | 0
Tramp_Steel | 2021-07-17 | MCOF | 1 | 0.0157852 | 0 | 0.304908 | 100 | 0 | 0
Fe_Ti_Ox | 2021-07-17 | MCOF | 61 | 1.180207 | 0 | 5.810685 | 60.41667 | 30.55556 | 9.027778
Ilmenite | 2021-07-17 | MCOF | 29 | 0.6987583 | 0 | 5.810685 | 54.21687 | 45.78313 | 0
Rutile | 2021-07-17 | MCOF | 32 | 0.4814487 | 0 | 0 | 68.85246 | 9.836066 | 21.31148
Non floating Cu | 2021-07-17 | MCOF | 28 | 0.1489071 | 2.754907 | 0.4570768 | 68.42105 | 18.42105 | 13.15789
Chrysocolla | 2021-07-17 | MCOF | 8 | 0.06629785 | 2.13408 | 0.01398815 | 94.44444 | 5.555556 | 0
Cu_Fe_Oxide | 2021-07-17 | MCOF | 2 | 0.01473286 | 0.07120839 | 0.1988808 | 50 | 50 | 0
CuFe_Silicate | 2021-07-17 | MCOF | 18 | 0.06787637 | 0.549618 | 0.2442079 | 44.44444 | 27.77778 | 27.77778
Other sulphides | 2021-07-17 | MCOF | 66 | 0.8536287 | 0.1424528 | 0.4157085 | 50 | 40 | 10
Arsenopyrite | 2021-07-17 | MCOF | 0 | 0 | 0 | 0 | 0 | 0 | 0
Galena | 2021-07-17 | MCOF | 55 | 0.713842 | 0.1424528 | 0.1956566 | 50.90909 | 38.18182 | 10.90909
Millerite | 2021-07-17 | MCOF | 0 | 0 | 0 | 0 | 0 | 0 | 0
Molybdenite | 2021-07-17 | MCOF | 7 | 0.06752559 | 0 | 0.2200519 | 100 | 0 | 0
Monazite_Ce | 2021-07-17 | MCOF | 4 | 0.07226115 | 0 | 0 | 0 | 87.5 | 12.5
Pentlandite | 2021-07-17 | MCOF | 0 | 0 | 0 | 0 | 0 | 0 | 0
Siegenite | 2021-07-17 | MCOF | 0 | 0 | 0 | 0 | 0 | 0 | 0
Sphalerite | 2021-07-17 | MCOF | 0 | 0 | 0 | 0 | 0 | 0 | 0
vaesite | 2021-07-17 | MCOF | 0 | 0 | 0 | 0 | 0 | 0 | 0
Pyrite | 2021-07-17 | MCOF | 111 | 1.669548 | 0.09284071 | 15.10588 | 73.68421 | 24.73684 | 1.578947
Pyrrhotite | 2021-07-17 | MCOF | 20 | 0.2829936 | 0 | 3.5231 | 48.57143 | 51.42857 | 0
Sec. Cu Sulphides | 2021-07-17 | MCOF | 10 | 0.1402603 | 7.87018 | 0.0235066 | 73.33333 | 6.666667 | 20
Bornite | 2021-07-17 | MCOF | 2 | 0.01824068 | 0.8986518 | 0.01455073 | 100 | 0 | 0
Chalcocite | 2021-07-17 | MCOF | 4 | 0.0891864 | 5.40685 | 0 | 77.77778 | 0 | 22.22222
Covellite | 2021-07-17 | MCOF | 4 | 0.03283322 | 1.564678 | 0.008955877 | 50 | 25 | 25
Silicate gangue | 2021-07-17 | MCOF | 7129 | 60.67108 | 1.250609 | 30.16583 | 45.71974 | 44.55131 | 9.728956
Amphibole | 2021-07-17 | MCOF | 286 | 2.198177 | 0.3132553 | 8.686719 | 48.91566 | 31.08434 | 20
Biotite | 2021-07-17 | MCOF | 153 | 1.140481 | 0.01319592 | 4.060479 | 17.77778 | 63.11111 | 19.11111
Garnets | 2021-07-17 | MCOF | 1592 | 12.20542 | 0.2557994 | 7.282428 | 25.74217 | 58.03172 | 16.22611
Kaolinite | 2021-07-17 | MCOF | 1303 | 13.37708 | 0.2800729 | 0.2237879 | 44.82759 | 51.34483 | 3.827586
Muscovite | 2021-07-17 | MCOF | 1402 | 15.36732 | 0.2608723 | 1.339636 | 70.67911 | 25.84487 | 3.476022
Orthoclase | 2021-07-17 | MCOF | 2 | 0.008980027 | 0 | 0 | 50 | 0 | 50
Plagioclase | 2021-07-17 | MCOF | 181 | 0.8573119 | 0.03002035 | 0.03169413 | 23.40426 | 34.04255 | 42.55319
Quartz | 2021-07-17 | MCOF | 1585 | 11.40121 | 0.07325612 | 0.1277287 | 44.88382 | 47.2075 | 7.908683
Silicate gangue_generic | 2021-07-17 | MCOF | 596 | 3.808443 | 0.02413702 | 7.893505 | 28.44156 | 45.45455 | 26.1039
Chalcopyrite cl. | 2021-07-17 | MCOF | 306 | 3.43928 | 83.71914 | 18.92602 | 85.47009 | 12.17949 | 2.350427
Native Copper | 2021-07-17 | MCOF | 0 | 0 | 0 | 0 | 0 | 0 | 0
CuMn mineral | 2021-07-17 | MCOF | 0 | 0 | 0 | 0 | 0 | 0 | 0
Accessory_phases | 2021-07-17 | MFT | 23 | 0.1920248 | 0.3788788 | 0.005649588 | 60 | 27.5 | 12.5
Apatite | 2021-07-17 | MFT | 18 | 0.1630913 | 0.1686657 | 0.003323956 | 66.66667 | 21.21212 | 12.12121
Zircon | 2021-07-17 | MFT | 1 | 0.007350682 | 0 | 0 | 0 | 0 | 100
Carbonate gangue | 2021-07-17 | MFT | 2915 | 34.22068 | 6.043118 | 14.81964 | 80.83877 | 16.07233 | 3.0889
Ankerite | 2021-07-17 | MFT | 334 | 2.295759 | 2.57558 | 7.573291 | 36.90987 | 44.4206 | 18.66953
Calcite | 2021-07-17 | MFT | 2287 | 28.9608 | 3.131425 | 2.939048 | 86.9018 | 11.78106 | 1.317137
Dolomite_ | 2021-07-17 | MFT | 294 | 2.964124 | 0.3361126 | 4.307296 | 49.32331 | 40.30075 | 10.37594
Chalcopyrite | 2021-07-17 | MFT | 1 | 0.02621222 | 2.026156 | 0.1933931 | 100 | 0 | 0
Chalcopyrite <20 | 2021-07-17 | MFT | 167 | 1.153998 | 66.32256 | 6.798008 | 67.63217 | 22.71426 | 9.653562
Chalcopyrite >150 | 2021-07-17 | MFT | 0 | 0 | 0 | 0 | 0 | 0 | 0
CPS floating Cu | 2021-07-17 | MFT | 6 | 0.04915573 | 4.532662 | 0.1984457 | 57.14286 | 42.85714 | 0
Cuprite | 2021-07-17 | MFT | 0 | 0 | 0 | 0 | 0 | 0 | 0
Delafossite | 2021-07-17 | MFT | 3 | 0.02538331 | 1.593823 | 0.1984457 | 66.66667 | 33.33333 | 0
Malachite | 2021-07-17 | MFT | 3 | 0.02377242 | 2.938839 | 0 | 50 | 50 | 0
Fe_Ox | 2021-07-17 | MFT | 143 | 1.589609 | 0.06178115 | 24.83163 | 23.23232 | 62.12121 | 14.64646
Fe_oxyhydroxides | 2021-07-17 | MFT | 39 | 0.375354 | 0 | 4.704198 | 16.66667 | 66.66667 | 16.66667
Haematite | 2021-07-17 | MFT | 60 | 0.6879926 | 0.06178115 | 10.57395 | 21.68675 | 62.6506 | 15.66265
Magnesioferrite | 2021-07-17 | MFT | 12 | 0.09454229 | 0 | 1.118195 | 15.38462 | 46.15385 | 38.46154
Magnetite | 2021-07-17 | MFT | 31 | 0.426887 | 0 | 8.39291 | 33.96226 | 60.37736 | 5.660377
Tramp_Steel | 2021-07-17 | MFT | 0 | 0 | 0 | 0 | 0 | 0 | 0
Fe_Ti_Ox | 2021-07-17 | MFT | 55 | 0.9646598 | 0 | 6.057969 | 65.90909 | 31.81818 | 2.272727
Ilmenite | 2021-07-17 | MFT | 28 | 0.5705381 | 0 | 6.014649 | 61.84211 | 38.15789 | 0
Rutile | 2021-07-17 | MFT | 27 | 0.3941217 | 0 | 0.04332029 | 71.42857 | 23.21429 | 5.357143
Non floating Cu | 2021-07-17 | MFT | 29 | 0.1350492 | 5.320995 | 0.7024416 | 45.71429 | 37.14286 | 17.14286
Chrysocolla | 2021-07-17 | MFT | 7 | 0.03284347 | 2.114017 | 0 | 70 | 20 | 10
Cu_Fe_Oxide | 2021-07-17 | MFT | 4 | 0.02627478 | 0.5340944 | 0.415454 | 25 | 50 | 25
CuFe_Silicate | 2021-07-17 | MFT | 15 | 0.05716329 | 1.948614 | 0.2635863 | 41.17647 | 35.29412 | 23.52941
Other sulphides | 2021-07-17 | MFT | 84 | 0.9210874 | 1.272234 | 0.6284755 | 41.66667 | 40.47619 | 17.85714
Arsenopyrite | 2021-07-17 | MFT | 0 | 0 | 0 | 0 | 0 | 0 | 0
Galena | 2021-07-17 | MFT | 69 | 0.7985656 | 0.2086989 | 0.3516696 | 39.13043 | 42.02899 | 18.84058
Millerite | 2021-07-17 | MFT | 0 | 0 | 0 | 0 | 0 | 0 | 0
Molybdenite | 2021-07-17 | MFT | 8 | 0.0688149 | 0.930603 | 0.2158387 | 62.5 | 37.5 | 0
Monazite_Ce | 2021-07-17 | MFT | 4 | 0.03221788 | 0.1329324 | 0 | 50 | 50 | 0
Pentlandite | 2021-07-17 | MFT | 0 | 0 | 0 | 0 | 0 | 0 | 0
Siegenite | 2021-07-17 | MFT | 2 | 0.015108 | 0 | 0.06096724 | 0 | 0 | 100
Sphalerite | 2021-07-17 | MFT | 1 | 0.006381018 | 0 | 0 | 100 | 0 | 0
vaesite | 2021-07-17 | MFT | 0 | 0 | 0 | 0 | 0 | 0 | 0
Pyrite | 2021-07-17 | MFT | 76 | 0.6973608 | 0.3433978 | 8.225549 | 68.53933 | 25.8427 | 5.617978
Pyrrhotite | 2021-07-17 | MFT | 20 | 0.2956069 | 0 | 4.703078 | 68.29268 | 31.70732 | 0
Sec. Cu Sulphides | 2021-07-17 | MFT | 10 | 0.07471108 | 9.25237 | 0.01136035 | 50 | 50 | 0
Bornite | 2021-07-17 | MFT | 0 | 0 | 0 | 0 | 0 | 0 | 0
Chalcocite | 2021-07-17 | MFT | 1 | 0.008836459 | 1.576673 | 0 | 0 | 100 | 0
Covellite | 2021-07-17 | MFT | 9 | 0.06587463 | 7.675696 | 0.01136035 | 55.55556 | 44.44444 | 0
Silicate gangue | 2021-07-17 | MFT | 7639 | 59.67985 | 4.445846 | 32.82436 | 40.14808 | 48.26396 | 11.58795
Amphibole | 2021-07-17 | MFT | 302 | 1.752309 | 1.47985 | 6.933761 | 29.11051 | 38.27493 | 32.61456
Biotite | 2021-07-17 | MFT | 130 | 0.9310969 | 0.04493704 | 4.169277 | 12.13592 | 62.13592 | 25.72816
Garnets | 2021-07-17 | MFT | 1858 | 13.22946 | 0.8475908 | 11.16736 | 20.87655 | 62.76347 | 16.35999
Kaolinite | 2021-07-17 | MFT | 1426 | 13.656 | 0.7684637 | 0.3837044 | 41.26506 | 54.27711 | 4.457831
Muscovite | 2021-07-17 | MFT | 1309 | 13.26651 | 0.6992645 | 2.007244 | 66.85505 | 26.72872 | 6.416223
Orthoclase | 2021-07-17 | MFT | 3 | 0.02402266 | 0 | 0.004660658 | 66.66667 | 33.33333 | 0
Plagioclase | 2021-07-17 | MFT | 211 | 0.886461 | 0.1707851 | 0.05112371 | 11.92661 | 30.27523 | 57.79817
Quartz | 2021-07-17 | MFT | 1769 | 12.38801 | 0.2396155 | 0.2050904 | 40.48177 | 52.15791 | 7.360321
Silicate gangue_generic | 2021-07-17 | MFT | 600 | 3.307807 | 0.1953401 | 7.4893 | 25.6 | 40 | 34.4
Chalcopyrite cl. | 2021-07-17 | MFT | 168 | 1.18021 | 68.34872 | 6.991401 | 68.35106 | 22.20978 | 9.439159
Native Copper | 2021-07-17 | MFT | 0 | 0 | 0 | 0 | 0 | 0 | 0
CuMn mineral | 2021-07-17 | MFT | 3 | 0.0187677 | 0.7242686 | 0.02340126 | 25 | 75 | 0
Accessory_phases | 2021-07-18 | MCOF | 26 | 0.3629485 | 0 | 0.004681999 | 93.44262 | 6.557377 | 0
Apatite | 2021-07-18 | MCOF | 21 | 0.3238216 | 0 | 0.004681999 | 100 | 0 | 0
Zircon | 2021-07-18 | MCOF | 2 | 0.02627091 | 0 | 0 | 0 | 100 | 0
Carbonate gangue | 2021-07-18 | MCOF | 2847 | 33.37568 | 1.412189 | 12.88133 | 84.41818 | 13.26374 | 2.318084
Ankerite | 2021-07-18 | MCOF | 338 | 2.271316 | 0.7195111 | 6.244183 | 41.86047 | 39.79328 | 18.34625
Calcite | 2021-07-18 | MCOF | 2203 | 27.68999 | 0.6684178 | 2.52489 | 91.81255 | 7.038658 | 1.148796
Dolomite_ | 2021-07-18 | MCOF | 306 | 3.41438 | 0.02426019 | 4.112262 | 46.96734 | 50.3888 | 2.643857
Chalcopyrite | 2021-07-18 | MCOF | 7 | 0.3513036 | 9.539478 | 2.250115 | 88.88889 | 11.11111 | 0
Chalcopyrite <20 | 2021-07-18 | MCOF | 247 | 2.373251 | 57.07543 | 13.38055 | 79.93421 | 16.44737 | 3.618421
Chalcopyrite >150 | 2021-07-18 | MCOF | 0 | 0 | 0 | 0 | 0 | 0 | 0
CPS floating Cu | 2021-07-18 | MCOF | 9 | 0.07871957 | 2.943238 | 0.2785044 | 44.44444 | 11.11111 | 44.44444
Cuprite | 2021-07-18 | MCOF | 0 | 0 | 0 | 0 | 0 | 0 | 0
Delafossite | 2021-07-18 | MCOF | 5 | 0.05039916 | 1.627882 | 0.2785044 | 60 | 0 | 40
Malachite | 2021-07-18 | MCOF | 4 | 0.02832041 | 1.315356 | 0 | 25 | 25 | 50
Fe_Ox | 2021-07-18 | MCOF | 113 | 1.329196 | 0.05501225 | 17.5989 | 58.39416 | 31.38686 | 10.21898
Fe_oxyhydroxides | 2021-07-18 | MCOF | 38 | 0.372637 | 0.03489157 | 4.111102 | 55 | 30 | 15
Haematite | 2021-07-18 | MCOF | 50 | 0.6912417 | 0.02012068 | 9.176034 | 62.85714 | 31.42857 | 5.714286
Magnesioferrite | 2021-07-18 | MCOF | 1 | 0.008663811 | 0 | 0.08698909 | 0 | 0 | 100
Magnetite | 2021-07-18 | MCOF | 23 | 0.2398851 | 0 | 3.877231 | 56 | 32 | 12
Tramp_Steel | 2021-07-18 | MCOF | 1 | 0.01676867 | 0 | 0.3475478 | 0 | 100 | 0
Fe_Ti_Ox | 2021-07-18 | MCOF | 47 | 0.9630804 | 0 | 3.279497 | 88.39286 | 10.71429 | 0.8928571
Ilmenite | 2021-07-18 | MCOF | 19 | 0.3845614 | 0 | 3.267059 | 90.69767 | 9.302326 | 0
Rutile | 2021-07-18 | MCOF | 28 | 0.578519 | 0 | 0.01243817 | 86.95652 | 11.5942 | 1.449275
Non floating Cu | 2021-07-18 | MCOF | 60 | 0.3884741 | 7.233334 | 1.290698 | 26.08696 | 53.26087 | 20.65217
Chrysocolla | 2021-07-18 | MCOF | 21 | 0.1643329 | 4.606748 | 0.1256882 | 23.80952 | 61.90476 | 14.28571
Cu_Fe_Oxide | 2021-07-18 | MCOF | 3 | 0.03912689 | 0.4087704 | 0.4407114 | 20 | 0 | 80
CuFe_Silicate | 2021-07-18 | MCOF | 35 | 0.1682456 | 2.079833 | 0.6823643 | 23.80952 | 54.7619 | 21.42857
Other sulphides | 2021-07-18 | MCOF | 51 | 0.676299 | 0.8277588 | 0.5147081 | 57.69231 | 34.61538 | 7.692308
Arsenopyrite | 2021-07-18 | MCOF | 0 | 0 | 0 | 0 | 0 | 0 | 0
Galena | 2021-07-18 | MCOF | 42 | 0.579078 | 0.6223001 | 0.3571437 | 59.52381 | 30.95238 | 9.52381
Millerite | 2021-07-18 | MCOF | 0 | 0 | 0 | 0 | 0 | 0 | 0
Molybdenite | 2021-07-18 | MCOF | 5 | 0.05123759 | 0.2054587 | 0.1575643 | 60 | 40 | 0
Monazite_Ce | 2021-07-18 | MCOF | 3 | 0.03838161 | 0 | 0 | 50 | 50 | 0
Pentlandite | 2021-07-18 | MCOF | 0 | 0 | 0 | 0 | 0 | 0 | 0
Siegenite | 2021-07-18 | MCOF | 0 | 0 | 0 | 0 | 0 | 0 | 0
Sphalerite | 2021-07-18 | MCOF | 1 | 0.007601796 | 0 | 0 | 0 | 100 | 0
vaesite | 2021-07-18 | MCOF | 0 | 0 | 0 | 0 | 0 | 0 | 0
Pyrite | 2021-07-18 | MCOF | 80 | 0.9521249 | 0.1697246 | 8.935739 | 68.62745 | 24.5098 | 6.862745
Pyrrhotite | 2021-07-18 | MCOF | 19 | 0.2147321 | 0 | 2.836048 | 72 | 28 | 0
Sec. Cu Sulphides | 2021-07-18 | MCOF | 26 | 0.3583278 | 19.13102 | 0.2014038 | 43.24324 | 48.64865 | 8.108108
Bornite | 2021-07-18 | MCOF | 6 | 0.06781994 | 2.950518 | 0.1374976 | 57.14286 | 28.57143 | 14.28571
Chalcocite | 2021-07-18 | MCOF | 9 | 0.1684319 | 10.52784 | 0.02284945 | 25 | 75 | 0
Covellite | 2021-07-18 | MCOF | 11 | 0.1220759 | 5.652664 | 0.04105678 | 57.14286 | 28.57143 | 14.28571
Silicate gangue | 2021-07-18 | MCOF | 6837 | 58.57586 | 1.612817 | 36.54781 | 46.74961 | 44.86595 | 8.38444
Amphibole | 2021-07-18 | MCOF | 380 | 2.487054 | 0.996652 | 7.935558 | 41.17647 | 37.10407 | 21.71946
Biotite | 2021-07-18 | MCOF | 334 | 2.966917 | 0.03781682 | 9.972081 | 23.23049 | 69.50998 | 7.259528
Garnets | 2021-07-18 | MCOF | 1614 | 14.49497 | 0.1667068 | 7.397982 | 28.84685 | 63.33212 | 7.821026
Kaolinite | 2021-07-18 | MCOF | 1327 | 13.8724 | 0.212057 | 0.6612285 | 54.25645 | 43.16496 | 2.578594
Muscovite | 2021-07-18 | MCOF | 915 | 9.856846 | 0.1528802 | 1.644808 | 72.97441 | 23.9339 | 3.091684
Orthoclase | 2021-07-18 | MCOF | 1 | 0.004769754 | 0 | 0 | 0 | 100 | 0
Plagioclase | 2021-07-18 | MCOF | 116 | 0.5667809 | 0.009872498 | 0.01208322 | 26.49573 | 32.47863 | 41.02564
Quartz | 2021-07-18 | MCOF | 1498 | 9.860069 | 0.02697742 | 0.1164841 | 52.47872 | 36.85528 | 10.666
Silicate gangue_generic | 2021-07-18 | MCOF | 628 | 4.303175 | 0.009853978 | 8.510833 | 29.79243 | 45.66545 | 24.54212
Chalcopyrite cl. | 2021-07-18 | MCOF | 254 | 2.724554 | 66.6149 | 15.63067 | 81.08883 | 15.75931 | 3.151862
Native Copper | 2021-07-18 | MCOF | 0 | 0 | 0 | 0 | 0 | 0 | 0
CuMn mineral | 2021-07-18 | MCOF | 1 | 0.01676867 | 0.1379822 | 0.04193383 | 100 | 0 | 0
Accessory_phases | 2021-07-18 | MCON | 33 | 0.2731049 | 0.0113637 | 0.001082552 | 86.27451 | 11.76471 | 1.960784
Apatite | 2021-07-18 | MCON | 26 | 0.2410341 | 0 | 0.0009787259 | 88.63636 | 11.36364 | 0
Zircon | 2021-07-18 | MCON | 1 | 0.008147728 | 0 | 0 | 0 | 0 | 100
Carbonate gangue | 2021-07-18 | MCON | 330 | 2.699741 | 0.07916311 | 0.374047 | 72.04301 | 23.29749 | 4.659498
Ankerite | 2021-07-18 | MCON | 74 | 0.4805426 | 0.03798867 | 0.2758694 | 40.90909 | 38.63636 | 20.45455
Calcite | 2021-07-18 | MCON | 219 | 1.991929 | 0.03867217 | 0.05157175 | 80.89623 | 18.16038 | 0.9433962
Dolomite_ | 2021-07-18 | MCON | 37 | 0.2272696 | 0.002502271 | 0.04660583 | 50 | 41.30435 | 8.695652
Chalcopyrite | 2021-07-18 | MCON | 383 | 18.45684 | 31.05894 | 21.63196 | 87.60331 | 12.00315 | 0.3935458
Chalcopyrite <20 | 2021-07-18 | MCON | 3047 | 30.97931 | 45.93097 | 32.11286 | 87.97186 | 10.9027 | 1.12544
Chalcopyrite >150 | 2021-07-18 | MCON | 5 | 1.191233 | 2.077455 | 1.435991 | 60.97561 | 39.02439 | 0
CPS floating Cu | 2021-07-18 | MCON | 116 | 1.191267 | 3.662287 | 0.3955619 | 37.33333 | 36.66667 | 26
Cuprite | 2021-07-18 | MCON | 11 | 0.2009195 | 0.8658526 | 0.01207672 | 0 | 52.63158 | 47.36842
Delafossite | 2021-07-18 | MCON | 34 | 0.3563851 | 0.6515589 | 0.368216 | 36.84211 | 21.05263 | 42.10526
Malachite | 2021-07-18 | MCON | 68 | 0.5928773 | 1.946744 | 0.01526916 | 46.66667 | 40 | 13.33333
Fe_Ox | 2021-07-18 | MCON | 62 | 0.5894968 | 0.003886098 | 1.309906 | 40.90909 | 51.51515 | 7.575758
Fe_oxyhydroxides | 2021-07-18 | MCON | 18 | 0.1560203 | 0 | 0.274554 | 50 | 38.88889 | 11.11111
Haematite | 2021-07-18 | MCON | 18 | 0.1837573 | 0.001284927 | 0.4123831 | 40 | 55 | 5
Magnesioferrite | 2021-07-18 | MCON | 6 | 0.0644884 | 0.002601171 | 0.08860515 | 12.5 | 87.5 | 0
Magnetite | 2021-07-18 | MCON | 19 | 0.1696288 | 0 | 0.4763246 | 47.36842 | 42.10526 | 10.52632
Tramp_Steel | 2021-07-18 | MCON | 1 | 0.01560203 | 0 | 0.05803925 | 0 | 100 | 0
Fe_Ti_Ox | 2021-07-18 | MCON | 22 | 0.291238 | 0 | 0.2402572 | 75 | 19.44444 | 5.555556
Ilmenite | 2021-07-18 | MCON | 11 | 0.1664217 | 0 | 0.2379066 | 85 | 10 | 5
Rutile | 2021-07-18 | MCON | 11 | 0.1248163 | 0 | 0.00235059 | 62.5 | 31.25 | 6.25
Non floating Cu | 2021-07-18 | MCON | 40 | 0.2056868 | 0.2012825 | 0.1724336 | 31.25 | 37.5 | 31.25
Chrysocolla | 2021-07-18 | MCON | 15 | 0.06916901 | 0.1065025 | 0.003792441 | 42.10526 | 47.36842 | 10.52632
Cu_Fe_Oxide | 2021-07-18 | MCON | 6 | 0.05824759 | 0.04146656 | 0.1216806 | 12.5 | 62.5 | 25
CuFe_Silicate | 2021-07-18 | MCON | 19 | 0.0782702 | 0.0533134 | 0.04696058 | 28.57143 | 19.04762 | 52.38095
Other sulphides | 2021-07-18 | MCON | 149 | 2.046969 | 0.3215757 | 0.7407904 | 64.64646 | 27.27273 | 8.080808
Arsenopyrite | 2021-07-18 | MCON | 3 | 0.0322442 | 0.0008811406 | 0.03853008 | 66.66667 | 33.33333 | 0
Galena | 2021-07-18 | MCON | 54 | 0.6927303 | 0.2571847 | 0.221118 | 62.96296 | 31.48148 | 5.555556
Millerite | 2021-07-18 | MCON | 5 | 0.1024013 | 0 | 0.01835277 | 9.090909 | 81.81818 | 9.090909
Molybdenite | 2021-07-18 | MCON | 72 | 1.077407 | 0.0635098 | 0.4021045 | 71.68142 | 21.23894 | 7.079646
Monazite_Ce | 2021-07-18 | MCON | 2 | 0.02678349 | 0 | 0 | 100 | 0 | 0
Pentlandite | 2021-07-18 | MCON | 7 | 0.05824759 | 0 | 0.05012358 | 42.85714 | 42.85714 | 14.28571
Siegenite | 2021-07-18 | MCON | 2 | 0.02511927 | 0 | 0.005482 | 33.33333 | 0 | 66.66667
Sphalerite | 2021-07-18 | MCON | 1 | 0.007072922 | 0 | 0 | 100 | 0 | 0
vaesite | 2021-07-18 | MCON | 3 | 0.02496325 | 0 | 0.005079412 | 66.66667 | 0 | 33.33333
Pyrite | 2021-07-18 | MCON | 1119 | 20.2103 | 0.1168508 | 34.21327 | 78.685 | 20.28363 | 1.031371
Pyrrhotite | 2021-07-18 | MCON | 130 | 2.349562 | 0.01514269 | 5.420605 | 43.87755 | 53.7415 | 2.380952
Sec. Cu Sulphides | 2021-07-18 | MCON | 419 | 5.144354 | 16.45448 | 0.8405582 | 50.35587 | 40.92527 | 8.718861
Bornite | 2021-07-18 | MCON | 162 | 1.694728 | 4.735442 | 0.6009345 | 47.34043 | 39.3617 | 13.29787
Chalcocite | 2021-07-18 | MCON | 135 | 2.419269 | 8.834139 | 0.2098001 | 46.15385 | 48.17814 | 5.668016
Covellite | 2021-07-18 | MCON | 122 | 1.030358 | 2.884897 | 0.02982368 | 62.99213 | 29.13386 | 7.874016
Silicate gangue | 2021-07-18 | MCON | 2240 | 14.37089 | 0.06660886 | 1.110674 | 57.71128 | 37.65209 | 4.636633
Amphibole | 2021-07-18 | MCON | 74 | 0.4188279 | 0.02392993 | 0.2496371 | 55 | 36.25 | 8.75
Biotite | 2021-07-18 | MCON | 15 | 0.09518974 | 0 | 0.06198736 | 5.263158 | 89.47368 | 5.263158
Garnets | 2021-07-18 | MCON | 569 | 3.247754 | 0.009843044 | 0.4611258 | 45.46828 | 43.65559 | 10.87613
Kaolinite | 2021-07-18 | MCON | 456 | 3.223397 | 0.01505814 | 0.01957304 | 70.8628 | 27.86421 | 1.272984
Muscovite | 2021-07-18 | MCON | 244 | 1.882125 | 0.006953927 | 0.06771218 | 70.12987 | 28.05195 | 1.818182
Orthoclase | 2021-07-18 | MCON | 0 | 0 | 0 | 0 | 0 | 0 | 0
Plagioclase | 2021-07-18 | MCON | 54 | 0.2433917 | 0.004263593 | 0.005401661 | 35.18519 | 48.14815 | 16.66667
Quartz | 2021-07-18 | MCON | 669 | 4.419363 | 0.00250439 | 0.02153503 | 56.34096 | 42.30769 | 1.351351
Silicate gangue_generic | 2021-07-18 | MCON | 156 | 0.821291 | 0.004055841 | 0.2170669 | 45.83333 | 40.47619 | 13.69048
Chalcopyrite cl. | 2021-07-18 | MCON | 3435 | 50.62738 | 79.06736 | 55.18081 | 87.2023 | 11.96557 | 0.8321377
Native Copper | 2021-07-18 | MCON | 3 | 0.04108535 | 0.1981312 | 0 | 0 | 33.33333 | 66.66667
CuMn mineral | 2021-07-18 | MCON | 0 | 0 | 0 | 0 | 0 | 0 | 0
Accessory_phases | 2021-07-18 | MFT | 29 | 0.3562151 | 0 | 0.003740844 | 80.95238 | 17.46032 | 1.587302
Apatite | 2021-07-18 | MFT | 24 | 0.3311041 | 0 | 0.0007131148 | 81.03448 | 17.24138 | 1.724138
Zircon | 2021-07-18 | MFT | 1 | 0.008490774 | 0 | 0 | 100 | 0 | 0
Carbonate gangue | 2021-07-18 | MFT | 2658 | 30.87688 | 1.765125 | 12.22737 | 83.98582 | 13.227 | 2.787176
Ankerite | 2021-07-18 | MFT | 323 | 2.327466 | 1.388973 | 6.163136 | 36.91932 | 44.98778 | 18.09291
Calcite | 2021-07-18 | MFT | 2040 | 25.21308 | 0.3761521 | 2.010622 | 90.87379 | 8 | 1.126214
Dolomite_ | 2021-07-18 | MFT | 295 | 3.336332 | 0 | 4.053611 | 58.95062 | 34.72222 | 6.32716
Chalcopyrite | 2021-07-18 | MFT | 1 | 0.03784717 | 0.7792177 | 0.1126775 | 100 | 0 | 0
Chalcopyrite <20 | 2021-07-18 | MFT | 288 | 2.475205 | 80.55096 | 12.76261 | 83.79205 | 14.6789 | 1.529052
Chalcopyrite >150 | 2021-07-18 | MFT | 0 | 0 | 0 | 0 | 0 | 0 | 0
CPS floating Cu | 2021-07-18 | MFT | 4 | 0.03618515 | 2.282195 | 0.1244666 | 50 | 50 | 0
Cuprite | 2021-07-18 | MFT | 0 | 0 | 0 | 0 | 0 | 0 | 0
Delafossite | 2021-07-18 | MFT | 3 | 0.02932027 | 1.64449 | 0.1244666 | 33.33333 | 66.66667 | 0
Malachite | 2021-07-18 | MFT | 1 | 0.006864881 | 0.6377051 | 0 | 100 | 0 | 0
Fe_Ox | 2021-07-18 | MFT | 126 | 1.745757 | 0.3602925 | 22.22987 | 34.59459 | 53.51351 | 11.89189
Fe_oxyhydroxides | 2021-07-18 | MFT | 44 | 0.415506 | 0.01588762 | 4.290287 | 41.30435 | 34.78261 | 23.91304
Haematite | 2021-07-18 | MFT | 52 | 0.9766197 | 0.3444049 | 12.63851 | 33.33333 | 60.78431 | 5.882353
Magnesioferrite | 2021-07-18 | MFT | 5 | 0.04200223 | 0 | 0.355378 | 20 | 60 | 20
Magnetite | 2021-07-18 | MFT | 23 | 0.2791116 | 0 | 4.342418 | 30 | 56.66667 | 13.33333
Tramp_Steel | 2021-07-18 | MFT | 2 | 0.03251786 | 0 | 0.6032739 | 50 | 50 | 0
Fe_Ti_Ox | 2021-07-18 | MFT | 72 | 1.111569 | 0.1265299 | 2.892623 | 84.32836 | 12.68657 | 2.985075
Ilmenite | 2021-07-18 | MFT | 24 | 0.3555286 | 0 | 2.8387 | 87.80488 | 9.756098 | 2.439024
Rutile | 2021-07-18 | MFT | 48 | 0.7560402 | 0.1265299 | 0.05392337 | 82.7957 | 13.97849 | 3.225806
Non floating Cu | 2021-07-18 | MFT | 40 | 0.2065787 | 5.367756 | 0.7876159 | 46.93878 | 51.02041 | 2.040816
Chrysocolla | 2021-07-18 | MFT | 18 | 0.09484375 | 3.692212 | 0.04938334 | 40 | 56 | 4
Cu_Fe_Oxide | 2021-07-18 | MFT | 5 | 0.0379375 | 0.3901365 | 0.444144 | 20 | 80 | 0
CuFe_Silicate | 2021-07-18 | MFT | 17 | 0.07379747 | 1.285407 | 0.2940885 | 63.15789 | 36.84211 | 0
Other sulphides | 2021-07-18 | MFT | 54 | 0.6876624 | 0.2583918 | 0.7640664 | 63.15789 | 28.07018 | 8.77193
Arsenopyrite | 2021-07-18 | MFT | 1 | 0.0112006 | 0 | 0.06383059 | 0 | 100 | 0
Galena | 2021-07-18 | MFT | 37 | 0.4946327 | 0 | 0.3220542 | 51.35135 | 35.13514 | 13.51351
Millerite | 2021-07-18 | MFT | 0 | 0 | 0 | 0 | 0 | 0 | 0
Molybdenite | 2021-07-18 | MFT | 8 | 0.0794881 | 0.2583918 | 0.3781816 | 87.5 | 12.5 | 0
Monazite_Ce | 2021-07-18 | MFT | 8 | 0.1023409 | 0 | 0 | 90.90909 | 9.090909 | 0
Pentlandite | 2021-07-18 | MFT | 0 | 0 | 0 | 0 | 0 | 0 | 0
Siegenite | 2021-07-18 | MFT | 0 | 0 | 0 | 0 | 0 | 0 | 0
Sphalerite | 2021-07-18 | MFT | 0 | 0 | 0 | 0 | 0 | 0 | 0
vaesite | 2021-07-18 | MFT | 0 | 0 | 0 | 0 | 0 | 0 | 0
Pyrite | 2021-07-18 | MFT | 92 | 1.140401 | 0.2119447 | 10.41967 | 77.77778 | 15.87302 | 6.349206
Pyrrhotite | 2021-07-18 | MFT | 18 | 0.1832201 | 0 | 2.33124 | 77.27273 | 13.63636 | 9.090909
Sec. Cu Sulphides | 2021-07-18 | MFT | 10 | 0.1079051 | 6.839992 | 0.130368 | 66.66667 | 33.33333 | 0
Bornite | 2021-07-18 | MFT | 4 | 0.04697024 | 2.534623 | 0.130368 | 60 | 40 | 0
Chalcocite | 2021-07-18 | MFT | 1 | 0.01020699 | 0.9111009 | 0 | 100 | 0 | 0
Covellite | 2021-07-18 | MFT | 5 | 0.05072786 | 3.394268 | 0 | 66.66667 | 33.33333 | 0
Silicate gangue | 2021-07-18 | MFT | 7074 | 61.03457 | 1.457591 | 35.21368 | 48.05892 | 43.93261 | 8.008464
Amphibole | 2021-07-18 | MFT | 305 | 1.898609 | 0.2633675 | 6.122069 | 37.93103 | 39.65517 | 22.41379
Biotite | 2021-07-18 | MFT | 300 | 2.641787 | 0.01163186 | 9.265972 | 19.36759 | 75.29644 | 5.335968
Garnets | 2021-07-18 | MFT | 1639 | 14.46846 | 0.279665 | 9.056526 | 28.48057 | 62.19081 | 9.328622
Kaolinite | 2021-07-18 | MFT | 1283 | 14.13963 | 0.4531411 | 0.3651396 | 51.20968 | 46.63978 | 2.150538
Muscovite | 2021-07-18 | MFT | 1080 | 11.72746 | 0.3192444 | 1.666668 | 78.3232 | 19.46134 | 2.215465
Orthoclase | 2021-07-18 | MFT | 1 | 0.004624762 | 0 | 0 | 0 | 100 | 0
Plagioclase | 2021-07-18 | MFT | 135 | 0.6669774 | 0 | 0.01660924 | 21.83099 | 38.73239 | 39.43662
Quartz | 2021-07-18 | MFT | 1696 | 11.279 | 0.05777882 | 0.1956664 | 55.26316 | 35.27165 | 9.465195
Silicate gangue_generic | 2021-07-18 | MFT | 609 | 3.922738 | 0.07276269 | 8.111914 | 24.93506 | 47.01299 | 28.05195
Chalcopyrite cl. | 2021-07-18 | MFT | 289 | 2.513052 | 81.33018 | 12.87529 | 84.03614 | 14.45783 | 1.506024
Native Copper | 2021-07-18 | MFT | 0 | 0 | 0 | 0 | 0 | 0 | 0
CuMn mineral | 2021-07-18 | MFT | 0 | 0 | 0 | 0 | 0 | 0 | 0
Accessory_phases | 2021-07-19 | MCOF | 37 | 0.4002825 | 0 | 0.005705549 | 73.17073 | 24.39024 | 2.439024
Apatite | 2021-07-19 | MCOF | 35 | 0.3894974 | 0 | 0.004841718 | 73.75 | 23.75 | 2.5
Zircon | 2021-07-19 | MCOF | 1 | 0.007241446 | 0 | 0 | 0 | 100 | 0
Carbonate gangue | 2021-07-19 | MCOF | 3001 | 33.69289 | 0.8208998 | 9.20284 | 86.88669 | 10.72908 | 2.384239
Ankerite | 2021-07-19 | MCOF | 274 | 1.616152 | 0.5128014 | 3.743393 | 32.73273 | 42.34234 | 24.92492
Calcite | 2021-07-19 | MCOF | 2412 | 28.13793 | 0.2681317 | 1.786592 | 91.92759 | 7.152396 | 0.9200178
Dolomite_ | 2021-07-19 | MCOF | 315 | 3.938808 | 0.03996662 | 3.672855 | 69.11929 | 25.86399 | 5.016722
Chalcopyrite | 2021-07-19 | MCOF | 56 | 2.478978 | 39.81625 | 14.59004 | 84.89583 | 11.71875 | 3.385417
Chalcopyrite <20 | 2021-07-19 | MCOF | 413 | 3.686189 | 54.23633 | 19.85034 | 84.41331 | 12.60946 | 2.977233
Chalcopyrite >150 | 2021-07-19 | MCOF | 0 | 0 | 0 | 0 | 0 | 0 | 0
CPS floating Cu | 2021-07-19 | MCOF | 5 | 0.04167684 | 0.6828615 | 0.2000258 | 40 | 60 | 0
Cuprite | 2021-07-19 | MCOF | 0 | 0 | 0 | 0 | 0 | 0 | 0
Delafossite | 2021-07-19 | MCOF | 5 | 0.04167684 | 0.6828615 | 0.2000258 | 40 | 60 | 0
Malachite | 2021-07-19 | MCOF | 0 | 0 | 0 | 0 | 0 | 0 | 0
Fe_Ox | 2021-07-19 | MCOF | 80 | 0.8564936 | 0.07227094 | 8.84753 | 61.46789 | 32.11009 | 6.422018
Fe_oxyhydroxides | 2021-07-19 | MCOF | 23 | 0.207999 | 0 | 1.948099 | 59.25926 | 29.62963 | 11.11111
Haematite | 2021-07-19 | MCOF | 36 | 0.3674649 | 0.04109796 | 4.123019 | 66.66667 | 26.66667 | 6.666667
Magnesioferrite | 2021-07-19 | MCOF | 12 | 0.1719458 | 0.03117298 | 1.221395 | 41.66667 | 58.33333 | 0
Magnetite | 2021-07-19 | MCOF | 8 | 0.09521732 | 0 | 1.319443 | 83.33333 | 8.333333 | 8.333333
Tramp_Steel | 2021-07-19 | MCOF | 1 | 0.0138666 | 0 | 0.2355746 | 100 | 0 | 0
Fe_Ti_Ox | 2021-07-19 | MCOF | 51 | 0.6910189 | 0 | 2.20245 | 75.25773 | 17.52577 | 7.216495
Ilmenite | 2021-07-19 | MCOF | 20 | 0.2958208 | 0 | 2.18984 | 67.5 | 17.5 | 15
Rutile | 2021-07-19 | MCOF | 31 | 0.3951981 | 0 | 0.01261078 | 80.70175 | 17.54386 | 1.754386
Non floating Cu | 2021-07-19 | MCOF | 23 | 0.1369712 | 0.7406423 | 0.6960188 | 26.47059 | 61.76471 | 11.76471
Chrysocolla | 2021-07-19 | MCOF | 3 | 0.0161777 | 0.2636266 | 0.0003636589 | 20 | 60 | 20
Cu_Fe_Oxide | 2021-07-19 | MCOF | 2 | 0.04529756 | 0.1633647 | 0.5243215 | 0 | 100 | 0
CuFe_Silicate | 2021-07-19 | MCOF | 17 | 0.06625153 | 0.2728335 | 0.1713337 | 30 | 55 | 15
Other sulphides | 2021-07-19 | MCOF | 42 | 0.4667806 | 0.2467164 | 0.3026061 | 64.44444 | 20 | 15.55556
Arsenopyrite | 2021-07-19 | MCOF | 0 | 0 | 0 | 0 | 0 | 0 | 0
Galena | 2021-07-19 | MCOF | 31 | 0.3534442 | 0.199801 | 0.2909459 | 67.74194 | 22.58065 | 9.677419
Millerite | 2021-07-19 | MCOF | 0 | 0 | 0 | 0 | 0 | 0 | 0
Molybdenite | 2021-07-19 | MCOF | 3 | 0.0508442 | 0.04691539 | 0.002860177 | 66.66667 | 0 | 33.33333
Monazite_Ce | 2021-07-19 | MCOF | 6 | 0.04760866 | 0 | 0 | 33.33333 | 33.33333 | 33.33333
Pentlandite | 2021-07-19 | MCOF | 0 | 0 | 0 | 0 | 0 | 0 | 0
Siegenite | 2021-07-19 | MCOF | 2 | 0.01488348 | 0 | 0.008799945 | 100 | 0 | 0
Sphalerite | 2021-07-19 | MCOF | 0 | 0 | 0 | 0 | 0 | 0 | 0
vaesite | 2021-07-19 | MCOF | 0 | 0 | 0 | 0 | 0 | 0 | 0
Pyrite | 2021-07-19 | MCOF | 64 | 0.9648842 | 0.1063098 | 8.183914 | 72.8 | 23.2 | 4
Pyrrhotite | 2021-07-19 | MCOF | 27 | 0.3977557 | 0 | 4.57345 | 71.42857 | 28.57143 | 0
Sec. Cu Sulphides | 2021-07-19 | MCOF | 11 | 0.1030288 | 2.854947 | 0.1004065 | 69.23077 | 30.76923 | 0
Bornite | 2021-07-19 | MCOF | 5 | 0.04807088 | 1.245403 | 0.09107567 | 66.66667 | 33.33333 | 0
Chalcocite | 2021-07-19 | MCOF | 2 | 0.02611543 | 0.9077369 | 0.004733738 | 66.66667 | 33.33333 | 0
Covellite | 2021-07-19 | MCOF | 4 | 0.02884253 | 0.7018074 | 0.004597085 | 75 | 25 | 0
Silicate gangue | 2021-07-19 | MCOF | 7313 | 56.08305 | 0.422767 | 31.24467 | 42.36122 | 45.87052 | 11.76827
Amphibole | 2021-07-19 | MCOF | 326 | 2.107816 | 0.1069081 | 7.070493 | 43.48786 | 34.65784 | 21.8543
Biotite | 2021-07-19 | MCOF | 317 | 2.27534 | 0.07499091 | 6.96605 | 24.65753 | 63.0137 | 12.32877
Garnets | 2021-07-19 | MCOF | 1742 | 13.48633 | 0.07739937 | 6.913593 | 22.72874 | 64.85613 | 12.41513
Kaolinite | 2021-07-19 | MCOF | 1520 | 14.21892 | 0.05357816 | 0.4088725 | 53.23454 | 41.72129 | 5.044172
Muscovite | 2021-07-19 | MCOF | 1359 | 11.10114 | 0.07414628 | 1.352804 | 73.69863 | 19.49119 | 6.810176
Orthoclase | 2021-07-19 | MCOF | 0 | 0 | 0 | 0 | 0 | 0 | 0
Plagioclase | 2021-07-19 | MCOF | 177 | 0.7370868 | 0 | 0.01082397 | 23.91304 | 31.52174 | 44.56522
Quartz | 2021-07-19 | MCOF | 1202 | 8.067896 | 0.01587932 | 0.05795195 | 27.98583 | 56.42713 | 15.58704
Silicate gangue_generic | 2021-07-19 | MCOF | 654 | 3.888657 | 0.0198649 | 8.238661 | 23.01676 | 47.26257 | 29.72067
Chalcopyrite cl. | 2021-07-19 | MCOF | 469 | 6.165167 | 94.05258 | 34.44038 | 84.60733 | 12.25131 | 3.141361
Native Copper | 2021-07-19 | MCOF | 0 | 0 | 0 | 0 | 0 | 0 | 0
CuMn mineral | 2021-07-19 | MCOF | 1 | 0.0092444 | 0.04081744 | 0 | 100 | 0 | 0
Accessory_phases | 2021-07-19 | MCON | 21 | 0.2108329 | 0 | 0.001518598 | 86.04651 | 11.62791 | 2.325581
Apatite | 2021-07-19 | MCON | 18 | 0.1896746 | 0 | 0.0007708598 | 92.5 | 7.5 | 0
Zircon | 2021-07-19 | MCON | 3 | 0.02115832 | 0 | 0.0007477383 | 0 | 66.66667 | 33.33333
Carbonate gangue | 2021-07-19 | MCON | 273 | 2.122134 | 0.06907296 | 0.3154026 | 81.02767 | 16.20553 | 2.766798
Ankerite | 2021-07-19 | MCON | 60 | 0.3876024 | 0.02220554 | 0.2064146 | 56.09756 | 35.36585 | 8.536585
Calcite | 2021-07-19 | MCON | 182 | 1.524974 | 0.04686741 | 0.06040721 | 85.86667 | 12.26667 | 1.866667
Dolomite_ | 2021-07-19 | MCON | 31 | 0.2095574 | 0 | 0.04858083 | 85.71429 | 14.28571 | 0
Chalcopyrite | 2021-07-19 | MCON | 500 | 21.7295 | 33.7523 | 24.21203 | 87.12384 | 12.61574 | 0.2604167
Chalcopyrite <20 | 2021-07-19 | MCON | 3992 | 34.83888 | 48.9444 | 35.12775 | 88.43169 | 10.39524 | 1.173073
Chalcopyrite >150 | 2021-07-19 | MCON | 13 | 3.489547 | 5.586065 | 3.954789 | 95.31532 | 4.684685 | 0
CPS floating Cu | 2021-07-19 | MCON | 115 | 0.9892489 | 2.146686 | 0.5562658 | 41.48148 | 42.96296 | 15.55556
Cuprite | 2021-07-19 | MCON | 5 | 0.09153598 | 0.3658442 | 0.006412277 | 0 | 90 | 10
Delafossite | 2021-07-19 | MCON | 73 | 0.6007462 | 0.8866725 | 0.5381257 | 43.24324 | 37.83784 | 18.91892
Malachite | 2021-07-19 | MCON | 36 | 0.2851121 | 0.8426726 | 0.01051163 | 48 | 42 | 10
Fe_Ox | 2021-07-19 | MCON | 70 | 0.6285971 | 0.00701985 | 1.311973 | 30.8642 | 45.67901 | 23.45679
Fe_oxyhydroxides | 2021-07-19 | MCON | 23 | 0.1875737 | 0 | 0.3094309 | 44 | 40 | 16
Haematite | 2021-07-19 | MCON | 24 | 0.2465469 | 0.0009606625 | 0.5204817 | 22.58065 | 45.16129 | 32.25806
Magnesioferrite | 2021-07-19 | MCON | 5 | 0.04186646 | 0.006059187 | 0.06993797 | 33.33333 | 50 | 16.66667
Magnetite | 2021-07-19 | MCON | 17 | 0.1391047 | 0 | 0.3643465 | 22.22222 | 55.55556 | 22.22222
Tramp_Steel | 2021-07-19 | MCON | 1 | 0.01350531 | 0 | 0.0477757 | 100 | 0 | 0
Fe_Ti_Ox | 2021-07-19 | MCON | 24 | 0.3326808 | 0.01115568 | 0.1929087 | 68.75 | 27.08333 | 4.166667
Ilmenite | 2021-07-19 | MCON | 11 | 0.1368538 | 0.008676019 | 0.1878906 | 68.42105 | 31.57895 | 0
Rutile | 2021-07-19 | MCON | 13 | 0.195827 | 0.00247966 | 0.005018075 | 68.96552 | 24.13793 | 6.896552
Non floating Cu | 2021-07-19 | MCON | 47 | 0.221412 | 0.1442225 | 0.2411306 | 26.78571 | 50 | 23.21429
Chrysocolla | 2021-07-19 | MCON | 6 | 0.02205867 | 0.03044623 | 0.001537308 | 57.14286 | 28.57143 | 14.28571
Cu_Fe_Oxide | 2021-07-19 | MCON | 7 | 0.08193221 | 0.04612418 | 0.1820022 | 15.38462 | 84.61538 | 0
CuFe_Silicate | 2021-07-19 | MCON | 33 | 0.1129194 | 0.06596037 | 0.05759114 | 25.71429 | 40 | 34.28571
Other sulphides | 2021-07-19 | MCON | 113 | 1.242053 | 0.2132992 | 0.5002375 | 53.57143 | 40 | 6.428571
Arsenopyrite | 2021-07-19 | MCON | 3 | 0.02791097 | 0.001498392 | 0.03228682 | 33.33333 | 33.33333 | 33.33333
Galena | 2021-07-19 | MCON | 37 | 0.4108615 | 0.1286684 | 0.1107915 | 54.05405 | 40.54054 | 5.405405
Millerite | 2021-07-19 | MCON | 0 | 0 | 0 | 0 | 0 | 0 | 0
Molybdenite | 2021-07-19 | MCON | 63 | 0.6520063 | 0.08122933 | 0.241229 | 55.6962 | 36.70886 | 7.594937
Monazite_Ce | 2021-07-19 | MCON | 1 | 0.01545608 | 0 | 0 | 100 | 0 | 0
Pentlandite | 2021-07-19 | MCON | 7 | 0.1224481 | 0.001903088 | 0.1097511 | 41.17647 | 58.82353 | 0
Siegenite | 2021-07-19 | MCON | 1 | 0.007247849 | 0 | 0.00617915 | 0 | 100 | 0
Sphalerite | 2021-07-19 | MCON | 1 | 0.006122407 | 0 | 0 | 100 | 0 | 0
vaesite | 2021-07-19 | MCON | 0 | 0 | 0 | 0 | 0 | 0 | 0
Pyrite | 2021-07-19 | MCON | 1021 | 17.90777 | 0.1370954 | 29.12617 | 80.2267 | 18.01008 | 1.763224
Pyrrhotite | 2021-07-19 | MCON | 90 | 1.286696 | 0.003622244 | 2.819206 | 65.05376 | 27.95699 | 6.989247
Sec. Cu Sulphides | 2021-07-19 | MCON | 297 | 3.134927 | 8.928204 | 0.6279329 | 53.26633 | 36.68342 | 10.05025
Bornite | 2021-07-19 | MCON | 144 | 1.404552 | 3.576967 | 0.4924184 | 63.33333 | 25.55556 | 11.11111
Chalcocite | 2021-07-19 | MCON | 78 | 1.161532 | 3.913444 | 0.1083017 | 36.49635 | 56.20438 | 7.29927
Covellite | 2021-07-19 | MCON | 75 | 0.5688436 | 1.437794 | 0.02721284 | 59.25926 | 28.39506 | 12.34568
Silicate gangue | 2021-07-19 | MCON | 2015 | 11.86572 | 0.05686063 | 1.01268 | 52.52072 | 40.26243 | 7.216851
Amphibole | 2021-07-19 | MCON | 49 | 0.249248 | 0.01797189 | 0.1482403 | 38.18182 | 29.09091 | 32.72727
Biotite | 2021-07-19 | MCON | 15 | 0.08239739 | 0.0008342525 | 0.0526908 | 26.31579 | 63.15789 | 10.52632
Garnets | 2021-07-19 | MCON | 539 | 2.955682 | 0.0144194 | 0.4716094 | 36.63793 | 52.15517 | 11.2069
Kaolinite | 2021-07-19 | MCON | 402 | 2.588938 | 0.007062174 | 0.0261594 | 66.15854 | 31.40244 | 2.439024
Muscovite | 2021-07-19 | MCON | 300 | 1.849237 | 0.01050465 | 0.0804165 | 70.48055 | 25.17162 | 4.347826
Orthoclase | 2021-07-19 | MCON | 0 | 0 | 0 | 0 | 0 | 0 | 0
Plagioclase | 2021-07-19 | MCON | 53 | 0.2106828 | 0.0008910647 | 0.006808112 | 31.48148 | 48.14815 | 20.37037
Quartz | 2021-07-19 | MCON | 528 | 3.324407 | 0.001031823 | 0.02049505 | 50.7177 | 44.97608 | 4.30622
Silicate gangue_generic | 2021-07-19 | MCON | 127 | 0.5924329 | 0.004145387 | 0.2036399 | 40 | 39.28571 | 20.71429
Chalcopyrite cl. | 2021-07-19 | MCON | 4505 | 60.05793 | 88.28276 | 63.29457 | 88.35846 | 10.86683 | 0.7747069
Native Copper | 2021-07-19 | MCON | 1 | 0.01185466 | 0.05149648 | 0.001216157 | 0 | 0 | 100
CuMn mineral | 2021-07-19 | MCON | 1 | 0.00450177 | 0.001691733 | 0 | 0 | 100 | 0
Accessory_phases | 2021-07-19 | MFT | 51 | 0.62657 | 0 | 0.0046077 | 90.47619 | 6.802721 | 2.721088
Apatite | 2021-07-19 | MFT | 48 | 0.6046264 | 0 | 0.0046077 | 91.60839 | 6.293706 | 2.097902
Zircon | 2021-07-19 | MFT | 2 | 0.01886614 | 0 | 0 | 66.66667 | 33.33333 | 0
Carbonate gangue | 2021-07-19 | MFT | 2820 | 28.8162 | 1.455098 | 10.15032 | 84.5229 | 13.02123 | 2.455871
Ankerite | 2021-07-19 | MFT | 348 | 2.010448 | 0.8984937 | 4.540789 | 41.50943 | 40.67086 | 17.81971
Calcite | 2021-07-19 | MFT | 2088 | 23.00001 | 0.5337195 | 1.575105 | 91.86505 | 7.078669 | 1.056283
Dolomite_ | 2021-07-19 | MFT | 384 | 3.805742 | 0.02288429 | 4.034428 | 58.41683 | 37.57515 | 4.008016
Chalcopyrite | 2021-07-19 | MFT | 6 | 0.2410718 | 21.48537 | 1.342998 | 86.04651 | 13.95349 | 0
Chalcopyrite <20 | 2021-07-19 | MFT | 116 | 0.7792787 | 55.69443 | 3.669926 | 83.45324 | 12.23022 | 4.316547
Chalcopyrite >150 | 2021-07-19 | MFT | 0 | 0 | 0 | 0 | 0 | 0 | 0
CPS floating Cu | 2021-07-19 | MFT | 3 | 0.01956191 | 2.265832 | 0.08037977 | 33.33333 | 66.66667 | 0
Cuprite | 2021-07-19 | MFT | 0 | 0 | 0 | 0 | 0 | 0 | 0
Delafossite | 2021-07-19 | MFT | 2 | 0.01447742 | 1.184878 | 0.08037977 | 50 | 50 | 0
Malachite | 2021-07-19 | MFT | 1 | 0.005084492 | 1.080954 | 0 | 0 | 100 | 0
Fe_Ox | 2021-07-19 | MFT | 222 | 2.190158 | 0.06551482 | 24.48247 | 27.67296 | 54.40252 | 17.92453
Fe_oxyhydroxides | 2021-07-19 | MFT | 76 | 0.662322 | 0 | 6.201786 | 22.22222 | 54.54545 | 23.23232
Haematite | 2021-07-19 | MFT | 81 | 0.9077157 | 0 | 10.38908 | 23.4375 | 61.71875 | 14.84375
Magnesioferrite | 2021-07-19 | MFT | 11 | 0.1057708 | 0.02599994 | 0.8219026 | 11.76471 | 76.47059 | 11.76471
Magnetite | 2021-07-19 | MFT | 51 | 0.4616853 | 0.03951488 | 6.331839 | 50.74627 | 29.85075 | 19.40299
Tramp_Steel | 2021-07-19 | MFT | 2 | 0.03612666 | 0 | 0.6235936 | 0 | 100 | 0
Fe_Ti_Ox | 2021-07-19 | MFT | 96 | 1.647375 | 0.07875968 | 5.336879 | 69.17293 | 21.80451 | 9.022556
Ilmenite | 2021-07-19 | MFT | 39 | 0.7321669 | 0.07875968 | 5.315989 | 63.15789 | 33.33333 | 3.508772
Rutile | 2021-07-19 | MFT | 57 | 0.9152086 | 0 | 0.02088995 | 73.68421 | 13.15789 | 13.15789
Non floating Cu | 2021-07-19 | MFT | 63 | 0.3132315 | 10.87501 | 1.371513 | 17.52577 | 65.97938 | 16.49485
Chrysocolla | 2021-07-19 | MFT | 8 | 0.02247881 | 2.562103 | 0.00240103 | 87.5 | 12.5 | 0
Cu_Fe_Oxide | 2021-07-19 | MFT | 10 | 0.06181672 | 1.296339 | 0.6532975 | 9.090909 | 27.27273 | 63.63636
CuFe_Silicate | 2021-07-19 | MFT | 42 | 0.2128797 | 6.410844 | 0.6940151 | 10.81081 | 81.08108 | 8.108108
Other sulphides | 2021-07-19 | MFT | 31 | 0.3325659 | 0 | 0.2528805 | 51.35135 | 27.02703 | 21.62162
Arsenopyrite | 2021-07-19 | MFT | 1 | 0.00829575 | 0 | 0.04022988 | 100 | 0 | 0
Galena | 2021-07-19 | MFT | 25 | 0.2475345 | 0 | 0.1710173 | 28 | 40 | 32
Millerite | 2021-07-19 | MFT | 0 | 0 | 0 | 0 | 0 | 0 | 0
Molybdenite | 2021-07-19 | MFT | 2 | 0.01471827 | 0 | 0.03274723 | 100 | 0 | 0
Monazite_Ce | 2021-07-19 | MFT | 3 | 0.06201742 | 0 | 0.008886104 | 100 | 0 | 0
Pentlandite | 2021-07-19 | MFT | 0 | 0 | 0 | 0 | 0 | 0 | 0
Siegenite | 2021-07-19 | MFT | 0 | 0 | 0 | 0 | 0 | 0 | 0
Sphalerite | 2021-07-19 | MFT | 0 | 0 | 0 | 0 | 0 | 0 | 0
vaesite | 2021-07-19 | MFT | 0 | 0 | 0 | 0 | 0 | 0 | 0
Pyrite | 2021-07-19 | MFT | 53 | 0.5832046 | 0.1311631 | 4.840605 | 74.71264 | 18.3908 | 6.896552
Pyrrhotite | 2021-07-19 | MFT | 23 | 0.3886024 | 0 | 4.36728 | 36.50794 | 53.96825 | 9.52381
Sec. Cu Sulphides | 2021-07-19 | MFT | 4 | 0.02704147 | 4.316837 | 0.01211954 | 75 | 25 | 0
Bornite | 2021-07-19 | MFT | 1 | 0.006957726 | 0.9249202 | 0.01211954 | 100 | 0 | 0
Chalcocite | 2021-07-19 | MFT | 1 | 0.007559837 | 1.475417 | 0 | 0 | 100 | 0
Covellite | 2021-07-19 | MFT | 2 | 0.01252391 | 1.916499 | 0 | 100 | 0 | 0
Silicate gangue | 2021-07-19 | MFT | 8784 | 64.03514 | 3.63199 | 44.08802 | 40.01723 | 49.10396 | 10.87881
Amphibole | 2021-07-19 | MFT | 375 | 2.347724 | 1.284453 | 9.380498 | 44.57831 | 35.80034 | 19.62134
Biotite | 2021-07-19 | MFT | 572 | 3.855289 | 0.2864316 | 11.65564 | 21.06319 | 72.51755 | 6.419258
Garnets | 2021-07-19 | MFT | 1915 | 14.42698 | 0.5978979 | 9.504085 | 15.6168 | 72.04724 | 12.33596
Kaolinite | 2021-07-19 | MFT | 1763 | 16.43023 | 0.1929157 | 0.2830001 | 56.82159 | 39.0876 | 4.090812
Muscovite | 2021-07-19 | MFT | 1288 | 10.19526 | 0.4372552 | 1.446501 | 72.94597 | 20.83642 | 6.217617
Orthoclase | 2021-07-19 | MFT | 2 | 0.006850684 | 0 | 0.001990837 | 50 | 0 | 50
Plagioclase | 2021-07-19 | MFT | 222 | 0.7862231 | 0.01632212 | 0.01515757 | 18.58407 | 28.31858 | 53.09735
Quartz | 2021-07-19 | MFT | 1715 | 10.94932 | 0.02127838 | 0.0705153 | 32.70725 | 54.5013 | 12.79145
Silicate gangue_generic | 2021-07-19 | MFT | 895 | 4.841052 | 0.7688544 | 11.44404 | 16.91348 | 54.63757 | 28.44895
Chalcopyrite cl. | 2021-07-19 | MFT | 122 | 1.020351 | 77.1798 | 5.012924 | 84.06593 | 12.63736 | 3.296703
Native Copper | 2021-07-19 | MFT | 0 | 0 | 0 | 0 | 0 | 0 | 0
CuMn mineral | 2021-07-19 | MFT | 3 | 0.01605629 | 0.6057211 | 0.02179908 | 25 | 0 | 75
Accessory_phases | 2021-07-20 | MCOF | 27 | 0.4039698 | 0.02258812 | 0.01042224 | 52.7027 | 45.94595 | 1.351351
Apatite | 2021-07-20 | MCOF | 18 | 0.3627191 | 0 | 0.004050086 | 56.25 | 43.75 | 0
Zircon | 2021-07-20 | MCOF | 0 | 0 | 0 | 0 | 0 | 0 | 0
Carbonate gangue | 2021-07-20 | MCOF | 4580 | 52.67088 | 1.301194 | 10.53134 | 86.22554 | 11.88257 | 1.891892
Ankerite | 2021-07-20 | MCOF | 364 | 2.485802 | 0.9189505 | 4.884025 | 39.77273 | 37.72727 | 22.5
Calcite | 2021-07-20 | MCOF | 3921 | 46.69393 | 0.3822437 | 2.827798 | 89.80951 | 9.576351 | 0.6141355
Dolomite_ | 2021-07-20 | MCOF | 295 | 3.491153 | 0 | 2.819515 | 65.73939 | 27.67204 | 6.58858
Chalcopyrite | 2021-07-20 | MCOF | 79 | 3.997873 | 32.20014 | 20.92647 | 85.52632 | 14.47368 | 0
Chalcopyrite <20 | 2021-07-20 | MCOF | 699 | 7.334444 | 51.5041 | 33.6995 | 84.63115 | 13.52459 | 1.844262
Chalcopyrite >150 | 2021-07-20 | MCOF | 1 | 0.2780476 | 2.261563 | 1.499328 | 100 | 0 | 0
CPS floating Cu | 2021-07-20 | MCOF | 16 | 0.1379208 | 1.233848 | 0.3772749 | 50 | 18.75 | 31.25
Cuprite | 2021-07-20 | MCOF | 0 | 0 | 0 | 0 | 0 | 0 | 0
Delafossite | 2021-07-20 | MCOF | 10 | 0.09702878 | 0.7970399 | 0.3772749 | 40 | 20 | 40
Malachite | 2021-07-20 | MCOF | 6 | 0.04089198 | 0.4368082 | 0 | 66.66667 | 16.66667 | 16.66667
Fe_Ox | 2021-07-20 | MCOF | 100 | 1.184612 | 0.06052851 | 11.69615 | 47.65625 | 43.75 | 8.59375
Fe_oxyhydroxides | 2021-07-20 | MCOF | 31 | 0.3048964 | 0.006336343 | 2.484548 | 52.94118 | 26.47059 | 20.58824
Haematite | 2021-07-20 | MCOF | 47 | 0.6273691 | 0.05419216 | 6.341893 | 46.9697 | 46.9697 | 6.060606
Magnesioferrite | 2021-07-20 | MCOF | 5 | 0.05837869 | 0 | 0.4490624 | 28.57143 | 71.42857 | 0
Magnetite | 2021-07-20 | MCOF | 17 | 0.1939679 | 0 | 2.420643 | 47.61905 | 52.38095 | 0
Tramp_Steel | 2021-07-20 | MCOF | 0 | 0 | 0 | 0 | 0 | 0 | 0
Fe_Ti_Ox | 2021-07-20 | MCOF | 15 | 0.4067676 | 0.00772625 | 0.35418 | 82 | 16 | 2
Ilmenite | 2021-07-20 | MCOF | 4 | 0.05165303 | 0 | 0.35418 | 100 | 0 | 0
Rutile | 2021-07-20 | MCOF | 11 | 0.3551146 | 0.00772625 | 0 | 79.54545 | 18.18182 | 2.272727
Non floating Cu | 2021-07-20 | MCOF | 49 | 0.2538711 | 0.8170778 | 0.6185098 | 43.75 | 42.1875 | 14.0625
Chrysocolla | 2021-07-20 | MCOF | 14 | 0.07532734 | 0.4029697 | 0.06233747 | 55 | 35 | 10
Cu_Fe_Oxide | 2021-07-20 | MCOF | 2 | 0.01506547 | 0.03077662 | 0.1365676 | 0 | 100 | 0
CuFe_Silicate | 2021-07-20 | MCOF | 32 | 0.1580977 | 0.3700599 | 0.402598 | 41.46341 | 43.90244 | 14.63415
Other sulphides | 2021-07-20 | MCOF | 108 | 1.514241 | 0.2786053 | 0.510853 | 43.80165 | 22.31405 | 33.8843
Arsenopyrite | 2021-07-20 | MCOF | 1 | 0.01111975 | 0.01522243 | 0.04841743 | 0 | 0 | 100
Galena | 2021-07-20 | MCOF | 94 | 1.28738 | 0.195899 | 0.3337467 | 37.1134 | 23.71134 | 39.17526
Millerite | 2021-07-20 | MCOF | 1 | 0.01926228 | 0.04566091 | 0 | 0 | 100 | 0
Molybdenite | 2021-07-20 | MCOF | 5 | 0.04932147 | 0.007877199 | 0.1286889 | 60 | 20 | 20
Monazite_Ce | 2021-07-20 | MCOF | 6 | 0.1385485 | 0 | 0 | 93.33333 | 6.666667 | 0
Pentlandite | 2021-07-20 | MCOF | 0 | 0 | 0 | 0 | 0 | 0 | 0
Siegenite | 2021-07-20 | MCOF | 0 | 0 | 0 | 0 | 0 | 0 | 0
Sphalerite | 2021-07-20 | MCOF | 0 | 0 | 0 | 0 | 0 | 0 | 0
vaesite | 2021-07-20 | MCOF | 1 | 0.008608839 | 0.01394571 | 0 | 0 | 0 | 100
Pyrite | 2021-07-20 | MCOF | 50 | 0.5840559 | 0.04942856 | 4.00632 | 69.23077 | 26.15385 | 4.615385
Pyrrhotite | 2021-07-20 | MCOF | 14 | 0.1653614 | 0 | 1.691461 | 60 | 40 | 0
Sec. Cu Sulphides | 2021-07-20 | MCOF | 44 | 0.6498238 | 9.919496 | 0.5863436 | 73.91304 | 23.18841 | 2.898551
Bornite | 2021-07-20 | MCOF | 18 | 0.2891135 | 3.967486 | 0.5306013 | 90.32258 | 6.451613 | 3.225806
Chalcocite | 2021-07-20 | MCOF | 12 | 0.2431997 | 4.353943 | 0.05574235 | 50 | 45.83333 | 4.166667
Covellite | 2021-07-20 | MCOF | 14 | 0.1175106 | 1.598067 | 0 | 78.57143 | 21.42857 | 0
Silicate gangue | 2021-07-20 | MCOF | 3482 | 30.41813 | 0.3436999 | 13.49185 | 43.60793 | 46.73545 | 9.656618
Amphibole | 2021-07-20 | MCOF | 293 | 1.852407 | 0.1457642 | 4.265171 | 48.24561 | 32.16374 | 19.59064
Biotite | 2021-07-20 | MCOF | 104 | 0.870784 | 0.006149534 | 2.288042 | 12.5 | 77.38095 | 10.11905
Garnets | 2021-07-20 | MCOF | 808 | 6.029846 | 0.05604042 | 2.928551 | 24.07407 | 59.59596 | 16.32997
Kaolinite | 2021-07-20 | MCOF | 1038 | 12.07061 | 0.07717263 | 0.300475 | 52.67683 | 45.60375 | 1.719422
Muscovite | 2021-07-20 | MCOF | 419 | 3.960173 | 0.03599821 | 0.4771057 | 69.85951 | 24.39336 | 5.747126
Orthoclase | 2021-07-20 | MCOF | 0 | 0 | 0 | 0 | 0 | 0 | 0
Plagioclase | 2021-07-20 | MCOF | 132 | 0.6295213 | 0.003298193 | 0.01433602 | 25.18519 | 25.92593 | 48.88889
Quartz | 2021-07-20 | MCOF | 387 | 3.032284 | 0 | 0.0240864 | 27.58621 | 59.40439 | 13.0094
Silicate gangue_generic | 2021-07-20 | MCOF | 293 | 1.901692 | 0.01373211 | 3.069939 | 33.7766 | 44.94681 | 21.2766
Chalcopyrite cl. | 2021-07-20 | MCOF | 779 | 11.61036 | 85.96581 | 56.1253 | 85.30744 | 13.52751 | 1.165049
Native Copper | 2021-07-20 | MCOF | 0 | 0 | 0 | 0 | 0 | 0 | 0
CuMn mineral | 2021-07-20 | MCOF | 1 | 0.005380524 | 0.01327152 | 0.01700662 | 0 | 0 | 100
Accessory_phases | 2021-07-20 | MFT | 25 | 0.2386475 | 0.3050274 | 0.001586482 | 73.33333 | 20 | 6.666667
Apatite | 2021-07-20 | MFT | 21 | 0.2228248 | 0 | 0 | 73.17073 | 19.5122 | 7.317073
Zircon | 2021-07-20 | MFT | 0 | 0 | 0 | 0 | 0 | 0 | 0
Carbonate gangue | 2021-07-20 | MFT | 4120 | 49.31139 | 3.3138 | 15.61655 | 88.53491 | 10.05341 | 1.411675
Ankerite | 2021-07-20 | MFT | 289 | 1.825715 | 1.719998 | 6.168357 | 40.35608 | 36.20178 | 23.44214
Calcite | 2021-07-20 | MFT | 3520 | 43.5693 | 1.458725 | 4.605512 | 91.77364 | 7.809157 | 0.4172015
Dolomite_ | 2021-07-20 | MFT | 311 | 3.916375 | 0.1350764 | 4.84268 | 70.9637 | 25.2816 | 3.754693
Chalcopyrite | 2021-07-20 | MFT | 1 | 0.02882482 | 1.386381 | 0.2352159 | 100 | 0 | 0
Chalcopyrite <20 | 2021-07-20 | MFT | 239 | 1.938469 | 79.12697 | 13.4641 | 82.89963 | 13.75465 | 3.345725
Chalcopyrite >150 | 2021-07-20 | MFT | 0 | 0 | 0 | 0 | 0 | 0 | 0
CPS floating Cu | 2021-07-20 | MFT | 8 | 0.07166649 | 3.185204 | 0.4910323 | 62.5 | 37.5 | 0
Cuprite | 2021-07-20 | MFT | 0 | 0 | 0 | 0 | 0 | 0 | 0
Delafossite | 2021-07-20 | MFT | 7 | 0.06513103 | 2.774238 | 0.4910323 | 71.42857 | 28.57143 | 0
Malachite | 2021-07-20 | MFT | 1 | 0.006535461 | 0.4109658 | 0 | 0 | 100 | 0
Fe_Ox | 2021-07-20 | MFT | 127 | 1.469791 | 0.1818045 | 22.46175 | 40.96386 | 45.78313 | 13.25301
Fe_oxyhydroxides | 2021-07-20 | MFT | 42 | 0.3783688 | 0 | 4.912929 | 40.90909 | 43.18182 | 15.90909
Haematite | 2021-07-20 | MFT | 62 | 0.8386028 | 0.1818045 | 13.5546 | 38.04348 | 47.82609 | 14.13043
Magnesioferrite | 2021-07-20 | MFT | 11 | 0.1199601 | 0 | 1.216465 | 20 | 73.33333 | 6.666667
Magnetite | 2021-07-20 | MFT | 12 | 0.132859 | 0 | 2.777753 | 80 | 13.33333 | 6.666667
Tramp_Steel | 2021-07-20 | MFT | 0 | 0 | 0 | 0 | 0 | 0 | 0
Fe_Ti_Ox | 2021-07-20 | MFT | 51 | 1.06958 | 0 | 5.583809 | 61.19403 | 21.64179 | 17.16418
Ilmenite | 2021-07-20 | MFT | 24 | 0.5200851 | 0 | 5.527591 | 47.61905 | 22.22222 | 30.15873
Rutile | 2021-07-20 | MFT | 27 | 0.5494947 | 0 | 0.0562182 | 73.23944 | 21.12676 | 5.633803
Non floating Cu | 2021-07-20 | MFT | 39 | 0.218594 | 5.03524 | 1.123161 | 9.259259 | 68.51852 | 22.22222
Chrysocolla | 2021-07-20 | MFT | 9 | 0.06862234 | 2.662654 | 0.1159692 | 5.263158 | 89.47368 | 5.263158
Cu_Fe_Oxide | 2021-07-20 | MFT | 5 | 0.03611702 | 0.2713038 | 0.5928849 | 0 | 40 | 60
CuFe_Silicate | 2021-07-20 | MFT | 23 | 0.1035355 | 1.93763 | 0.381369 | 10.71429 | 64.28571 | 25
Other sulphides | 2021-07-20 | MFT | 73 | 1.048855 | 0.4144827 | 0.5523 | 40.21739 | 33.69565 | 26.08696
Arsenopyrite | 2021-07-20 | MFT | 0 | 0 | 0 | 0 | 0 | 0 | 0
Galena | 2021-07-20 | MFT | 59 | 0.763617 | 0.1551246 | 0.2913359 | 26.66667 | 38.33333 | 35
Millerite | 2021-07-20 | MFT | 0 | 0 | 0 | 0 | 0 | 0 | 0
Molybdenite | 2021-07-20 | MFT | 4 | 0.03783688 | 0.2593581 | 0.2038528 | 50 | 50 | 0
Monazite_Ce | 2021-07-20 | MFT | 9 | 0.2391463 | 0 | 0 | 66.66667 | 22.22222 | 11.11111
Pentlandite | 2021-07-20 | MFT | 1 | 0.008255319 | 0 | 0.05711135 | 100 | 0 | 0
Siegenite | 2021-07-20 | MFT | 0 | 0 | 0 | 0 | 0 | 0 | 0
Sphalerite | 2021-07-20 | MFT | 0 | 0 | 0 | 0 | 0 | 0 | 0
vaesite | 2021-07-20 | MFT | 0 | 0 | 0 | 0 | 0 | 0 | 0
Pyrite | 2021-07-20 | MFT | 70 | 0.775484 | 0.1516111 | 9.170676 | 73.33333 | 24.44444 | 2.222222
Pyrrhotite | 2021-07-20 | MFT | 12 | 0.1823566 | 0 | 3.016284 | 52.17391 | 47.82609 | 0
Sec. Cu Sulphides | 2021-07-20 | MFT | 7 | 0.05979947 | 4.652445 | 0.05635867 | 71.42857 | 28.57143 | 0
Bornite | 2021-07-20 | MFT | 2 | 0.01788652 | 1.183588 | 0.05635867 | 100 | 0 | 0
Chalcocite | 2021-07-20 | MFT | 1 | 0.009717199 | 1.052498 | 0 | 0 | 100 | 0
Covellite | 2021-07-20 | MFT | 4 | 0.03219574 | 2.416359 | 0 | 75 | 25 | 0
Silicate gangue | 2021-07-20 | MFT | 5228 | 43.58654 | 2.24703 | 28.22718 | 41.06025 | 48.9959 | 9.943857
Amphibole | 2021-07-20 | MFT | 296 | 1.859442 | 1.033288 | 6.337852 | 44.69274 | 32.68156 | 22.6257
Biotite | 2021-07-20 | MFT | 123 | 0.9493445 | 0.02959797 | 4.093129 | 12.04188 | 73.29843 | 14.65969
Garnets | 2021-07-20 | MFT | 1260 | 9.39856 | 0.2387295 | 7.804528 | 22.57897 | 61.6261 | 15.79492
Kaolinite | 2021-07-20 | MFT | 1306 | 13.87274 | 0.2586557 | 0.5627042 | 47.57092 | 50.14672 | 2.282361
Muscovite | 2021-07-20 | MFT | 798 | 6.8967 | 0.3904421 | 1.140647 | 73.20675 | 22.29255 | 4.500703
Orthoclase | 2021-07-20 | MFT | 0 | 0 | 0 | 0 | 0 | 0 | 0
Plagioclase | 2021-07-20 | MFT | 174 | 0.7870071 | 0 | 0.02054751 | 18.75 | 28.40909 | 52.84091
Quartz | 2021-07-20 | MFT | 840 | 6.932146 | 0.02901993 | 0.04992381 | 32.1499 | 59.50033 | 8.34977
Silicate gangue_generic | 2021-07-20 | MFT | 423 | 2.80815 | 0.267297 | 8.011856 | 27.63385 | 46.11399 | 26.25216
Chalcopyrite cl. | 2021-07-20 | MFT | 240 | 1.967294 | 80.51336 | 13.69931 | 83.15018 | 13.55311 | 3.296703
Native Copper | 2021-07-20 | MFT | 0 | 0 | 0 | 0 | 0 | 0 | 0
CuMn mineral | 2021-07-20 | MFT | 2 | 0.01031915 | 0.1636526 | 0.03293825 | 50 | 0 | 50
Accessory_phases | 2021-07-20 | MCON | 9 | 0.1651488 | 0 | 0.0009741537 | 81.81818 | 18.18182 | 0
Apatite | 2021-07-20 | MCON | 7 | 0.1421559 | 0 | 0 | 100 | 0 | 0
Zircon | 2021-07-20 | MCON | 0 | 0 | 0 | 0 | 0 | 0 | 0
Carbonate gangue | 2021-07-20 | MCON | 569 | 9.988104 | 0.3064682 | 0.9619648 | 90.22039 | 9.504132 | 0.2754821
Ankerite | 2021-07-20 | MCON | 55 | 0.8659815 | 0.08831758 | 0.4866277 | 67.27273 | 29.09091 | 3.636364
Calcite | 2021-07-20 | MCON | 476 | 8.45258 | 0.1851804 | 0.3208937 | 92.78846 | 7.211538 | 0
Dolomite_ | 2021-07-20 | MCON | 38 | 0.6695424 | 0.03297025 | 0.1544434 | 82.97872 | 17.02128 | 0
Chalcopyrite | 2021-07-20 | MCON | 22 | 3.665114 | 9.753827 | 4.819058 | 74.28571 | 9.142857 | 16.57143
Chalcopyrite <20 | 2021-07-20 | MCON | 1119 | 27.05901 | 65.16893 | 31.39147 | 93.03406 | 5.959752 | 1.006192
Chalcopyrite >150 | 2021-07-20 | MCON | 5 | 4.544741 | 12.9694 | 6.114324 | 60.82949 | 39.17051 | 0
CPS floating Cu | 2021-07-20 | MCON | 18 | 0.606512 | 2.543808 | 0.4148786 | 73.07692 | 26.92308 | 0
Cuprite | 2021-07-20 | MCON | 0 | 0 | 0 | 0 | 0 | 0 | 0
Delafossite | 2021-07-20 | MCON | 14 | 0.3785826 | 1.002806 | 0.407951 | 57.14286 | 42.85714 | 0
Malachite | 2021-07-20 | MCON | 4 | 0.2279293 | 1.541002 | 0.006927654 | 91.66667 | 8.333333 | 0
Fe_Ox | 2021-07-20 | MCON | 128 | 3.955774 | 0.009367278 | 11.261 | 62.06897 | 24.13793 | 13.7931
Fe_oxyhydroxides | 2021-07-20 | MCON | 26 | 0.6997831 | 0 | 1.501193 | 60.71429 | 21.42857 | 17.85714
Haematite | 2021-07-20 | MCON | 58 | 1.827933 | 0.009367278 | 4.778191 | 56.52174 | 33.33333 | 10.14493
Magnesioferrite | 2021-07-20 | MCON | 0 | 0 | 0 | 0 | 0 | 0 | 0
Magnetite | 2021-07-20 | MCON | 35 | 0.9781968 | 0 | 3.145423 | 65.78947 | 13.15789 | 21.05263
Tramp_Steel | 2021-07-20 | MCON | 9 | 0.4498605 | 0 | 1.836195 | 90 | 10 | 0
Fe_Ti_Ox | 2021-07-20 | MCON | 14 | 0.4663554 | 0 | 0.4968347 | 70 | 15 | 15
Ilmenite | 2021-07-20 | MCON | 9 | 0.2639182 | 0 | 0.4968347 | 72.72727 | 27.27273 | 0
Rutile | 2021-07-20 | MCON | 5 | 0.2024372 | 0 | 0 | 66.66667 | 0 | 33.33333
Non floating Cu | 2021-07-20 | MCON | 36 | 0.4658556 | 0.6553028 | 0.6150708 | 47.22222 | 27.77778 | 25
Chrysocolla | 2021-07-20 | MCON | 12 | 0.125961 | 0.3081456 | 0.02485972 | 25 | 50 | 25
Cu_Fe_Oxide | 2021-07-20 | MCON | 8 | 0.1679479 | 0.1320974 | 0.4578981 | 62.5 | 12.5 | 25
CuFe_Silicate | 2021-07-20 | MCON | 16 | 0.1719467 | 0.2150598 | 0.132313 | 56.25 | 18.75 | 25
Other sulphides | 2021-07-20 | MCON | 43 | 1.333487 | 0.4788537 | 0.7194508 | 79.54545 | 13.63636 | 6.818182
Arsenopyrite | 2021-07-20 | MCON | 1 | 0.03099039 | 0 | 0.038301 | 100 | 0 | 0
Galena | 2021-07-20 | MCON | 14 | 0.5178395 | 0.218187 | 0.2493146 | 78.57143 | 14.28571 | 7.142857
Millerite | 2021-07-20 | MCON | 1 | 0.02684168 | 0 | 0 | 0 | 100 | 0
Molybdenite | 2021-07-20 | MCON | 23 | 0.632304 | 0.2606667 | 0.4172082 | 78.26087 | 13.04348 | 8.695652
Monazite_Ce | 2021-07-20 | MCON | 2 | 0.07722606 | 0 | 0 | 100 | 0 | 0
Pentlandite | 2021-07-20 | MCON | 0 | 0 | 0 | 0 | 0 | 0 | 0
Siegenite | 2021-07-20 | MCON | 2 | 0.04828503 | 0 | 0.01462692 | 100 | 0 | 0
Sphalerite | 2021-07-20 | MCON | 0 | 0 | 0 | 0 | 0 | 0 | 0
vaesite | 2021-07-20 | MCON | 0 | 0 | 0 | 0 | 0 | 0 | 0
Pyrite | 2021-07-20 | MCON | 370 | 19.15731 | 0.1535797 | 37.07653 | 77.51634 | 21.30719 | 1.176471
Pyrrhotite | 2021-07-20 | MCON | 47 | 1.221271 | 0 | 3.169507 | 54.71698 | 45.28302 | 0
Sec. Cu Sulphides | 2021-07-20 | MCON | 48 | 1.507633 | 7.764564 | 0.2814565 | 62.06897 | 27.58621 | 10.34483
Bornite | 2021-07-20 | MCON | 14 | 0.441863 | 2.053298 | 0.2064431 | 58.82353 | 23.52941 | 17.64706
Chalcocite | 2021-07-20 | MCON | 15 | 0.6213074 | 3.755087 | 0.0530085 | 50 | 45.45455 | 4.545455
Covellite | 2021-07-20 | MCON | 19 | 0.4444622 | 1.956179 | 0.0220049 | 78.94737 | 10.52632 | 10.52632
Silicate gangue | 2021-07-20 | MCON | 1495 | 25.86368 | 0.195899 | 2.677472 | 66.07049 | 27.35402 | 6.575487
Amphibole | 2021-07-20 | MCON | 39 | 0.6792894 | 0.05958564 | 0.6356412 | 75.55556 | 11.11111 | 13.33333
Biotite | 2021-07-20 | MCON | 4 | 0.07222761 | 0 | 0.05144317 | 0 | 60 | 40
Garnets | 2021-07-20 | MCON | 407 | 7.242555 | 0.05969379 | 1.332387 | 53.7109375 | 37.6953125 | 8.59375
Kaolinite | 2021-07-20 | MCON | 214 | 3.983215 | 0.01785366 | 0.03101795 | 67.32673 | 29.37294 | 3.30033
Muscovite | 2021-07-20 | MCON | 67 | 1.465946 | 0.02252361 | 0.07458584 | 65.38462 | 26.92308 | 7.692308
Orthoclase | 2021-07-20 | MCON | 2 | 0.0383881 | 0 | 0 | 33.33333 | 66.66667 | 0
Plagioclase | 2021-07-20 | MCON | 30 | 0.3898791 | 0.005227123 | 0.01019403 | 40 | 26.66667 | 33.33333
Quartz | 2021-07-20 | MCON | 637 | 10.59672 | 0.02489834 | 0.1213224 | 75.25 | 21 | 3.75
Silicate gangue_generic | 2021-07-20 | MCON | 95 | 1.395467 | 0.006116848 | 0.4208805 | 60.60606 | 24.24242 | 15.15152
Chalcopyrite cl. | 2021-07-20 | MCON | 1146 | 35.26887 | 87.89216 | 42.32486 | 86.93587 | 10.57007 | 2.494062
Native Copper | 2021-07-20 | MCON | 0 | 0 | 0 | 0 | 0 | 0 | 0
CuMn mineral | 2021-07-20 | MCON | 0 | 0 | 0 | 0 | 0 | 0 | 0
Accessory_phases | 2021-07-22 | MCOF | 35 | 0.4331632 | 0.07879005 | 0.006360216 | 73.41772 | 20.25316 | 6.329114
Apatite | 2021-07-22 | MCOF | 28 | 0.3892002 | 0 | 0.006360216 | 77.77778 | 16.66667 | 5.555556
Zircon | 2021-07-22 | MCOF | 4 | 0.03215965 | 0 | 0 | 25 | 75 | 0
Carbonate gangue | 2021-07-22 | MCOF | 3468 | 38.98402 | 0.6672362 | 5.748116 | 91.73356 | 7.236133 | 1.03031
Ankerite | 2021-07-22 | MCOF | 207 | 1.336336 | 0.3891151 | 2.561393 | 45.56452 | 38.70968 | 15.72581
Calcite | 2021-07-22 | MCOF | 3069 | 35.56107 | 0.2781211 | 1.73792 | 94.6943 | 4.875505 | 0.4301916
Dolomite_ | 2021-07-22 | MCOF | 192 | 2.086614 | 0 | 1.448802 | 65.42056 | 31.30841 | 3.271028
Chalcopyrite | 2021-07-22 | MCOF | 56 | 2.608969 | 29.87388 | 11.81175 | 82.69231 | 17.30769 | 0
Chalcopyrite <20 | 2021-07-22 | MCOF | 389 | 4.006631 | 42.15411 | 16.54801 | 84.97317 | 13.7746 | 1.252236
Chalcopyrite >150 | 2021-07-22 | MCOF | 0 | 0 | 0 | 0 | 0 | 0 | 0
CPS floating Cu | 2021-07-22 | MCOF | 18 | 0.1677947 | 2.823141 | 0.3260449 | 50 | 36.36364 | 13.63636
Cuprite | 2021-07-22 | MCOF | 0 | 0 | 0 | 0 | 0 | 0 | 0
Delafossite | 2021-07-22 | MCOF | 9 | 0.08329008 | 1.062538 | 0.3260449 | 33.33333 | 44.44444 | 22.22222
Malachite | 2021-07-22 | MCOF | 9 | 0.08450462 | 1.760603 | 0 | 61.53846 | 30.76923 | 7.692308
Fe_Ox | 2021-07-22 | MCOF | 173 | 2.050332 | 0.08189064 | 18.53072 | 47.41379 | 43.53448 | 9.051724
Fe_oxyhydroxides | 2021-07-22 | MCOF | 40 | 0.4362081 | 0.03377831 | 3.10288 | 39.21569 | 50.98039 | 9.803922
Haematite | 2021-07-22 | MCOF | 82 | 0.9972914 | 0.04640127 | 8.898375 | 43.63636 | 48.18182 | 8.181818
Magnesioferrite | 2021-07-22 | MCOF | 4 | 0.0477263 | 0 | 0.3028096 | 83.33333 | 16.66667 | 0
Magnetite | 2021-07-22 | MCOF | 46 | 0.5638203 | 0.001711065 | 6.193596 | 56.25 | 32.8125 | 10.9375
Tramp_Steel | 2021-07-22 | MCOF | 0 | 0 | 0 | 0 | 0 | 0 | 0
Fe_Ti_Ox | 2021-07-22 | MCOF | 75 | 1.201368 | 0 | 1.465524 | 75.32468 | 22.07792 | 2.597403
Ilmenite | 2021-07-22 | MCOF | 17 | 0.2545402 | 0 | 1.437463 | 54.83871 | 45.16129 | 0
Rutile | 2021-07-22 | MCOF | 58 | 0.9468281 | 0 | 0.02806097 | 80.4878 | 16.26016 | 3.252033
Non floating Cu | 2021-07-22 | MCOF | 84 | 0.5185744 | 2.960055 | 1.855806 | 38.01653 | 50.41322 | 11.57025
Chrysocolla | 2021-07-22 | MCOF | 20 | 0.1365075 | 1.45105 | 0.05194342 | 39.47368 | 47.36842 | 13.15789
Cu_Fe_Oxide | 2021-07-22 | MCOF | 16 | 0.1365075 | 0.3917184 | 1.160157 | 36.84211 | 57.89474 | 5.263158
CuFe_Silicate | 2021-07-22 | MCOF | 41 | 0.2096365 | 0.9189656 | 0.5779868 | 36.84211 | 49.12281 | 14.03509
Other sulphides | 2021-07-22 | MCOF | 29 | 0.3816906 | 0.07735786 | 0.2984637 | 50 | 36.11111 | 13.88889
Arsenopyrite | 2021-07-22 | MCOF | 0 | 0 | 0 | 0 | 0 | 0 | 0
Galena | 2021-07-22 | MCOF | 16 | 0.2025374 | 0 | 0.1176725 | 50 | 31.25 | 18.75
Millerite | 2021-07-22 | MCOF | 0 | 0 | 0 | 0 | 0 | 0 | 0
Molybdenite | 2021-07-22 | MCOF | 5 | 0.07526728 | 0.07735786 | 0.1666619 | 25 | 75 | 0
Monazite_Ce | 2021-07-22 | MCOF | 7 | 0.09690662 | 0 | 0 | 72.72727 | 9.090909 | 18.18182
Pentlandite | 2021-07-22 | MCOF | 0 | 0 | 0 | 0 | 0 | 0 | 0
Siegenite | 2021-07-22 | MCOF | 0 | 0 | 0 | 0 | 0 | 0 | 0
Sphalerite | 2021-07-22 | MCOF | 1 | 0.006979329 | 0 | 0.01412929 | 0 | 100 | 0
vaesite | 2021-07-22 | MCOF | 0 | 0 | 0 | 0 | 0 | 0 | 0
Pyrite | 2021-07-22 | MCOF | 121 | 1.962577 | 0.06630128 | 13.25376 | 75.98253 | 19.65066 | 4.366812
Pyrrhotite | 2021-07-22 | MCOF | 85 | 1.577192 | 0 | 13.97354 | 57 | 42 | 1
Sec. Cu Sulphides | 2021-07-22 | MCOF | 77 | 0.9002479 | 20.34603 | 0.2260998 | 61.61616 | 30.30303 | 8.080808
Bornite | 2021-07-22 | MCOF | 11 | 0.09784746 | 1.804515 | 0.1289871 | 54.54545 | 45.45455 | 0
Chalcocite | 2021-07-22 | MCOF | 40 | 0.5702351 | 14.11553 | 0.08136906 | 55.9322 | 30.50847 | 13.55932
Covellite | 2021-07-22 | MCOF | 26 | 0.2321653 | 4.425983 | 0.01574369 | 75.86207 | 24.13793 | 0
Silicate gangue | 2021-07-22 | MCOF | 5460 | 45.20744 | 0.8712092 | 15.95581 | 49.25899 | 42.4189 | 8.322106
Amphibole | 2021-07-22 | MCOF | 294 | 1.782295 | 0.4908562 | 4.544124 | 47.24638 | 35.65217 | 17.10145
Biotite | 2021-07-22 | MCOF | 125 | 0.8602023 | 0.0195439 | 1.944719 | 32.18391 | 56.89655 | 10.91954
Garnets | 2021-07-22 | MCOF | 1278 | 9.856387 | 0.0647226 | 5.12706 | 26.66994 | 60.51081 | 12.81925
Kaolinite | 2021-07-22 | MCOF | 1361 | 13.91969 | 0.1014791 | 0.3489039 | 61.47382 | 36.39302 | 2.133161
Muscovite | 2021-07-22 | MCOF | 964 | 8.953248 | 0.1228911 | 0.7705872 | 75.59267 | 20.36638 | 4.040948
Orthoclase | 2021-07-22 | MCOF | 3 | 0.01313756 | 0 | 0 | 33.33333 | 66.66667 | 0
Plagioclase | 2021-07-22 | MCOF | 182 | 0.8405986 | 0.02060199 | 0.02373975 | 21.16402 | 33.33333 | 45.50265
Quartz | 2021-07-22 | MCOF | 907 | 6.772515 | 0.008951252 | 0.008059269 | 35.2075 | 55.48862 | 9.303882
Silicate gangue_generic | 2021-07-22 | MCOF | 315 | 1.972995 | 0.04216307 | 2.965387 | 26.89487 | 49.63325 | 23.47188
Chalcopyrite cl. | 2021-07-22 | MCOF | 445 | 6.6156 | 72.02799 | 28.35976 | 84.07367 | 15.16793 | 0.7583965
Native Copper | 2021-07-22 | MCOF | 0 | 0 | 0 | 0 | 0 | 0 | 0
CuMn mineral | 2021-07-22 | MCOF | 7 | 0.03592302 | 0.1983213 | 0.06571849 | 42.85714 | 57.14286 | 0
Accessory_phases | 2021-07-22 | MCON | 14 | 0.1090388 | 0.003046216 | 0.00103563 | 78.26087 | 17.3913 | 4.347826
Apatite | 2021-07-22 | MCON | 12 | 0.09863432 | 0.0007288923 | 0.00103563 | 85.71429 | 14.28571 | 0
Zircon | 2021-07-22 | MCON | 1 | 0.006985855 | 0 | 0 | 0 | 100 | 0
Carbonate gangue | 2021-07-22 | MCON | 171 | 1.061731 | 0.02208714 | 0.1058064 | 88.37209 | 8.139535 | 3.488372
Ankerite | 2021-07-22 | MCON | 26 | 0.1357783 | 0.02093136 | 0.06794746 | 44.82759 | 27.58621 | 27.58621
Calcite | 2021-07-22 | MCON | 135 | 0.853939 | 0.0004977314 | 0.02178123 | 93.86792 | 5.660377 | 0.4716981
Dolomite_ | 2021-07-22 | MCON | 10 | 0.07201376 | 0.0006580444 | 0.01607776 | 94.11765 | 5.882353 | 0
Chalcopyrite | 2021-07-22 | MCON | 684 | 30.26095 | 38.41241 | 32.21595 | 86.35522 | 13.43898 | 0.2058037
Chalcopyrite <20 | 2021-07-22 | MCON | 3391 | 31.09548 | 37.24518 | 30.85845 | 89.22491 | 9.633487 | 1.141598
Chalcopyrite >150 | 2021-07-22 | MCON | 5 | 0.9902226 | 1.264299 | 1.070871 | 100 | 0 | 0
CPS floating Cu | 2021-07-22 | MCON | 140 | 1.125332 | 2.051672 | 0.5672067 | 35.22013 | 40.8805 | 23.89937
Cuprite | 2021-07-22 | MCON | 4 | 0.07253398 | 0.209201 | 0.003758965 | 0 | 75 | 25
Delafossite | 2021-07-22 | MCON | 79 | 0.6513344 | 0.9188867 | 0.5444754 | 32.09877 | 33.33333 | 34.5679
Malachite | 2021-07-22 | MCON | 56 | 0.3897215 | 0.8833311 | 0.01783358 | 43.47826 | 46.37681 | 10.14493
Fe_Ox | 2021-07-22 | MCON | 55 | 0.55597 | 0.00200047 | 1.279211 | 42.02899 | 34.78261 | 23.18841
Fe_oxyhydroxides | 2021-07-22 | MCON | 9 | 0.06688584 | 0 | 0.09998051 | 44.44444 | 33.33333 | 22.22222
Haematite | 2021-07-22 | MCON | 25 | 0.2442076 | 0.00200047 | 0.5093084 | 41.93548 | 45.16129 | 12.90323
Magnesioferrite | 2021-07-22 | MCON | 0 | 0 | 0 | 0 | 0 | 0 | 0
Magnetite | 2021-07-22 | MCON | 17 | 0.1913678 | 0 | 0.4916078 | 40 | 28 | 32
Tramp_Steel | 2021-07-22 | MCON | 4 | 0.05350868 | 0 | 0.1783148 | 50 | 0 | 50
Fe_Ti_Ox | 2021-07-22 | MCON | 14 | 0.1819295 | 0.002030807 | 0.02967443 | 70.37037 | 18.51852 | 11.11111
Ilmenite | 2021-07-22 | MCON | 3 | 0.02140347 | 0 | 0.02280902 | 66.66667 | 33.33333 | 0
Rutile | 2021-07-22 | MCON | 11 | 0.160526 | 0.002030807 | 0.006865411 | 70.83333 | 16.66667 | 12.5
Non floating Cu | 2021-07-22 | MCON | 44 | 0.1851252 | 0.1280116 | 0.160308 | 38.77551 | 42.85714 | 18.36735
Chrysocolla | 2021-07-22 | MCON | 18 | 0.05930545 | 0.06495668 | 0.004990646 | 42.10526 | 52.63158 | 5.263158
Cu_Fe_Oxide | 2021-07-22 | MCON | 8 | 0.05618411 | 0.02452002 | 0.1140761 | 33.33333 | 22.22222 | 44.44444
CuFe_Silicate | 2021-07-22 | MCON | 16 | 0.06071748 | 0.0311043 | 0.03749836 | 36.84211 | 42.10526 | 21.05263
Other sulphides | 2021-07-22 | MCON | 121 | 1.177993 | 0.1491886 | 0.6209424 | 51.79856 | 33.81295 | 14.38849
Arsenopyrite | 2021-07-22 | MCON | 5 | 0.04607691 | 0.001008582 | 0.04992456 | 60 | 40 | 0
Galena | 2021-07-22 | MCON | 20 | 0.2199801 | 0.05984197 | 0.09859919 | 70 | 20 | 10
Millerite | 2021-07-22 | MCON | 1 | 0.007981711 | 0 | 0.00221544 | 0 | 100 | 0
Molybdenite | 2021-07-22 | MCON | 83 | 0.776619 | 0.08833805 | 0.4371642 | 51.57895 | 30.52632 | 17.89474
Monazite_Ce | 2021-07-22 | MCON | 1 | 0.007654713 | 0 | 0 | 0 | 100 | 0
Pentlandite | 2021-07-22 | MCON | 1 | 0.01426898 | 0 | 0.00927681 | 0 | 100 | 0
Siegenite | 2021-07-22 | MCON | 8 | 0.08614897 | 0 | 0.01860197 | 50 | 41.66667 | 8.333333
Sphalerite | 2021-07-22 | MCON | 1 | 0.01212863 | 0 | 0.002798235 | 0 | 100 | 0
vaesite | 2021-07-22 | MCON | 1 | 0.00713449 | 0 | 0.002362022 | 0 | 100 | 0
Pyrite | 2021-07-22 | MCON | 851 | 16.39002 | 0.06617773 | 25.85453 | 72.33076 | 26.57883 | 1.090413
Pyrrhotite | 2021-07-22 | MCON | 211 | 2.624348 | 0.009653308 | 5.435154 | 65.27415 | 31.0705 | 3.655352
Sec. Cu Sulphides | 2021-07-22 | MCON | 723 | 8.45935 | 20.6094 | 1.407235 | 57.25118 | 32.32227 | 10.42654
Bornite | 2021-07-22 | MCON | 270 | 2.62787 | 5.513311 | 0.955309 | 51.17647 | 32.35294 | 16.47059
Chalcocite | 2021-07-22 | MCON | 334 | 4.996744 | 13.39536 | 0.425384 | 57.47899 | 35.12605 | 7.394958
Covellite | 2021-07-22 | MCON | 119 | 0.8347353 | 1.700725 | 0.02654207 | 73.33333 | 18.33333 | 8.333333
Silicate gangue | 2021-07-22 | MCON | 1113 | 5.782504 | 0.0348447 | 0.3936268 | 60.01405 | 33.73155 | 6.254392
Amphibole | 2021-07-22 | MCON | 33 | 0.1705738 | 0.01160279 | 0.08805927 | 47.36842 | 34.21053 | 18.42105
Biotite | 2021-07-22 | MCON | 1 | 0.004295558 | 0 | 0.001836882 | 0 | 0 | 100
Garnets | 2021-07-22 | MCON | 331 | 1.665725 | 0.006371641 | 0.2096321 | 52.27273 | 39.64646 | 8.080808
Kaolinite | 2021-07-22 | MCON | 235 | 1.250914 | 0.007274934 | 0.01069273 | 65.3125 | 31.875 | 2.8125
Muscovite | 2021-07-22 | MCON | 133 | 0.7754299 | 0.007145237 | 0.03006947 | 75.67568 | 20 | 4.324324
Orthoclase | 2021-07-22 | MCON | 0 | 0 | 0 | 0 | 0 | 0 | 0
Plagioclase | 2021-07-22 | MCON | 30 | 0.1198 | 0.0006145795 | 0.0009954478 | 32.25806 | 45.16129 | 22.58065
Quartz | 2021-07-22 | MCON | 289 | 1.540084 | 0.001362292 | 0.005796985 | 63.68286 | 34.2711 | 2.046036
Silicate gangue_generic | 2021-07-22 | MCON | 61 | 0.2556823 | 0.0004732296 | 0.04654393 | 34.42623 | 37.70492 | 27.86885
Chalcopyrite cl. | 2021-07-22 | MCON | 4080 | 62.34666 | 76.92189 | 64.14527 | 88.0032 | 11.32754 | 0.6692638
Native Copper | 2021-07-22 | MCON | 1 | 0.01174218 | 0.04025353 | 0.001138761 | 0 | 0 | 100
CuMn mineral | 2021-07-22 | MCON | 2 | 0.008918113 | 0.007430549 | 0.00374285 | 50 | 50 | 0
Accessory_phases | 2021-07-22 | MFT | 37 | 0.4893445 | 0 | 0.0129471 | 70.58824 | 27.05882 | 2.352941
Apatite | 2021-07-22 | MFT | 31 | 0.4354597 | 0 | 0.0129471 | 75.64103 | 21.79487 | 2.564103
Zircon | 2021-07-22 | MFT | 5 | 0.04982134 | 0 | 0 | 0 | 100 | 0
Carbonate gangue | 2021-07-22 | MFT | 3782 | 44.91223 | 6.142473 | 11.14506 | 90.16217 | 8.302008 | 1.535818
Ankerite | 2021-07-22 | MFT | 231 | 1.50259 | 3.026768 | 4.283977 | 42.22222 | 34.07407 | 23.7037
Calcite | 2021-07-22 | MFT | 3337 | 40.90214 | 2.946686 | 3.894788 | 93.03523 | 6.519958 | 0.4448086
Dolomite_ | 2021-07-22 | MFT | 214 | 2.507497 | 0.169019 | 2.966298 | 66.86747 | 24.8996 | 8.232932
Chalcopyrite | 2021-07-22 | MFT | 1 | 0.02961013 | 3.98262 | 0.2070119 | 100 | 0 | 0
Chalcopyrite <20 | 2021-07-22 | MFT | 48 | 0.4293469 | 43.94878 | 2.31996 | 72.41379 | 25.86207 | 1.724138
Chalcopyrite >150 | 2021-07-22 | MFT | 0 | 0 | 0 | 0 | 0 | 0 | 0
CPS floating Cu | 2021-07-22 | MFT | 2 | 0.01627144 | 3.430499 | 0.09293279 | 50 | 50 | 0
Cuprite | 2021-07-22 | MFT | 0 | 0 | 0 | 0 | 0 | 0 | 0
Delafossite | 2021-07-22 | MFT | 1 | 0.009557924 | 1.829532 | 0.09293279 | 0 | 100 | 0
Malachite | 2021-07-22 | MFT | 1 | 0.006713514 | 1.600967 | 0 | 100 | 0 | 0
Fe_Ox | 2021-07-22 | MFT | 196 | 2.599278 | 1.292864 | 36.99861 | 44.32624 | 46.4539 | 9.219858
Fe_oxyhydroxides | 2021-07-22 | MFT | 64 | 0.6536843 | 0.190099 | 7.455365 | 41.89189 | 43.24324 | 14.86486
Haematite | 2021-07-22 | MFT | 83 | 1.217266 | 0.9722649 | 17.00239 | 46.15385 | 46.92308 | 6.923077
Magnesioferrite | 2021-07-22 | MFT | 2 | 0.01643044 | 0 | 0.1471139 | 50 | 50 | 0
Magnetite | 2021-07-22 | MFT | 44 | 0.6641962 | 0.1305003 | 11.39409 | 43.83562 | 49.31507 | 6.849315
Tramp_Steel | 2021-07-22 | MFT | 3 | 0.04770128 | 0 | 0.9996495 | 33.33333 | 33.33333 | 33.33333
Fe_Ti_Ox | 2021-07-22 | MFT | 76 | 1.49676 | 0 | 2.70611 | 75.80645 | 19.35484 | 4.83871
Ilmenite | 2021-07-22 | MFT | 12 | 0.2883278 | 0 | 2.621184 | 64.70588 | 32.35294 | 2.941176
Rutile | 2021-07-22 | MFT | 64 | 1.208433 | 0 | 0.08492616 | 78.28947 | 16.44737 | 5.263158
Non floating Cu | 2021-07-22 | MFT | 74 | 0.4673842 | 29.15186 | 2.445332 | 52.72727 | 35.45455 | 11.81818
Chrysocolla | 2021-07-22 | MFT | 19 | 0.1224333 | 12.82023 | 0.1264469 | 72.72727 | 21.21212 | 6.060606
Cu_Fe_Oxide | 2021-07-22 | MFT | 9 | 0.0890424 | 2.927346 | 1.177025 | 75 | 8.333333 | 16.66667
CuFe_Silicate | 2021-07-22 | MFT | 43 | 0.2241077 | 11.26909 | 0.9979091 | 37.28814 | 47.45763 | 15.25424
Other sulphides | 2021-07-22 | MFT | 32 | 0.4392052 | 0.4985262 | 0.3006804 | 52.5 | 37.5 | 10
Arsenopyrite | 2021-07-22 | MFT | 1 | 0.01095363 | 0 | 0.1281276 | 100 | 0 | 0
Galena | 2021-07-22 | MFT | 18 | 0.2353263 | 0.4985262 | 0.08977549 | 33.33333 | 44.44444 | 22.22222
Millerite | 2021-07-22 | MFT | 0 | 0 | 0 | 0 | 0 | 0 | 0
Molybdenite | 2021-07-22 | MFT | 2 | 0.02915078 | 0 | 0.08277731 | 66.66667 | 33.33333 | 0
Monazite_Ce | 2021-07-22 | MFT | 11 | 0.1637744 | 0 | 0 | 66.66667 | 33.33333 | 0
Pentlandite | 2021-07-22 | MFT | 0 | 0 | 0 | 0 | 0 | 0 | 0
Siegenite | 2021-07-22 | MFT | 0 | 0 | 0 | 0 | 0 | 0 | 0
Sphalerite | 2021-07-22 | MFT | 0 | 0 | 0 | 0 | 0 | 0 | 0
vaesite | 2021-07-22 | MFT | 0 | 0 | 0 | 0 | 0 | 0 | 0
Pyrite | 2021-07-22 | MFT | 60 | 0.6195867 | 0.09363895 | 6.170355 | 77.14286 | 20 | 2.857143
Pyrrhotite | 2021-07-22 | MFT | 32 | 0.7737325 | 0 | 10.74481 | 89.47368 | 10.52632 | 0
Sec. Cu Sulphides | 2021-07-22 | MFT | 3 | 0.02743707 | 5.996595 | 0.01271495 | 66.66667 | 33.33333 | 0
Bornite | 2021-07-22 | MFT | 1 | 0.009186914 | 1.440857 | 0.01271495 | 100 | 0 | 0
Chalcocite | 2021-07-22 | MFT | 1 | 0.009981935 | 2.807628 | 0 | 100 | 0 | 0
Covellite | 2021-07-22 | MFT | 1 | 0.008268223 | 1.74811 | 0 | 0 | 100 | 0
Silicate gangue | 2021-07-22 | MFT | 5863 | 47.69982 | 5.46214 | 26.84346 | 50.9218 | 41.32901 | 7.74919
Amphibole | 2021-07-22 | MFT | 292 | 1.867417 | 3.360084 | 8.124766 | 43.14286 | 38 | 18.85714
Biotite | 2021-07-22 | MFT | 148 | 1.107959 | 0.06939612 | 3.964224 | 19.81567 | 67.28111 | 12.90323
Garnets | 2021-07-22 | MFT | 1261 | 9.79961 | 0.6439241 | 7.239868 | 32.55102 | 55.81633 | 11.63265
Kaolinite | 2021-07-22 | MFT | 1502 | 15.13816 | 0.5121891 | 0.2987465 | 56.69122 | 41.22161 | 2.08717
Muscovite | 2021-07-22 | MFT | 898 | 8.519449 | 0.5075919 | 1.256712 | 77.19298 | 19.76608 | 3.040936
Orthoclase | 2021-07-22 | MFT | 4 | 0.01809115 | 0 | 0 | 25 | 25 | 50
Plagioclase | 2021-07-22 | MFT | 181 | 0.8497895 | 0 | 0.02399348 | 18.91892 | 36.21622 | 44.86486
Quartz | 2021-07-22 | MFT | 1156 | 7.818594 | 0.2015511 | 0.05960295 | 51.49701 | 41.91617 | 6.586826
Silicate gangue_generic | 2021-07-22 | MFT | 368 | 2.202103 | 0.1674037 | 5.259806 | 23.75566 | 51.13122 | 25.11312
Chalcopyrite cl. | 2021-07-22 | MFT | 49 | 0.458957 | 47.9314 | 2.526972 | 74.19355 | 24.19355 | 1.612903
Native Copper | 2021-07-22 | MFT | 0 | 0 | 0 | 0 | 0 | 0 | 0
CuMn mineral | 2021-07-22 | MFT | 3 | 0.03180086 | 2.135194 | 0.1439516 | 50 | 50 | 0
Accessory_phases | 2021-07-23 | MCOF | 38 | 0.3409974 | 0.03569052 | 0.01067856 | 90.47619 | 6.349206 | 3.174603
Apatite | 2021-07-23 | MCOF | 32 | 0.305392 | 0 | 0.007290259 | 92.98246 | 5.263158 | 1.754386
Zircon | 2021-07-23 | MCOF | 3 | 0.02390644 | 0 | 0 | 33.33333 | 33.33333 | 33.33333
Carbonate gangue | 2021-07-23 | MCOF | 3202 | 35.7026 | 0.598043 | 7.521371 | 90.12346 | 8.252112 | 1.624431
Ankerite | 2021-07-23 | MCOF | 219 | 1.479402 | 0.2401927 | 3.171271 | 42.59928 | 40.79422 | 16.6065
Calcite | 2021-07-23 | MCOF | 2728 | 31.39156 | 0.3306183 | 1.872277 | 93.82319 | 5.591335 | 0.5854801
Dolomite_ | 2021-07-23 | MCOF | 255 | 2.831641 | 0.02723197 | 2.477823 | 69.45392 | 23.89078 | 6.65529
Chalcopyrite | 2021-07-23 | MCOF | 52 | 2.010464 | 36.17458 | 10.26657 | 84.80565 | 15.19435 | 0
Chalcopyrite <20 | 2021-07-23 | MCOF | 294 | 2.95531 | 48.25585 | 14.11694 | 90.625 | 8.173077 | 1.201923
Chalcopyrite >150 | 2021-07-23 | MCOF | 0 | 0 | 0 | 0 | 0 | 0 | 0
CPS floating Cu | 2021-07-23 | MCOF | 15 | 0.123364 | 3.386304 | 0.2025055 | 68.75 | 12.5 | 18.75
Cuprite | 2021-07-23 | MCOF | 1 | 0.0103425 | 0.3845911 | 0.009654915 | 0 | 0 | 100
Delafossite | 2021-07-23 | MCOF | 6 | 0.05503567 | 1.174068 | 0.1891538 | 66.66667 | 16.66667 | 16.66667
Malachite | 2021-07-23 | MCOF | 8 | 0.05798583 | 1.827645 | 0.00369683 | 77.77778 | 11.11111 | 11.11111
Fe_Ox | 2021-07-23 | MCOF | 137 | 1.55146 | 0.1512279 | 16.04974 | 56.57143 | 36.57143 | 6.857143
Fe_oxyhydroxides | 2021-07-23 | MCOF | 28 | 0.2967111 | 0.01647122 | 2.322144 | 51.42857 | 40 | 8.571429
Haematite | 2021-07-23 | MCOF | 68 | 0.7997636 | 0.1235953 | 8.106204 | 61.79775 | 31.46067 | 6.741573
Magnesioferrite | 2021-07-23 | MCOF | 3 | 0.03153615 | 0 | 0.213625 | 75 | 25 | 0
Magnetite | 2021-07-23 | MCOF | 36 | 0.3929303 | 0.01116142 | 4.952719 | 51.11111 | 44.44444 | 4.444444
Tramp_Steel | 2021-07-23 | MCOF | 2 | 0.03051886 | 0 | 0.4550436 | 0 | 50 | 50
Fe_Ti_Ox | 2021-07-23 | MCOF | 76 | 1.407937 | 0 | 2.741067 | 66.85083 | 27.07182 | 6.077348
Ilmenite | 2021-07-23 | MCOF | 20 | 0.4313332 | 0 | 2.688754 | 92.45283 | 1.886792 | 5.660377
Rutile | 2021-07-23 | MCOF | 56 | 0.9766034 | 0 | 0.05231318 | 56.25 | 37.5 | 6.25
Non floating Cu | 2021-07-23 | MCOF | 76 | 0.4899124 | 5.588463 | 1.62253 | 29.75207 | 58.67769 | 11.57025
Chrysocolla | 2021-07-23 | MCOF | 18 | 0.1851477 | 3.861558 | 0.04232233 | 21.15385 | 76.92308 | 1.923077
Cu_Fe_Oxide | 2021-07-23 | MCOF | 10 | 0.0854528 | 0.3117794 | 0.9003068 | 16.66667 | 50 | 33.33333
CuFe_Silicate | 2021-07-23 | MCOF | 41 | 0.1786201 | 1.058489 | 0.5856369 | 40.81633 | 42.85714 | 16.32653
Other sulphides | 2021-07-23 | MCOF | 39 | 0.5216181 | 0.2502906 | 0.4173706 | 60.41667 | 31.25 | 8.333333
Arsenopyrite | 2021-07-23 | MCOF | 1 | 0.01051205 | 0 | 0.05083836 | 100 | 0 | 0
Galena | 2021-07-23 | MCOF | 25 | 0.313666 | 0.2502906 | 0.1535114 | 48 | 36 | 16
Millerite | 2021-07-23 | MCOF | 0 | 0 | 0 | 0 | 0 | 0 | 0
Molybdenite | 2021-07-23 | MCOF | 4 | 0.09325206 | 0 | 0.1887385 | 50 | 50 | 0
Monazite_Ce | 2021-07-23 | MCOF | 8 | 0.09604962 | 0 | 0 | 100 | 0 | 0
Pentlandite | 2021-07-23 | MCOF | 1 | 0.008138362 | 0 | 0.02428234 | 0 | 100 | 0
Siegenite | 2021-07-23 | MCOF | 0 | 0 | 0 | 0 | 0 | 0 | 0
Sphalerite | 2021-07-23 | MCOF | 0 | 0 | 0 | 0 | 0 | 0 | 0
vaesite | 2021-07-23 | MCOF | 0 | 0 | 0 | 0 | 0 | 0 | 0
Pyrite | 2021-07-23 | MCOF | 104 | 1.444051 | 0.03692329 | 11.03303 | 71.17647 | 24.11765 | 4.705882
Pyrrhotite | 2021-07-23 | MCOF | 68 | 1.242779 | 0 | 12.59629 | 52.20126 | 47.79874 | 0
Sec. Cu Sulphides | 2021-07-23 | MCOF | 14 | 0.1332996 | 4.575151 | 0.09294094 | 53.33333 | 26.66667 | 20
Bornite | 2021-07-23 | MCOF | 5 | 0.04408279 | 1.308853 | 0.08713025 | 60 | 20 | 20
Chalcocite | 2021-07-23 | MCOF | 6 | 0.05747718 | 2.284881 | 0.005810694 | 33.33333 | 50 | 16.66667
Covellite | 2021-07-23 | MCOF | 3 | 0.03173961 | 0.9814174 | 0 | 75 | 0 | 25
Silicate gangue | 2021-07-23 | MCOF | 6279 | 52.07621 | 0.9474731 | 23.32897 | 49.66964 | 41.75 | 8.580357
Amphibole | 2021-07-23 | MCOF | 311 | 2.135201 | 0.4545703 | 6.005103 | 41.48681 | 44.1247 | 14.38849
Biotite | 2021-07-23 | MCOF | 176 | 1.313192 | 0.009010281 | 3.870555 | 28.35821 | 62.31343 | 9.328358
Garnets | 2021-07-23 | MCOF | 1366 | 11.13192 | 0.1508817 | 6.557518 | 25.68966 | 61.42241 | 12.88793
Kaolinite | 2021-07-23 | MCOF | 1537 | 15.28149 | 0.1405021 | 0.3764285 | 62.06595 | 35.24949 | 2.684564
Muscovite | 2021-07-23 | MCOF | 1220 | 10.4758 | 0.1021642 | 1.359022 | 79.78092 | 15.60931 | 4.609767
Orthoclase | 2021-07-23 | MCOF | 1 | 0.00434046 | 0 | 0 | 0 | 100 | 0
Plagioclase | 2021-07-23 | MCOF | 159 | 0.709733 | 0.02976035 | 0.01864356 | 22.36025 | 34.16149 | 43.47826
Quartz | 2021-07-23 | MCOF | 1039 | 8.141414 | 0.008270284 | 0.04242201 | 34.65784 | 56.51214 | 8.830022
Silicate gangue_generic | 2021-07-23 | MCOF | 435 | 2.620146 | 0.05231387 | 4.775837 | 29.0146 | 43.43066 | 27.55474
Chalcopyrite cl. | 2021-07-23 | MCOF | 346 | 4.965774 | 84.43043 | 24.3835 | 88.26896 | 11.01574 | 0.7153076
Native Copper | 2021-07-23 | MCOF | 0 | 0 | 0 | 0 | 0 | 0 | 0
CuMn mineral | 2021-07-23 | MCOF | 7 | 0.04069181 | 0.3566363 | 0.09426403 | 37.5 | 50 | 12.5
Accessory_phases | 2021-07-23 | MCON | 15 | 0.1638774 | 0.0001484293 | 0.002931604 | 92.59259 | 3.703704 | 3.703704
Apatite | 2021-07-23 | MCON | 11 | 0.136571 | 0 | 0.001749554 | 100 | 0 | 0
Zircon | 2021-07-23 | MCON | 1 | 0.009233082 | 0 | 0 | 0 | 100 | 0
Carbonate gangue | 2021-07-23 | MCON | 228 | 2.485664 | 0.03778051 | 0.1427402 | 86.14719 | 10.60606 | 3.246753
Ankerite | 2021-07-23 | MCON | 20 | 0.1237626 | 0.01212859 | 0.06482784 | 40 | 25 | 35
Calcite | 2021-07-23 | MCON | 193 | 2.18274 | 0.02565192 | 0.04403213 | 89.7561 | 8.536585 | 1.707317
Dolomite_ | 2021-07-23 | MCON | 15 | 0.1791611 | 0 | 0.03388028 | 68.75 | 28.125 | 3.125
Chalcopyrite | 2021-07-23 | MCON | 453 | 26.91601 | 39.2704 | 28.80126 | 89.44954 | 10.55046 | 0
Chalcopyrite <20 | 2021-07-23 | MCON | 2714 | 31.81357 | 42.94683 | 31.57195 | 88.6934 | 9.909444 | 1.397154
Chalcopyrite >150 | 2021-07-23 | MCON | 8 | 2.584595 | 3.843365 | 2.809599 | 100 | 0 | 0
CPS floating Cu | 2021-07-23 | MCON | 82 | 0.9465088 | 2.116268 | 0.5179988 | 28.7234 | 47.87234 | 23.40426
Cuprite | 2021-07-23 | MCON | 5 | 0.07190017 | 0.2634339 | 0.006273701 | 0 | 66.66667 | 33.33333
Delafossite | 2021-07-23 | MCON | 50 | 0.5420212 | 0.7962831 | 0.4955074 | 31.37255 | 39.21569 | 29.41176
Malachite | 2021-07-23 | MCON | 22 | 0.2239514 | 0.6227653 | 0.00679194 | 36.66667 | 46.66667 | 16.66667
Fe_Ox | 2021-07-23 | MCON | 74 | 0.8549441 | 0.007831591 | 1.829693 | 38.09524 | 42.85714 | 19.04762
Fe_oxyhydroxides | 2021-07-23 | MCON | 13 | 0.1276916 | 0.001657007 | 0.2011155 | 53.84615 | 38.46154 | 7.692308
Haematite | 2021-07-23 | MCON | 31 | 0.3852356 | 0.004111497 | 0.8033927 | 35.13514 | 35.13514 | 29.72973
Magnesioferrite | 2021-07-23 | MCON | 2 | 0.01826972 | 0.002063087 | 0.02016394 | 100 | 0 | 0
Magnetite | 2021-07-23 | MCON | 28 | 0.3237472 | 0 | 0.805021 | 31.25 | 56.25 | 12.5
Tramp_Steel | 2021-07-23 | MCON | 0 | 0 | 0 | 0 | 0 | 0 | 0
Fe_Ti_Ox | 2021-07-23 | MCON | 11 | 0.1544086 | 0 | 0.08458816 | 76.47059 | 17.64706 | 5.882353
Ilmenite | 2021-07-23 | MCON | 5 | 0.06600672 | 0 | 0.08458816 | 57.14286 | 42.85714 | 0
Rutile | 2021-07-23 | MCON | 6 | 0.08840185 | 0 | 0 | 90 | 0 | 10
Non floating Cu | 2021-07-23 | MCON | 39 | 0.2840646 | 0.2418244 | 0.2879577 | 22.64151 | 50.9434 | 26.41509
Chrysocolla | 2021-07-23 | MCON | 14 | 0.07838298 | 0.1099789 | 0.005289944 | 26.31579 | 57.89474 | 15.78947
Cu_Fe_Oxide | 2021-07-23 | MCON | 9 | 0.1237626 | 0.06152324 | 0.2408085 | 13.33333 | 40 | 46.66667
CuFe_Silicate | 2021-07-23 | MCON | 15 | 0.07602559 | 0.06484203 | 0.04185925 | 22.22222 | 55.55556 | 22.22222
Other sulphides | 2021-07-23 | MCON | 74 | 1.038977 | 0.1509586 | 0.4219384 | 55.43478 | 34.78261 | 9.782609
Arsenopyrite | 2021-07-23 | MCON | 0 | 0 | 0 | 0 | 0 | 0 | 0
Galena | 2021-07-23 | MCON | 18 | 0.2616695 | 0.0437326 | 0.09575018 | 44.44444 | 44.44444 | 11.11111
Millerite | 2021-07-23 | MCON | 6 | 0.0843943 | 0 | 0.01093962 | 25 | 75 | 0
Molybdenite | 2021-07-23 | MCON | 40 | 0.5510382 | 0.107226 | 0.2865359 | 64.70588 | 21.56863 | 13.72549
Monazite_Ce | 2021-07-23 | MCON | 1 | 0.0202342 | 0 | 0 | 100 | 0 | 0
Pentlandite | 2021-07-23 | MCON | 1 | 0.009429531 | 0 | 0.007492467 | 100 | 0 | 0
Siegenite | 2021-07-23 | MCON | 5 | 0.07590772 | 0 | 0.01843542 | 62.5 | 37.5 | 0
Sphalerite | 2021-07-23 | MCON | 1 | 0.008015101 | 0 | 0 | 0 | 100 | 0
vaesite | 2021-07-23 | MCON | 2 | 0.02828859 | 0 | 0.002784795 | 0 | 100 | 0
Pyrite | 2021-07-23 | MCON | 624 | 15.6489 | 0.08187346 | 24.72837 | 79.24528 | 19.0566 | 1.698113
Pyrrhotite | 2021-07-23 | MCON | 180 | 3.595343 | 0.005586312 | 7.512681 | 72.54408 | 24.93703 | 2.518892
Sec. Cu Sulphides | 2021-07-23 | MCON | 204 | 3.898581 | 11.24245 | 0.5732039 | 59.34959 | 31.97832 | 8.672087
Bornite | 2021-07-23 | MCON | 76 | 1.154332 | 2.862059 | 0.4346792 | 50.44248 | 37.16814 | 12.38938
Chalcocite | 2021-07-23 | MCON | 80 | 2.275365 | 7.285158 | 0.1196109 | 65.85366 | 28.29268 | 5.853659
Covellite | 2021-07-23 | MCON | 48 | 0.4688834 | 1.095234 | 0.01891376 | 52.94118 | 35.29412 | 11.76471
Silicate gangue | 2021-07-23 | MCON | 1289 | 9.614566 | 0.05468543 | 0.7150976 | 55.44997 | 38.45724 | 6.092789
Amphibole | 2021-07-23 | MCON | 48 | 0.3796958 | 0.01638827 | 0.2602099 | 54.6875 | 34.375 | 10.9375
Biotite | 2021-07-23 | MCON | 6 | 0.03406418 | 0 | 0.02003384 | 33.33333 | 66.66667 | 0
Garnets | 2021-07-23 | MCON | 318 | 2.296071 | 0.009068739 | 0.198926 | 38.98305 | 53.02663 | 7.990315
Kaolinite | 2021-07-23 | MCON | 292 | 2.283636 | 0.009241721 | 0.02342319 | 68.09955 | 28.95928 | 2.941176
Muscovite | 2021-07-23 | MCON | 197 | 1.617636 | 0.01243413 | 0.06713223 | 75.68493 | 20.89041 | 3.424658
Orthoclase | 2021-07-23 | MCON | 0 | 0 | 0 | 0 | 0 | 0 | 0
Plagioclase | 2021-07-23 | MCON | 40 | 0.2094142 | 0.004013349 | 0.006139902 | 31.70732 | 51.21951 | 17.07317
Quartz | 2021-07-23 | MCON | 307 | 2.301002 | 0.002012459 | 0.01617737 | 50.90498 | 43.66516 | 5.429864
Silicate gangue_generic | 2021-07-23 | MCON | 79 | 0.4819669 | 0.001526762 | 0.1198949 | 37.93103 | 44.82759 | 17.24138
Chalcopyrite cl. | 2021-07-23 | MCON | 3175 | 61.31417 | 86.06059 | 63.1828 | 89.50195 | 9.773124 | 0.7249295
Native Copper | 2021-07-23 | MCON | 5 | 0.1086361 | 0.4337853 | 0.009425732 | 0 | 100 | 0
CuMn mineral | 2021-07-23 | MCON | 1 | 0.005893457 | 0.005480248 | 0 | 100 | 0 | 0
Accessory_phases | 2021-07-23 | MFT | 37 | 0.5257228 | 0 | 0.01131682 | 82.69231 | 12.5 | 4.807692
Apatite | 2021-07-23 | MFT | 34 | 0.5034798 | 0 | 0.01131682 | 85.14851 | 11.88119 | 2.970297
Zircon | 2021-07-23 | MFT | 3 | 0.02224297 | 0 | 0 | 0 | 33.33333 | 66.66667
Carbonate gangue | 2021-07-23 | MFT | 2887 | 32.48707 | 2.946167 | 10.27958 | 91.72652 | 7.023144 | 1.250333
Ankerite | 2021-07-23 | MFT | 173 | 1.311862 | 0.7739198 | 4.34199 | 52.65152 | 29.54545 | 17.80303
Calcite | 2021-07-23 | MFT | 2443 | 27.83924 | 2.024509 | 1.796284 | 95.25491 | 4.299754 | 0.4453317
Dolomite_ | 2021-07-23 | MFT | 271 | 3.335972 | 0.1477385 | 4.141303 | 74.66307 | 22.91105 | 2.425876
Chalcopyrite | 2021-07-23 | MFT | 1 | 0.03304895 | 4.903551 | 0.2579261 | 100 | 0 | 0
Chalcopyrite <20 | 2021-07-23 | MFT | 57 | 0.4626853 | 52.76143 | 2.822964 | 74.28571 | 21.42857 | 4.285714
Chalcopyrite >150 | 2021-07-23 | MFT | 0 | 0 | 0 | 0 | 0 | 0 | 0
CPS floating Cu | 2021-07-23 | MFT | 3 | 0.02052348 | 3.509548 | 0.04546893 | 66.66667 | 0 | 33.33333
Cuprite | 2021-07-23 | MFT | 0 | 0 | 0 | 0 | 0 | 0 | 0
Delafossite | 2021-07-23 | MFT | 1 | 0.008534359 | 0.9579732 | 0.04546893 | 100 | 0 | 0
Malachite | 2021-07-23 | MFT | 2 | 0.01198912 | 2.551575 | 0 | 50 | 0 | 50
Fe_Ox | 2021-07-23 | MFT | 155 | 1.756406 | 0.9198288 | 26.52368 | 49.06542 | 41.1215 | 9.813084
Fe_oxyhydroxides | 2021-07-23 | MFT | 33 | 0.2760652 | 0.04209902 | 3.337421 | 31.42857 | 51.42857 | 17.14286
Haematite | 2021-07-23 | MFT | 82 | 1.061826 | 0.7142397 | 15.82543 | 53.54331 | 40.94488 | 5.511811
Magnesioferrite | 2021-07-23 | MFT | 4 | 0.03667723 | 0 | 0.3757204 | 20 | 60 | 20
Magnetite | 2021-07-23 | MFT | 36 | 0.3818376 | 0.1634901 | 6.98511 | 53.19149 | 31.91489 | 14.89362
Tramp_Steel | 2021-07-23 | MFT | 0 | 0 | 0 | 0 | 0 | 0 | 0
Fe_Ti_Ox | 2021-07-23 | MFT | 98 | 1.552748 | 0 | 7.267575 | 66.50943 | 27.83019 | 5.660377
Ilmenite | 2021-07-23 | MFT | 46 | 0.7572074 | 0 | 7.216964 | 58 | 41 | 1
Rutile | 2021-07-23 | MFT | 51 | 0.787969 | 0 | 0.02241753 | 74.77477 | 15.31532 | 9.90991
Non floating Cu | 2021-07-23 | MFT | 57 | 0.3382982 | 16.99628 | 2.269969 | 40 | 48.23529 | 11.76471
Chrysocolla | 2021-07-23 | MFT | 11 | 0.04969174 | 7.018896 | 0.02087806 | 66.66667 | 20 | 13.33333
Cu_Fe_Oxide | 2021-07-23 | MFT | 14 | 0.09938348 | 2.744247 | 1.396589 | 46.66667 | 33.33333 | 20
CuFe_Silicate | 2021-07-23 | MFT | 31 | 0.1797579 | 7.003857 | 0.8439175 | 28.30189 | 62.26415 | 9.433962
Other sulphides | 2021-07-23 | MFT | 34 | 0.5351721 | 0 | 0.1952537 | 59.64912 | 29.82456 | 10.52632
Arsenopyrite | 2021-07-23 | MFT | 0 | 0 | 0 | 0 | 0 | 0 | 0
Galena | 2021-07-23 | MFT | 20 | 0.2334723 | 0 | 0.08280854 | 35 | 35 | 30
Millerite | 2021-07-23 | MFT | 0 | 0 | 0 | 0 | 0 | 0 | 0
Molybdenite | 2021-07-23 | MFT | 2 | 0.01735267 | 0 | 0.1124451 | 0 | 100 | 0
Monazite_Ce | 2021-07-23 | MFT | 12 | 0.2843472 | 0 | 0 | 77.14286 | 22.85714 | 0
Pentlandite | 2021-07-23 | MFT | 0 | 0 | 0 | 0 | 0 | 0 | 0
Siegenite | 2021-07-23 | MFT | 0 | 0 | 0 | 0 | 0 | 0 | 0
Sphalerite | 2021-07-23 | MFT | 0 | 0 | 0 | 0 | 0 | 0 | 0
vaesite | 2021-07-23 | MFT | 0 | 0 | 0 | 0 | 0 | 0 | 0
Pyrite | 2021-07-23 | MFT | 35 | 0.3951676 | 0.2596699 | 4.353744 | 84 | 10 | 6
Pyrrhotite | 2021-07-23 | MFT | 31 | 0.4945196 | 0 | 7.265919 | 63.23529 | 36.76471 | 0
Sec. Cu Sulphides | 2021-07-23 | MFT | 6 | 0.04899763 | 12.97131 | 0.02858474 | 33.33333 | 66.66667 | 0
Bornite | 2021-07-23 | MFT | 2 | 0.01640616 | 3.696314 | 0.02858474 | 50 | 50 | 0
Chalcocite | 2021-07-23 | MFT | 2 | 0.01782592 | 5.616073 | 0 | 0 | 100 | 0
Covellite | 2021-07-23 | MFT | 2 | 0.01476554 | 3.658922 | 0 | 50 | 50 | 0
Silicate gangue | 2021-07-23 | MFT | 7707 | 61.34964 | 4.73221 | 38.67802 | 45.41365 | 45.37851 | 9.207844
Amphibole | 2021-07-23 | MFT | 298 | 1.84847 | 1.329209 | 8.627222 | 40.20619 | 36.85567 | 22.93814
Biotite | 2021-07-23 | MFT | 240 | 1.732428 | 0.314407 | 7.313193 | 17.36842 | 72.89474 | 9.736842
Garnets | 2021-07-23 | MFT | 1666 | 12.47791 | 0.7572127 | 9.78646 | 22.39714 | 63.25581 | 14.34705
Kaolinite | 2021-07-23 | MFT | 1873 | 19.28393 | 0.7857435 | 0.3333845 | 56.86317 | 41.30809 | 1.828744
Muscovite | 2021-07-23 | MFT | 1317 | 10.91685 | 0.8111007 | 1.4794 | 78.23961 | 16.82967 | 4.930725
Orthoclase | 2021-07-23 | MFT | 0 | 0 | 0 | 0 | 0 | 0 | 0
Plagioclase | 2021-07-23 | MFT | 264 | 1.107416 | 0.02196749 | 0.01683682 | 18.14815 | 32.59259 | 49.25926
Quartz | 2021-07-23 | MFT | 1434 | 10.32145 | 0 | 0.06296894 | 31.83475 | 59.01175 | 9.153503
Silicate gangue_generic | 2021-07-23 | MFT | 564 | 3.198539 | 0.7125696 | 10.23603 | 27.39917 | 42.83727 | 29.76356
Chalcopyrite cl. | 2021-07-23 | MFT | 58 | 0.4957342 | 57.66499 | 3.08089 | 76 | 20 | 4
Native Copper | 2021-07-23 | MFT | 0 | 0 | 0 | 0 | 0 | 0 | 0
CuMn mineral | 2021-07-23 | MFT | 1 | 0.009465093 | 0.2292806 | 0.008584459 | 100 | 0 | 0
Accessory_phases | 2021-07-24 | MCOF | 33 | 0.314318 | 0.2156304 | 0.0182327 | 72.91667 | 18.75 | 8.333333
Apatite | 2021-07-24 | MCOF | 22 | 0.2321652 | 0 | 0.007951453 | 78.78788 | 18.18182 | 3.030303
Zircon | 2021-07-24 | MCOF | 1 | 0.01046391 | 0 | 0 | 0 | 100 | 0
Carbonate gangue | 2021-07-24 | MCOF | 572 | 6.519905 | 0.3369037 | 1.976549 | 77.92453 | 17.54717 | 4.528302
Ankerite | 2021-07-24 | MCOF | 70 | 0.6522131 | 0.1693766 | 1.140475 | 25.80645 | 43.01075 | 31.1828
Calcite | 2021-07-24 | MCOF | 452 | 5.188762 | 0.1675272 | 0.2911704 | 85 | 13.83721 | 1.162791
Dolomite_ | 2021-07-24 | MCOF | 50 | 0.6789295 | 0 | 0.5449043 | 66.35514 | 25.23364 | 8.411215
Chalcopyrite | 2021-07-24 | MCOF | 7 | 0.3264962 | 9.901014 | 1.631587 | 34.28571 | 65.71429 | 0
Chalcopyrite <20 | 2021-07-24 | MCOF | 99 | 1.33397 | 34.51846 | 5.818627 | 75.52448 | 20.27972 | 4.195804
Chalcopyrite >150 | 2021-07-24 | MCOF | 0 | 0 | 0 | 0 | 0 | 0 | 0
CPS floating Cu | 2021-07-24 | MCOF | 26 | 0.2883586 | 13.16541 | 0.5019444 | 65.51724 | 27.58621 | 6.896552
Cuprite | 2021-07-24 | MCOF | 0 | 0 | 0 | 0 | 0 | 0 | 0
Delafossite | 2021-07-24 | MCOF | 10 | 0.1445355 | 5.837533 | 0.4964995 | 33.33333 | 50 | 16.66667
Malachite | 2021-07-24 | MCOF | 16 | 0.1438231 | 7.327874 | 0.005444956 | 88.23529 | 11.76471 | 0
Fe_Ox | 2021-07-24 | MCOF | 180 | 2.48638 | 0.1284316 | 23.94291 | 52.55814 | 36.74419 | 10.69767
Fe_oxyhydroxides | 2021-07-24 | MCOF | 66 | 0.8126226 | 0 | 6.335342 | 47.94521 | 39.72603 | 12.32877
Haematite | 2021-07-24 | MCOF | 80 | 1.168173 | 0.0935995 | 11.41007 | 58.58586 | 31.31313 | 10.10101
Magnesioferrite | 2021-07-24 | MCOF | 0 | 0 | 0 | 0 | 0 | 0 | 0
Magnetite | 2021-07-24 | MCOF | 31 | 0.4586308 | 0.03483209 | 5.548245 | 42.5 | 47.5 | 10
Tramp_Steel | 2021-07-24 | MCOF | 2 | 0.04007454 | 0 | 0.6076822 | 100 | 0 | 0
Fe_Ti_Ox | 2021-07-24 | MCOF | 66 | 1.476079 | 0.09384374 | 1.386653 | 69.17808 | 21.91781 | 8.90411
Ilmenite | 2021-07-24 | MCOF | 9 | 0.2137309 | 0 | 1.353155 | 30 | 70 | 0
Rutile | 2021-07-24 | MCOF | 57 | 1.262348 | 0.09384374 | 0.03349801 | 75.39683 | 14.28571 | 10.31746
Non floating Cu | 2021-07-24 | MCOF | 56 | 0.3899475 | 5.055143 | 1.487535 | 36.61972 | 53.52113 | 9.859155
Chrysocolla | 2021-07-24 | MCOF | 17 | 0.09818262 | 2.117346 | 0.0358684 | 42.85714 | 42.85714 | 14.28571
Cu_Fe_Oxide | 2021-07-24 | MCOF | 8 | 0.08415653 | 0.493802 | 0.8036281 | 22.22222 | 77.77778 | 0
CuFe_Silicate | 2021-07-24 | MCOF | 27 | 0.1675338 | 1.74835 | 0.5699201 | 37.14286 | 54.28571 | 8.571429
Other sulphides | 2021-07-24 | MCOF | 97 | 1.56736 | 0.3026837 | 0.7119615 | 54.45545 | 26.73267 | 18.81188
Arsenopyrite | 2021-07-24 | MCOF | 0 | 0 | 0 | 0 | 0 | 0 | 0
Galena | 2021-07-24 | MCOF | 80 | 1.318007 | 0.2350223 | 0.3471003 | 50 | 31.25 | 18.75
Millerite | 2021-07-24 | MCOF | 0 | 0 | 0 | 0 | 0 | 0 | 0
Molybdenite | 2021-07-24 | MCOF | 11 | 0.134695 | 0 | 0.3648612 | 54.54545 | 18.18182 | 27.27273
Monazite_Ce | 2021-07-24 | MCOF | 6 | 0.1146577 | 0.0676614 | 0 | 90 | 0 | 10
Pentlandite | 2021-07-24 | MCOF | 0 | 0 | 0 | 0 | 0 | 0 | 0
Siegenite | 2021-07-24 | MCOF | 0 | 0 | 0 | 0 | 0 | 0 | 0
Sphalerite | 2021-07-24 | MCOF | 0 | 0 | 0 | 0 | 0 | 0 | 0
vaesite | 2021-07-24 | MCOF | 0 | 0 | 0 | 0 | 0 | 0 | 0
Pyrite | 2021-07-24 | MCOF | 168 | 3.368532 | 0.1957811 | 24.09267 | 71.19205 | 26.82119 | 1.986755
Pyrrhotite | 2021-07-24 | MCOF | 52 | 1.149516 | 0 | 11.0932 | 65.17857 | 31.25 | 3.571429
Sec. Cu Sulphides | 2021-07-24 | MCOF | 39 | 0.581437 | 34.00159 | 0.255842 | 55.10204 | 38.77551 | 6.122449
Bornite | 2021-07-24 | MCOF | 9 | 0.1041938 | 4.715898 | 0.1684158 | 66.66667 | 22.22222 | 11.11111
Chalcocite | 2021-07-24 | MCOF | 18 | 0.3522107 | 23.06582 | 0.04977016 | 46.42857 | 53.57143 | 0
Covellite | 2021-07-24 | MCOF | 12 | 0.1250326 | 6.219871 | 0.03765608 | 66.66667 | 16.66667 | 16.66667
Silicate gangue | 2021-07-24 | MCOF | 8586 | 80.1977 | 2.085114 | 27.08228 | 48.41306 | 42.97761 | 8.609322
Amphibole | 2021-07-24 | MCOF | 179 | 1.559879 | 0.0970482 | 4.057899 | 47.41379 | 34.05172 | 18.53448
Biotite | 2021-07-24 | MCOF | 134 | 1.177457 | 0.08147933 | 2.333587 | 30.05464 | 53.55191 | 16.39344
Garnets | 2021-07-24 | MCOF | 1892 | 16.65251 | 0.2196199 | 9.390288 | 31.8199 | 56.79152 | 11.38857
Kaolinite | 2021-07-24 | MCOF | 1508 | 15.85039 | 0.5058648 | 0.4967983 | 49.13188 | 47.13705 | 3.731068
Muscovite | 2021-07-24 | MCOF | 2719 | 27.00316 | 1.081779 | 2.743337 | 70.61149 | 25.9242 | 3.464311
Orthoclase | 2021-07-24 | MCOF | 2 | 0.01139898 | 0 | 0 | 50 | 0 | 50
Plagioclase | 2021-07-24 | MCOF | 151 | 0.8856473 | 0 | 0.03045522 | 28.10458 | 30.71895 | 41.17647
Quartz | 2021-07-24 | MCOF | 1106 | 10.38966 | 0.03785355 | 0.1401435 | 30.94832 | 59.11414 | 9.937535
Silicate gangue_generic | 2021-07-24 | MCOF | 836 | 6.014654 | 0.06146892 | 7.286186 | 35.49061 | 37.78706 | 26.72234
Chalcopyrite cl. | 2021-07-24 | MCOF | 106 | 1.660466 | 44.41948 | 7.450214 | 67.41573 | 29.21348 | 3.370787
Native Copper | 2021-07-24 | MCOF | 0 | 0 | 0 | 0 | 0 | 0 | 0
CuMn mineral | 2021-07-24 | MCOF | 4 | 0.04007454 | 0.6956456 | 0.07811835 | 33.33333 | 50 | 16.66667
Accessory_phases | 2021-07-24 | MCON | 26 | 0.1998798 | 0.01469133 | 0.001980782 | 78.125 | 21.875 | 0
Apatite | 2021-07-24 | MCON | 22 | 0.1767122 | 0.006373178 | 0.001068171 | 78.57143 | 21.42857 | 0
Zircon | 2021-07-24 | MCON | 1 | 0.00938684 | 0 | 0 | 100 | 0 | 0
Carbonate gangue | 2021-07-24 | MCON | 126 | 0.9666248 | 0.04381388 | 0.2228964 | 64.49704 | 29.5858 | 5.91716
Ankerite | 2021-07-24 | MCON | 46 | 0.3397237 | 0.03283703 | 0.1909392 | 61.11111 | 29.62963 | 9.259259
Calcite | 2021-07-24 | MCON | 75 | 0.5358288 | 0.01097685 | 0.01454296 | 64.64646 | 30.30303 | 5.050505
Dolomite_ | 2021-07-24 | MCON | 5 | 0.09107232 | 0 | 0.01741423 | 75 | 25 | 0
Chalcopyrite | 2021-07-24 | MCON | 154 | 7.832699 | 13.78869 | 10.3346 | 82.79915 | 16.7735 | 0.4273504
Chalcopyrite <20 | 2021-07-24 | MCON | 2410 | 26.44373 | 40.61754 | 31.17137 | 74.81013 | 22.31013 | 2.879747
Chalcopyrite >150 | 2021-07-24 | MCON | 2 | 0.5690422 | 1.026836 | 0.7755867 | 100 | 0 | 0
CPS floating Cu | 2021-07-24 | MCON | 275 | 2.849625 | 8.52493 | 1.268606 | 48.91641 | 39.62848 | 11.45511
Cuprite | 2021-07-24 | MCON | 14 | 0.1949267 | 0.8264215 | 0.02566693 | 0 | 56.25 | 43.75
Delafossite | 2021-07-24 | MCON | 96 | 1.09129 | 2.233099 | 1.178754 | 34.65347 | 46.53465 | 18.81188
Malachite | 2021-07-24 | MCON | 165 | 1.563408 | 5.46541 | 0.0641849 | 59.70874 | 34.95146 | 5.339806
Fe_Ox | 2021-07-24 | MCON | 122 | 1.405729 | 0.02070734 | 3.715473 | 41.79104 | 37.31343 | 20.89552
Fe_oxyhydroxides | 2021-07-24 | MCON | 37 | 0.389454 | 0 | 0.7779503 | 35.89744 | 46.15385 | 17.94872
Haematite | 2021-07-24 | MCON | 52 | 0.6033541 | 0.01494548 | 1.580786 | 47.36842 | 31.57895 | 21.05263
Magnesioferrite | 2021-07-24 | MCON | 1 | 0.00928698 | 0.005761858 | 0.01253538 | 0 | 0 | 100
Magnetite | 2021-07-24 | MCON | 29 | 0.3497097 | 0 | 1.116032 | 41.17647 | 38.23529 | 20.58824
Tramp_Steel | 2021-07-24 | MCON | 3 | 0.0539244 | 0 | 0.2281695 | 33.33333 | 33.33333 | 33.33333
Fe_Ti_Ox | 2021-07-24 | MCON | 22 | 0.3481119 | 0.003034295 | 0.1712324 | 47.36842 | 47.36842 | 5.263158
Ilmenite | 2021-07-24 | MCON | 6 | 0.1054522 | 0 | 0.165605 | 45.45455 | 45.45455 | 9.090909
Rutile | 2021-07-24 | MCON | 16 | 0.2426598 | 0.003034295 | 0.005627311 | 48.14815 | 48.14815 | 3.703704
Non floating Cu | 2021-07-24 | MCON | 158 | 0.7836014 | 0.6314306 | 0.7819476 | 43.75 | 36.875 | 19.375
Chrysocolla | 2021-07-24 | MCON | 58 | 0.243259 | 0.2823158 | 0.02662371 | 53.44828 | 36.2069 | 10.34483
Cu_Fe_Oxide | 2021-07-24 | MCON | 24 | 0.209706 | 0.1230989 | 0.5414584 | 36 | 32 | 32
CuFe_Silicate | 2021-07-24 | MCON | 76 | 0.3306364 | 0.2260159 | 0.2138655 | 38.96104 | 38.96104 | 22.07792
Other sulphides | 2021-07-24 | MCON | 156 | 2.02568 | 0.260832 | 1.09987 | 56.60377 | 34.59119 | 8.805031
Arsenopyrite | 2021-07-24 | MCON | 8 | 0.09906112 | 0 | 0.14316 | 62.5 | 25 | 12.5
Galena | 2021-07-24 | MCON | 74 | 1.093667 | 0.1298951 | 0.3607259 | 54.05405 | 41.89189 | 4.054054
Millerite | 2021-07-24 | MCON | 1 | 0.02144993 | 0 | 0.001499052 | 100 | 0 | 0
Molybdenite | 2021-07-24 | MCON | 64 | 0.7030144 | 0.130937 | 0.5506756 | 57.8125 | 28.125 | 14.0625
Monazite_Ce | 2021-07-24 | MCON | 3 | 0.04114232 | 0 | 0 | 100 | 0 | 0
Pentlandite | 2021-07-24 | MCON | 2 | 0.01917312 | 0 | 0.02677189 | 50 | 0 | 50
Siegenite | 2021-07-24 | MCON | 3 | 0.0385859 | 0 | 0.0139957 | 25 | 75 | 0
Sphalerite | 2021-07-24 | MCON | 0 | 0 | 0 | 0 | 0 | 0 | 0
vaesite | 2021-07-24 | MCON | 1 | 0.00958656 | 0 | 0.003042261 | 0 | 100 | 0
Pyrite | 2021-07-24 | MCON | 1016 | 20.32213 | 0.2937522 | 39.6278 | 66.07582 | 32.59478 | 1.329394
Pyrrhotite | 2021-07-24 | MCON | 188 | 2.53195 | 0.007477067 | 6.597912 | 56.72727 | 40 | 3.272727
Sec. Cu Sulphides | 2021-07-24 | MCON | 759 | 10.31102 | 34.55997 | 1.882724 | 50.40984 | 41.80328 | 7.786885
Bornite | 2021-07-24 | MCON | 267 | 3.011777 | 8.44057 | 1.304206 | 49.65517 | 36.89655 | 13.44828
Chalcocite | 2021-07-24 | MCON | 268 | 5.168154 | 19.91978 | 0.4988754 | 44.1048 | 51.96507 | 3.930131
Covellite | 2021-07-24 | MCON | 224 | 2.131092 | 6.199621 | 0.07964291 | 64.03509 | 27.63158 | 8.333333
Silicate gangue | 2021-07-24 | MCON | 3371 | 23.41018 | 0.2062882 | 2.348003 | 52.19535 | 40.38507 | 7.419582
Amphibole | 2021-07-24 | MCON | 55 | 0.343798 | 0.06567192 | 0.1639167 | 42.10526 | 36.84211 | 21.05263
Biotite | 2021-07-24 | MCON | 7 | 0.04040335 | 0 | 0.02172932 | 57.14286 | 14.28571 | 28.57143
Garnets | 2021-07-24 | MCON | 1031 | 6.686406 | 0.03438303 | 1.212276 | 48.26712 | 40.99746 | 10.73542
Kaolinite | 2021-07-24 | MCON | 565 | 4.076045 | 0.04755512 | 0.06730247 | 55.92784 | 39.94845 | 4.123711
Muscovite | 2021-07-24 | MCON | 664 | 4.950619 | 0.04461286 | 0.2288055 | 68.48692 | 27.18999 | 4.323094
Orthoclase | 2021-07-24 | MCON | 0 | 0 | 0 | 0 | 0 | 0 | 0
Plagioclase | 2021-07-24 | MCON | 78 | 0.4154176 | 0.004714689 | 0.01564445 | 32.5 | 50 | 17.5
Quartz | 2021-07-24 | MCON | 586 | 4.593959 | 0.002562841 | 0.0457306 | 44.23963 | 51.38249 | 4.37788
Silicate gangue_generic | 2021-07-24 | MCON | 381 | 2.269738 | 0.006787729 | 0.5813467 | 43.9206 | 43.17618 | 12.90323
Chalcopyrite cl. | 2021-07-24 | MCON | 2566 | 34.84547 | 55.43307 | 42.28156 | 77.01729 | 20.70125 | 2.28146
Native Copper | 2021-07-24 | MCON | 0 | 0 | 0 | 0 | 0 | 0 | 0
CuMn mineral | 2021-07-24 | MCON | 0 | 0 | 0 | 0 | 0 | 0 | 0
Accessory_phases | 2021-07-24 | MFT | 27 | 0.3154853 | 0 | 0.002559662 | 67.30769 | 25 | 7.692308
Apatite | 2021-07-24 | MFT | 24 | 0.2933214 | 0 | 0.002559662 | 69.38776 | 24.4898 | 6.122449
Zircon | 2021-07-24 | MFT | 2 | 0.0178069 | 0 | 0 | 0 | 50 | 50
Carbonate gangue | 2021-07-24 | MFT | 934 | 11.03422 | 0.7195272 | 4.541581 | 83.20755 | 13.72642 | 3.066038
Ankerite | 2021-07-24 | MFT | 85 | 0.5668846 | 0.2728824 | 1.875141 | 33.68421 | 43.15789 | 23.15789
Calcite | 2021-07-24 | MFT | 724 | 9.009629 | 0.3243938 | 0.7156457 | 89.00285 | 9.458689 | 1.538462
Dolomite_ | 2021-07-24 | MFT | 125 | 1.457703 | 0.1222509 | 1.950794 | 62.96296 | 31.11111 | 5.925926
Chalcopyrite | 2021-07-24 | MFT | 0 | 0 | 0 | 0 | 0 | 0 | 0
Chalcopyrite <20 | 2021-07-24 | MFT | 54 | 0.5476759 | 36.44282 | 3.524972 | 66.66667 | 20.28986 | 13.04348
Chalcopyrite >150 | 2021-07-24 | MFT | 0 | 0 | 0 | 0 | 0 | 0 | 0
CPS floating Cu | 2021-07-24 | MFT | 7 | 0.1398221 | 22.77091 | 0.05248438 | 10.52632 | 73.68421 | 15.78947
Cuprite | 2021-07-24 | MFT | 0 | 0 | 0 | 0 | 0 | 0 | 0
Delafossite | 2021-07-24 | MFT | 1 | 0.01024844 | 0.6838419 | 0.04180165 | 0 | 0 | 100
Malachite | 2021-07-24 | MFT | 6 | 0.1295736 | 22.08706 | 0.01068273 | 11.11111 | 77.77778 | 11.11111
Fe_Ox | 2021-07-24 | MFT | 140 | 1.822271 | 0.508252 | 27.74626 | 48.36957 | 39.13043 | 12.5
Fe_oxyhydroxides | 2021-07-24 | MFT | 43 | 0.4167573 | 0.08952468 | 5.325748 | 43.18182 | 29.54545 | 27.27273
Haematite | 2021-07-24 | MFT | 71 | 1.054206 | 0.3071042 | 16.07866 | 53.33333 | 39.04762 | 7.619048
Magnesioferrite | 2021-07-24 | MFT | 4 | 0.04404367 | 0 | 0.3648616 | 20 | 40 | 40
Magnetite | 2021-07-24 | MFT | 20 | 0.2731655 | 0.1116231 | 5.119326 | 42.85714 | 53.57143 | 3.571429
Tramp_Steel | 2021-07-24 | MFT | 2 | 0.03409832 | 0 | 0.8576678 | 50 | 50 | 0
Fe_Ti_Ox | 2021-07-24 | MFT | 93 | 1.53272 | 0 | 3.874793 | 68.36158 | 25.42373 | 6.214689
Ilmenite | 2021-07-24 | MFT | 19 | 0.3728083 | 0 | 3.747528 | 56.09756 | 41.46341 | 2.439024
Rutile | 2021-07-24 | MFT | 73 | 1.150818 | 0 | 0.1080537 | 72.59259 | 20 | 7.407407
Non floating Cu | 2021-07-24 | MFT | 38 | 0.2770489 | 11.8936 | 1.689504 | 36.84211 | 49.12281 | 14.03509
Chrysocolla | 2021-07-24 | MFT | 8 | 0.08354089 | 6.052574 | 0.05434998 | 38.09524 | 57.14286 | 4.761905
Cu_Fe_Oxide | 2021-07-24 | MFT | 9 | 0.07956275 | 1.920111 | 1.210111 | 30 | 30 | 40
CuFe_Silicate | 2021-07-24 | MFT | 18 | 0.08552996 | 2.523069 | 0.3258683 | 38.09524 | 47.61905 | 14.28571
Other sulphides | 2021-07-24 | MFT | 99 | 1.340348 | 0.1468842 | 1.10691 | 38.38384 | 40.40404 | 21.21212
Arsenopyrite | 2021-07-24 | MFT | 0 | 0 | 0 | 0 | 0 | 0 | 0
Galena | 2021-07-24 | MFT | 86 | 1.205565 | 0.1468842 | 0.3793932 | 36.04651 | 39.53488 | 24.4186
Millerite | 2021-07-24 | MFT | 0 | 0 | 0 | 0 | 0 | 0 | 0
Molybdenite | 2021-07-24 | MFT | 12 | 0.1250272 | 0 | 0.727517 | 58.33333 | 41.66667 | 0
Monazite_Ce | 2021-07-24 | MFT | 1 | 0.009755909 | 0 | 0 | 0 | 100 | 0
Pentlandite | 2021-07-24 | MFT | 0 | 0 | 0 | 0 | 0 | 0 | 0
Siegenite | 2021-07-24 | MFT | 0 | 0 | 0 | 0 | 0 | 0 | 0
Sphalerite | 2021-07-24 | MFT | 0 | 0 | 0 | 0 | 0 | 0 | 0
vaesite | 2021-07-24 | MFT | 0 | 0 | 0 | 0 | 0 | 0 | 0
Pyrite | 2021-07-24 | MFT | 87 | 1.252772 | 0.3752332 | 14.18953 | 69.69697 | 23.48485 | 6.818182
Pyrrhotite | 2021-07-24 | MFT | 21 | 0.2881877 | 0 | 4.475317 | 63.63636 | 36.36364 | 0
Sec. Cu Sulphides | 2021-07-24 | MFT | 14 | 0.1462439 | 21.41978 | 0.1553144 | 60 | 13.33333 | 26.66667
Bornite | 2021-07-24 | MFT | 6 | 0.05910376 | 7.325752 | 0.1431877 | 50 | 0 | 50
Chalcocite | 2021-07-24 | MFT | 3 | 0.04281234 | 8.126987 | 0.01212669 | 25 | 50 | 25
Covellite | 2021-07-24 | MFT | 5 | 0.04432782 | 5.96704 | 0 | 100 | 0 | 0
Silicate gangue | 2021-07-24 | MFT | 9303 | 81.30321 | 5.722991 | 38.64077 | 46.5309 | 44.10253 | 9.366568
Amphibole | 2021-07-24 | MFT | 194 | 1.447398 | 0.6834158 | 5.36306 | 42.29249 | 37.54941 | 20.1581
Biotite | 2021-07-24 | MFT | 153 | 1.198954 | 0.07354099 | 4.236666 | 25.11416 | 54.79452 | 20.09132
Garnets | 2021-07-24 | MFT | 2187 | 18.99407 | 0.7840082 | 16.41802 | 30.79311 | 57.3243 | 11.88259
Kaolinite | 2021-07-24 | MFT | 1876 | 18.3592 | 1.046014 | 0.7489137 | 50.88195 | 44.42334 | 4.694708
Muscovite | 2021-07-24 | MFT | 2649 | 25.3962 | 2.833953 | 3.559047 | 68.04796 | 28.29196 | 3.660076
Orthoclase | 2021-07-24 | MFT | 3 | 0.01454862 | 0 | 0 | 33.33333 | 66.66667 | 0
Plagioclase | 2021-07-24 | MFT | 201 | 1.009689 | 0 | 0.08027799 | 20.97561 | 36.58537 | 42.43902
Quartz | 2021-07-24 | MFT | 1241 | 9.8242 | 0.1997814 | 0.1040517 | 28.35973 | 59.2744 | 12.36587
Silicate gangue_generic | 2021-07-24 | MFT | 766 | 4.749101 | 0.1022781 | 7.567647 | 29.47132 | 41.50731 | 29.02137
Chalcopyrite cl. | 2021-07-24 | MFT | 54 | 0.5476759 | 36.44282 | 3.524972 | 66.66667 | 20.28986 | 13.04348
Native Copper | 2021-07-24 | MFT | 0 | 0 | 0 | 0 | 0 | 0 | 0
CuMn mineral | 2021-07-24 | MFT | 3 | 0.02841527 | 1.397852 | 0.09917473 | 40 | 60 | 0
Accessory_phases | 2021-07-27 | MCOF | 15 | 0.1518495 | 0 | 0.001448113 | 84 | 8 | 8
Apatite | 2021-07-27 | MCOF | 11 | 0.1333607 | 0 | 0.001448113 | 85.71429 | 9.52381 | 4.761905
Zircon | 2021-07-27 | MCOF | 0 | 0 | 0 | 0 | 0 | 0 | 0
Carbonate gangue | 2021-07-27 | MCOF | 1189 | 14.11604 | 0.3712044 | 4.345619 | 80.84606 | 17.46964 | 1.684293
Ankerite | 2021-07-27 | MCOF | 97 | 0.8609363 | 0.2076016 | 1.968968 | 34.55882 | 51.47059 | 13.97059
Calcite | 2021-07-27 | MCOF | 949 | 11.38793 | 0.145105 | 0.6849656 | 86.08321 | 13.10378 | 0.8130081
Dolomite_ | 2021-07-27 | MCOF | 143 | 1.867171 | 0.01849779 | 1.691685 | 66.56442 | 31.28834 | 2.147239
Chalcopyrite | 2021-07-27 | MCOF | 12 | 0.7073182 | 18.76684 | 3.90999 | 86.90476 | 13.09524 | 0
Chalcopyrite <20 | 2021-07-27 | MCOF | 181 | 2.046171 | 47.03181 | 9.983618 | 72.83951 | 23.45679 | 3.703704
Chalcopyrite >150 | 2021-07-27 | MCOF | 0 | 0 | 0 | 0 | 0 | 0 | 0
CPS floating Cu | 2021-07-27 | MCOF | 9 | 0.101568 | 4.492798 | 0.2706152 | 72.72727 | 18.18182 | 9.090909
Cuprite | 2021-07-27 | MCOF | 1 | 0.0122589 | 0.8028843 | 0.01097758 | 0 | 100 | 0
Delafossite | 2021-07-27 | MCOF | 4 | 0.04348894 | 1.18647 | 0.2596376 | 50 | 25 | 25
Malachite | 2021-07-27 | MCOF | 4 | 0.04582014 | 2.503443 | 0 | 100 | 0 | 0
Fe_Ox | 2021-07-27 | MCOF | 142 | 2.105516 | 0.1421358 | 22.87562 | 36.81592 | 49.75124 | 13.43284
Fe_oxyhydroxides | 2021-07-27 | MCOF | 39 | 0.4521724 | 0.06857625 | 3.897485 | 31.11111 | 42.22222 | 26.66667
Haematite | 2021-07-27 | MCOF | 67 | 1.203582 | 0.07355953 | 13.20176 | 34.51327 | 61.9469 | 3.539823
Magnesioferrite | 2021-07-27 | MCOF | 3 | 0.02803469 | 0 | 0.194989 | 66.66667 | 0 | 33.33333
Magnetite | 2021-07-27 | MCOF | 32 | 0.4036392 | 0 | 5.264133 | 46.15385 | 28.20513 | 25.64103
Tramp_Steel | 2021-07-27 | MCOF | 1 | 0.0180869 | 0 | 0.3172595 | 100 | 0 | 0
Fe_Ti_Ox | 2021-07-27 | MCOF | 62 | 1.419218 | 0 | 1.832908 | 74.19355 | 25.16129 | 0.6451613
Ilmenite | 2021-07-27 | MCOF | 11 | 0.279744 | 0 | 1.81767 | 93.10345 | 6.896552 | 0
Rutile | 2021-07-27 | MCOF | 51 | 1.139474 | 0 | 0.01523862 | 69.84127 | 29.36508 | 0.7936508
Non floating Cu | 2021-07-27 | MCOF | 34 | 0.2396514 | 2.583661 | 1.425488 | 32.55814 | 55.81395 | 11.62791
Chrysocolla | 2021-07-27 | MCOF | 9 | 0.05908386 | 1.171787 | 0.02745552 | 50 | 42.85714 | 7.142857
Cu_Fe_Oxide | 2021-07-27 | MCOF | 10 | 0.1097272 | 0.753067 | 1.142613 | 7.692308 | 84.61538 | 7.692308
CuFe_Silicate | 2021-07-27 | MCOF | 14 | 0.06481138 | 0.5448094 | 0.2409313 | 40 | 40 | 20
Other sulphides | 2021-07-27 | MCOF | 78 | 1.129225 | 0.5243645 | 0.7613791 | 39.50617 | 41.97531 | 18.51852
Arsenopyrite | 2021-07-27 | MCOF | 2 | 0.02491972 | 0 | 0.1540824 | 50 | 50 | 0
Galena | 2021-07-27 | MCOF | 62 | 0.9220298 | 0.2434977 | 0.2322625 | 41.93548 | 37.09677 | 20.96774
Millerite | 2021-07-27 | MCOF | 0 | 0 | 0 | 0 | 0 | 0 | 0
Molybdenite | 2021-07-27 | MCOF | 9 | 0.09947793 | 0.2808668 | 0.3750343 | 44.44444 | 44.44444 | 11.11111
Monazite_Ce | 2021-07-27 | MCOF | 5 | 0.08279779 | 0 | 0 | 12.5 | 75 | 12.5
Pentlandite | 2021-07-27 | MCOF | 0 | 0 | 0 | 0 | 0 | 0 | 0
Siegenite | 2021-07-27 | MCOF | 0 | 0 | 0 | 0 | 0 | 0 | 0
Sphalerite | 2021-07-27 | MCOF | 0 | 0 | 0 | 0 | 0 | 0 | 0
vaesite | 2021-07-27 | MCOF | 0 | 0 | 0 | 0 | 0 | 0 | 0
Pyrite | 2021-07-27 | MCOF | 149 | 2.668119 | 0.1677115 | 21.298 | 70.18868 | 25.28302 | 4.528302
Pyrrhotite | 2021-07-27 | MCOF | 39 | 0.7504253 | 0 | 8.152479 | 43.20988 | 55.55556 | 1.234568
Sec. Cu Sulphides | 2021-07-27 | MCOF | 35 | 0.4973294 | 24.89364 | 0.2351029 | 57.44681 | 38.29787 | 4.255319
Bornite | 2021-07-27 | MCOF | 9 | 0.1045021 | 4.145985 | 0.2084244 | 50 | 40 | 10
Chalcocite | 2021-07-27 | MCOF | 14 | 0.2611547 | 15.17026 | 0.01314592 | 43.47826 | 56.52174 | 0
Covellite | 2021-07-27 | MCOF | 12 | 0.1316726 | 5.577402 | 0.01353257 | 85.71429 | 7.142857 | 7.142857
Silicate gangue | 2021-07-27 | MCOF | 8188 | 74.06757 | 1.025827 | 24.90773 | 49.27212 | 41.85144 | 8.876446
Amphibole | 2021-07-27 | MCOF | 186 | 1.310938 | 0.1517404 | 3.40323 | 35.18519 | 39.35185 | 25.46296
Biotite | 2021-07-27 | MCOF | 156 | 1.21966 | 0.01784924 | 3.395795 | 21.90476 | 65.71429 | 12.38095
Garnets | 2021-07-27 | MCOF | 1659 | 13.7292 | 0.2078466 | 7.70178 | 28.79039 | 57.20795 | 14.00166
Kaolinite | 2021-07-27 | MCOF | 1678 | 17.45765 | 0.343828 | 0.3893918 | 50.95368 | 44.8683 | 4.17802
Muscovite | 2021-07-27 | MCOF | 2477 | 24.17073 | 0.2214663 | 2.287477 | 74.44314 | 22.18054 | 3.376319
Orthoclase | 2021-07-27 | MCOF | 2 | 0.01028943 | 0 | 0 | 0 | 100 | 0
Plagioclase | 2021-07-27 | MCOF | 187 | 0.9979948 | 0.02509143 | 0.06425674 | 18.84817 | 35.07853 | 46.0733
Quartz | 2021-07-27 | MCOF | 1182 | 10.33696 | 0.04397284 | 0.1138708 | 32.09686 | 58.26893 | 9.634209
Silicate gangue_generic | 2021-07-27 | MCOF | 606 | 4.244753 | 0.0140325 | 6.735338 | 33.64486 | 39.25234 | 27.1028
Chalcopyrite cl. | 2021-07-27 | MCOF | 193 | 2.753489 | 65.79865 | 13.89361 | 76.4526 | 20.79511 | 2.752294
Native Copper | 2021-07-27 | MCOF | 0 | 0 | 0 | 0 | 0 | 0 | 0
CuMn mineral | 2021-07-27 | MCOF | 1 | 0.006028966 | 0.1139971 | 0.01448818 | 0 | 100 | 0
Accessory_phases | 2021-07-27 | MCON | 22 | 0.1592574 | 0 | 0.001090117 | 75.75758 | 15.15152 | 9.090909
Apatite | 2021-07-27 | MCON | 13 | 0.1220748 | 0 | 0.0006079096 | 75 | 16.66667 | 8.333333
Zircon | 2021-07-27 | MCON | 1 | 0.007565291 | 0 | 0 | 0 | 0 | 100
Carbonate gangue | 2021-07-27 | MCON | 262 | 1.70277 | 0.04549325 | 0.1580178 | 84.81675 | 12.56545 | 2.617801
Ankerite | 2021-07-27 | MCON | 35 | 0.2028142 | 0.0351495 | 0.09990033 | 57.5 | 32.5 | 10
Calcite | 2021-07-27 | MCON | 205 | 1.334807 | 0.01034375 | 0.02965358 | 88.88889 | 9.477124 | 1.633987
Dolomite_ | 2021-07-27 | MCON | 22 | 0.1651487 | 0 | 0.02846385 | 80.55556 | 16.66667 | 2.777778
Chalcopyrite | 2021-07-27 | MCON | 300 | 14.42622 | 30.03499 | 16.63028 | 79.66339 | 19.54184 | 0.7947639
Chalcopyrite <20 | 2021-07-27 | MCON | 2001 | 18.28401 | 33.29406 | 18.88305 | 80.08115 | 17.5581 | 2.360752
Chalcopyrite >150 | 2021-07-27 | MCON | 7 | 1.706327 | 3.652652 | 2.00635 | 100 | 0 | 0
CPS floating Cu | 2021-07-27 | MCON | 156 | 1.365583 | 4.228298 | 0.6485921 | 51.85185 | 34.92063 | 13.22751
Cuprite | 2021-07-27 | MCON | 2 | 0.01963756 | 0.1089731 | 0.001386859 | 0 | 100 | 0
Delafossite | 2021-07-27 | MCON | 70 | 0.6792344 | 1.57736 | 0.6272919 | 46.15385 | 30.76923 | 23.07692
Malachite | 2021-07-27 | MCON | 84 | 0.6667114 | 2.541965 | 0.01991343 | 56.88073 | 36.69725 | 6.422018
Fe_Ox | 2021-07-27 | MCON | 121 | 1.196201 | 0.01847303 | 2.763458 | 47.85714 | 35.71429 | 16.42857
Fe_oxyhydroxides | 2021-07-27 | MCON | 37 | 0.2977827 | 0.002858123 | 0.5357984 | 45.94595 | 35.13514 | 18.91892
Haematite | 2021-07-27 | MCON | 45 | 0.5374576 | 0.01483066 | 1.185373 | 52.38095 | 36.50794 | 11.11111
Magnesioferrite | 2021-07-27 | MCON | 2 | 0.01496962 | 0 | 0.0240603 | 100 | 0 | 0
Magnetite | 2021-07-27 | MCON | 32 | 0.2735577 | 0.0007842461 | 0.7558944 | 42.42424 | 30.30303 | 27.27273
Tramp_Steel | 2021-07-27 | MCON | 5 | 0.07243364 | 0 | 0.2623315 | 20 | 80 | 0
Fe_Ti_Ox | 2021-07-27 | MCON | 26 | 0.385347 | 0 | 0.03178859 | 67.92453 | 11.32075 | 20.75472
Ilmenite | 2021-07-27 | MCON | 3 | 0.02317876 | 0 | 0.02213378 | 33.33333 | 0 | 66.66667
Rutile | 2021-07-27 | MCON | 23 | 0.3621682 | 0 | 0.009654802 | 70 | 12 | 18
Non floating Cu | 2021-07-27 | MCON | 82 | 0.3738381 | 0.3743777 | 0.3052782 | 28.86598 | 39.17526 | 31.95876
Chrysocolla | 2021-07-27 | MCON | 28 | 0.1183083 | 0.182304 | 0.01069964 | 34.28571 | 48.57143 | 17.14286
Cu_Fe_Oxide | 2021-07-27 | MCON | 10 | 0.08112568 | 0.05914844 | 0.1696323 | 8.333333 | 16.66667 | 75
CuFe_Silicate | 2021-07-27 | MCON | 43 | 0.1695752 | 0.1271064 | 0.1199496 | 30.61224 | 36.73469 | 32.65306
Other sulphides | 2021-07-27 | MCON | 167 | 1.804692 | 0.2477265 | 0.7665712 | 46.92737 | 37.43017 | 15.64246
Arsenopyrite | 2021-07-27 | MCON | 12 | 0.119757 | 0.00147522 | 0.1489242 | 50 | 25 | 25
Galena | 2021-07-27 | MCON | 73 | 0.8695256 | 0.1564314 | 0.2130763 | 57.53425 | 36.9863 | 5.479452
Millerite | 2021-07-27 | MCON | 5 | 0.1123687 | 0 | 0.01177233 | 30.76923 | 53.84615 | 15.38462
Molybdenite | 2021-07-27 | MCON | 66 | 0.61971 | 0.07550738 | 0.3464591 | 38.57143 | 37.14286 | 24.28571
Monazite_Ce | 2021-07-27 | MCON | 1 | 0.008289628 | 0.01431249 | 0 | 100 | 0 | 0
Pentlandite | 2021-07-27 | MCON | 6 | 0.04635753 | 0 | 0.03898738 | 33.33333 | 50 | 16.66667
Siegenite | 2021-07-27 | MCON | 2 | 0.01554909 | 0 | 0.006281557 | 0 | 50 | 50
Sphalerite | 2021-07-27 | MCON | 2 | 0.01313463 | 0 | 0.001070313 | 100 | 0 | 0
vaesite | 2021-07-27 | MCON | 0 | 0 | 0 | 0 | 0 | 0 | 0
Pyrite | 2021-07-27 | MCON | 1279 | 27.7008 | 0.2066735 | 46.98488 | 70.24745 | 28.35517 | 1.39738
Pyrrhotite | 2021-07-27 | MCON | 290 | 3.665689 | 0.005659992 | 8.230868 | 51.61943 | 45.95142 | 2.42915
Sec. Cu Sulphides | 2021-07-27 | MCON | 525 | 6.812529 | 27.76792 | 0.9666696 | 44.8799 | 44.50063 | 10.61947
Bornite | 2021-07-27 | MCON | 182 | 1.824684 | 6.245401 | 0.6633309 | 43.11927 | 34.40367 | 22.47706
Chalcocite | 2021-07-27 | MCON | 204 | 3.910612 | 17.85584 | 0.2734616 | 39.30233 | 56.51163 | 4.186047
Covellite | 2021-07-27 | MCON | 139 | 1.077233 | 3.666675 | 0.02987706 | 64.33566 | 23.77622 | 11.88811
Silicate gangue | 2021-07-27 | MCON | 3448 | 20.41674 | 0.1236816 | 1.623118 | 53.7546 | 40.09955 | 6.145856
Amphibole | 2021-07-27 | MCON | 70 | 0.3597216 | 0.05961424 | 0.1897212 | 37.83784 | 48.64865 | 13.51351
Biotite | 2021-07-27 | MCON | 15 | 0.09768884 | 0.00101873 | 0.05484874 | 23.80952 | 42.85714 | 33.33333
Garnets | 2021-07-27 | MCON | 907 | 4.878695 | 0.01440973 | 0.7943262 | 44.81793 | 47.15219 | 8.029879
Kaolinite | 2021-07-27 | MCON | 669 | 4.246044 | 0.02184973 | 0.04154843 | 61.91426 | 35.39382 | 2.691924
Muscovite | 2021-07-27 | MCON | 733 | 4.934083 | 0.01283355 | 0.1661391 | 67.89328 | 27.78289 | 4.323827
Orthoclase | 2021-07-27 | MCON | 1 | 0.004120669 | 0 | 0 | 100 | 0 | 0
Plagioclase | 2021-07-27 | MCON | 94 | 0.4017653 | 0.002968241 | 0.008185566 | 26.04167 | 48.95833 | 25
Quartz | 2021-07-27 | MCON | 664 | 4.069322 | 0.005297325 | 0.0298354 | 48.95178 | 47.27463 | 3.773585
Silicate gangue_generic | 2021-07-27 | MCON | 292 | 1.402605 | 0.005690029 | 0.3320723 | 38.51133 | 46.27832 | 15.21036
Chalcopyrite cl. | 2021-07-27 | MCON | 2308 | 34.41655 | 66.9817 | 37.51967 | 80.89359 | 17.51911 | 1.587302
Native Copper | 2021-07-27 | MCON | 0 | 0 | 0 | 0 | 0 | 0 | 0
CuMn mineral | 2021-07-27 | MCON | 1 | 0.004828909 | 0.005818921 | 0.004996791 | 0 | 100 | 0
Accessory_phases | 2021-07-27 | MFT | 33 | 0.3295104 | 0.08254856 | 0.02235233 | 84.48276 | 8.62069 | 6.896552
Apatite | 2021-07-27 | MFT | 24 | 0.2722625 | 0.07655398 | 0.007266982 | 91.11111 | 0 | 8.888889
Zircon | 2021-07-27 | MFT | 0 | 0 | 0 | 0 | 0 | 0 | 0
Carbonate gangue | 2021-07-27 | MFT | 1317 | 16.58251 | 1.413803 | 4.854984 | 85.46548 | 12.91957 | 1.614946
Ankerite | 2021-07-27 | MFT | 109 | 0.7840472 | 0.6824363 | 2.029777 | 39.23077 | 38.46154 | 22.30769
Calcite | 2021-07-27 | MFT | 1068 | 14.02502 | 0.6709274 | 0.9227306 | 91.30596 | 7.991121 | 0.7029227
Dolomite_ | 2021-07-27 | MFT | 140 | 1.77344 | 0.06043904 | 1.902477 | 55.38462 | 43.69231 | 0.9230769
Chalcopyrite | 2021-07-27 | MFT | 5 | 0.2005591 | 14.82486 | 1.30351 | 68 | 32 | 0
Chalcopyrite <20 | 2021-07-27 | MFT | 83 | 0.8343258 | 47.32129 | 4.377824 | 76.92308 | 18.26923 | 4.807692
Chalcopyrite >150 | 2021-07-27 | MFT | 0 | 0 | 0 | 0 | 0 | 0 | 0
CPS floating Cu | 2021-07-27 | MFT | 6 | 0.05598422 | 5.135452 | 0.2083723 | 83.33333 | 16.66667 | 0
Cuprite | 2021-07-27 | MFT | 0 | 0 | 0 | 0 | 0 | 0 | 0
Delafossite | 2021-07-27 | MFT | 4 | 0.04143292 | 3.102284 | 0.2083723 | 75 | 25 | 0
Malachite | 2021-07-27 | MFT | 2 | 0.0145513 | 2.033168 | 0 | 100 | 0 | 0
Fe_Ox | 2021-07-27 | MFT | 154 | 1.881905 | 0.348739 | 23.39386 | 50.79365 | 39.68254 | 9.52381
Fe_oxyhydroxides | 2021-07-27 | MFT | 42 | 0.4307952 | 0 | 4.203905 | 53.33333 | 26.66667 | 20
Haematite | 2021-07-27 | MFT | 74 | 0.9437286 | 0.187577 | 11.7263 | 53.76344 | 40.86022 | 5.376344
Magnesioferrite | 2021-07-27 | MFT | 3 | 0.0267093 | 0 | 0.2381757 | 33.33333 | 33.33333 | 33.33333
Magnetite | 2021-07-27 | MFT | 34 | 0.4634399 | 0.161162 | 6.880309 | 44.68085 | 48.93617 | 6.382979
Tramp_Steel | 2021-07-27 | MFT | 1 | 0.01723181 | 0 | 0.3451701 | 0 | 100 | 0
Fe_Ti_Ox | 2021-07-27 | MFT | 93 | 1.711693 | 0.2931014 | 2.888407 | 74.87179 | 21.02564 | 4.102564
Ilmenite | 2021-07-27 | MFT | 19 | 0.3584216 | 0.2931014 | 2.768713 | 61.53846 | 30.76923 | 7.692308
Rutile | 2021-07-27 | MFT | 70 | 1.206226 | 0 | 0.05491125 | 87.14286 | 9.285714 | 3.571429
Non floating Cu | 2021-07-27 | MFT | 33 | 0.183423 | 4.402218 | 0.7752873 | 31.70732 | 48.78049 | 19.5122
Chrysocolla | 2021-07-27 | MFT | 10 | 0.0442283 | 1.992437 | 0.02601264 | 63.63636 | 18.18182 | 18.18182
Cu_Fe_Oxide | 2021-07-27 | MFT | 4 | 0.03216604 | 0.4674366 | 0.3898647 | 50 | 50 | 0
CuFe_Silicate | 2021-07-27 | MFT | 19 | 0.1070287 | 1.942345 | 0.3594099 | 15.38462 | 61.53846 | 23.07692
Other sulphides | 2021-07-27 | MFT | 61 | 0.8621647 | 0 | 1.094205 | 55.88235 | 26.47059 | 17.64706
Arsenopyrite | 2021-07-27 | MFT | 1 | 0.0118708 | 0 | 0.07411444 | 100 | 0 | 0
Galena | 2021-07-27 | MFT | 42 | 0.5950717 | 0 | 0.2824233 | 57.14286 | 28.57143 | 14.28571
Millerite | 2021-07-27 | MFT | 0 | 0 | 0 | 0 | 0 | 0 | 0
Molybdenite | 2021-07-27 | MFT | 13 | 0.1368971 | 0 | 0.7228685 | 38.46154 | 23.07692 | 38.46154
Monazite_Ce | 2021-07-27 | MFT | 5 | 0.1183251 | 0 | 0.01479875 | 66.66667 | 25 | 8.333333
Pentlandite | 2021-07-27 | MFT | 0 | 0 | 0 | 0 | 0 | 0 | 0
Siegenite | 2021-07-27 | MFT | 0 | 0 | 0 | 0 | 0 | 0 | 0
Sphalerite | 2021-07-27 | MFT | 0 | 0 | 0 | 0 | 0 | 0 | 0
vaesite | 2021-07-27 | MFT | 0 | 0 | 0 | 0 | 0 | 0 | 0
Pyrite | 2021-07-27 | MFT | 120 | 1.985621 | 0.3319209 | 18.30417 | 73.42995 | 24.63768 | 1.932367
Pyrrhotite | 2021-07-27 | MFT | 48 | 0.7767332 | 0 | 9.591897 | 45.45455 | 52.27273 | 2.272727
Sec. Cu Sulphides | 2021-07-27 | MFT | 17 | 0.1875012 | 21.8313 | 0.170543 | 57.89474 | 42.10526 | 0
Bornite | 2021-07-27 | MFT | 6 | 0.07964924 | 8.268098 | 0.1381613 | 62.5 | 37.5 | 0
Chalcocite | 2021-07-27 | MFT | 5 | 0.05408872 | 7.553282 | 0.02771966 | 60 | 40 | 0
Covellite | 2021-07-27 | MFT | 6 | 0.05376323 | 6.009921 | 0.004662037 | 50 | 50 | 0
Silicate gangue | 2021-07-27 | MFT | 8626 | 74.40807 | 4.014766 | 33.01458 | 49.36951 | 42.20742 | 8.423066
Amphibole | 2021-07-27 | MFT | 200 | 1.624806 | 0.7697234 | 5.394832 | 44.83986 | 34.87544 | 20.2847
Biotite | 2021-07-27 | MFT | 173 | 1.444198 | 0.04842205 | 4.550534 | 19.15709 | 70.11494 | 10.72797
Garnets | 2021-07-27 | MFT | 1897 | 15.45883 | 0.5437273 | 11.26413 | 31.40554 | 56.67718 | 11.91728
Kaolinite | 2021-07-27 | MFT | 1733 | 17.35743 | 0.9995457 | 0.5188553 | 51.72614 | 45.98201 | 2.291848
Muscovite | 2021-07-27 | MFT | 2337 | 21.53241 | 1.233645 | 2.21085 | 76.37914 | 20.33601 | 3.284855
Orthoclase | 2021-07-27 | MFT | 2 | 0.009802983 | 0 | 0 | 50 | 50 | 0
Plagioclase | 2021-07-27 | MFT | 173 | 0.8860978 | 0 | 0.03320258 | 24.7191 | 34.83146 | 40.44944
Quartz | 2021-07-27 | MFT | 1275 | 10.53323 | 0.08482341 | 0.1282503 | 33.47784 | 56.06936 | 10.45279
Silicate gangue_generic | 2021-07-27 | MFT | 771 | 5.01055 | 0.3348794 | 8.166033 | 32.43534 | 39.65517 | 27.90948
Chalcopyrite cl. | 2021-07-27 | MFT | 88 | 1.034885 | 62.14615 | 5.681334 | 75.1938 | 20.93023 | 3.875969
Native Copper | 2021-07-27 | MFT | 0 | 0 | 0 | 0 | 0 | 0 | 0
CuMn mineral | 2021-07-27 | MFT | 0 | 0 | 0 | 0 | 0 | 0 | 0
Accessory_phases | 2021-07-28 | MCON | 8 | 0.07426743 | 0 | 0 | 90 | 10 | 0
Apatite | 2021-07-28 | MCON | 6 | 0.05413727 | 0 | 0 | 100 | 0 | 0
Zircon | 2021-07-28 | MCON | 2 | 0.02013016 | 0 | 0 | 50 | 50 | 0
Carbonate gangue | 2021-07-28 | MCON | 44 | 0.453057 | 0.01854425 | 0.04442299 | 86.84211 | 10.52632 | 2.631579
Ankerite | 2021-07-28 | MCON | 7 | 0.04722021 | 0.01751239 | 0.02164398 | 57.14286 | 28.57143 | 14.28571
Calcite | 2021-07-28 | MCON | 29 | 0.2959775 | 0.00103186 | 0.00757792 | 96.07843 | 1.960784 | 1.960784
Dolomite_ | 2021-07-28 | MCON | 8 | 0.1098593 | 0 | 0.01520109 | 72.22222 | 27.77778 | 0
Chalcopyrite | 2021-07-28 | MCON | 175 | 11.75451 | 16.96691 | 11.93338 | 83.51145 | 16.18321 | 0.3053435
Chalcopyrite <20 | 2021-07-28 | MCON | 1617 | 19.82116 | 24.70875 | 19.4465 | 75.73563 | 18.33409 | 5.930285
Chalcopyrite >150 | 2021-07-28 | MCON | 2 | 0.4845371 | 0.7337431 | 0.4935827 | 100 | 0 | 0
CPS floating Cu | 2021-07-28 | MCON | 111 | 1.359171 | 3.752588 | 0.4215739 | 45.51724 | 34.48276 | 20
Cuprite | 2021-07-28 | MCON | 5 | 0.1045055 | 0.3854399 | 0.003404183 | 0 | 62.5 | 37.5
Delafossite | 2021-07-28 | MCON | 36 | 0.4402508 | 0.7939014 | 0.394963 | 28.94737 | 39.47368 | 31.57895
Malachite | 2021-07-28 | MCON | 69 | 0.7974968 | 2.503203 | 0.02202439 | 56.12245 | 29.59184 | 14.28571
Fe_Ox | 2021-07-28 | MCON | 54 | 0.7796153 | 0.01010745 | 1.523647 | 42.85714 | 38.57143 | 18.57143
Fe_oxyhydroxides | 2021-07-28 | MCON | 16 | 0.1713205 | 0.003082343 | 0.2845402 | 50 | 43.75 | 6.25
Haematite | 2021-07-28 | MCON | 27 | 0.4880492 | 0.005671142 | 0.9625479 | 46.51163 | 39.53488 | 13.95349
Magnesioferrite | 2021-07-28 | MCON | 1 | 0.009958003 | 0 | 0.01510552 | 0 | 0 | 100
Magnetite | 2021-07-28 | MCON | 10 | 0.1102876 | 0.001353965 | 0.2614532 | 20 | 30 | 50
Tramp_Steel | 2021-07-28 | MCON | 0 | 0 | 0 | 0 | 0 | 0 | 0
Fe_Ti_Ox | 2021-07-28 | MCON | 21 | 0.2640477 | 0 | 0.07295164 | 74.07407 | 14.81481 | 11.11111
Ilmenite | 2021-07-28 | MCON | 6 | 0.06167537 | 0 | 0.07132754 | 33.33333 | 16.66667 | 50
Rutile | 2021-07-28 | MCON | 15 | 0.2023723 | 0 | 0.001624096 | 85.71429 | 14.28571 | 0
Non floating Cu | 2021-07-28 | MCON | 41 | 0.284392 | 0.2095217 | 0.3341304 | 51.11111 | 26.66667 | 22.22222
Chrysocolla | 2021-07-28 | MCON | 17 | 0.07645176 | 0.08892907 | 0.008027692 | 52.94118 | 17.64706 | 29.41176
Cu_Fe_Oxide | 2021-07-28 | MCON | 14 | 0.1618979 | 0.09665992 | 0.2980682 | 44.44444 | 38.88889 | 16.66667
CuFe_Silicate | 2021-07-28 | MCON | 10 | 0.04604238 | 0.02393266 | 0.02803455 | 60 | 20 | 20
Other sulphides | 2021-07-28 | MCON | 86 | 1.150631 | 0.1028622 | 0.7476611 | 45.05495 | 34.06593 | 20.87912
Arsenopyrite | 2021-07-28 | MCON | 0 | 0 | 0 | 0 | 0 | 0 | 0
Galena | 2021-07-28 | MCON | 23 | 0.3644843 | 0.09199166 | 0.1265946 | 39.13043 | 43.47826 | 17.3913
Millerite | 2021-07-28 | MCON | 0 | 0 | 0 | 0 | 0 | 0 | 0
Molybdenite | 2021-07-28 | MCON | 53 | 0.6595838 | 0.01087049 | 0.5941439 | 37.5 | 35.71429 | 26.78571
Monazite_Ce | 2021-07-28 | MCON | 4 | 0.06617254 | 0 | 0 | 100 | 0 | 0
Pentlandite | 2021-07-28 | MCON | 1 | 0.01027923 | 0 | 0.009404214 | 100 | 0 | 0
Siegenite | 2021-07-28 | MCON | 4 | 0.0413739 | 0 | 0.01751834 | 75 | 25 | 0
Sphalerite | 2021-07-28 | MCON | 1 | 0.008737345 | 0 | 0 | 100 | 0 | 0
vaesite | 2021-07-28 | MCON | 0 | 0 | 0 | 0 | 0 | 0 | 0
Pyrite | 2021-07-28 | MCON | 1424 | 38.68858 | 0.7270461 | 57.36674 | 74.04326 | 25.01387 | 0.942873
Pyrrhotite | 2021-07-28 | MCON | 145 | 2.369362 | 0.001211996 | 4.626313 | 63.75 | 34.58333 | 1.666667
Sec. Cu Sulphides | 2021-07-28 | MCON | 842 | 17.3396 | 52.74274 | 2.518017 | 54.77966 | 38.37288 | 6.847458
Bornite | 2021-07-28 | MCON | 286 | 3.964356 | 9.626609 | 1.470434 | 36.79775 | 47.19101 | 16.01124
Chalcocite | 2021-07-28 | MCON | 477 | 12.58349 | 41.17023 | 1.00697 | 60.96154 | 36.25 | 2.788462
Covellite | 2021-07-28 | MCON | 79 | 0.7917576 | 1.945896 | 0.04061339 | 54.43038 | 26.58228 | 18.98734
Silicate gangue | 2021-07-28 | MCON | 626 | 5.177069 | 0.02598204 | 0.471084 | 69.92054 | 24.40409 | 5.675369
Amphibole | 2021-07-28 | MCON | 15 | 0.1228796 | 0.00909757 | 0.08279106 | 68.42105 | 26.31579 | 5.263158
Biotite | 2021-07-28 | MCON | 6 | 0.05570057 | 0 | 0.02859254 | 22.22222 | 77.77778 | 0
Garnets | 2021-07-28 | MCON | 154 | 1.284818 | 0.004080148 | 0.22444 | 55.66038 | 35.84906 | 8.490566
Kaolinite | 2021-07-28 | MCON | 127 | 1.019421 | 0.002575026 | 0.002200912 | 72.37569 | 26.51934 | 1.104972
Muscovite | 2021-07-28 | MCON | 124 | 1.177614 | 0.008158002 | 0.03155719 | 87.69231 | 8.205128 | 4.102564
Orthoclase | 2021-07-28 | MCON | 0 | 0 | 0 | 0 | 0 | 0 | 0
Plagioclase | 2021-07-28 | MCON | 10 | 0.05567916 | 0 | 0.0002476225 | 40 | 40 | 20
Quartz | 2021-07-28 | MCON | 160 | 1.231473 | 0.001201207 | 0.002690161 | 70.04608 | 25.34562 | 4.608295
Silicate gangue_generic | 2021-07-28 | MCON | 28 | 0.2053276 | 0.000870091 | 0.089644 | 67.64706 | 5.882353 | 26.47059
Chalcopyrite cl. | 2021-07-28 | MCON | 1794 | 32.06021 | 42.4094 | 31.87346 | 78.95326 | 17.2684 | 3.778338
Native Copper | 2021-07-28 | MCON | 1 | 0.0169179 | 0.07004354 | 0.00118233 | 0 | 100 | 0
CuMn mineral | 2021-07-28 | MCON | 0 | 0 | 0 | 0 | 0 | 0 | 0
Accessory_phases | 2021-07-28 | MCOF | 13 | 0.509679 | 0 | 0 | 74.07407 | 25.92593 | 0
Apatite | 2021-07-28 | MCOF | 12 | 0.4821002 | 0 | 0 | 76.92308 | 23.07692 | 0
Zircon | 2021-07-28 | MCOF | 1 | 0.02757876 | 0 | 0 | 0 | 100 | 0
Carbonate gangue | 2021-07-28 | MCOF | 471 | 29.0774 | 0.03047476 | 1.662025 | 91.0793 | 7.599119 | 1.321586
Ankerite | 2021-07-28 | MCOF | 21 | 0.665411 | 0 | 0.5996624 | 61.11111 | 27.77778 | 11.11111
Calcite | 2021-07-28 | MCOF | 416 | 26.23796 | 0.01237228 | 0.3882485 | 93.45455 | 6.363636 | 0.1818182
Dolomite_ | 2021-07-28 | MCOF | 34 | 2.174028 | 0.01810248 | 0.6741142 | 69.23077 | 17.69231 | 13.07692
Chalcopyrite | 2021-07-28 | MCOF | 11 | 1.47517 | 12.76306 | 2.834684 | 81.66667 | 11.66667 | 6.666667
Chalcopyrite <20 | 2021-07-28 | MCOF | 124 | 4.277994 | 30.53556 | 7.621289 | 79.88506 | 16.66667 | 3.448276
Chalcopyrite >150 | 2021-07-28 | MCOF | 0 | 0 | 0 | 0 | 0 | 0 | 0
CPS floating Cu | 2021-07-28 | MCOF | 9 | 0.2330699 | 3.234184 | 0.08716724 | 55.55556 | 11.11111 | 33.33333
Cuprite | 2021-07-28 | MCOF | 1 | 0.03579371 | 0.6919399 | 0.009913621 | 0 | 0 | 100
Delafossite | 2021-07-28 | MCOF | 2 | 0.06348983 | 0.5983508 | 0.07725362 | 50 | 0 | 50
Malachite | 2021-07-28 | MCOF | 6 | 0.1337863 | 1.943894 | 0 | 66.66667 | 16.66667 | 16.66667
Fe_Ox | 2021-07-28 | MCOF | 159 | 6.685209 | 0.1197898 | 25.66156 | 36.23853 | 53.66972 | 10.09174
Fe_oxyhydroxides | 2021-07-28 | MCOF | 47 | 1.584312 | 0.02939545 | 4.895577 | 25.92593 | 44.44444 | 29.62963
Haematite | 2021-07-28 | MCOF | 78 | 3.731934 | 0.09039433 | 14.48759 | 40.83333 | 55.83333 | 3.333333
Magnesioferrite | 2021-07-28 | MCOF | 2 | 0.05457074 | 0 | 0.1625578 | 0 | 100 | 0
Magnetite | 2021-07-28 | MCOF | 30 | 1.208771 | 0 | 5.490147 | 35 | 60 | 5
Tramp_Steel | 2021-07-28 | MCOF | 2 | 0.1056208 | 0 | 0.6256958 | 100 | 0 | 0
Fe_Ti_Ox | 2021-07-28 | MCOF | 116 | 7.645185 | 0 | 3.422672 | 62.93706 | 32.16783 | 4.895105
Ilmenite | 2021-07-28 | MCOF | 25 | 1.492774 | 0 | 3.304153 | 54.71698 | 45.28302 | 0
Rutile | 2021-07-28 | MCOF | 91 | 6.152411 | 0 | 0.1185188 | 64.80687 | 29.18455 | 6.008584
Non floating Cu | 2021-07-28 | MCOF | 11 | 0.1739809 | 0.5940006 | 0.3281656 | 45.45455 | 27.27273 | 27.27273
Chrysocolla | 2021-07-28 | MCOF | 3 | 0.03696728 | 0.1840274 | 0.00841133 | 66.66667 | 0 | 33.33333
Cu_Fe_Oxide | 2021-07-28 | MCOF | 3 | 0.07393455 | 0.2632403 | 0.2686095 | 0 | 66.66667 | 33.33333
CuFe_Silicate | 2021-07-28 | MCOF | 5 | 0.06307908 | 0.1467329 | 0.05114476 | 60 | 20 | 20
Other sulphides | 2021-07-28 | MCOF | 12 | 0.4920168 | 0 | 0.3857464 | 46.66667 | 40 | 13.33333
Arsenopyrite | 2021-07-28 | MCOF | 0 | 0 | 0 | 0 | 0 | 0 | 0
Galena | 2021-07-28 | MCOF | 2 | 0.08684376 | 0 | 0 | 0 | 100 | 0
Millerite | 2021-07-28 | MCOF | 0 | 0 | 0 | 0 | 0 | 0 | 0
Molybdenite | 2021-07-28 | MCOF | 6 | 0.1936381 | 0 | 0.3857464 | 33.33333 | 33.33333 | 33.33333
Monazite_Ce | 2021-07-28 | MCOF | 4 | 0.211535 | 0 | 0 | 71.42857 | 28.57143 | 0
Pentlandite | 2021-07-28 | MCOF | 0 | 0 | 0 | 0 | 0 | 0 | 0
Siegenite | 2021-07-28 | MCOF | 0 | 0 | 0 | 0 | 0 | 0 | 0
Sphalerite | 2021-07-28 | MCOF | 0 | 0 | 0 | 0 | 0 | 0 | 0
vaesite | 2021-07-28 | MCOF | 0 | 0 | 0 | 0 | 0 | 0 | 0
Pyrite | 2021-07-28 | MCOF | 133 | 8.819336 | 1.035561 | 24.96003 | 68 | 28.33333 | 3.666667
Pyrrhotite | 2021-07-28 | MCOF | 24 | 1.677141 | 0 | 6.332527 | 62.90323 | 33.87097 | 3.225806
Sec. Cu Sulphides | 2021-07-28 | MCOF | 57 | 2.885443 | 51.50733 | 0.6318909 | 60 | 30 | 10
Bornite | 2021-07-28 | MCOF | 17 | 0.6102534 | 8.151447 | 0.4207247 | 55 | 15 | 30
Chalcocite | 2021-07-28 | MCOF | 32 | 2.055498 | 40.04109 | 0.2111662 | 62.90323 | 37.09677 | 0
Covellite | 2021-07-28 | MCOF | 8 | 0.2196912 | 3.314799 | 0 | 50 | 12.5 | 37.5
Silicate gangue | 2021-07-28 | MCOF | 1263 | 36.04837 | 0.1800366 | 26.07224 | 45.37122 | 44.86709 | 9.761687
Amphibole | 2021-07-28 | MCOF | 77 | 3.047981 | 0 | 4.264018 | 58.72093 | 31.97674 | 9.302326
Biotite | 2021-07-28 | MCOF | 149 | 4.019047 | 0 | 4.275278 | 27.00422 | 59.07173 | 13.92405
Garnets | 2021-07-28 | MCOF | 301 | 9.847319 | 0.08160107 | 9.665789 | 52.10793 | 42.49578 | 5.39629
Kaolinite | 2021-07-28 | MCOF | 201 | 4.953791 | 0 | 0.1152197 | 46.10592 | 45.79439 | 8.099688
Muscovite | 2021-07-28 | MCOF | 239 | 6.834017 | 0.04404748 | 0.5236345 | 66.82809 | 22.0339 | 11.13801
Orthoclase | 2021-07-28 | MCOF | 0 | 0 | 0 | 0 | 0 | 0 | 0
Plagioclase | 2021-07-28 | MCOF | 10 | 0.1525634 | 0 | 0.01389451 | 30 | 40 | 30
Quartz | 2021-07-28 | MCOF | 19 | 0.3265443 | 0 | 0.003349684 | 28.57143 | 33.33333 | 38.09524
Silicate gangue_generic | 2021-07-28 | MCOF | 257 | 6.651997 | 0.05438801 | 7.07899 | 19.65174 | 68.65672 | 11.69154
Chalcopyrite cl. | 2021-07-28 | MCOF | 135 | 5.753164 | 43.29862 | 10.45597 | 80.34188 | 15.38462 | 4.273504
Native Copper | 2021-07-28 | MCOF | 0 | 0 | 0 | 0 | 0 | 0 | 0
CuMn mineral | 2021-07-28 | MCOF | 0 | 0 | 0 | 0 | 0 | 0 | 0
Accessory_phases | 2021-07-28 | MFT | 19 | 0.5725496 | 0 | 0.001179298 | 62.16216 | 37.83784 | 0
Apatite | 2021-07-28 | MFT | 18 | 0.5498332 | 0 | 0.001179298 | 61.11111 | 38.88889 | 0
Zircon | 2021-07-28 | MFT | 1 | 0.02271639 | 0 | 0 | 100 | 0 | 0
Carbonate gangue | 2021-07-28 | MFT | 874 | 29.36876 | 0.9844822 | 2.992824 | 92.5776 | 6.252812 | 1.169591
Ankerite | 2021-07-28 | MFT | 51 | 0.9287136 | 0.279334 | 1.238746 | 52.45902 | 36.06557 | 11.47541
Calcite | 2021-07-28 | MFT | 759 | 25.96058 | 0.6673169 | 0.6835584 | 95.66095 | 4.086781 | 0.2522704
Dolomite_ | 2021-07-28 | MFT | 64 | 2.479469 | 0.03783136 | 1.07052 | 72.22222 | 20 | 7.777778
Chalcopyrite | 2021-07-28 | MFT | 3 | 0.2632684 | 5.081092 | 0.7628571 | 100 | 0 | 0
Chalcopyrite <20 | 2021-07-28 | MFT | 152 | 3.604752 | 70.51178 | 7.912854 | 78.08989 | 20.22472 | 1.685393
Chalcopyrite >150 | 2021-07-28 | MFT | 0 | 0 | 0 | 0 | 0 | 0 | 0
CPS floating Cu | 2021-07-28 | MFT | 2 | 0.05229602 | 1.114511 | 0.1485325 | 0 | 50 | 50
Cuprite | 2021-07-28 | MFT | 0 | 0 | 0 | 0 | 0 | 0 | 0
Delafossite | 2021-07-28 | MFT | 2 | 0.05229602 | 1.114511 | 0.1485325 | 0 | 50 | 50
Malachite | 2021-07-28 | MFT | 0 | 0 | 0 | 0 | 0 | 0 | 0
Fe_Ox | 2021-07-28 | MFT | 171 | 5.506501 | 0.5396512 | 30.51021 | 38.18182 | 51.81818 | 10
Fe_oxyhydroxides | 2021-07-28 | MFT | 40 | 0.9908211 | 0.04013167 | 4.237524 | 39.02439 | 39.02439 | 21.95122
Haematite | 2021-07-28 | MFT | 77 | 2.331088 | 0.3610649 | 12.34349 | 36.26374 | 52.74725 | 10.98901
Magnesioferrite | 2021-07-28 | MFT | 6 | 0.1348483 | 0 | 0.5347339 | 16.66667 | 66.66667 | 16.66667
Magnetite | 2021-07-28 | MFT | 46 | 1.991309 | 0.1384546 | 12.9736 | 41.25 | 56.25 | 2.5
Tramp_Steel | 2021-07-28 | MFT | 1 | 0.04349946 | 0 | 0.3728223 | 0 | 100 | 0
Fe_Ti_Ox | 2021-07-28 | MFT | 111 | 5.68103 | 0.1052148 | 8.142434 | 70.86614 | 26.37795 | 2.755906
Ilmenite | 2021-07-28 | MFT | 41 | 2.505569 | 0 | 8.023882 | 63.88889 | 34.25926 | 1.851852
Rutile | 2021-07-28 | MFT | 70 | 3.175461 | 0.1052148 | 0.1185519 | 76.0274 | 20.54795 | 3.424658
Non floating Cu | 2021-07-28 | MFT | 18 | 0.2870965 | 2.892225 | 0.7433751 | 39.13043 | 52.17391 | 8.695652
Chrysocolla | 2021-07-28 | MFT | 5 | 0.06089925 | 1.227229 | 0.006785366 | 83.33333 | 16.66667 | 0
Cu_Fe_Oxide | 2021-07-28 | MFT | 5 | 0.1014987 | 0.7746521 | 0.5388276 | 20 | 40 | 40
CuFe_Silicate | 2021-07-28 | MFT | 8 | 0.1246985 | 0.8903441 | 0.1977621 | 25 | 75 | 0
Other sulphides | 2021-07-28 | MFT | 11 | 0.324071 | 0 | 0.2607565 | 72.72727 | 18.18182 | 9.090909
Arsenopyrite | 2021-07-28 | MFT | 0 | 0 | 0 | 0 | 0 | 0 | 0
Galena | 2021-07-28 | MFT | 4 | 0.1430649 | 0 | 0.1340798 | 50 | 25 | 25
Millerite | 2021-07-28 | MFT | 0 | 0 | 0 | 0 | 0 | 0 | 0
Molybdenite | 2021-07-28 | MFT | 4 | 0.106332 | 0 | 0.1266767 | 100 | 0 | 0
Monazite_Ce | 2021-07-28 | MFT | 3 | 0.07467408 | 0 | 0 | 66.66667 | 33.33333 | 0
Pentlandite | 2021-07-28 | MFT | 0 | 0 | 0 | 0 | 0 | 0 | 0
Siegenite | 2021-07-28 | MFT | 0 | 0 | 0 | 0 | 0 | 0 | 0
Sphalerite | 2021-07-28 | MFT | 0 | 0 | 0 | 0 | 0 | 0 | 0
vaesite | 2021-07-28 | MFT | 0 | 0 | 0 | 0 | 0 | 0 | 0
Pyrite | 2021-07-28 | MFT | 95 | 3.414273 | 0.7737708 | 13.03331 | 69.50355 | 25.53191 | 4.964539
Pyrrhotite | 2021-07-28 | MFT | 14 | 1.292321 | 0.07085608 | 6.871137 | 55.17241 | 44.82759 | 0
Sec. Cu Sulphides | 2021-07-28 | MFT | 14 | 0.3838586 | 16.31973 | 0.2009367 | 68.75 | 31.25 | 0
Bornite | 2021-07-28 | MFT | 5 | 0.1256651 | 5.549133 | 0.1680103 | 40 | 60 | 0
Chalcocite | 2021-07-28 | MFT | 1 | 0.05461599 | 2.869699 | 0.007723635 | 100 | 0 | 0
Covellite | 2021-07-28 | MFT | 8 | 0.2035775 | 7.900902 | 0.02520279 | 77.77778 | 22.22222 | 0
Silicate gangue | 2021-07-28 | MFT | 2155 | 49.24922 | 1.606685 | 28.41959 | 58.3402 | 34.37758 | 7.28222
Amphibole | 2021-07-28 | MFT | 87 | 2.043508 | 0.4665105 | 3.934874 | 61.42857 | 31.42857 | 7.142857
Biotite | 2021-07-28 | MFT | 165 | 4.721239 | 0.0393527 | 6.483798 | 32.54438 | 60.94675 | 6.508876
Garnets | 2021-07-28 | MFT | 576 | 13.96541 | 0.5725694 | 11.16528 | 57.78648 | 36.43487 | 5.778648
Kaolinite | 2021-07-28 | MFT | 267 | 5.694757 | 0.1753849 | 0.07180436 | 57.14286 | 39.95536 | 2.901786
Muscovite | 2021-07-28 | MFT | 506 | 13.79339 | 0.09461131 | 0.4886391 | 81.917 | 15.81028 | 2.272727
Orthoclase | 2021-07-28 | MFT | 0 | 0 | 0 | 0 | 0 | 0 | 0
Plagioclase | 2021-07-28 | MFT | 20 | 0.2513302 | 0.1101091 | 0.01778477 | 40 | 30 | 30
Quartz | 2021-07-28 | MFT | 230 | 3.36855 | 0.1018481 | 0.05757474 | 47.90875 | 31.93916 | 20.15209
Silicate gangue_generic | 2021-07-28 | MFT | 270 | 4.715922 | 0.04629888 | 5.724901 | 32.08092 | 47.68786 | 20.23121
Chalcopyrite cl. | 2021-07-28 | MFT | 155 | 3.868021 | 75.59287 | 8.675711 | 79.58115 | 18.84817 | 1.570681
Native Copper | 2021-07-28 | MFT | 0 | 0 | 0 | 0 | 0 | 0 | 0
CuMn mineral | 2021-07-28 | MFT | 0 | 0 | 0 | 0 | 0 | 0 | 0
Accessory_phases | 2021-07-29 | MCON | 10 | 0.08169338 | 0 | 0 | 91.66667 | 8.333333 | 0
Apatite | 2021-07-29 | MCON | 7 | 0.05461589 | 0 | 0 | 100 | 0 | 0
Zircon | 2021-07-29 | MCON | 3 | 0.0270775 | 0 | 0 | 66.66667 | 33.33333 | 0
Carbonate gangue | 2021-07-29 | MCON | 109 | 1.052815 | 0.01317654 | 0.08180618 | 87.9397 | 8.542714 | 3.517588
Ankerite | 2021-07-29 | MCON | 12 | 0.07863996 | 0.003984626 | 0.03815963 | 38.46154 | 30.76923 | 30.76923
Calcite | 2021-07-29 | MCON | 83 | 0.8482938 | 0.008494926 | 0.01717688 | 94.47853 | 3.680982 | 1.840491
Dolomite_ | 2021-07-29 | MCON | 14 | 0.1258816 | 0.0006969933 | 0.02646968 | 69.56522 | 30.43478 | 0
Chalcopyrite | 2021-07-29 | MCON | 266 | 14.59623 | 22.19903 | 15.02678 | 79.38258 | 20.17641 | 0.4410143
Chalcopyrite <20 | 2021-07-29 | MCON | 2287 | 25.24166 | 34.79611 | 25.21391 | 79.59834 | 14.88683 | 5.514823
Chalcopyrite >150 | 2021-07-29 | MCON | 2 | 0.5069253 | 0.7996456 | 0.5231487 | 100 | 0 | 0
CPS floating Cu | 2021-07-29 | MCON | 93 | 0.994858 | 2.474041 | 0.4883651 | 34.54545 | 47.27273 | 18.18182
Cuprite | 2021-07-29 | MCON | 5 | 0.1405725 | 0.5568618 | 0.004912467 | 0 | 100 | 0
Delafossite | 2021-07-29 | MCON | 41 | 0.4675189 | 0.8001571 | 0.4706446 | 26.66667 | 44.44444 | 28.88889
Malachite | 2021-07-29 | MCON | 47 | 0.3867665 | 1.117023 | 0.01280807 | 49.0566 | 37.73585 | 13.20755
Fe_Ox | 2021-07-29 | MCON | 46 | 0.5547046 | 0.005199844 | 1.126154 | 58.18182 | 32.72727 | 9.090909
Fe_oxyhydroxides | 2021-07-29 | MCON | 12 | 0.1152234 | 0.003499724 | 0.1856269 | 50 | 41.66667 | 8.333333
Haematite | 2021-07-29 | MCON | 20 | 0.2748078 | 0.001700121 | 0.5309852 | 51.85185 | 37.03704 | 11.11111
Magnesioferrite | 2021-07-29 | MCON | 1 | 0.008929813 | 0 | 0.01230186 | 100 | 0 | 0
Magnetite | 2021-07-29 | MCON | 12 | 0.1384601 | 0 | 0.3428725 | 71.42857 | 21.42857 | 7.142857
Tramp_Steel | 2021-07-29 | MCON | 1 | 0.01728351 | 0 | 0.05436721 | 100 | 0 | 0
Fe_Ti_Ox | 2021-07-29 | MCON | 28 | 0.4124997 | 0.005024423 | 0.1161717 | 65.95745 | 27.65957 | 6.382979
Ilmenite | 2021-07-29 | MCON | 10 | 0.1013966 | 0.002671597 | 0.1099822 | 72.72727 | 9.090909 | 18.18182
Rutile | 2021-07-29 | MCON | 18 | 0.3111032 | 0.002352826 | 0.006189497 | 63.88889 | 33.33333 | 2.777778
Non floating Cu | 2021-07-29 | MCON | 40 | 0.2713511 | 0.1871869 | 0.3529323 | 40.42553 | 34.04255 | 25.53191
Chrysocolla | 2021-07-29 | MCON | 14 | 0.06049228 | 0.08835124 | 0.004226429 | 46.66667 | 26.66667 | 26.66667
Cu_Fe_Oxide | 2021-07-29 | MCON | 15 | 0.1613127 | 0.07637305 | 0.3236486 | 45 | 35 | 20
CuFe_Silicate | 2021-07-29 | MCON | 11 | 0.04954606 | 0.02246258 | 0.02505727 | 25 | 41.66667 | 33.33333
Other sulphides | 2021-07-29 | MCON | 90 | 1.113365 | 0.1878926 | 0.6959517 | 41.41414 | 33.33333 | 25.25253
Arsenopyrite | 2021-07-29 | MCON | 1 | 0.01190642 | 0 | 0.01903362 | 100 | 0 | 0
Galena | 2021-07-29 | MCON | 23 | 0.3268504 | 0.1263232 | 0.116654 | 60.86957 | 17.3913 | 21.73913
Millerite | 2021-07-29 | MCON | 3 | 0.06187496 | 0 | 0.007850131 | 16.66667 | 83.33333 | 0
Molybdenite | 2021-07-29 | MCON | 55 | 0.6126044 | 0.0468457 | 0.510602 | 39.65517 | 29.31034 | 31.03448
Monazite_Ce | 2021-07-29 | MCON | 0 | 0 | 0 | 0 | 0 | 0 | 0
Pentlandite | 2021-07-29 | MCON | 3 | 0.02765361 | 0 | 0.02228083 | 33.33333 | 33.33333 | 33.33333
Siegenite | 2021-07-29 | MCON | 1 | 0.009275483 | 0 | 0.006912721 | 0 | 0 | 100
Sphalerite | 2021-07-29 | MCON | 1 | 0.007835191 | 0.001445091 | 0.002123388 | 0 | 100 | 0
vaesite | 2021-07-29 | MCON | 2 | 0.04608936 | 0 | 0.01049507 | 20 | 80 | 0
Pyrite | 2021-07-29 | MCON | 1201 | 33.45275 | 0.5942721 | 50.77988 | 67.06931 | 31.72275 | 1.207938
Pyrrhotite | 2021-07-29 | MCON | 72 | 1.301391 | 0.003343375 | 2.583475 | 70.06803 | 25.85034 | 4.081633
Sec. Cu Sulphides | 2021-07-29 | MCON | 725 | 12.56569 | 38.69926 | 2.448036 | 46.21779 | 39.48462 | 14.29759
Bornite | 2021-07-29 | MCON | 294 | 4.014383 | 10.34907 | 1.654918 | 31.09453 | 44.27861 | 24.62687
Chalcocite | 2021-07-29 | MCON | 361 | 7.877247 | 26.57735 | 0.7605584 | 54.6832 | 38.01653 | 7.300275
Covellite | 2021-07-29 | MCON | 70 | 0.6740568 | 1.772847 | 0.0325597 | 45.33333 | 28 | 26.66667
Silicate gangue | 2021-07-29 | MCON | 1120 | 7.854068 | 0.03582278 | 0.5633864 | 63.34448 | 31.90635 | 4.749164
Amphibole | 2021-07-29 | MCON | 15 | 0.09859282 | 0.01894058 | 0.07596146 | 58.82353 | 29.41176 | 11.76471
Biotite | 2021-07-29 | MCON | 10 | 0.0832489 | 0 | 0.03742358 | 26.66667 | 66.66667 | 6.666667
Garnets | 2021-07-29 | MCON | 315 | 2.092361 | 0.006589642 | 0.2398657 | 49.61039 | 44.67532 | 5.714286
Kaolinite | 2021-07-29 | MCON | 203 | 1.378821 | 0.001727348 | 0.008765122 | 79.48718 | 19.41392 | 1.098901
Muscovite | 2021-07-29 | MCON | 156 | 1.245565 | 0.007804761 | 0.02708123 | 81.73913 | 14.34783 | 3.913043
Orthoclase | 2021-07-29 | MCON | 0 | 0 | 0 | 0 | 0 | 0 | 0
Plagioclase | 2021-07-29 | MCON | 18 | 0.08987425 | 0 | 0.0001938873 | 44.44444 | 38.88889 | 16.66667
Quartz | 2021-07-29 | MCON | 319 | 2.351133 | 0 | 0.004005102 | 63.41991 | 33.33333 | 3.246753
Silicate gangue_generic | 2021-07-29 | MCON | 79 | 0.4819794 | 0.0007604538 | 0.1633273 | 39.32584 | 42.69663 | 17.97753
Chalcopyrite cl. | 2021-07-29 | MCON | 2555 | 40.34482 | 57.79478 | 40.76384 | 79.77663 | 16.61348 | 3.609892
Native Copper | 2021-07-29 | MCON | 0 | 0 | 0 | 0 | 0 | 0 | 0
CuMn mineral | 2021-07-29 | MCON | 0 | 0 | 0 | 0 | 0 | 0 | 0
Accessory_phases | 2021-07-29 | MCOF | 28 | 0.9293589 | 0.03999267 | 0.009177963 | 79.6875 | 17.1875 | 3.125
Apatite | 2021-07-29 | MCOF | 23 | 0.8146781 | 0.03999267 | 0.009177963 | 86.2069 | 10.34483 | 3.448276
Zircon | 2021-07-29 | MCOF | 4 | 0.1044573 | 0 | 0 | 20 | 80 | 0
Carbonate gangue | 2021-07-29 | MCOF | 1291 | 47.65009 | 0.2416446 | 2.552571 | 94.87179 | 4.671236 | 0.4569688
Ankerite | 2021-07-29 | MCOF | 39 | 0.7140879 | 0.08231613 | 0.8202457 | 58.82353 | 31.37255 | 9.803922
Calcite | 2021-07-29 | MCOF | 1193 | 44.87108 | 0.1593284 | 0.9619119 | 96.6443 | 3.328859 | 0.02684564
Dolomite_ | 2021-07-29 | MCOF | 59 | 2.064921 | 0 | 0.7704135 | 65.64417 | 26.99387 | 7.361963
Chalcopyrite | 2021-07-29 | MCOF | 15 | 1.638957 | 14.67651 | 3.706383 | 71.59091 | 28.40909 | 0
Chalcopyrite <20 | 2021-07-29 | MCOF | 128 | 3.05442 | 21.71801 | 7.072378 | 68.90244 | 21.95122 | 9.146341
Chalcopyrite >150 | 2021-07-29 | MCOF | 0 | 0 | 0 | 0 | 0 | 0 | 0
CPS floating Cu | 2021-07-29 | MCOF | 7 | 0.2670995 | 3.788821 | 0.3326551 | 16.66667 | 58.33333 | 25
Cuprite | 2021-07-29 | MCOF | 0 | 0 | 0 | 0 | 0 | 0 | 0
Delafossite | 2021-07-29 | MCOF | 4 | 0.2164266 | 2.823041 | 0.3326551 | 0 | 66.66667 | 33.33333
Malachite | 2021-07-29 | MCOF | 3 | 0.05067291 | 0.9657804 | 0 | 66.66667 | 33.33333 | 0
Fe_Ox | 2021-07-29 | MCOF | 224 | 6.983082 | 0.2433522 | 32.65819 | 45.36424 | 43.37748 | 11.25828
Fe_oxyhydroxides | 2021-07-29 | MCOF | 59 | 1.355722 | 0.01286452 | 5.164042 | 40.98361 | 40.98361 | 18.03279
Haematite | 2021-07-29 | MCOF | 118 | 4.216964 | 0.2184298 | 19.72083 | 47.48603 | 45.81006 | 6.703911
Magnesioferrite | 2021-07-29 | MCOF | 4 | 0.08267685 | 0 | 0.2436629 | 0 | 50 | 50
Magnetite | 2021-07-29 | MCOF | 43 | 1.327719 | 0.01205791 | 7.529652 | 46.55172 | 37.93103 | 15.51724
Tramp_Steel | 2021-07-29 | MCOF | 0 | 0 | 0 | 0 | 0 | 0 | 0
Fe_Ti_Ox | 2021-07-29 | MCOF | 108 | 5.336657 | 0.03255893 | 5.337481 | 77.01149 | 21.45594 | 1.532567
Ilmenite | 2021-07-29 | MCOF | 21 | 1.856229 | 0.03255893 | 5.216423 | 83.90805 | 16.09195 | 0
Rutile | 2021-07-29 | MCOF | 87 | 3.480428 | 0 | 0.1210581 | 73.56322 | 24.13793 | 2.298851
Non floating Cu | 2021-07-29 | MCOF | 31 | 0.5487342 | 2.056077 | 1.581166 | 26.19048 | 66.66667 | 7.142857
Chrysocolla | 2021-07-29 | MCOF | 8 | 0.09334483 | 0.6474479 | 0.03175343 | 70 | 30 | 0
Cu_Fe_Oxide | 2021-07-29 | MCOF | 10 | 0.2987034 | 0.7547261 | 1.317386 | 0 | 87.5 | 12.5
CuFe_Silicate | 2021-07-29 | MCOF | 12 | 0.143351 | 0.568997 | 0.2193833 | 20 | 73.33333 | 6.666667
Other sulphides | 2021-07-29 | MCOF | 14 | 0.4858376 | 0.2182073 | 0.4970477 | 26.31579 | 52.63158 | 21.05263
Arsenopyrite | 2021-07-29 | MCOF | 1 | 0.02755895 | 0 | 0.08797375 | 100 | 0 | 0
Galena | 2021-07-29 | MCOF | 4 | 0.1315718 | 0.1862538 | 0 | 25 | 25 | 50
Millerite | 2021-07-29 | MCOF | 0 | 0 | 0 | 0 | 0 | 0 | 0
Molybdenite | 2021-07-29 | MCOF | 5 | 0.1222373 | 0 | 0.3612835 | 0 | 60 | 40
Monazite_Ce | 2021-07-29 | MCOF | 3 | 0.1831337 | 0.03195348 | 0 | 25 | 75 | 0
Pentlandite | 2021-07-29 | MCOF | 1 | 0.02133596 | 0 | 0.04779042 | 100 | 0 | 0
Siegenite | 2021-07-29 | MCOF | 0 | 0 | 0 | 0 | 0 | 0 | 0
Sphalerite | 2021-07-29 | MCOF | 0 | 0 | 0 | 0 | 0 | 0 | 0
vaesite | 2021-07-29 | MCOF | 0 | 0 | 0 | 0 | 0 | 0 | 0
Pyrite | 2021-07-29 | MCOF | 130 | 6.01274 | 0.7226455 | 20.97128 | 65.18519 | 32.96296 | 1.851852
Pyrrhotite | 2021-07-29 | MCOF | 22 | 1.024571 | 0 | 4.772159 | 50 | 48 | 2
Sec. Cu Sulphides | 2021-07-29 | MCOF | 75 | 3.026461 | 55.92529 | 1.129137 | 60 | 28 | 12
Bornite | 2021-07-29 | MCOF | 28 | 0.8552164 | 12.71359 | 0.8025364 | 40.54054 | 32.43243 | 27.02703
Chalcocite | 2021-07-29 | MCOF | 39 | 1.984022 | 40.39128 | 0.3224934 | 69.62025 | 26.58228 | 3.797468
Covellite | 2021-07-29 | MCOF | 8 | 0.187223 | 2.820416 | 0.004106736 | 55.55556 | 22.22222 | 22.22222
Silicate gangue | 2021-07-29 | MCOF | 1137 | 23.04199 | 0.3368878 | 19.38037 | 47.51773 | 43.86252 | 8.619749
Amphibole | 2021-07-29 | MCOF | 106 | 2.56396 | 0.20536 | 4.774925 | 68.06283 | 25.65445 | 6.282723
Biotite | 2021-07-29 | MCOF | 150 | 2.916048 | 0.01115354 | 3.646378 | 29.51542 | 59.91189 | 10.57269
Garnets | 2021-07-29 | MCOF | 281 | 5.824228 | 0.03179886 | 4.551108 | 48.8121 | 42.11663 | 9.071274
Kaolinite | 2021-07-29 | MCOF | 95 | 2.057498 | 0.03476628 | 0.03026209 | 42.04545 | 52.27273 | 5.681818
Muscovite | 2021-07-29 | MCOF | 191 | 3.923416 | 0.01452569 | 0.2726018 | 70.60703 | 25.87859 | 3.514377
Orthoclase | 2021-07-29 | MCOF | 0 | 0 | 0 | 0 | 0 | 0 | 0
Plagioclase | 2021-07-29 | MCOF | 10 | 0.1155698 | 0 | 0 | 40 | 20 | 40
Quartz | 2021-07-29 | MCOF | 41 | 0.5771822 | 0 | 0.01870299 | 53.06122 | 28.57143 | 18.36735
Silicate gangue_generic | 2021-07-29 | MCOF | 232 | 4.562695 | 0.03928343 | 5.82378 | 31.31868 | 57.14286 | 11.53846
Chalcopyrite cl. | 2021-07-29 | MCOF | 143 | 4.693378 | 36.39453 | 10.77876 | 69.84127 | 24.20635 | 5.952381
Native Copper | 2021-07-29 | MCOF | 0 | 0 | 0 | 0 | 0 | 0 | 0
CuMn mineral | 2021-07-29 | MCOF | 1 | 0.01333498 | 0.08490584 | 0.01264372 | 100 | 0 | 0
Accessory_phases | 2021-07-29 | MFT | 13 | 0.460191 | 0 | 0 | 73.68421 | 23.68421 | 2.631579
Apatite | 2021-07-29 | MFT | 10 | 0.3916581 | 0 | 0 | 76.47059 | 23.52941 | 0
Zircon | 2021-07-29 | MFT | 3 | 0.06853288 | 0 | 0 | 50 | 25 | 25
Carbonate gangue | 2021-07-29 | MFT | 1350 | 44.72853 | 1.26078 | 4.592253 | 91.63152 | 7.480577 | 0.8879023
Ankerite | 2021-07-29 | MFT | 55 | 0.7808373 | 0.9066057 | 1.442264 | 44.11765 | 36.76471 | 19.11765
Calcite | 2021-07-29 | MFT | 1205 | 41.6101 | 0.3541746 | 1.494593 | 94.37322 | 5.270655 | 0.3561254
Dolomite_ | 2021-07-29 | MFT | 90 | 2.337591 | 0 | 1.655396 | 54.66667 | 40 | 5.333333
Chalcopyrite | 2021-07-29 | MFT | 8 | 0.7942523 | 29.21126 | 3.398422 | 92.30769 | 7.692308 | 0
Chalcopyrite <20 | 2021-07-29 | MFT | 43 | 0.7178819 | 21.17076 | 2.734685 | 76.59574 | 10.6383 | 12.76596
Chalcopyrite >150 | 2021-07-29 | MFT | 0 | 0 | 0 | 0 | 0 | 0 | 0
CPS floating Cu | 2021-07-29 | MFT | 6 | 0.1028358 | 6.560083 | 0.03349392 | 85.71429 | 0 | 14.28571
Cuprite | 2021-07-29 | MFT | 0 | 0 | 0 | 0 | 0 | 0 | 0
Delafossite | 2021-07-29 | MFT | 1 | 0.01972143 | 0.8161722 | 0.03349392 | 100 | 0 | 0
Malachite | 2021-07-29 | MFT | 5 | 0.08311434 | 5.743911 | 0 | 83.33333 | 0 | 16.66667
Fe_Ox | 2021-07-29 | MFT | 164 | 4.433129 | 0.6788842 | 36.0344 | 52.36052 | 42.91845 | 4.72103
Fe_oxyhydroxides | 2021-07-29 | MFT | 42 | 0.8384341 | 0.1248848 | 5.387469 | 54.34783 | 30.43478 | 15.21739
Haematite | 2021-07-29 | MFT | 90 | 2.859425 | 0.5539995 | 23.72448 | 57.43243 | 40.54054 | 2.027027
Magnesioferrite | 2021-07-29 | MFT | 5 | 0.1017057 | 0 | 0.5939619 | 16.66667 | 83.33333 | 0
Magnetite | 2021-07-29 | MFT | 26 | 0.6007563 | 0 | 5.920188 | 31.25 | 65.625 | 3.125
Tramp_Steel | 2021-07-29 | MFT | 1 | 0.03280829 | 0 | 0.4082958 | 100 | 0 | 0
Fe_Ti_Ox | 2021-07-29 | MFT | 95 | 4.423651 | 0.08300033 | 7.279705 | 76.89394 | 22.72727 | 0.3787879
Ilmenite | 2021-07-29 | MFT | 28 | 1.487309 | 0.08300033 | 7.223292 | 68.23529 | 30.58824 | 1.176471
Rutile | 2021-07-29 | MFT | 67 | 2.936342 | 0 | 0.05641326 | 81.00559 | 18.99441 | 0
Non floating Cu | 2021-07-29 | MFT | 13 | 0.1547458 | 1.604906 | 0.788517 | 40 | 33.33333 | 26.66667
Chrysocolla | 2021-07-29 | MFT | 1 | 0.007655268 | 0.1397417 | 0.007531446 | 100 | 0 | 0
Cu_Fe_Oxide | 2021-07-29 | MFT | 5 | 0.07655268 | 0.5615406 | 0.5990915 | 60 | 40 | 0
CuFe_Silicate | 2021-07-29 | MFT | 7 | 0.07053783 | 0.9036242 | 0.181894 | 22.22222 | 33.33333 | 44.44444
Other sulphides | 2021-07-29 | MFT | 19 | 0.5267553 | 1.410391 | 0.4311613 | 52.38095 | 23.80952 | 23.80952
Arsenopyrite | 2021-07-29 | MFT | 0 | 0 | 0 | 0 | 0 | 0 | 0
Galena | 2021-07-29 | MFT | 15 | 0.4316113 | 1.410391 | 0.3182542 | 37.5 | 31.25 | 31.25
Millerite | 2021-07-29 | MFT | 0 | 0 | 0 | 0 | 0 | 0 | 0
Molybdenite | 2021-07-29 | MFT | 1 | 0.02004951 | 0 | 0.1129071 | 100 | 0 | 0
Monazite_Ce | 2021-07-29 | MFT | 3 | 0.07509453 | 0 | 0 | 100 | 0 | 0
Pentlandite | 2021-07-29 | MFT | 0 | 0 | 0 | 0 | 0 | 0 | 0
Siegenite | 2021-07-29 | MFT | 0 | 0 | 0 | 0 | 0 | 0 | 0
Sphalerite | 2021-07-29 | MFT | 0 | 0 | 0 | 0 | 0 | 0 | 0
vaesite | 2021-07-29 | MFT | 0 | 0 | 0 | 0 | 0 | 0 | 0
Pyrite | 2021-07-29 | MFT | 64 | 2.027224 | 0.3214419 | 12.51517 | 72.97297 | 18.91892 | 8.108108
Pyrrhotite | 2021-07-29 | MFT | 17 | 0.6049849 | 0 | 4.917225 | 22.22222 | 72.22222 | 5.555556
Sec. Cu Sulphides | 2021-07-29 | MFT | 19 | 0.5134133 | 36.97993 | 0.4435522 | 19.23077 | 73.07692 | 7.692308
Bornite | 2021-07-29 | MFT | 7 | 0.1326913 | 7.768456 | 0.2647965 | 0 | 71.42857 | 28.57143
Chalcocite | 2021-07-29 | MFT | 9 | 0.3295411 | 26.10394 | 0.1409154 | 25 | 75 | 0
Covellite | 2021-07-29 | MFT | 3 | 0.05118093 | 3.107532 | 0.03784035 | 33.33333 | 66.66667 | 0
Silicate gangue | 2021-07-29 | MFT | 2088 | 40.51241 | 0.7185594 | 26.83142 | 55.12724 | 37.54094 | 7.331822
Amphibole | 2021-07-29 | MFT | 88 | 1.728414 | 0.08819553 | 5.227109 | 60.50955 | 30.57325 | 8.917197
Biotite | 2021-07-29 | MFT | 148 | 2.865549 | 0 | 6.118814 | 28.67647 | 65.80882 | 5.514706
Garnets | 2021-07-29 | MFT | 478 | 10.61556 | 0.2556397 | 7.817847 | 52.08941 | 38.67833 | 9.232264
Kaolinite | 2021-07-29 | MFT | 262 | 5.589403 | 0.1354465 | 0.08113762 | 26.41509 | 70.49743 | 3.087479
Muscovite | 2021-07-29 | MFT | 684 | 14.15547 | 0.1732432 | 1.102544 | 84.31373 | 13.65287 | 2.033406
Orthoclase | 2021-07-29 | MFT | 0 | 0 | 0 | 0 | 0 | 0 | 0
Plagioclase | 2021-07-29 | MFT | 14 | 0.1421693 | 0 | 0 | 33.33333 | 13.33333 | 53.33333
Quartz | 2021-07-29 | MFT | 124 | 1.468353 | 0 | 0.03706859 | 39.47368 | 35.52632 | 25
Silicate gangue_generic | 2021-07-29 | MFT | 269 | 3.536296 | 0.0660345 | 5.927211 | 24.7093 | 53.48837 | 21.80233
Chalcopyrite cl. | 2021-07-29 | MFT | 51 | 1.512134 | 50.38202 | 6.133106 | 84.84848 | 9.090909 | 6.060606
Native Copper | 2021-07-29 | MFT | 0 | 0 | 0 | 0 | 0 | 0 | 0
CuMn mineral | 2021-07-29 | MFT | 0 | 0 | 0 | 0 | 0 | 0 | 0
Accessory_phases | 2021-07-25 | MCOF | 18 | 0.1787641 | 0 | 0.008141391 | 59.25926 | 29.62963 | 11.11111
Apatite | 2021-07-25 | MCOF | 10 | 0.1327684 | 0 | 0.005308142 | 63.15789 | 31.57895 | 5.263158
Zircon | 2021-07-25 | MCOF | 1 | 0.01039326 | 0 | 0 | 100 | 0 | 0
Carbonate gangue | 2021-07-25 | MCOF | 1309 | 16.557 | 1.044702 | 6.807836 | 71.70858 | 22.18935 | 6.102071
Ankerite | 2021-07-25 | MCOF | 246 | 2.208126 | 0.3417528 | 5.33156 | 34.0694 | 40.37855 | 25.55205
Calcite | 2021-07-25 | MCOF | 996 | 13.44764 | 0.7029497 | 0.7718618 | 78.11943 | 18.85027 | 3.030303
Dolomite_ | 2021-07-25 | MCOF | 67 | 0.9012286 | 0 | 0.7044145 | 54.54545 | 34.26573 | 11.18881
Chalcopyrite | 2021-07-25 | MCOF | 12 | 0.9172829 | 20.41638 | 4.928568 | 95.9596 | 0 | 4.040404
Chalcopyrite <20 | 2021-07-25 | MCOF | 162 | 1.992079 | 36.07413 | 8.598809 | 64.65116 | 30.69767 | 4.651163
Chalcopyrite >150 | 2021-07-25 | MCOF | 0 | 0 | 0 | 0 | 0 | 0 | 0
CPS floating Cu | 2021-07-25 | MCOF | 28 | 0.2876944 | 8.819968 | 0.5448198 | 23.33333 | 36.66667 | 40
Cuprite | 2021-07-25 | MCOF | 0 | 0 | 0 | 0 | 0 | 0 | 0
Delafossite | 2021-07-25 | MCOF | 10 | 0.1196331 | 2.660004 | 0.531486 | 0 | 40 | 60
Malachite | 2021-07-25 | MCOF | 18 | 0.1680613 | 6.159964 | 0.01333381 | 35 | 35 | 30
Fe_Ox | 2021-07-25 | MCOF | 138 | 1.869881 | 0.3637357 | 17.81191 | 34.93976 | 44.57831 | 20.48193
Fe_oxyhydroxides | 2021-07-25 | MCOF | 67 | 0.8181931 | 0.06828437 | 6.656928 | 28.37838 | 41.89189 | 29.72973
Haematite | 2021-07-25 | MCOF | 56 | 0.8438445 | 0.2954513 | 8.756893 | 44.44444 | 43.05556 | 12.5
Magnesioferrite | 2021-07-25 | MCOF | 1 | 0.0102827 | 0 | 0.07932537 | 100 | 0 | 0
Magnetite | 2021-07-25 | MCOF | 10 | 0.1366604 | 0 | 1.757047 | 33.33333 | 50 | 16.66667
Tramp_Steel | 2021-07-25 | MCOF | 1 | 0.01990199 | 0 | 0.3000108 | 0 | 0 | 100
Fe_Ti_Ox | 2021-07-25 | MCOF | 53 | 0.9566225 | 0 | 2.333617 | 76.59574 | 13.82979 | 9.574468
Ilmenite | 2021-07-25 | MCOF | 20 | 0.3396607 | 0 | 2.310268 | 75 | 25 | 0
Rutile | 2021-07-25 | MCOF | 33 | 0.6169618 | 0 | 0.02334911 | 77.41935 | 8.064516 | 14.51613
Non floating Cu | 2021-07-25 | MCOF | 112 | 0.6708078 | 8.118847 | 2.182636 | 19.54887 | 39.84962 | 40.6015
Chrysocolla | 2021-07-25 | MCOF | 53 | 0.2879155 | 5.164222 | 0.05276988 | 27.41935 | 45.16129 | 27.41935
Cu_Fe_Oxide | 2021-07-25 | MCOF | 8 | 0.09287597 | 0.4742255 | 0.9609447 | 0 | 60 | 40
CuFe_Silicate | 2021-07-25 | MCOF | 51 | 0.2900163 | 2.4804 | 1.168922 | 14.7541 | 31.14754 | 54.09836
Other sulphides | 2021-07-25 | MCOF | 291 | 4.866325 | 0.8050238 | 1.6911 | 25.5814 | 26.57807 | 47.84053
Arsenopyrite | 2021-07-25 | MCOF | 2 | 0.02742052 | 0 | 0.1705698 | 0 | 100 | 0
Galena | 2021-07-25 | MCOF | 284 | 4.712792 | 0.8050238 | 1.445292 | 24.65278 | 26.04167 | 49.30556
Millerite | 2021-07-25 | MCOF | 0 | 0 | 0 | 0 | 0 | 0 | 0
Molybdenite | 2021-07-25 | MCOF | 2 | 0.02432466 | 0 | 0.03449172 | 0 | 0 | 100
Monazite_Ce | 2021-07-25 | MCOF | 2 | 0.0911069 | 0 | 0 | 62.5 | 37.5 | 0
Pentlandite | 2021-07-25 | MCOF | 0 | 0 | 0 | 0 | 0 | 0 | 0
Siegenite | 2021-07-25 | MCOF | 1 | 0.01068074 | 0 | 0.04074727 | 100 | 0 | 0
Sphalerite | 2021-07-25 | MCOF | 0 | 0 | 0 | 0 | 0 | 0 | 0
vaesite | 2021-07-25 | MCOF | 0 | 0 | 0 | 0 | 0 | 0 | 0
Pyrite | 2021-07-25 | MCOF | 81 | 1.71721 | 0.1760436 | 13.29977 | 70.32258 | 26.45161 | 3.225806
Pyrrhotite | 2021-07-25 | MCOF | 25 | 0.5606834 | 0 | 5.820887 | 74.54545 | 21.81818 | 3.636364
Sec. Cu Sulphides | 2021-07-25 | MCOF | 38 | 0.5012428 | 21.07809 | 0.1574352 | 53.48837 | 34.88372 | 11.62791
Bornite | 2021-07-25 | MCOF | 6 | 0.06899358 | 2.422579 | 0.08541474 | 16.66667 | 33.33333 | 50
Chalcocite | 2021-07-25 | MCOF | 18 | 0.2873627 | 13.88663 | 0.04302507 | 65.21739 | 34.78261 | 0
Covellite | 2021-07-25 | MCOF | 14 | 0.1448865 | 4.768885 | 0.02899539 | 50 | 35.71429 | 14.28571
Silicate gangue | 2021-07-25 | MCOF | 7919 | 68.92441 | 3.103076 | 35.81447 | 41.08672 | 42.30906 | 16.60421
Amphibole | 2021-07-25 | MCOF | 663 | 5.088807 | 2.204492 | 8.871492 | 23.88451 | 41.86352 | 34.25197
Biotite | 2021-07-25 | MCOF | 86 | 0.8116254 | 0 | 2.257092 | 30.70866 | 51.1811 | 18.11024
Garnets | 2021-07-25 | MCOF | 2289 | 18.94318 | 0.2281859 | 14.3912 | 29.46812 | 50.94153 | 19.59035
Kaolinite | 2021-07-25 | MCOF | 1345 | 13.57409 | 0.3571123 | 0.3111808 | 47.515 | 43.27335 | 9.211654
Muscovite | 2021-07-25 | MCOF | 1314 | 13.25141 | 0.2358111 | 1.660592 | 69.97647 | 23.48235 | 6.541176
Orthoclase | 2021-07-25 | MCOF | 0 | 0 | 0 | 0 | 0 | 0 | 0
Plagioclase | 2021-07-25 | MCOF | 106 | 0.6209422 | 0 | 0.02699616 | 27.77778 | 25.92593 | 46.2963
Quartz | 2021-07-25 | MCOF | 624 | 5.59047 | 0.0357879 | 0.07824925 | 37.94549 | 50.83857 | 11.21593
Silicate gangue_generic | 2021-07-25 | MCOF | 1473 | 10.88175 | 0.04168649 | 8.001331 | 28.42407 | 44.52722 | 27.04871
Chalcopyrite cl. | 2021-07-25 | MCOF | 174 | 2.909362 | 56.49051 | 13.52738 | 74.52229 | 21.01911 | 4.458599
Native Copper | 2021-07-25 | MCOF | 0 | 0 | 0 | 0 | 0 | 0 | 0
CuMn mineral | 2021-07-25 | MCOF | 0 | 0 | 0 | 0 | 0 | 0 | 0
Accessory_phases | 2021-07-25 | MCON | 7 | 0.02821035 | 0.01232555 | 0.001476099 | 42.85714 | 42.85714 | 14.28571
Apatite | 2021-07-25 | MCON | 0 | 0 | 0 | 0 | 0 | 0 | 0
Zircon | 2021-07-25 | MCON | 0 | 0 | 0 | 0 | 0 | 0 | 0
Carbonate gangue | 2021-07-25 | MCON | 27 | 0.1703309 | 0.01563704 | 0.1284304 | 41.93548 | 41.93548 | 16.12903
Ankerite | 2021-07-25 | MCON | 26 | 0.1655825 | 0.01563704 | 0.1284304 | 43.33333 | 43.33333 | 13.33333
Calcite | 2021-07-25 | MCON | 1 | 0.00474845 | 0 | 0 | 0 | 0 | 100
Dolomite_ | 2021-07-25 | MCON | 0 | 0 | 0 | 0 | 0 | 0 | 0
Chalcopyrite | 2021-07-25 | MCON | 371 | 14.82289 | 17.05833 | 15.71365 | 43.73452 | 54.18524 | 2.080238
Chalcopyrite <20 | 2021-07-25 | MCON | 5033 | 50.12178 | 56.8049 | 50.3412 | 53.20053 | 39.78321 | 7.016259
Chalcopyrite >150 | 2021-07-25 | MCON | 0 | 0 | 0 | 0 | 0 | 0 | 0
CPS floating Cu | 2021-07-25 | MCON | 227 | 2.188019 | 3.817452 | 1.748804 | 31.81818 | 35.12397 | 33.05785
Cuprite | 2021-07-25 | MCON | 1 | 0.01068839 | 0.0500814 | 0 | 0 | 0 | 100
Delafossite | 2021-07-25 | MCON | 190 | 1.924314 | 3.187467 | 1.743366 | 30.54187 | 34.48276 | 34.97537
Malachite | 2021-07-25 | MCON | 36 | 0.253017 | 0.5799035 | 0.005437705 | 39.47368 | 39.47368 | 21.05263
Fe_Ox | 2021-07-25 | MCON | 35 | 0.3267844 | 0.001477812 | 0.7508763 | 33.33333 | 33.33333 | 33.33333
Fe_oxyhydroxides | 2021-07-25 | MCON | 22 | 0.2015025 | 0.001477812 | 0.4047542 | 39.13043 | 34.78261 | 26.08696
Haematite | 2021-07-25 | MCON | 8 | 0.07429309 | 0 | 0.1750472 | 25 | 12.5 | 62.5
Magnesioferrite | 2021-07-25 | MCON | 1 | 0.008147709 | 0 | 0.01113499 | 0 | 0 | 100
Magnetite | 2021-07-25 | MCON | 3 | 0.02707142 | 0 | 0.08950992 | 33.33333 | 66.66667 | 0
Tramp_Steel | 2021-07-25 | MCON | 1 | 0.01576976 | 0 | 0.07043003 | 0 | 100 | 0
Fe_Ti_Ox | 2021-07-25 | MCON | 0 | 0 | 0 | 0 | 0 | 0 | 0
Ilmenite | 2021-07-25 | MCON | 0 | 0 | 0 | 0 | 0 | 0 | 0
Rutile | 2021-07-25 | MCON | 0 | 0 | 0 | 0 | 0 | 0 | 0
Non floating Cu | 2021-07-25 | MCON | 261 | 1.022844 | 1.18931 | 0.3822 | 33.09091 | 44.36364 | 22.54545
Chrysocolla | 2021-07-25 | MCON | 140 | 0.5519416 | 0.7332518 | 0.03875447 | 34 | 50 | 16
Cu_Fe_Oxide | 2021-07-25 | MCON | 0 | 0 | 0 | 0 | 0 | 0 | 0
CuFe_Silicate | 2021-07-25 | MCON | 121 | 0.4709025 | 0.4560585 | 0.3434455 | 32 | 37.6 | 30.4
Other sulphides | 2021-07-25 | MCON | 342 | 4.102152 | 1.373235 | 2.257599 | 22.67442 | 34.30233 | 43.02326
Arsenopyrite | 2021-07-25 | MCON | 25 | 0.2715903 | 0.008598901 | 0.3516551 | 28 | 20 | 52
Galena | 2021-07-25 | MCON | 219 | 2.86554 | 1.177411 | 1.346138 | 24.43439 | 35.74661 | 39.819
Millerite | 2021-07-25 | MCON | 0 | 0 | 0 | 0 | 0 | 0 | 0
Molybdenite | 2021-07-25 | MCON | 94 | 0.905885 | 0.162135 | 0.5169986 | 18.08511 | 34.04255 | 47.87234
Monazite_Ce | 2021-07-25 | MCON | 1 | 0.009023806 | 0 | 0.01087057 | 0 | 100 | 0
Pentlandite | 2021-07-25 | MCON | 2 | 0.01682108 | 0 | 0.02287567 | 0 | 50 | 50
Siegenite | 2021-07-25 | MCON | 0 | 0 | 0 | 0 | 0 | 0 | 0
Sphalerite | 2021-07-25 | MCON | 0 | 0 | 0 | 0 | 0 | 0 | 0
vaesite | 2021-07-25 | MCON | 0 | 0 | 0 | 0 | 0 | 0 | 0
Pyrite | 2021-07-25 | MCON | 1027 | 11.17503 | 0.3642145 | 18.23168 | 34.32836 | 48.23252 | 17.43912
Pyrrhotite | 2021-07-25 | MCON | 25 | 0.2019405 | 0.001135452 | 0.554233 | 40 | 28 | 32
Sec. Cu Sulphides | 2021-07-25 | MCON | 706 | 8.208194 | 19.16157 | 3.470777 | 39.65142 | 46.07843 | 14.27015
Bornite | 2021-07-25 | MCON | 498 | 6.259543 | 14.31913 | 3.313896 | 37.70015 | 50.07278 | 12.22707
Chalcocite | 2021-07-25 | MCON | 24 | 0.3167969 | 1.078923 | 0.04033426 | 65.625 | 28.125 | 6.25
Covellite | 2021-07-25 | MCON | 184 | 1.631855 | 3.763517 | 0.1165469 | 42.21106 | 35.17588 | 22.61307
Silicate gangue | 2021-07-25 | MCON | 1343 | 7.631827 | 0.200414 | 6.419072 | 35.52803 | 42.50326 | 21.96871
Amphibole | 2021-07-25 | MCON | 96 | 0.529163 | 0.134711 | 0.3804428 | 31 | 37 | 32
Biotite | 2021-07-25 | MCON | 0 | 0 | 0 | 0 | 0 | 0 | 0
Garnets | 2021-07-25 | MCON | 1074 | 6.20335 | 0.06090203 | 5.623385 | 35.73141 | 44.52438 | 19.7442
Kaolinite | 2021-07-25 | MCON | 13 | 0.05990756 | 0.003087723 | 0.0007615052 | 69.23077 | 7.692308 | 23.07692
Muscovite | 2021-07-25 | MCON | 0 | 0 | 0 | 0 | 0 | 0 | 0
Orthoclase | 2021-07-25 | MCON | 0 | 0 | 0 | 0 | 0 | 0 | 0
Plagioclase | 2021-07-25 | MCON | 0 | 0 | 0 | 0 | 0 | 0 | 0
Quartz | 2021-07-25 | MCON | 2 | 0.009286636 | 0 | 0 | 0 | 100 | 0
Silicate gangue_generic | 2021-07-25 | MCON | 158 | 0.8301201 | 0.001713276 | 0.4144823 | 34.52381 | 32.7381 | 32.7381
Chalcopyrite cl. | 2021-07-25 | MCON | 5404 | 64.94467 | 73.86323 | 66.05485 | 51.04002 | 43.07031 | 5.889668
Native Copper | 2021-07-25 | MCON | 0 | 0 | 0 | 0 | 0 | 0 | 0
CuMn mineral | 2021-07-25 | MCON | 0 | 0 | 0 | 0 | 0 | 0 | 0
Accessory_phases | 2021-07-25 | MFT | 6 | 0.04844278 | 0 | 0 | 33.33333 | 33.33333 | 33.33333
Apatite | 2021-07-25 | MFT | 6 | 0.04844278 | 0 | 0 | 33.33333 | 33.33333 | 33.33333
Zircon | 2021-07-25 | MFT | 0 | 0 | 0 | 0 | 0 | 0 | 0
Carbonate gangue | 2021-07-25 | MFT | 1086 | 12.44801 | 2.29664 | 14.37389 | 47.30195 | 42.82434 | 9.873708
Ankerite | 2021-07-25 | MFT | 274 | 2.591535 | 0.7040026 | 13.55449 | 31.0559 | 42.85714 | 26.08696
Calcite | 2021-07-25 | MFT | 749 | 9.361312 | 0.7113647 | 0.5504664 | 51.92308 | 43.04734 | 5.029586
Dolomite_ | 2021-07-25 | MFT | 63 | 0.4951588 | 0.8812722 | 0.2689279 | 32.35294 | 38.23529 | 29.41176
Chalcopyrite | 2021-07-25 | MFT | 0 | 0 | 0 | 0 | 0 | 0 | 0
Chalcopyrite <20 | 2021-07-25 | MFT | 22 | 0.2676361 | 10.04761 | 1.993852 | 44 | 40 | 16
Chalcopyrite >150 | 2021-07-25 | MFT | 0 | 0 | 0 | 0 | 0 | 0 | 0
CPS floating Cu | 2021-07-25 | MFT | 1 | 0.009708996 | 1.034494 | 0 | 100 | 0 | 0
Cuprite | 2021-07-25 | MFT | 0 | 0 | 0 | 0 | 0 | 0 | 0
Delafossite | 2021-07-25 | MFT | 0 | 0 | 0 | 0 | 0 | 0 | 0
Malachite | 2021-07-25 | MFT | 1 | 0.009708996 | 1.034494 | 0 | 100 | 0 | 0
Fe_Ox | 2021-07-25 | MFT | 18 | 0.2314829 | 0 | 4.546487 | 33.33333 | 61.11111 | 5.555556
Fe_oxyhydroxides | 2021-07-25 | MFT | 16 | 0.2043999 | 0 | 3.887026 | 31.25 | 62.5 | 6.25
Haematite | 2021-07-25 | MFT | 2 | 0.02708299 | 0 | 0.6594609 | 50 | 50 | 0
Magnesioferrite | 2021-07-25 | MFT | 0 | 0 | 0 | 0 | 0 | 0 | 0
Magnetite | 2021-07-25 | MFT | 0 | 0 | 0 | 0 | 0 | 0 | 0
Tramp_Steel | 2021-07-25 | MFT | 0 | 0 | 0 | 0 | 0 | 0 | 0
Fe_Ti_Ox | 2021-07-25 | MFT | 8 | 0.104244 | 0 | 0.2626313 | 55.55556 | 33.33333 | 11.11111
Ilmenite | 2021-07-25 | MFT | 1 | 0.01226399 | 0 | 0.2436001 | 100 | 0 | 0
Rutile | 2021-07-25 | MFT | 7 | 0.09197996 | 0 | 0.01903126 | 50 | 37.5 | 12.5
Non floating Cu | 2021-07-25 | MFT | 57 | 0.3249959 | 10.99132 | 0.2125157 | 26.66667 | 25 | 48.33333
Chrysocolla | 2021-07-25 | MFT | 50 | 0.2843714 | 9.742229 | 0.02103455 | 28.30189 | 26.41509 | 45.28302
Cu_Fe_Oxide | 2021-07-25 | MFT | 0 | 0 | 0 | 0 | 0 | 0 | 0
CuFe_Silicate | 2021-07-25 | MFT | 6 | 0.03295949 | 0.5884322 | 0.1914811 | 16.66667 | 16.66667 | 66.66667
Other sulphides | 2021-07-25 | MFT | 438 | 8.380141 | 0.6648238 | 4.202787 | 20.27027 | 34.68468 | 45.04505
Arsenopyrite | 2021-07-25 | MFT | 0 | 0 | 0 | 0 | 0 | 0 | 0
Galena | 2021-07-25 | MFT | 435 | 8.337983 | 0.6648238 | 4.117702 | 20.40816 | 34.69388 | 44.89796
Millerite | 2021-07-25 | MFT | 0 | 0 | 0 | 0 | 0 | 0 | 0
Molybdenite | 2021-07-25 | MFT | 3 | 0.04215748 | 0 | 0.08508419 | 0 | 33.33333 | 66.66667
Monazite_Ce | 2021-07-25 | MFT | 0 | 0 | 0 | 0 | 0 | 0 | 0
Pentlandite | 2021-07-25 | MFT | 0 | 0 | 0 | 0 | 0 | 0 | 0
Siegenite | 2021-07-25 | MFT | 0 | 0 | 0 | 0 | 0 | 0 | 0
Sphalerite | 2021-07-25 | MFT | 0 | 0 | 0 | 0 | 0 | 0 | 0
vaesite | 2021-07-25 | MFT | 0 | 0 | 0 | 0 | 0 | 0 | 0
Pyrite | 2021-07-25 | MFT | 19 | 0.3200136 | 0 | 4.171001 | 8 | 84 | 8
Pyrrhotite | 2021-07-25 | MFT | 1 | 0.01177854 | 0 | 0.3088651 | 0 | 100 | 0
Sec. Cu Sulphides | 2021-07-25 | MFT | 38 | 0.708399 | 67.75873 | 0.943066 | 40.35088 | 52.63158 | 7.017544
Bornite | 2021-07-25 | MFT | 8 | 0.1195739 | 11.0988 | 0.3502124 | 33.33333 | 22.22222 | 44.44444
Chalcocite | 2021-07-25 | MFT | 5 | 0.08661446 | 10.51524 | 0 | 83.33333 | 16.66667 | 0
Covellite | 2021-07-25 | MFT | 25 | 0.5022106 | 46.14469 | 0.5928536 | 35.71429 | 64.28571 | 0
Silicate gangue | 2021-07-25 | MFT | 8847 | 77.14515 | 7.206382 | 68.98491 | 28.80045 | 48.08463 | 23.11492
Amphibole | 2021-07-25 | MFT | 1064 | 9.220736 | 3.354466 | 16.15429 | 24.43515 | 40.08368 | 35.48117
Biotite | 2021-07-25 | MFT | 9 | 0.06645552 | 0 | 0.2358377 | 22.22222 | 44.44444 | 33.33333
Garnets | 2021-07-25 | MFT | 2959 | 26.15325 | 1.039195 | 30.8434 | 29.58253 | 48.49323 | 21.92425
Kaolinite | 2021-07-25 | MFT | 1458 | 11.50404 | 1.908366 | 0.3533374 | 28.38785 | 47.13785 | 24.4743
Muscovite | 2021-07-25 | MFT | 736 | 7.104226 | 0.8709581 | 1.651309 | 33.36714 | 47.4645 | 19.16836
Orthoclase | 2021-07-25 | MFT | 0 | 0 | 0 | 0 | 0 | 0 | 0
Plagioclase | 2021-07-25 | MFT | 38 | 0.2590769 | 0.03339752 | 0.09118657 | 23.07692 | 20.51282 | 56.41026
Quartz | 2021-07-25 | MFT | 23 | 0.1557272 | 0 | 0 | 26.08696 | 30.43478 | 43.47826
Silicate gangue_generic | 2021-07-25 | MFT | 2560 | 22.68165 | 0 | 19.65555 | 28.46252 | 51.84244 | 19.69504
Chalcopyrite cl. | 2021-07-25 | MFT | 22 | 0.2676361 | 10.04761 | 1.993852 | 44 | 40 | 16
Native Copper | 2021-07-25 | MFT | 0 | 0 | 0 | 0 | 0 | 0 | 0
CuMn mineral | 2021-07-25 | MFT | 1 | 0.007664997 | 0.6606592 | 0 | 0 | 0 | 100
Accessory_phases | 2021-07-30 | MCOF | 12 | 0.09935755 | 0.3144918 | 0.0401716 | 46.15385 | 15.38462 | 38.46154
Apatite | 2021-07-30 | MCOF | 4 | 0.04590202 | 0 | 0 | 80 | 0 | 20
Zircon | 2021-07-30 | MCOF | 0 | 0 | 0 | 0 | 0 | 0 | 0
Carbonate gangue | 2021-07-30 | MCOF | 960 | 11.29434 | 5.182521 | 15.28134 | 37.95094 | 49.1342 | 12.91486
Ankerite | 2021-07-30 | MCOF | 253 | 2.617287 | 3.559467 | 14.93352 | 26.92308 | 38.46154 | 34.61538
Calcite | 2021-07-30 | MCOF | 678 | 8.33758 | 1.171461 | 0.2257995 | 40.50992 | 52.88008 | 6.610009
Dolomite_ | 2021-07-30 | MCOF | 29 | 0.3394716 | 0.4515929 | 0.1220195 | 48.78049 | 26.82927 | 24.39024
Chalcopyrite | 2021-07-30 | MCOF | 1 | 0.06086376 | 3.225438 | 0.4473973 | 100 | 0 | 0
Chalcopyrite <20 | 2021-07-30 | MCOF | 51 | 0.8764381 | 43.74012 | 7.186393 | 37.5 | 56.94444 | 5.555556
Chalcopyrite >150 | 2021-07-30 | MCOF | 0 | 0 | 0 | 0 | 0 | 0 | 0
CPS floating Cu | 2021-07-30 | MCOF | 8 | 0.116382 | 7.795976 | 0.9330421 | 50 | 12.5 | 37.5
Cuprite | 2021-07-30 | MCOF | 0 | 0 | 0 | 0 | 0 | 0 | 0
Delafossite | 2021-07-30 | MCOF | 6 | 0.09430251 | 6.099385 | 0.9330421 | 66.66667 | 16.66667 | 16.66667
Malachite | 2021-07-30 | MCOF | 2 | 0.02207945 | 1.696591 | 0 | 0 | 0 | 100
Fe_Ox | 2021-07-30 | MCOF | 18 | 0.2632103 | 0 | 5.178423 | 27.77778 | 33.33333 | 38.88889
Fe_oxyhydroxides | 2021-07-30 | MCOF | 16 | 0.2324153 | 0 | 4.483776 | 18.75 | 37.5 | 43.75
Haematite | 2021-07-30 | MCOF | 2 | 0.03079503 | 0 | 0.6946472 | 100 | 0 | 0
Magnesioferrite | 2021-07-30 | MCOF | 0 | 0 | 0 | 0 | 0 | 0 | 0
Magnetite | 2021-07-30 | MCOF | 0 | 0 | 0 | 0 | 0 | 0 | 0
Tramp_Steel | 2021-07-30 | MCOF | 0 | 0 | 0 | 0 | 0 | 0 | 0
Fe_Ti_Ox | 2021-07-30 | MCOF | 23 | 0.3198616 | 0 | 0 | 29.16667 | 45.83333 | 25
Ilmenite | 2021-07-30 | MCOF | 0 | 0 | 0 | 0 | 0 | 0 | 0
Rutile | 2021-07-30 | MCOF | 17 | 0.2222471 | 0 | 0 | 29.41176 | 41.17647 | 29.41176
Non floating Cu | 2021-07-30 | MCOF | 63 | 0.4118109 | 17.65617 | 0.8651696 | 20.89552 | 44.77612 | 34.32836
Chrysocolla | 2021-07-30 | MCOF | 42 | 0.2806415 | 13.58595 | 0.03618858 | 23.91304 | 45.65217 | 30.43478
Cu_Fe_Oxide | 2021-07-30 | MCOF | 0 | 0 | 0 | 0 | 0 | 0 | 0
CuFe_Silicate | 2021-07-30 | MCOF | 21 | 0.1311694 | 4.070217 | 0.8289811 | 14.28571 | 42.85714 | 42.85714
Other sulphides | 2021-07-30 | MCOF | 445 | 9.766672 | 3.898655 | 4.236032 | 19.07895 | 30.04386 | 50.87719
Arsenopyrite | 2021-07-30 | MCOF | 2 | 0.03602437 | 0 | 0.4320406 | 0 | 50 | 50
Galena | 2021-07-30 | MCOF | 438 | 9.652789 | 3.308512 | 3.803991 | 18.93096 | 29.8441 | 51.22494
Millerite | 2021-07-30 | MCOF | 0 | 0 | 0 | 0 | 0 | 0 | 0
Molybdenite | 2021-07-30 | MCOF | 3 | 0.04793566 | 0 | 0 | 33.33333 | 33.33333 | 33.33333
Monazite_Ce | 2021-07-30 | MCOF | 2 | 0.02992347 | 0.5901425 | 0 | 50 | 50 | 0
Pentlandite | 2021-07-30 | MCOF | 0 | 0 | 0 | 0 | 0 | 0 | 0
Siegenite | 2021-07-30 | MCOF | 0 | 0 | 0 | 0 | 0 | 0 | 0
Sphalerite | 2021-07-30 | MCOF | 0 | 0 | 0 | 0 | 0 | 0 | 0
vaesite | 2021-07-30 | MCOF | 0 | 0 | 0 | 0 | 0 | 0 | 0
Pyrite | 2021-07-30 | MCOF | 4 | 0.1018851 | 0.03189443 | 1.60919 | 14.28571 | 71.42857 | 14.28571
Pyrrhotite | 2021-07-30 | MCOF | 0 | 0 | 0 | 0 | 0 | 0 | 0
Sec. Cu Sulphides | 2021-07-30 | MCOF | 4 | 0.05438518 | 5.401491 | 0.01776156 | 50 | 50 | 0
Bornite | 2021-07-30 | MCOF | 0 | 0 | 0 | 0 | 0 | 0 | 0
Chalcocite | 2021-07-30 | MCOF | 0 | 0 | 0 | 0 | 0 | 0 | 0
Covellite | 2021-07-30 | MCOF | 4 | 0.05438518 | 5.401491 | 0.01776156 | 50 | 50 | 0
Silicate gangue | 2021-07-30 | MCOF | 7734 | 76.63479 | 12.75325 | 64.20508 | 25.10661 | 48.75267 | 26.14072
Amphibole | 2021-07-30 | MCOF | 985 | 9.940577 | 6.974998 | 18.48054 | 23.21271 | 42.10062 | 34.68667
Biotite | 2021-07-30 | MCOF | 2 | 0.01679201 | 0 | 0 | 50 | 50 | 0
Garnets | 2021-07-30 | MCOF | 2625 | 26.75338 | 1.358918 | 29.5099 | 26.1217 | 49.60049 | 24.27781
Kaolinite | 2021-07-30 | MCOF | 1430 | 12.89742 | 3.915028 | 0.3919896 | 22.80806 | 49.94076 | 27.25118
Muscovite | 2021-07-30 | MCOF | 515 | 5.251482 | 0.175935 | 1.01746 | 31.82527 | 46.64587 | 21.52886
Orthoclase | 2021-07-30 | MCOF | 0 | 0 | 0 | 0 | 0 | 0 | 0
Plagioclase | 2021-07-30 | MCOF | 21 | 0.1586235 | 0 | 0 | 33.33333 | 23.80952 | 42.85714
Quartz | 2021-07-30 | MCOF | 41 | 0.315649 | 0 | 0 | 26.82927 | 24.39024 | 48.78049
Silicate gangue_generic | 2021-07-30 | MCOF | 2115 | 21.30086 | 0.3283668 | 14.80519 | 24.38462 | 50.92308 | 24.69231
Chalcopyrite cl. | 2021-07-30 | MCOF | 52 | 0.9373019 | 46.96556 | 7.63379 | 41.55844 | 53.24675 | 5.194805
Native Copper | 2021-07-30 | MCOF | 0 | 0 | 0 | 0 | 0 | 0 | 0
CuMn mineral | 2021-07-30 | MCOF | 0 | 0 | 0 | 0 | 0 | 0 | 0
Accessory_phases | 2021-07-30 | MCON | 6 | 0.04594102 | 0.02037039 | 0.002215206 | 12.5 | 62.5 | 25
Apatite | 2021-07-30 | MCON | 0 | 0 | 0 | 0 | 0 | 0 | 0
Zircon | 2021-07-30 | MCON | 0 | 0 | 0 | 0 | 0 | 0 | 0
Carbonate gangue | 2021-07-30 | MCON | 32 | 0.2977677 | 0.01580438 | 0.246686 | 39.47368 | 28.94737 | 31.57895
Ankerite | 2021-07-30 | MCON | 31 | 0.2910014 | 0.01089238 | 0.246686 | 37.83784 | 29.72973 | 32.43243
Calcite | 2021-07-30 | MCON | 1 | 0.006766314 | 0.004912002 | 0 | 100 | 0 | 0
Dolomite_ | 2021-07-30 | MCON | 0 | 0 | 0 | 0 | 0 | 0 | 0
Chalcopyrite | 2021-07-30 | MCON | 121 | 6.548943 | 9.06146 | 6.949483 | 42.49201 | 48.24281 | 9.265176
Chalcopyrite <20 | 2021-07-30 | MCON | 3828 | 51.61739 | 69.64326 | 49.48759 | 49.95946 | 43.21038 | 6.830158
Chalcopyrite >150 | 2021-07-30 | MCON | 0 | 0 | 0 | 0 | 0 | 0 | 0
CPS floating Cu | 2021-07-30 | MCON | 259 | 3.236096 | 6.637419 | 2.354839 | 34.60076 | 35.74144 | 29.65779
Cuprite | 2021-07-30 | MCON | 3 | 0.04569134 | 0.1967109 | 0.006332065 | 0 | 66.66667 | 33.33333
Delafossite | 2021-07-30 | MCON | 178 | 2.431379 | 4.559663 | 2.344115 | 33.33333 | 29.44444 | 37.22222
Malachite | 2021-07-30 | MCON | 78 | 0.7590256 | 1.881045 | 0.004391887 | 38.75 | 48.75 | 12.5
Fe_Ox | 2021-07-30 | MCON | 111 | 1.544392 | 0 | 3.636997 | 32.45614 | 43.85965 | 23.68421
Fe_oxyhydroxides | 2021-07-30 | MCON | 71 | 0.9238141 | 0 | 1.739206 | 36.48649 | 44.59459 | 18.91892
Haematite | 2021-07-30 | MCON | 27 | 0.3572913 | 0 | 0.8113163 | 22.22222 | 44.44444 | 33.33333
Magnesioferrite | 2021-07-30 | MCON | 0 | 0 | 0 | 0 | 0 | 0 | 0
Magnetite | 2021-07-30 | MCON | 3 | 0.03857548 | 0 | 0.123342 | 33.33333 | 0 | 66.66667
Tramp_Steel | 2021-07-30 | MCON | 10 | 0.2247115 | 0 | 0.9631331 | 30 | 50 | 20
Fe_Ti_Ox | 2021-07-30 | MCON | 4 | 0.04494231 | 0 | 0 | 50 | 25 | 25
Ilmenite | 2021-07-30 | MCON | 0 | 0 | 0 | 0 | 0 | 0 | 0
Rutile | 2021-07-30 | MCON | 4 | 0.04494231 | 0 | 0 | 50 | 25 | 25
Non floating Cu | 2021-07-30 | MCON | 149 | 0.8399218 | 1.224 | 0.2195789 | 33.5443 | 40.50633 | 25.94937
Chrysocolla | 2021-07-30 | MCON | 92 | 0.5243269 | 0.8345646 | 0.0116666 | 38 | 39 | 23
Cu_Fe_Oxide | 2021-07-30 | MCON | 0 | 0 | 0 | 0 | 0 | 0 | 0
CuFe_Silicate | 2021-07-30 | MCON | 55 | 0.3006141 | 0.359017 | 0.2079123 | 26.78571 | 44.64286 | 28.57143
Other sulphides | 2021-07-30 | MCON | 477 | 8.120026 | 1.880495 | 3.561751 | 28.83817 | 38.17427 | 32.98755
Arsenopyrite | 2021-07-30 | MCON | 20 | 0.3096025 | 0 | 0.3604091 | 15 | 30 | 55
Galena | 2021-07-30 | MCON | 296 | 5.487455 | 1.652405 | 1.970578 | 29.96633 | 36.70034 | 33.33333
Millerite | 2021-07-30 | MCON | 0 | 0 | 0 | 0 | 0 | 0 | 0
Molybdenite | 2021-07-30 | MCON | 138 | 1.949997 | 0.1934048 | 1.015724 | 30.28169 | 40.84507 | 28.87324
Monazite_Ce | 2021-07-30 | MCON | 2 | 0.02571699 | 0 | 0 | 0 | 100 | 0
Pentlandite | 2021-07-30 | MCON | 12 | 0.1438154 | 0 | 0.1436873 | 33.33333 | 50 | 16.66667
Siegenite | 2021-07-30 | MCON | 0 | 0 | 0 | 0 | 0 | 0 | 0
Sphalerite | 2021-07-30 | MCON | 6 | 0.06112154 | 0 | 0.01869093 | 0 | 50 | 50
vaesite | 2021-07-30 | MCON | 0 | 0 | 0 | 0 | 0 | 0 | 0
Pyrite | 2021-07-30 | MCON | 911 | 13.5722 | 0.235275 | 22.54983 | 36.86636 | 45.62212 | 17.51152
Pyrrhotite | 2021-07-30 | MCON | 58 | 0.6906134 | 0.006552422 | 1.851547 | 30 | 26.66667 | 43.33333
Sec. Cu Sulphides | 2021-07-30 | MCON | 308 | 4.285349 | 11.19831 | 1.59442 | 34.21053 | 43.27485 | 22.51462
Bornite | 2021-07-30 | MCON | 180 | 2.6486 | 6.794278 | 1.458846 | 30.88235 | 44.11765 | 25
Chalcocite | 2021-07-30 | MCON | 10 | 0.1410689 | 0.5263558 | 0.02279469 | 40 | 50 | 10
Covellite | 2021-07-30 | MCON | 118 | 1.49568 | 3.877673 | 0.1127795 | 39.0625 | 41.40625 | 19.53125
Silicate gangue | 2021-07-30 | MCON | 1173 | 9.15642 | 0.07705523 | 7.545067 | 35.85197 | 44.87278 | 19.27525
Amphibole | 2021-07-30 | MCON | 20 | 0.1583467 | 0.04603304 | 0.1058741 | 52.38095 | 28.57143 | 19.04762
Biotite | 2021-07-30 | MCON | 0 | 0 | 0 | 0 | 0 | 0 | 0
Garnets | 2021-07-30 | MCON | 964 | 7.617072 | 0.02922529 | 6.847195 | 35.06494 | 45.73284 | 19.20223
Kaolinite | 2021-07-30 | MCON | 11 | 0.07223227 | 0 | 0 | 27.27273 | 63.63636 | 9.090909
Muscovite | 2021-07-30 | MCON | 2 | 0.01408192 | 0 | 0.002625501 | 0 | 100 | 0
Orthoclase | 2021-07-30 | MCON | 0 | 0 | 0 | 0 | 0 | 0 | 0
Plagioclase | 2021-07-30 | MCON | 2 | 0.01298333 | 0.001796899 | 0 | 0 | 50 | 50
Quartz | 2021-07-30 | MCON | 16 | 0.1058641 | 0 | 0 | 25 | 37.5 | 37.5
Silicate gangue_generic | 2021-07-30 | MCON | 158 | 1.175841 | 0 | 0.5893722 | 41.31737 | 40.11976 | 18.56287
Chalcopyrite cl. | 2021-07-30 | MCON | 3949 | 58.16633 | 78.70472 | 56.43707 | 49.11871 | 43.77698 | 7.104317
Native Copper | 2021-07-30 | MCON | 0 | 0 | 0 | 0 | 0 | 0 | 0
CuMn mineral | 2021-07-30 | MCON | 2 | 0.01498077 | 0.03041801 | 0 | 0 | 0 | 100
Accessory_phases | 2021-07-30 | MFT | 8 | 0.06002088 | 0.5499661 | 0.01407433 | 25 | 25 | 50
Apatite | 2021-07-30 | MFT | 3 | 0.02712097 | 0 | 0 | 0 | 0 | 100
Zircon | 2021-07-30 | MFT | 0 | 0 | 0 | 0 | 0 | 0 | 0
Carbonate gangue | 2021-07-30 | MFT | 1155 | 14.6711 | 4.401008 | 11.65851 | 46.61613 | 41.20195 | 12.18192
Ankerite | 2021-07-30 | MFT | 231 | 2.361069 | 2.110335 | 10.6798 | 23.66412 | 37.0229 | 39.31298
Calcite | 2021-07-30 | MFT | 877 | 11.86974 | 1.989022 | 0.8387633 | 51.66558 | 41.73743 | 6.596995
Dolomite_ | 2021-07-30 | MFT | 47 | 0.4402867 | 0.301652 | 0.139948 | 14.81481 | 46.2963 | 38.88889
Chalcopyrite | 2021-07-30 | MFT | 4 | 0.2757013 | 13.51196 | 2.293124 | 0 | 100 | 0
Chalcopyrite <20 | 2021-07-30 | MFT | 23 | 0.4075584 | 18.41032 | 2.98222 | 26.47059 | 50 | 23.52941
Chalcopyrite >150 | 2021-07-30 | MFT | 0 | 0 | 0 | 0 | 0 | 0 | 0
CPS floating Cu | 2021-07-30 | MFT | 16 | 0.1940237 | 16.40816 | 0.2962519 | 17.64706 | 47.05882 | 35.29412
Cuprite | 2021-07-30 | MFT | 0 | 0 | 0 | 0 | 0 | 0 | 0
Delafossite | 2021-07-30 | MFT | 2 | 0.03095453 | 2.123879 | 0.2962519 | 50 | 0 | 50
Malachite | 2021-07-30 | MFT | 14 | 0.1630691 | 14.28428 | 0 | 13.33333 | 53.33333 | 33.33333
Fe_Ox | 2021-07-30 | MFT | 36 | 0.5534337 | 0 | 11.36253 | 19.44444 | 30.55556 | 50
Fe_oxyhydroxides | 2021-07-30 | MFT | 26 | 0.3719121 | 0 | 6.377306 | 19.23077 | 38.46154 | 42.30769
Haematite | 2021-07-30 | MFT | 6 | 0.09097541 | 0 | 1.992442 | 33.33333 | 0 | 66.66667
Magnesioferrite | 2021-07-30 | MFT | 1 | 0.01330301 | 0 | 0.1039017 | 0 | 100 | 0
Magnetite | 2021-07-30 | MFT | 0 | 0 | 0 | 0 | 0 | 0 | 0
Tramp_Steel | 2021-07-30 | MFT | 3 | 0.07724327 | 0 | 2.888881 | 0 | 0 | 100
Fe_Ti_Ox | 2021-07-30 | MFT | 15 | 0.2334463 | 0 | 0.4436741 | 27.77778 | 27.77778 | 44.44444
Ilmenite | 2021-07-30 | MFT | 2 | 0.02746427 | 0 | 0.4436741 | 50 | 50 | 0
Rutile | 2021-07-30 | MFT | 13 | 0.2059821 | 0 | 0 | 25 | 25 | 50
Non floating Cu | 2021-07-30 | MFT | 74 | 0.5216782 | 22.04274 | 1.911749 | 25.88235 | 28.23529 | 45.88235
Chrysocolla | 2021-07-30 | MFT | 48 | 0.2943827 | 14.91763 | 0.0399316 | 24.4898 | 26.53061 | 48.97959
Cu_Fe_Oxide | 2021-07-30 | MFT | 1 | 0.01201562 | 1.068195 | 0.2928198 | 0 | 0 | 100
CuFe_Silicate | 2021-07-30 | MFT | 25 | 0.2152799 | 6.056916 | 1.578998 | 28.57143 | 31.42857 | 40
Other sulphides | 2021-07-30 | MFT | 577 | 12.29098 | 3.045811 | 4.046519 | 16.49485 | 30.75601 | 52.74914
Arsenopyrite | 2021-07-30 | MFT | 0 | 0 | 0 | 0 | 0 | 0 | 0
Galena | 2021-07-30 | MFT | 572 | 12.21531 | 3.045811 | 4.046519 | 16.46447 | 30.5026 | 53.03293
Millerite | 2021-07-30 | MFT | 0 | 0 | 0 | 0 | 0 | 0 | 0
Molybdenite | 2021-07-30 | MFT | 2 | 0.03146948 | 0 | 0 | 0 | 50 | 50
Monazite_Ce | 2021-07-30 | MFT | 3 | 0.04420032 | 0 | 0 | 33.33333 | 66.66667 | 0
Pentlandite | 2021-07-30 | MFT | 0 | 0 | 0 | 0 | 0 | 0 | 0
Siegenite | 2021-07-30 | MFT | 0 | 0 | 0 | 0 | 0 | 0 | 0
Sphalerite | 2021-07-30 | MFT | 0 | 0 | 0 | 0 | 0 | 0 | 0
vaesite | 2021-07-30 | MFT | 0 | 0 | 0 | 0 | 0 | 0 | 0
Pyrite | 2021-07-30 | MFT | 17 | 0.3296571 | 0 | 4.616549 | 39.13043 | 47.82609 | 13.04348
Pyrrhotite | 2021-07-30 | MFT | 0 | 0 | 0 | 0 | 0 | 0 | 0
Sec. Cu Sulphides | 2021-07-30 | MFT | 7 | 0.1071107 | 12.02512 | 0 | 0 | 100 | 0
Bornite | 2021-07-30 | MFT | 0 | 0 | 0 | 0 | 0 | 0 | 0
Chalcocite | 2021-07-30 | MFT | 0 | 0 | 0 | 0 | 0 | 0 | 0
Covellite | 2021-07-30 | MFT | 7 | 0.1071107 | 12.02512 | 0 | 0 | 100 | 0
Silicate gangue | 2021-07-30 | MFT | 7187 | 70.35529 | 9.60492 | 60.3748 | 24.98286 | 48.48 | 26.53714
Amphibole | 2021-07-30 | MFT | 695 | 7.050079 | 4.765624 | 12.18299 | 21.81373 | 44.11765 | 34.06863
Biotite | 2021-07-30 | MFT | 1 | 0.008267891 | 0 | 0 | 0 | 100 | 0
Garnets | 2021-07-30 | MFT | 2669 | 26.9038 | 1.720892 | 31.57923 | 25.0978 | 49.08215 | 25.82004
Kaolinite | 2021-07-30 | MFT | 1170 | 10.41331 | 2.500413 | 0.08926293 | 25.57803 | 47.90462 | 26.51734
Muscovite | 2021-07-30 | MFT | 387 | 3.783719 | 0.4679277 | 0.4547031 | 38.16631 | 37.31343 | 24.52026
Orthoclase | 2021-07-30 | MFT | 0 | 0 | 0 | 0 | 0 | 0 | 0
Plagioclase | 2021-07-30 | MFT | 18 | 0.1338883 | 0.03767884 | 0.006417614 | 27.77778 | 22.22222 | 50
Quartz | 2021-07-30 | MFT | 72 | 0.5458525 | 0 | 0 | 25 | 20.83333 | 54.16667
Silicate gangue_generic | 2021-07-30 | MFT | 2175 | 21.51637 | 0.1123844 | 16.06219 | 23.1721 | 52.23097 | 24.59693
Chalcopyrite cl. | 2021-07-30 | MFT | 27 | 0.6832597 | 31.92228 | 5.275344 | 15.78947 | 70.17544 | 14.03509
Native Copper | 2021-07-30 | MFT | 0 | 0 | 0 | 0 | 0 | 0 | 0
CuMn mineral | 2021-07-30 | MFT | 0 | 0 | 0 | 0 | 0 | 0 | 0
Accessory_phases | 2021-07-31 | MCOF | 1 | 0.01048077 | 0 | 0 | 100 | 0 | 0
Apatite | 2021-07-31 | MCOF | 1 | 0.01048077 | 0 | 0 | 100 | 0 | 0
Zircon | 2021-07-31 | MCOF | 0 | 0 | 0 | 0 | 0 | 0 | 0
Carbonate gangue | 2021-07-31 | MCOF | 218 | 3.050535 | 3.481744 | 4.052809 | 40 | 45.84615 | 14.15385
Ankerite | 2021-07-31 | MCOF | 69 | 0.7731228 | 0.377774 | 3.366552 | 27.02703 | 43.24324 | 29.72973
Calcite | 2021-07-31 | MCOF | 119 | 1.842593 | 2.892365 | 0.1420787 | 48.29268 | 41.46341 | 10.2439
Dolomite_ | 2021-07-31 | MCOF | 30 | 0.4348194 | 0.2116051 | 0.5441787 | 23.91304 | 69.56522 | 6.521739
Chalcopyrite | 2021-07-31 | MCOF | 1 | 0.06948487 | 2.836864 | 0.291341 | 0 | 100 | 0
Chalcopyrite <20 | 2021-07-31 | MCOF | 31 | 0.5697759 | 27.93896 | 2.932884 | 29.26829 | 58.53659 | 12.19512
Chalcopyrite >150 | 2021-07-31 | MCOF | 0 | 0 | 0 | 0 | 0 | 0 | 0
CPS floating Cu | 2021-07-31 | MCOF | 14 | 0.2016554 | 19.38804 | 0.01957168 | 56.25 | 31.25 | 12.5
Cuprite | 2021-07-31 | MCOF | 0 | 0 | 0 | 0 | 0 | 0 | 0
Delafossite | 2021-07-31 | MCOF | 0 | 0 | 0 | 0 | 0 | 0 | 0
Malachite | 2021-07-31 | MCOF | 14 | 0.2016554 | 19.38804 | 0.01957168 | 56.25 | 31.25 | 12.5
Fe_Ox | 2021-07-31 | MCOF | 27 | 0.5210536 | 0 | 7.999515 | 29.03226 | 35.48387 | 35.48387
Fe_oxyhydroxides | 2021-07-31 | MCOF | 20 | 0.398004 | 0 | 5.824477 | 37.5 | 29.16667 | 33.33333
Haematite | 2021-07-31 | MCOF | 7 | 0.1230496 | 0 | 2.175038 | 0 | 57.14286 | 42.85714
Magnesioferrite | 2021-07-31 | MCOF | 0 | 0 | 0 | 0 | 0 | 0 | 0
Magnetite | 2021-07-31 | MCOF | 0 | 0 | 0 | 0 | 0 | 0 | 0
Tramp_Steel | 2021-07-31 | MCOF | 0 | 0 | 0 | 0 | 0 | 0 | 0
Fe_Ti_Ox | 2021-07-31 | MCOF | 18 | 0.2875579 | 0 | 0.640589 | 31.57895 | 42.10526 | 26.31579
Ilmenite | 2021-07-31 | MCOF | 4 | 0.06368064 | 0 | 0.640589 | 50 | 50 | 0
Rutile | 2021-07-31 | MCOF | 14 | 0.2238773 | 0 | 0 | 26.66667 | 40 | 33.33333
Non floating Cu | 2021-07-31 | MCOF | 85 | 0.6169062 | 31.08435 | 0.9566677 | 27.27273 | 26.13636 | 46.59091
Chrysocolla | 2021-07-31 | MCOF | 62 | 0.4457645 | 23.95616 | 0.0950126 | 26.5625 | 23.4375 | 50
Cu_Fe_Oxide | 2021-07-31 | MCOF | 0 | 0 | 0 | 0 | 0 | 0 | 0
CuFe_Silicate | 2021-07-31 | MCOF | 23 | 0.1711417 | 7.128194 | 0.8616551 | 29.16667 | 33.33333 | 37.5
Other sulphides | 2021-07-31 | MCOF | 465 | 11.66527 | 4.280067 | 4.410139 | 23.64017 | 30.96234 | 45.39749
Arsenopyrite | 2021-07-31 | MCOF | 2 | 0.04112708 | 0 | 0.388594 | 50 | 50 | 0
Galena | 2021-07-31 | MCOF | 455 | 11.4864 | 4.045429 | 4.021545 | 23.07692 | 30.76923 | 46.15385
Millerite | 2021-07-31 | MCOF | 0 | 0 | 0 | 0 | 0 | 0 | 0
Molybdenite | 2021-07-31 | MCOF | 4 | 0.0729674 | 0 | 0 | 50 | 50 | 0
Monazite_Ce | 2021-07-31 | MCOF | 3 | 0.05124302 | 0.2346387 | 0 | 33.33333 | 33.33333 | 33.33333
Pentlandite | 2021-07-31 | MCOF | 0 | 0 | 0 | 0 | 0 | 0 | 0
Siegenite | 2021-07-31 | MCOF | 0 | 0 | 0 | 0 | 0 | 0 | 0
Sphalerite | 2021-07-31 | MCOF | 1 | 0.01353214 | 0 | 0 | 100 | 0 | 0
vaesite | 2021-07-31 | MCOF | 0 | 0 | 0 | 0 | 0 | 0 | 0
Pyrite | 2021-07-31 | MCOF | 30 | 0.5649667 | 0 | 6.656782 | 26.47059 | 52.94118 | 20.58824
Pyrrhotite | 2021-07-31 | MCOF | 0 | 0 | 0 | 0 | 0 | 0 | 0
Sec. Cu Sulphides | 2021-07-31 | MCOF | 0 | 0 | 0 | 0 | 0 | 0 | 0
Bornite | 2021-07-31 | MCOF | 0 | 0 | 0 | 0 | 0 | 0 | 0
Chalcocite | 2021-07-31 | MCOF | 0 | 0 | 0 | 0 | 0 | 0 | 0
Covellite | 2021-07-31 | MCOF | 0 | 0 | 0 | 0 | 0 | 0 | 0
Silicate gangue | 2021-07-31 | MCOF | 7409 | 82.44232 | 10.98998 | 72.0397 | 27.06081 | 48.56982 | 24.36937
Amphibole | 2021-07-31 | MCOF | 298 | 3.525785 | 3.346365 | 6.363612 | 30.68182 | 35.22727 | 34.09091
Biotite | 2021-07-31 | MCOF | 5 | 0.04792632 | 0 | 0.07092235 | 0 | 20 | 80
Garnets | 2021-07-31 | MCOF | 2867 | 32.90823 | 1.091516 | 38.94228 | 29.37821 | 48.65944 | 21.96235
Kaolinite | 2021-07-31 | MCOF | 1255 | 12.65696 | 5.277041 | 0.1795961 | 22.88077 | 48.58718 | 28.53205
Muscovite | 2021-07-31 | MCOF | 719 | 8.034308 | 1.134992 | 1.245902 | 33.52736 | 44.3539 | 22.11874
Orthoclase | 2021-07-31 | MCOF | 0 | 0 | 0 | 0 | 0 | 0 | 0
Plagioclase | 2021-07-31 | MCOF | 20 | 0.1810918 | 0.05917001 | 0.02142844 | 19.04762 | 47.61905 | 33.33333
Quartz | 2021-07-31 | MCOF | 60 | 0.5361446 | 0 | 0 | 22.95082 | 29.5082 | 47.54098
Silicate gangue_generic | 2021-07-31 | MCOF | 2185 | 24.55187 | 0.08089593 | 25.21596 | 23.88571 | 52.11429 | 24
Chalcopyrite cl. | 2021-07-31 | MCOF | 32 | 0.6392608 | 30.77582 | 3.224225 | 26.08696 | 63.04348 | 10.86957
Native Copper | 2021-07-31 | MCOF | 0 | 0 | 0 | 0 | 0 | 0 | 0
CuMn mineral | 2021-07-31 | MCOF | 0 | 0 | 0 | 0 | 0 | 0 | 0
Accessory_phases | 2021-07-31 | MCON | 5 | 0.0291983 | 0.008300807 | 0.003424769 | 20 | 80 | 0
Apatite | 2021-07-31 | MCON | 0 | 0 | 0 | 0 | 0 | 0 | 0
Zircon | 2021-07-31 | MCON | 0 | 0 | 0 | 0 | 0 | 0 | 0
Carbonate gangue | 2021-07-31 | MCON | 17 | 0.1348453 | 0 | 0.1307424 | 41.17647 | 47.05882 | 11.76471
Ankerite | 2021-07-31 | MCON | 16 | 0.1279647 | 0 | 0.1307424 | 37.5 | 50 | 12.5
Calcite | 2021-07-31 | MCON | 1 | 0.006880642 | 0 | 0 | 100 | 0 | 0
Dolomite_ | 2021-07-31 | MCON | 0 | 0 | 0 | 0 | 0 | 0 | 0
Chalcopyrite | 2021-07-31 | MCON | 179 | 9.957482 | 12.26427 | 10.48972 | 35.7906 | 60.25641 | 3.952991
Chalcopyrite <20 | 2021-07-31 | MCON | 4031 | 54.8619 | 66.5027 | 54.63457 | 55.63312 | 37.13399 | 7.232887
Chalcopyrite >150 | 2021-07-31 | MCON | 0 | 0 | 0 | 0 | 0 | 0 | 0
CPS floating Cu | 2021-07-31 | MCON | 331 | 4.143111 | 7.046087 | 2.862876 | 35.22388 | 37.01493 | 27.76119
Cuprite | 2021-07-31 | MCON | 2 | 0.03097558 | 0.1212899 | 0 | 0 | 50 | 50
Delafossite | 2021-07-31 | MCON | 219 | 3.021897 | 4.574555 | 2.859311 | 30.45455 | 35.90909 | 33.63636
Malachite | 2021-07-31 | MCON | 110 | 1.090239 | 2.350242 | 0.003565231 | 45.13274 | 38.93805 | 15.9292
Fe_Ox | 2021-07-31 | MCON | 135 | 1.867929 | 0 | 4.573477 | 39.25926 | 37.03704 | 23.7037
Fe_oxyhydroxides | 2021-07-31 | MCON | 88 | 1.117152 | 0 | 2.143484 | 39.77273 | 38.63636 | 21.59091
Haematite | 2021-07-31 | MCON | 24 | 0.3229585 | 0 | 0.7601346 | 41.66667 | 37.5 | 20.83333
Magnesioferrite | 2021-07-31 | MCON | 0 | 0 | 0 | 0 | 0 | 0 | 0
Magnetite | 2021-07-31 | MCON | 10 | 0.1307576 | 0 | 0.4192671 | 40 | 20 | 40
Tramp_Steel | 2021-07-31 | MCON | 13 | 0.2970609 | 0 | 1.250591 | 30.76923 | 38.46154 | 30.76923
Fe_Ti_Ox | 2021-07-31 | MCON | 2 | 0.02285084 | 0 | 0 | 100 | 0 | 0
Ilmenite | 2021-07-31 | MCON | 0 | 0 | 0 | 0 | 0 | 0 | 0
Rutile | 2021-07-31 | MCON | 2 | 0.02285084 | 0 | 0 | 100 | 0 | 0
Non floating Cu | 2021-07-31 | MCON | 81 | 0.4501616 | 0.5396934 | 0.1212772 | 42.16867 | 31.3253 | 26.50602
Chrysocolla | 2021-07-31 | MCON | 56 | 0.3039162 | 0.3688989 | 0.009743911 | 38.59649 | 33.33333 | 28.07018
Cu_Fe_Oxide | 2021-07-31 | MCON | 0 | 0 | 0 | 0 | 0 | 0 | 0
CuFe_Silicate | 2021-07-31 | MCON | 23 | 0.1310115 | 0.1416627 | 0.1033436 | 45.83333 | 29.16667 | 25
Other sulphides | 2021-07-31 | MCON | 439 | 7.644393 | 1.684015 | 3.483782 | 30.18018 | 37.83784 | 31.98198
Arsenopyrite | 2021-07-31 | MCON | 23 | 0.3620589 | 0 | 0.4298113 | 30.43478 | 26.08696 | 43.47826
Galena | 2021-07-31 | MCON | 295 | 5.580175 | 1.52886 | 2.053337 | 29.96633 | 38.04714 | 31.98653
Millerite | 2021-07-31 | MCON | 0 | 0 | 0 | 0 | 0 | 0 | 0
Molybdenite | 2021-07-31 | MCON | 105 | 1.494191 | 0.1310041 | 0.8755432 | 31.7757 | 38.31776 | 29.90654
Monazite_Ce | 2021-07-31 | MCON | 5 | 0.06537879 | 0.02415108 | 0 | 20 | 40 | 40
Pentlandite | 2021-07-31 | MCON | 9 | 0.1218711 | 0 | 0.1250898 | 10 | 60 | 30
Siegenite | 2021-07-31 | MCON | 0 | 0 | 0 | 0 | 0 | 0 | 0
Sphalerite | 2021-07-31 | MCON | 2 | 0.0207181 | 0 | 0 | 100 | 0 | 0
vaesite | 2021-07-31 | MCON | 0 | 0 | 0 | 0 | 0 | 0 | 0
Pyrite | 2021-07-31 | MCON | 625 | 9.234939 | 0.1700404 | 15.13962 | 41.18457 | 41.73554 | 17.07989
Pyrrhotite | 2021-07-31 | MCON | 74 | 0.8661484 | 0.004106914 | 2.314676 | 27.02703 | 33.78378 | 39.18919
Sec. Cu Sulphides | 2021-07-31 | MCON | 401 | 5.520915 | 11.75251 | 1.869019 | 36.40553 | 39.17051 | 24.42396
Bornite | 2021-07-31 | MCON | 230 | 3.393096 | 7.131396 | 1.792633 | 35.40856 | 42.80156 | 21.78988
Chalcocite | 2021-07-31 | MCON | 10 | 0.1434525 | 0.4700152 | 0.008473983 | 40 | 50 | 10
Covellite | 2021-07-31 | MCON | 161 | 1.984367 | 4.1511 | 0.06791142 | 37.72455 | 32.93413 | 29.34132
Silicate gangue | 2021-07-31 | MCON | 670 | 5.266129 | 0.02827526 | 4.37682 | 35.06139 | 44.20191 | 20.7367
Amphibole | 2021-07-31 | MCON | 15 | 0.1226836 | 0.01818961 | 0.07019066 | 43.75 | 50 | 6.25
Biotite | 2021-07-31 | MCON | 0 | 0 | 0 | 0 | 0 | 0 | 0
Garnets | 2021-07-31 | MCON | 541 | 4.311192 | 0.01008566 | 3.880209 | 34.33333 | 45.16667 | 20.5
Kaolinite | 2021-07-31 | MCON | 3 | 0.02003257 | 0 | 0.001163493 | 100 | 0 | 0
Muscovite | 2021-07-31 | MCON | 0 | 0 | 0 | 0 | 0 | 0 | 0
Orthoclase | 2021-07-31 | MCON | 0 | 0 | 0 | 0 | 0 | 0 | 0
Plagioclase | 2021-07-31 | MCON | 1 | 0.006601354 | 0 | 0.001347949 | 0 | 0 | 100
Quartz | 2021-07-31 | MCON | 8 | 0.05382642 | 0 | 0 | 12.5 | 50 | 37.5
Silicate gangue_generic | 2021-07-31 | MCON | 102 | 0.7517926 | 0 | 0.4239081 | 38.09524 | 39.04762 | 22.85714
Chalcopyrite cl. | 2021-07-31 | MCON | 4210 | 64.81938 | 78.76697 | 65.12429 | 52.58493 | 40.68603 | 6.729033
Native Copper | 2021-07-31 | MCON | 0 | 0 | 0 | 0 | 0 | 0 | 0
CuMn mineral | 2021-07-31 | MCON | 2 | 0.01523389 | 0.02913177 | 0.008189664 | 100 | 0 | 0
Accessory_phases | 2021-07-31 | MFT | 3 | 0.01632341 | 0 | 0.0316412 | 0 | 100 | 0
Apatite | 2021-07-31 | MFT | 0 | 0 | 0 | 0 | 0 | 0 | 0
Zircon | 2021-07-31 | MFT | 0 | 0 | 0 | 0 | 0 | 0 | 0
Carbonate gangue | 2021-07-31 | MFT | 869 | 8.890157 | 2.529401 | 9.849263 | 46.09145 | 42.62537 | 11.28319
Ankerite | 2021-07-31 | MFT | 163 | 1.356263 | 0.9042152 | 9.420517 | 30.76923 | 31.31868 | 37.91209
Calcite | 2021-07-31 | MFT | 688 | 7.385564 | 1.379511 | 0.3022282 | 48.78472 | 44.27083 | 6.944444
Dolomite_ | 2021-07-31 | MFT | 18 | 0.1483302 | 0.2456755 | 0.1265181 | 31.81818 | 50 | 18.18182
Chalcopyrite | 2021-07-31 | MFT | 5 | 0.3766687 | 28.16922 | 4.528257 | 63.15789 | 10.52632 | 26.31579
Chalcopyrite <20 | 2021-07-31 | MFT | 25 | 0.416318 | 27.69401 | 4.381434 | 26.19048 | 47.61905 | 26.19048
Chalcopyrite >150 | 2021-07-31 | MFT | 0 | 0 | 0 | 0 | 0 | 0 | 0
CPS floating Cu | 2021-07-31 | MFT | 6 | 0.05774703 | 7.496271 | 0.1803537 | 33.33333 | 16.66667 | 50
Cuprite | 2021-07-31 | MFT | 0 | 0 | 0 | 0 | 0 | 0 | 0
Delafossite | 2021-07-31 | MFT | 1 | 0.0127985 | 2.157771 | 0.1803537 | 0 | 0 | 100
Malachite | 2021-07-31 | MFT | 5 | 0.04494853 | 5.3385 | 0 | 40 | 20 | 40
Fe_Ox | 2021-07-31 | MFT | 25 | 0.3709437 | 0 | 9.67539 | 9.677419 | 48.3871 | 41.93548
Fe_oxyhydroxides | 2021-07-31 | MFT | 19 | 0.295714 | 0 | 7.431249 | 8 | 56 | 36
Haematite | 2021-07-31 | MFT | 6 | 0.07522965 | 0 | 2.244142 | 16.66667 | 16.66667 | 66.66667
Magnesioferrite | 2021-07-31 | MFT | 0 | 0 | 0 | 0 | 0 | 0 | 0
Magnetite | 2021-07-31 | MFT | 0 | 0 | 0 | 0 | 0 | 0 | 0
Tramp_Steel | 2021-07-31 | MFT | 0 | 0 | 0 | 0 | 0 | 0 | 0
Fe_Ti_Ox | 2021-07-31 | MFT | 35 | 0.4087951 | 0 | 1.210415 | 21.05263 | 44.73684 | 34.21053
Ilmenite | 2021-07-31 | MFT | 6 | 0.06813251 | 0 | 1.168934 | 16.66667 | 50 | 33.33333
Rutile | 2021-07-31 | MFT | 29 | 0.3406625 | 0 | 0.04148144 | 21.875 | 43.75 | 34.375
Non floating Cu | 2021-07-31 | MFT | 53 | 0.2644866 | 17.07221 | 0.4122631 | 16.98113 | 13.20755 | 69.81132
Chrysocolla | 2021-07-31 | MFT | 43 | 0.2136238 | 14.60363 | 0 | 20.93023 | 13.95349 | 65.11628
Cu_Fe_Oxide | 2021-07-31 | MFT | 0 | 0 | 0 | 0 | 0 | 0 | 0
CuFe_Silicate | 2021-07-31 | MFT | 10 | 0.05086281 | 2.468585 | 0.4122631 | 0 | 10 | 90
Other sulphides | 2021-07-31 | MFT | 522 | 9.355209 | 6.521911 | 3.328648 | 17.75701 | 29.34579 | 52.8972
Arsenopyrite | 2021-07-31 | MFT | 0 | 0 | 0 | 0 | 0 | 0 | 0
Galena | 2021-07-31 | MFT | 520 | 9.330842 | 6.521911 | 3.08984 | 17.82364 | 29.45591 | 52.72045
Millerite | 2021-07-31 | MFT | 0 | 0 | 0 | 0 | 0 | 0 | 0
Molybdenite | 2021-07-31 | MFT | 1 | 0.01301142 | 0 | 0.105578 | 0 | 0 | 100
Monazite_Ce | 2021-07-31 | MFT | 0 | 0 | 0 | 0 | 0 | 0 | 0
Pentlandite | 2021-07-31 | MFT | 1 | 0.01135542 | 0 | 0.1332306 | 0 | 0 | 100
Siegenite | 2021-07-31 | MFT | 0 | 0 | 0 | 0 | 0 | 0 | 0
Sphalerite | 2021-07-31 | MFT | 0 | 0 | 0 | 0 | 0 | 0 | 0
vaesite | 2021-07-31 | MFT | 0 | 0 | 0 | 0 | 0 | 0 | 0
Pyrite | 2021-07-31 | MFT | 2 | 0.02370444 | 0 | 0.4214982 | 50 | 0 | 50
Pyrrhotite | 2021-07-31 | MFT | 0 | 0 | 0 | 0 | 0 | 0 | 0
Sec. Cu Sulphides | 2021-07-31 | MFT | 0 | 0 | 0 | 0 | 0 | 0 | 0
Bornite | 2021-07-31 | MFT | 0 | 0 | 0 | 0 | 0 | 0 | 0
Chalcocite | 2021-07-31 | MFT | 0 | 0 | 0 | 0 | 0 | 0 | 0
Covellite | 2021-07-31 | MFT | 0 | 0 | 0 | 0 | 0 | 0 | 0
Silicate gangue | 2021-07-31 | MFT | 9496 | 79.81965 | 10.51697 | 65.98084 | 25.04997 | 49.99167 | 24.95836
Amphibole | 2021-07-31 | MFT | 749 | 6.17995 | 3.863118 | 9.051834 | 19.07514 | 39.53757 | 41.38728
Biotite | 2021-07-31 | MFT | 9 | 0.06153217 | 0 | 0.1426244 | 33.33333 | 11.11111 | 55.55556
Garnets | 2021-07-31 | MFT | 3406 | 29.16996 | 2.306149 | 34.59805 | 27.74845 | 48.77209 | 23.47946
Kaolinite | 2021-07-31 | MFT | 1442 | 10.61443 | 3.10744 | 0.2379978 | 21.39508 | 49.00352 | 29.60141
Muscovite | 2021-07-31 | MFT | 747 | 7.111615 | 1.240267 | 1.620835 | 31.23827 | 50.18762 | 18.57411
Orthoclase | 2021-07-31 | MFT | 0 | 0 | 0 | 0 | 0 | 0 | 0
Plagioclase | 2021-07-31 | MFT | 36 | 0.2214307 | 0 | 0.008439103 | 16.66667 | 27.77778 | 55.55556
Quartz | 2021-07-31 | MFT | 42 | 0.275842 | 0 | 0 | 6.818182 | 27.27273 | 65.90909
Silicate gangue_generic | 2021-07-31 | MFT | 3064 | 26.17821 | 0 | 20.32106 | 23.52192 | 54.58716 | 21.89093
Chalcopyrite cl. | 2021-07-31 | MFT | 30 | 0.7929867 | 55.86323 | 8.909691 | 43.75 | 30 | 26.25
Native Copper | 2021-07-31 | MFT | 0 | 0 | 0 | 0 | 0 | 0 | 0
CuMn mineral | 2021-07-31 | MFT | 0 | 0 | 0 | 0 | 0 | 0 | 0
Accessory_phases | 2021-08-02 | MCOF | 15 | 0.1367135 | 0.05927256 | 0.01571624 | 92 | 8 | 0
Apatite | 2021-08-02 | MCOF | 13 | 0.1285758 | 0 | 0.01378714 | 95.65217 | 4.347826 | 0
Zircon | 2021-08-02 | MCOF | 0 | 0 | 0 | 0 | 0 | 0 | 0
Carbonate gangue | 2021-08-02 | MCOF | 3543 | 39.15214 | 1.682873 | 13.38655 | 91.59841 | 7.135766 | 1.265823
Ankerite | 2021-08-02 | MCOF | 295 | 2.630248 | 0.63118 | 7.261772 | 64.61864 | 25 | 10.38136
Calcite | 2021-08-02 | MCOF | 2975 | 33.40099 | 0.9956286 | 2.667812 | 95.17726 | 4.320367 | 0.5023683
Dolomite_ | 2021-08-02 | MCOF | 273 | 3.120899 | 0.05606412 | 3.456963 | 71.89015 | 25.20194 | 2.907916
Chalcopyrite | 2021-08-02 | MCOF | 22 | 1.059972 | 29.89364 | 6.441508 | 94.40559 | 5.594406 | 0
Chalcopyrite <20 | 2021-08-02 | MCOF | 152 | 1.593664 | 40.45136 | 8.82531 | 85.5814 | 13.95349 | 0.4651163
Chalcopyrite >150 | 2021-08-02 | MCOF | 0 | 0 | 0 | 0 | 0 | 0 | 0
CPS floating Cu | 2021-08-02 | MCOF | 19 | 0.1993915 | 8.244097 | 0.6782238 | 52 | 36 | 12
Cuprite | 2021-08-02 | MCOF | 0 | 0 | 0 | 0 | 0 | 0 | 0
Delafossite | 2021-08-02 | MCOF | 9 | 0.1052772 | 2.711131 | 0.6673914 | 36.36364 | 36.36364 | 27.27273
Malachite | 2021-08-02 | MCOF | 10 | 0.09411435 | 5.532967 | 0.01083242 | 64.28571 | 35.71429 | 0
Fe_Ox | 2021-08-02 | MCOF | 134 | 1.58151 | 0.4590969 | 20.33056 | 50.2994 | 38.32335 | 11.37725
Fe_oxyhydroxides | 2021-08-02 | MCOF | 30 | 0.3095867 | 0.108789 | 3.052517 | 42.85714 | 34.28571 | 22.85714
Haematite | 2021-08-02 | MCOF | 54 | 0.5719393 | 0.1527148 | 6.717884 | 60.65574 | 24.59016 | 14.7541
Magnesioferrite | 2021-08-02 | MCOF | 1 | 0.00822616 | 0 | 0.0762068 | 0 | 100 | 0
Magnetite | 2021-08-02 | MCOF | 38 | 0.5375309 | 0.197593 | 7.817305 | 47.45763 | 52.54237 | 0
Tramp_Steel | 2021-08-02 | MCOF | 9 | 0.1432944 | 0 | 2.582198 | 33.33333 | 44.44444 | 22.22222
Fe_Ti_Ox | 2021-08-02 | MCOF | 66 | 1.268952 | 0.04091654 | 3.498997 | 83.33333 | 13.46154 | 3.205128
Ilmenite | 2021-08-02 | MCOF | 22 | 0.4330675 | 0.01597717 | 3.453412 | 76.47059 | 23.52941 | 0
Rutile | 2021-08-02 | MCOF | 44 | 0.835884 | 0.02493937 | 0.04558491 | 86.66667 | 8.571429 | 4.761905
Non floating Cu | 2021-08-02 | MCOF | 61 | 0.3745999 | 5.232728 | 2.53937 | 53.24675 | 27.27273 | 19.48052
Chrysocolla | 2021-08-02 | MCOF | 16 | 0.08173088 | 2.460768 | 0.03127166 | 81.81818 | 13.63636 | 4.545455
Cu_Fe_Oxide | 2021-08-02 | MCOF | 16 | 0.1560317 | 1.054411 | 1.940744 | 28.57143 | 42.85714 | 28.57143
CuFe_Silicate | 2021-08-02 | MCOF | 26 | 0.1103013 | 1.280594 | 0.4436364 | 51.72414 | 31.03448 | 17.24138
Other sulphides | 2021-08-02 | MCOF | 35 | 0.5563715 | 0.1220089 | 0.04549832 | 37.77778 | 40 | 22.22222
Arsenopyrite | 2021-08-02 | MCOF | 0 | 0 | 0 | 0 | 0 | 0 | 0
Galena | 2021-08-02 | MCOF | 27 | 0.3927328 | 0.1220089 | 0.03771543 | 23.33333 | 46.66667 | 30
Millerite | 2021-08-02 | MCOF | 0 | 0 | 0 | 0 | 0 | 0 | 0
Molybdenite | 2021-08-02 | MCOF | 1 | 0.03891947 | 0 | 0 | 0 | 100 | 0
Monazite_Ce | 2021-08-02 | MCOF | 6 | 0.09110694 | 0 | 0.007782887 | 100 | 0 | 0
Pentlandite | 2021-08-02 | MCOF | 0 | 0 | 0 | 0 | 0 | 0 | 0
Siegenite | 2021-08-02 | MCOF | 0 | 0 | 0 | 0 | 0 | 0 | 0
Sphalerite | 2021-08-02 | MCOF | 0 | 0 | 0 | 0 | 0 | 0 | 0
vaesite | 2021-08-02 | MCOF | 0 | 0 | 0 | 0 | 0 | 0 | 0
Pyrite | 2021-08-02 | MCOF | 86 | 1.320591 | 0.03470729 | 11.89712 | 88.5906 | 9.395973 | 2.013423
Pyrrhotite | 2021-08-02 | MCOF | 28 | 0.5056347 | 0.02171665 | 6.014615 | 64.51613 | 29.03226 | 6.451613
Sec. Cu Sulphides | 2021-08-02 | MCOF | 22 | 0.2320485 | 12.72459 | 0.06761382 | 52 | 40 | 8
Bornite | 2021-08-02 | MCOF | 3 | 0.02759744 | 1.289169 | 0.05320171 | 33.33333 | 66.66667 | 0
Chalcocite | 2021-08-02 | MCOF | 10 | 0.129938 | 7.943445 | 0.01080084 | 53.84615 | 30.76923 | 15.38462
Covellite | 2021-08-02 | MCOF | 9 | 0.07451309 | 3.491973 | 0.003611271 | 55.55556 | 44.44444 | 0
Silicate gangue | 2021-08-02 | MCOF | 5632 | 52.01842 | 1.032994 | 26.25892 | 58.31643 | 34.6856 | 6.997972
Amphibole | 2021-08-02 | MCOF | 185 | 1.314275 | 0.2963189 | 5.738648 | 52.03252 | 28.04878 | 19.9187
Biotite | 2021-08-02 | MCOF | 174 | 1.590019 | 0.01921994 | 6.056026 | 23.79421 | 70.73955 | 5.466238
Garnets | 2021-08-02 | MCOF | 624 | 4.225451 | 0.1643364 | 5.259553 | 31.63507 | 40.04739 | 28.31754
Kaolinite | 2021-08-02 | MCOF | 1777 | 18.3733 | 0.196781 | 0.2834034 | 63.99088 | 34.667 | 1.342112
Muscovite | 2021-08-02 | MCOF | 1027 | 9.917671 | 0.2055859 | 1.233443 | 79.22535 | 16.8008 | 3.973843
Orthoclase | 2021-08-02 | MCOF | 10 | 0.06793216 | 0 | 0 | 66.66667 | 33.33333 | 0
Plagioclase | 2021-08-02 | MCOF | 323 | 1.568455 | 0.01404918 | 0.05042157 | 24.34018 | 35.19062 | 40.46921
Quartz | 2021-08-02 | MCOF | 1039 | 11.89821 | 0.05543243 | 0.1203035 | 58.19543 | 39.47991 | 2.324665
Silicate gangue_generic | 2021-08-02 | MCOF | 430 | 2.644047 | 0.06797265 | 6.872602 | 26.79245 | 51.32075 | 21.88679
Chalcopyrite cl. | 2021-08-02 | MCOF | 174 | 2.653635 | 70.345 | 15.26682 | 89.10615 | 10.61453 | 0.2793296
Native Copper | 2021-08-02 | MCOF | 0 | 0 | 0 | 0 | 0 | 0 | 0
CuMn mineral | 2021-08-02 | MCOF | 3 | 0.026536 | 0.4369563 | 0.1237179 | 40 | 0 | 60
Accessory_phases | 2021-08-02 | MCON | 13 | 0.09403773 | 0.005972259 | 0.002201599 | 86.66667 | 13.33333 | 0
Apatite | 2021-08-02 | MCON | 8 | 0.05159014 | 0 | 0 | 88.88889 | 11.11111 | 0
Zircon | 2021-08-02 | MCON | 3 | 0.03410319 | 0 | 0.002075811 | 75 | 25 | 0
Carbonate gangue | 2021-08-02 | MCON | 101 | 0.8026947 | 0.0401009 | 0.06855995 | 87.5 | 8.75 | 3.75
Ankerite | 2021-08-02 | MCON | 18 | 0.1028538 | 0.02594479 | 0.0480296 | 66.66667 | 11.11111 | 22.22222
Calcite | 2021-08-02 | MCON | 77 | 0.6636517 | 0.01415611 | 0.0157378 | 90.37037 | 8.148148 | 1.481481
Dolomite_ | 2021-08-02 | MCON | 6 | 0.03618929 | 0 | 0.004792542 | 85.71429 | 14.28571 | 0
Chalcopyrite | 2021-08-02 | MCON | 340 | 18.00596 | 28.61171 | 17.30217 | 87.80076 | 12.19924 | 0
Chalcopyrite <20 | 2021-08-02 | MCON | 3733 | 37.038 | 54.89766 | 33.42338 | 92.16089 | 6.689924 | 1.149189
Chalcopyrite >150 | 2021-08-02 | MCON | 3 | 0.6232539 | 0.9962048 | 0.609308 | 100 | 0 | 0
CPS floating Cu | 2021-08-02 | MCON | 103 | 0.9894278 | 2.2255 | 0.4866315 | 57.89474 | 32.45614 | 9.649123
Cuprite | 2021-08-02 | MCON | 3 | 0.04426159 | 0.1729558 | 0.003296128 | 0 | 50 | 50
Delafossite | 2021-08-02 | MCON | 62 | 0.6280792 | 1.055681 | 0.4694382 | 62.5 | 25 | 12.5
Malachite | 2021-08-02 | MCON | 38 | 0.3170871 | 0.9968636 | 0.0138971 | 56.52174 | 41.30435 | 2.173913
Fe_Ox | 2021-08-02 | MCON | 29 | 0.3297851 | 0 | 0.6899083 | 58.06452 | 32.25806 | 9.677419
Fe_oxyhydroxides | 2021-08-02 | MCON | 11 | 0.10884 | 0 | 0.1679699 | 66.66667 | 16.66667 | 16.66667
Haematite | 2021-08-02 | MCON | 8 | 0.08652777 | 0 | 0.1514531 | 55.55556 | 33.33333 | 11.11111
Magnesioferrite | 2021-08-02 | MCON | 1 | 0.008435097 | 0 | 0.01094974 | 100 | 0 | 0
Magnetite | 2021-08-02 | MCON | 3 | 0.02802629 | 0 | 0.0647998 | 33.33333 | 66.66667 | 0
Tramp_Steel | 2021-08-02 | MCON | 6 | 0.09795597 | 0 | 0.2947358 | 50 | 50 | 0
Fe_Ti_Ox | 2021-08-02 | MCON | 6 | 0.06693658 | 0 | 0.03704954 | 87.5 | 12.5 | 0
Ilmenite | 2021-08-02 | MCON | 3 | 0.02612159 | 0 | 0.03412674 | 100 | 0 | 0
Rutile | 2021-08-02 | MCON | 3 | 0.04081499 | 0 | 0.002922796 | 80 | 20 | 0
Non floating Cu | 2021-08-02 | MCON | 31 | 0.157183 | 0.1137638 | 0.1285363 | 55.88235 | 29.41176 | 14.70588
Chrysocolla | 2021-08-02 | MCON | 15 | 0.06095038 | 0.065956 | 0.004113648 | 68.75 | 18.75 | 12.5
Cu_Fe_Oxide | 2021-08-02 | MCON | 5 | 0.05333158 | 0.02369597 | 0.1023138 | 85.71429 | 14.28571 | 0
CuFe_Silicate | 2021-08-02 | MCON | 11 | 0.04290109 | 0.02411187 | 0.02210882 | 18.18182 | 54.54545 | 27.27273
Other sulphides | 2021-08-02 | MCON | 60 | 0.7091649 | 0.08428374 | 0.1907765 | 60.29412 | 29.41176 | 10.29412
Arsenopyrite | 2021-08-02 | MCON | 0 | 0 | 0 | 0 | 0 | 0 | 0
Galena | 2021-08-02 | MCON | 16 | 0.2147775 | 0.04192408 | 0.04277879 | 43.75 | 37.5 | 18.75
Millerite | 2021-08-02 | MCON | 2 | 0.02922353 | 0 | 0.002755124 | 33.33333 | 66.66667 | 0
Molybdenite | 2021-08-02 | MCON | 28 | 0.3092869 | 0.04235967 | 0.1020356 | 54.83871 | 32.25806 | 12.90323
Monazite_Ce | 2021-08-02 | MCON | 2 | 0.01868419 | 0 | 0.001911416 | 50 | 50 | 0
Pentlandite | 2021-08-02 | MCON | 3 | 0.02612159 | 0 | 0.01645818 | 66.66667 | 33.33333 | 0
Siegenite | 2021-08-02 | MCON | 5 | 0.07885455 | 0 | 0.01921114 | 100 | 0 | 0
Sphalerite | 2021-08-02 | MCON | 2 | 0.01480224 | 0 | 0.001358404 | 100 | 0 | 0
vaesite | 2021-08-02 | MCON | 2 | 0.01741439 | 0 | 0.004267855 | 100 | 0 | 0
Pyrite | 2021-08-02 | MCON | 1401 | 30.61793 | 0.1560443 | 44.13381 | 84.92134 | 14.54438 | 0.5342832
Pyrrhotite | 2021-08-02 | MCON | 79 | 1.02023 | 0.01017332 | 1.919723 | 62.29508 | 33.60656 | 4.098361
Sec. Cu Sulphides | 2021-08-02 | MCON | 317 | 4.209132 | 12.80659 | 0.6432519 | 58.7007 | 35.49884 | 5.800464
Bornite | 2021-08-02 | MCON | 115 | 1.34889 | 3.543268 | 0.4410646 | 51.74825 | 36.36364 | 11.88811
Chalcocite | 2021-08-02 | MCON | 150 | 2.418787 | 8.134058 | 0.196746 | 60.59322 | 37.28814 | 2.118644
Covellite | 2021-08-02 | MCON | 52 | 0.4414549 | 1.129267 | 0.005441285 | 69.23077 | 25 | 5.769231
Silicate gangue | 2021-08-02 | MCON | 851 | 5.33626 | 0.05198932 | 0.3647054 | 71.70507 | 24.3318 | 3.963134
Amphibole | 2021-08-02 | MCON | 12 | 0.07121762 | 0.01749407 | 0.02915043 | 30.76923 | 38.46154 | 30.76923
Biotite | 2021-08-02 | MCON | 4 | 0.02096983 | 0 | 0.009239977 | 100 | 0 | 0
Garnets | 2021-08-02 | MCON | 139 | 0.7751764 | 0.008219194 | 0.1763599 | 53.64238 | 37.08609 | 9.271523
Kaolinite | 2021-08-02 | MCON | 189 | 1.173621 | 0.01342181 | 0.01016427 | 77.64228 | 20.3252 | 2.03252
Muscovite | 2021-08-02 | MCON | 131 | 0.8952087 | 0.007787116 | 0.03709999 | 75.42857 | 19.42857 | 5.142857
Orthoclase | 2021-08-02 | MCON | 0 | 0 | 0 | 0 | 0 | 0 | 0
Plagioclase | 2021-08-02 | MCON | 27 | 0.1273428 | 0.0013337 | 0.00392913 | 55.55556 | 44.44444 | 0
Quartz | 2021-08-02 | MCON | 294 | 1.97091 | 0.00278318 | 0.01585167 | 78.29268 | 20.97561 | 0.7317073
Silicate gangue_generic | 2021-08-02 | MCON | 55 | 0.3018132 | 0.0009502485 | 0.08291004 | 50.84746 | 35.59322 | 13.55932
Chalcopyrite cl. | 2021-08-02 | MCON | 4076 | 55.66722 | 84.50558 | 51.33485 | 90.83834 | 8.397051 | 0.7646095
Native Copper | 2021-08-02 | MCON | 0 | 0 | 0 | 0 | 0 | 0 | 0
CuMn mineral | 2021-08-02 | MCON | 0 | 0 | 0 | 0 | 0 | 0 | 0
Accessory_phases | 2021-08-02 | MFT | 43 | 0.4403325 | 0 | 0.03361926 | 74.64789 | 22.53521 | 2.816901
Apatite | 2021-08-02 | MFT | 39 | 0.4044213 | 0 | 0.03361926 | 76.1194 | 20.89552 | 2.985075
Zircon | 2021-08-02 | MFT | 4 | 0.0359112 | 0 | 0 | 50 | 50 | 0
Carbonate gangue | 2021-08-02 | MFT | 3200 | 36.96334 | 3.53447 | 16.59776 | 89.00383 | 9.479949 | 1.516225
Ankerite | 2021-08-02 | MFT | 231 | 1.883333 | 1.515192 | 7.430559 | 49.84026 | 36.42173 | 13.73802
Calcite | 2021-08-02 | MFT | 2721 | 31.63397 | 1.915462 | 3.631737 | 92.73441 | 6.512846 | 0.752741
Dolomite_ | 2021-08-02 | MFT | 248 | 3.446043 | 0.1038163 | 5.535467 | 72.35387 | 24.80253 | 2.843602
Chalcopyrite | 2021-08-02 | MFT | 0 | 0 | 0 | 0 | 0 | 0 | 0
Chalcopyrite <20 | 2021-08-02 | MFT | 31 | 0.3201446 | 46.03743 | 2.560729 | 85 | 10 | 5
Chalcopyrite >150 | 2021-08-02 | MFT | 0 | 0 | 0 | 0 | 0 | 0 | 0
CPS floating Cu | 2021-08-02 | MFT | 4 | 0.05388591 | 14.48276 | 0.04025592 | 85.71429 | 0 | 14.28571
Cuprite | 2021-08-02 | MFT | 0 | 0 | 0 | 0 | 0 | 0 | 0
Delafossite | 2021-08-02 | MFT | 1 | 0.01033402 | 1.194183 | 0.04025592 | 0 | 0 | 100
Malachite | 2021-08-02 | MFT | 3 | 0.04355189 | 13.28858 | 0 | 100 | 0 | 0
Fe_Ox | 2021-08-02 | MFT | 101 | 1.345027 | 1.555831 | 24.72631 | 58.08824 | 33.82353 | 8.088235
Fe_oxyhydroxides | 2021-08-02 | MFT | 29 | 0.3342798 | 0 | 4.84788 | 45.71429 | 34.28571 | 20
Haematite | 2021-08-02 | MFT | 32 | 0.3948322 | 0.6349805 | 6.931433 | 58.97436 | 38.46154 | 2.564103
Magnesioferrite | 2021-08-02 | MFT | 5 | 0.04441146 | 0 | 0.4517548 | 80 | 0 | 20
Magnetite | 2021-08-02 | MFT | 32 | 0.5312184 | 0.9208508 | 11.50348 | 62.96296 | 35.18519 | 1.851852
Tramp_Steel | 2021-08-02 | MFT | 2 | 0.03438307 | 0 | 0.9255609 | 100 | 0 | 0
Fe_Ti_Ox | 2021-08-02 | MFT | 70 | 1.300826 | 0.1833578 | 2.22306 | 82 | 15.33333 | 2.666667
Ilmenite | 2021-08-02 | MFT | 13 | 0.1833764 | 0.1833578 | 2.175388 | 95 | 0 | 5
Rutile | 2021-08-02 | MFT | 57 | 1.11745 | 0 | 0.04767194 | 80 | 17.69231 | 2.307692
Non floating Cu | 2021-08-02 | MFT | 37 | 0.3096386 | 22.0535 | 2.627621 | 45.76271 | 49.15254 | 5.084746
Chrysocolla | 2021-08-02 | MFT | 6 | 0.03209086 | 5.31972 | 0.008881046 | 25 | 75 | 0
Cu_Fe_Oxide | 2021-08-02 | MFT | 9 | 0.09627259 | 3.372857 | 1.809082 | 33.33333 | 58.33333 | 8.333333
CuFe_Silicate | 2021-08-02 | MFT | 17 | 0.1067785 | 5.573041 | 0.67429 | 42.30769 | 50 | 7.692308
Other sulphides | 2021-08-02 | MFT | 32 | 0.487189 | 0 | 0.2796619 | 50 | 34.21053 | 15.78947
Arsenopyrite | 2021-08-02 | MFT | 0 | 0 | 0 | 0 | 0 | 0 | 0
Galena | 2021-08-02 | MFT | 27 | 0.381652 | 0 | 0.1262038 | 29.62963 | 48.14815 | 22.22222
Millerite | 2021-08-02 | MFT | 0 | 0 | 0 | 0 | 0 | 0 | 0
Molybdenite | 2021-08-02 | MFT | 0 | 0 | 0 | 0 | 0 | 0 | 0
Monazite_Ce | 2021-08-02 | MFT | 3 | 0.06886164 | 0 | 0 | 100 | 0 | 0
Pentlandite | 2021-08-02 | MFT | 1 | 0.02750645 | 0 | 0.1534581 | 100 | 0 | 0
Siegenite | 2021-08-02 | MFT | 0 | 0 | 0 | 0 | 0 | 0 | 0
Sphalerite | 2021-08-02 | MFT | 0 | 0 | 0 | 0 | 0 | 0 | 0
vaesite | 2021-08-02 | MFT | 1 | 0.009168818 | 0 | 0 | 100 | 0 | 0
Pyrite | 2021-08-02 | MFT | 50 | 0.6029071 | 0.2609723 | 7.768335 | 77.77778 | 11.11111 | 11.11111
Pyrrhotite | 2021-08-02 | MFT | 23 | 0.4226825 | 0 | 7.415774 | 43.75 | 56.25 | 0
Sec. Cu Sulphides | 2021-08-02 | MFT | 3 | 0.02867166 | 8.796509 | 0 | 33.33333 | 0 | 66.66667
Bornite | 2021-08-02 | MFT | 0 | 0 | 0 | 0 | 0 | 0 | 0
Chalcocite | 2021-08-02 | MFT | 1 | 0.01079246 | 3.968281 | 0 | 0 | 0 | 100
Covellite | 2021-08-02 | MFT | 2 | 0.0178792 | 4.828229 | 0 | 50 | 0 | 50
Silicate gangue | 2021-08-02 | MFT | 5934 | 57.72535 | 3.09517 | 35.72687 | 62.48991 | 31.10593 | 6.404162
Amphibole | 2021-08-02 | MFT | 181 | 1.361417 | 0.9481714 | 9.046688 | 52.54237 | 31.35593 | 16.10169
Biotite | 2021-08-02 | MFT | 144 | 1.192405 | 0.08288037 | 6.876964 | 41.2037 | 45.83333 | 12.96296
Garnets | 2021-08-02 | MFT | 727 | 5.065218 | 0.678601 | 7.008755 | 30.3095 | 43.97012 | 25.72038
Kaolinite | 2021-08-02 | MFT | 1817 | 20.96912 | 0.6986027 | 0.3690752 | 69.31001 | 29.54001 | 1.149976
Muscovite | 2021-08-02 | MFT | 1297 | 11.99075 | 0.4361971 | 2.206885 | 78.43666 | 17.56514 | 3.998203
Orthoclase | 2021-08-02 | MFT | 11 | 0.07824058 | 0 | 0 | 56.25 | 37.5 | 6.25
Plagioclase | 2021-08-02 | MFT | 181 | 0.9237584 | 0.1152347 | 0.07326433 | 22.04301 | 34.4086 | 43.54839
Quartz | 2021-08-02 | MFT | 1204 | 13.51035 | 0.02302957 | 0.2018017 | 60.24728 | 36.19333 | 3.559386
Silicate gangue_generic | 2021-08-02 | MFT | 345 | 2.370139 | 0.112453 | 9.276921 | 32.5 | 46.59091 | 20.90909
Chalcopyrite cl. | 2021-08-02 | MFT | 31 | 0.3201446 | 46.03743 | 2.560729 | 85 | 10 | 5
Native Copper | 2021-08-02 | MFT | 0 | 0 | 0 | 0 | 0 | 0 | 0
CuMn mineral | 2021-08-02 | MFT | 5 | 0.07449665 | 7.78788 | 0.1353681 | 76.92308 | 23.07692 | 0
Accessory_phases | 2021-08-03 | MCOF | 32 | 0.424107 | 0 | 0.006049363 | 86.30137 | 8.219178 | 5.479452
Apatite | 2021-08-03 | MCOF | 31 | 0.4155233 | 0 | 0.002070884 | 87.5 | 8.333333 | 4.166667
Zircon | 2021-08-03 | MCOF | 1 | 0.008583683 | 0 | 0.003978478 | 0 | 0 | 100
Carbonate gangue | 2021-08-03 | MCOF | 2671 | 31.59139 | 1.143865 | 9.878806 | 90.4868 | 7.89055 | 1.622654
Ankerite | 2021-08-03 | MCOF | 278 | 2.467992 | 0.7320246 | 5.479455 | 50.11655 | 40.79254 | 9.090909
Calcite | 2021-08-03 | MCOF | 2162 | 26.36995 | 0.4118402 | 2.09934 | 95.2515 | 4.035285 | 0.7132132
Dolomite_ | 2021-08-03 | MCOF | 231 | 2.753445 | 0 | 2.300011 | 75.23629 | 20.03781 | 4.725898
Chalcopyrite | 2021-08-03 | MCOF | 10 | 0.4897448 | 13.03189 | 2.377538 | 100 | 0 | 0
Chalcopyrite <20 | 2021-08-03 | MCOF | 162 | 1.69115 | 41.59601 | 7.44268 | 87.33032 | 10.85973 | 1.809955
Chalcopyrite >150 | 2021-08-03 | MCOF | 0 | 0 | 0 | 0 | 0 | 0 | 0
CPS floating Cu | 2021-08-03 | MCOF | 18 | 0.182522 | 8.517658 | 0.1606908 | 29.16667 | 58.33333 | 12.5
Cuprite | 2021-08-03 | MCOF | 1 | 0.01114052 | 0.6759654 | 0.00483526 | 0 | 0 | 100
Delafossite | 2021-08-03 | MCOF | 4 | 0.03952147 | 0.9559522 | 0.142675 | 0 | 75 | 25
Malachite | 2021-08-03 | MCOF | 13 | 0.13186 | 6.885741 | 0.01318056 | 36.84211 | 57.89474 | 5.263158
Fe_Ox | 2021-08-03 | MCOF | 206 | 3.032761 | 0.5951435 | 31.08051 | 47.23127 | 33.55049 | 19.21824
Fe_oxyhydroxides | 2021-08-03 | MCOF | 53 | 0.5570262 | 0.1671414 | 4.408193 | 42.62295 | 27.86885 | 29.5082
Haematite | 2021-08-03 | MCOF | 72 | 0.9292294 | 0.222201 | 8.615685 | 29.16667 | 48.95833 | 21.875
Magnesioferrite | 2021-08-03 | MCOF | 6 | 0.07643131 | 0 | 0.5083981 | 33.33333 | 22.22222 | 44.44444
Magnetite | 2021-08-03 | MCOF | 54 | 1.119257 | 0.1651095 | 12.59661 | 65.54622 | 27.73109 | 6.722689
Tramp_Steel | 2021-08-03 | MCOF | 20 | 0.3451736 | 0.04069164 | 4.921195 | 42.85714 | 19.04762 | 38.09524
Fe_Ti_Ox | 2021-08-03 | MCOF | 77 | 1.627795 | 0.01110883 | 4.358981 | 65.28497 | 32.12435 | 2.590674
Ilmenite | 2021-08-03 | MCOF | 28 | 0.6574736 | 0 | 4.315248 | 78.66667 | 21.33333 | 0
Rutile | 2021-08-03 | MCOF | 48 | 0.9615551 | 0.01110883 | 0.04373336 | 56.41026 | 39.31624 | 4.273504
Non floating Cu | 2021-08-03 | MCOF | 136 | 0.9857538 | 12.93269 | 4.964798 | 47.0297 | 41.08911 | 11.88119
Chrysocolla | 2021-08-03 | MCOF | 25 | 0.161081 | 4.63135 | 0.07552201 | 33.33333 | 57.14286 | 9.52381
Cu_Fe_Oxide | 2021-08-03 | MCOF | 31 | 0.3451736 | 2.288452 | 3.234303 | 51.11111 | 28.88889 | 20
CuFe_Silicate | 2021-08-03 | MCOF | 67 | 0.3808781 | 4.39937 | 1.388578 | 52.57732 | 38.14433 | 9.278351
Other sulphides | 2021-08-03 | MCOF | 17 | 0.2838094 | 0 | 0.1013925 | 72 | 8 | 20
Arsenopyrite | 2021-08-03 | MCOF | 0 | 0 | 0 | 0 | 0 | 0 | 0
Galena | 2021-08-03 | MCOF | 12 | 0.1621768 | 0 | 0.0658729 | 41.66667 | 16.66667 | 41.66667
Millerite | 2021-08-03 | MCOF | 0 | 0 | 0 | 0 | 0 | 0 | 0
Molybdenite | 2021-08-03 | MCOF | 0 | 0 | 0 | 0 | 0 | 0 | 0
Monazite_Ce | 2021-08-03 | MCOF | 4 | 0.1128663 | 0 | 0 | 100 | 0 | 0
Pentlandite | 2021-08-03 | MCOF | 1 | 0.008766315 | 0 | 0.03551959 | 100 | 0 | 0
Siegenite | 2021-08-03 | MCOF | 0 | 0 | 0 | 0 | 0 | 0 | 0
Sphalerite | 2021-08-03 | MCOF | 0 | 0 | 0 | 0 | 0 | 0 | 0
vaesite | 2021-08-03 | MCOF | 0 | 0 | 0 | 0 | 0 | 0 | 0
Pyrite | 2021-08-03 | MCOF | 65 | 1.107131 | 0.06802307 | 7.795956 | 86.77686 | 12.39669 | 0.8264463
Pyrrhotite | 2021-08-03 | MCOF | 37 | 0.5556748 | 0.03031733 | 5.198516 | 87.87879 | 12.12121 | 0
Sec. Cu Sulphides | 2021-08-03 | MCOF | 21 | 0.3677469 | 20.18712 | 0.06432686 | 37.83784 | 62.16216 | 0
Bornite | 2021-08-03 | MCOF | 2 | 0.01899368 | 0.689648 | 0.0410354 | 50 | 50 | 0
Chalcocite | 2021-08-03 | MCOF | 13 | 0.2889231 | 17.02105 | 0.02329146 | 39.28571 | 60.71429 | 0
Covellite | 2021-08-03 | MCOF | 6 | 0.0598301 | 2.476428 | 0 | 28.57143 | 71.42857 | 0
Silicate gangue | 2021-08-03 | MCOF | 5930 | 57.66042 | 1.886172 | 26.56976 | 59.2354 | 33.63402 | 7.130584
Amphibole | 2021-08-03 | MCOF | 232 | 1.726343 | 1.083533 | 6.011457 | 48.24281 | 30.99042 | 20.76677
Biotite | 2021-08-03 | MCOF | 187 | 1.59925 | 0.05149604 | 4.679358 | 23.10231 | 61.71617 | 15.18152
Garnets | 2021-08-03 | MCOF | 668 | 4.760164 | 0.08490474 | 5.327143 | 25.08143 | 45.05972 | 29.85885
Kaolinite | 2021-08-03 | MCOF | 1785 | 19.36174 | 0.1854825 | 0.2837921 | 63.48301 | 35.47507 | 1.041925
Muscovite | 2021-08-03 | MCOF | 1069 | 10.39827 | 0.2480129 | 1.386104 | 82.91233 | 13.12531 | 3.962358
Orthoclase | 2021-08-03 | MCOF | 14 | 0.1215596 | 0 | 0 | 50 | 50 | 0
Plagioclase | 2021-08-03 | MCOF | 313 | 1.576476 | 0.1119289 | 0.02853779 | 20.78313 | 38.55422 | 40.66265
Quartz | 2021-08-03 | MCOF | 1133 | 14.2385 | 0.03195665 | 0.114484 | 62.5085 | 35.89395 | 1.597553
Silicate gangue_generic | 2021-08-03 | MCOF | 483 | 3.208581 | 0.08885741 | 8.016667 | 34.34992 | 43.98074 | 21.66934
Chalcopyrite cl. | 2021-08-03 | MCOF | 172 | 2.180895 | 54.6279 | 9.820218 | 90.17544 | 8.421053 | 1.403509
Native Copper | 2021-08-03 | MCOF | 0 | 0 | 0 | 0 | 0 | 0 | 0
CuMn mineral | 2021-08-03 | MCOF | 13 | 0.09862104 | 1.61352 | 0.266395 | 38.88889 | 50 | 11.11111
Accessory_phases | 2021-08-03 | MCON | 16 | 0.1017074 | 0 | 0.001438196 | 91.66667 | 8.333333 | 0
Apatite | 2021-08-03 | MCON | 14 | 0.09240326 | 0 | 0.001438196 | 95.45455 | 4.545455 | 0
Zircon | 2021-08-03 | MCON | 1 | 0.006247056 | 0 | 0 | 100 | 0 | 0
Carbonate gangue | 2021-08-03 | MCON | 210 | 1.616871 | 0.06013052 | 0.1650513 | 87.95455 | 10 | 2.045455
Ankerite | 2021-08-03 | MCON | 33 | 0.1716611 | 0.03029565 | 0.09433568 | 80.4878 | 9.756098 | 9.756098
Calcite | 2021-08-03 | MCON | 156 | 1.282321 | 0.02806962 | 0.04078021 | 89.32584 | 9.831461 | 0.8426966
Dolomite_ | 2021-08-03 | MCON | 21 | 0.1628887 | 0.00176525 | 0.02993545 | 83.72093 | 11.62791 | 4.651163
Chalcopyrite | 2021-08-03 | MCON | 418 | 17.84367 | 33.69257 | 18.62566 | 88.17104 | 11.0799 | 0.7490637
Chalcopyrite <20 | 2021-08-03 | MCON | 3185 | 24.28721 | 42.88121 | 23.82944 | 90.71314 | 7.383628 | 1.903233
Chalcopyrite >150 | 2021-08-03 | MCON | 8 | 1.620633 | 3.115176 | 1.702351 | 64.26117 | 35.73883 | 0
CPS floating Cu | 2021-08-03 | MCON | 127 | 1.120097 | 3.700381 | 0.4605463 | 45.76271 | 38.98305 | 15.25424
Cuprite | 2021-08-03 | MCON | 8 | 0.08107881 | 0.3592926 | 0.008326068 | 0 | 60 | 40
Delafossite | 2021-08-03 | MCON | 61 | 0.510544 | 1.149975 | 0.4354283 | 40.84507 | 42.25352 | 16.90141
Malachite | 2021-08-03 | MCON | 54 | 0.4444714 | 1.756607 | 0.01526612 | 59.09091 | 32.95455 | 7.954545
Fe_Ox | 2021-08-03 | MCON | 94 | 0.7648922 | 0.003535962 | 1.581317 | 48.64865 | 32.43243 | 18.91892
Fe_oxyhydroxides | 2021-08-03 | MCON | 16 | 0.1196245 | 0 | 0.1829537 | 72.22222 | 22.22222 | 5.555556
Haematite | 2021-08-03 | MCON | 39 | 0.3522276 | 0.003535962 | 0.7028234 | 40 | 44 | 16
Magnesioferrite | 2021-08-03 | MCON | 5 | 0.03090299 | 0 | 0.03908421 | 0 | 40 | 60
Magnetite | 2021-08-03 | MCON | 30 | 0.2258909 | 0 | 0.5621327 | 60.60606 | 15.15152 | 24.24242
Tramp_Steel | 2021-08-03 | MCON | 2 | 0.02392489 | 0 | 0.07725479 | 50 | 50 | 0
Fe_Ti_Ox | 2021-08-03 | MCON | 34 | 0.343721 | 0.003867248 | 0.06911819 | 70.17544 | 12.2807 | 17.54386
Ilmenite | 2021-08-03 | MCON | 5 | 0.0446598 | 0.003867248 | 0.06492514 | 85.71429 | 0 | 14.28571
Rutile | 2021-08-03 | MCON | 29 | 0.2990612 | 0 | 0.004193044 | 68 | 14 | 18
Non floating Cu | 2021-08-03 | MCON | 66 | 0.3234513 | 0.3508963 | 0.3586716 | 25.55556 | 60 | 14.44444
Chrysocolla | 2021-08-03 | MCON | 17 | 0.07815466 | 0.147787 | 0.007480985 | 17.85714 | 67.85714 | 14.28571
Cu_Fe_Oxide | 2021-08-03 | MCON | 17 | 0.1395619 | 0.09801024 | 0.2916931 | 20 | 68 | 12
CuFe_Silicate | 2021-08-03 | MCON | 32 | 0.1057347 | 0.105099 | 0.05949743 | 35.13514 | 48.64865 | 16.21622
Other sulphides | 2021-08-03 | MCON | 59 | 0.7926716 | 0.04205414 | 0.2135398 | 73.83178 | 19.62617 | 6.542056
Arsenopyrite | 2021-08-03 | MCON | 0 | 0 | 0 | 0 | 0 | 0 | 0
Galena | 2021-08-03 | MCON | 11 | 0.1081937 | 0.01034105 | 0.04827525 | 45.45455 | 45.45455 | 9.090909
Millerite | 2021-08-03 | MCON | 4 | 0.2426782 | 0 | 0.0195682 | 88.23529 | 11.76471 | 0
Molybdenite | 2021-08-03 | MCON | 37 | 0.3655192 | 0.03171309 | 0.1316545 | 68 | 22 | 10
Monazite_Ce | 2021-08-03 | MCON | 2 | 0.02053553 | 0 | 0 | 100 | 0 | 0
Pentlandite | 2021-08-03 | MCON | 0 | 0 | 0 | 0 | 0 | 0 | 0
Siegenite | 2021-08-03 | MCON | 2 | 0.03851908 | 0 | 0.00965912 | 100 | 0 | 0
Sphalerite | 2021-08-03 | MCON | 2 | 0.01084595 | 0 | 0.00292143 | 50 | 50 | 0
vaesite | 2021-08-03 | MCON | 1 | 0.006379972 | 0 | 0.001461229 | 0 | 0 | 100
Pyrite | 2021-08-03 | MCON | 1295 | 28.71402 | 0.1470316 | 44.94267 | 82.37477 | 17.13822 | 0.487013
Pyrrhotite | 2021-08-03 | MCON | 290 | 3.247539 | 0.01926582 | 6.60333 | 73.58491 | 23.96226 | 2.45283
Sec. Cu Sulphides | 2021-08-03 | MCON | 342 | 4.280097 | 15.88538 | 0.6831668 | 46.543 | 42.32715 | 11.12985
Bornite | 2021-08-03 | MCON | 114 | 1.18189 | 3.740004 | 0.4266877 | 45.61404 | 36.84211 | 17.54386
Chalcocite | 2021-08-03 | MCON | 174 | 2.756081 | 11.11231 | 0.237844 | 47.68392 | 45.77657 | 6.53951
Covellite | 2021-08-03 | MCON | 54 | 0.342126 | 1.033064 | 0.01863514 | 41.81818 | 36.36364 | 21.81818
Silicate gangue | 2021-08-03 | MCON | 2760 | 14.94342 | 0.09851185 | 0.7637033 | 67.50903 | 26.18532 | 6.305656
Amphibole | 2021-08-03 | MCON | 37 | 0.1565486 | 0.04616834 | 0.09003925 | 46.15385 | 30.76923 | 23.07692
Biotite | 2021-08-03 | MCON | 5 | 0.02688892 | 0 | 0.0196724 | 85.71429 | 0 | 14.28571
Garnets | 2021-08-03 | MCON | 398 | 1.82434 | 0.008242711 | 0.2787278 | 44.94845 | 39.38144 | 15.6701
Kaolinite | 2021-08-03 | MCON | 582 | 3.219533 | 0.008267156 | 0.02048524 | 73.50706 | 23.66992 | 2.823018
Muscovite | 2021-08-03 | MCON | 463 | 2.653749 | 0.01766848 | 0.09698546 | 72.45763 | 20.33898 | 7.20339
Orthoclase | 2021-08-03 | MCON | 0 | 0 | 0 | 0 | 0 | 0 | 0
Plagioclase | 2021-08-03 | MCON | 61 | 0.2142607 | 0.007161737 | 0.00900766 | 32.25806 | 48.3871 | 19.35484
Quartz | 2021-08-03 | MCON | 1061 | 6.192162 | 0.00386844 | 0.04809657 | 72.81001 | 24.68714 | 2.502844
Silicate gangue_generic | 2021-08-03 | MCON | 152 | 0.6484444 | 0.007134987 | 0.1982562 | 41.04046 | 34.10405 | 24.85549
Chalcopyrite cl. | 2021-08-03 | MCON | 3611 | 43.75151 | 79.68895 | 44.15745 | 88.69654 | 9.941446 | 1.362016
Native Copper | 2021-08-03 | MCON | 4 | 0.08400296 | 0.4345055 | 0.001525782 | 0 | 50 | 50
CuMn mineral | 2021-08-03 | MCON | 0 | 0 | 0 | 0 | 0 | 0 | 0
Accessory_phases | 2021-08-03 | MFT | 34 | 0.3822547 | 0 | 0 | 87.14286 | 11.42857 | 1.428571
Apatite | 2021-08-03 | MFT | 33 | 0.3782645 | 0 | 0 | 86.95652 | 11.5942 | 1.449275
Zircon | 2021-08-03 | MFT | 0 | 0 | 0 | 0 | 0 | 0 | 0
Carbonate gangue | 2021-08-03 | MFT | 3206 | 35.4628 | 1.053094 | 14.3375 | 90.04567 | 8.449758 | 1.504567
Ankerite | 2021-08-03 | MFT | 298 | 2.464601 | 0.7167349 | 8.109541 | 51.21951 | 37.25055 | 11.52993
Calcite | 2021-08-03 | MFT | 2662 | 30.531 | 0.3083874 | 3.004403 | 94.54881 | 4.927626 | 0.5235602
Dolomite_ | 2021-08-03 | MFT | 246 | 2.467203 | 0.02797157 | 3.223561 | 66.53307 | 28.25651 | 5.210421
Chalcopyrite | 2021-08-03 | MFT | 3 | 0.1889935 | 16.64517 | 1.354411 | 84.61538 | 15.38462 | 0
Chalcopyrite <20 | 2021-08-03 | MFT | 53 | 0.4579457 | 31.59455 | 2.741754 | 82.53968 | 15.87302 | 1.587302
Chalcopyrite >150 | 2021-08-03 | MFT | 0 | 0 | 0 | 0 | 0 | 0 | 0
CPS floating Cu | 2021-08-03 | MFT | 5 | 0.04134124 | 3.770276 | 0.180764 | 60 | 0 | 40
Cuprite | 2021-08-03 | MFT | 0 | 0 | 0 | 0 | 0 | 0 | 0
Delafossite | 2021-08-03 | MFT | 3 | 0.02815645 | 2.259902 | 0.1760274 | 66.66667 | 0 | 33.33333
Malachite | 2021-08-03 | MFT | 2 | 0.01318478 | 1.510375 | 0.004736544 | 50 | 0 | 50
Fe_Ox | 2021-08-03 | MFT | 202 | 2.364934 | 0.9922391 | 34.15191 | 48.46154 | 43.46154 | 8.076923
Fe_oxyhydroxides | 2021-08-03 | MFT | 58 | 0.5724972 | 0.1124997 | 6.653451 | 36.36364 | 51.51515 | 12.12121
Haematite | 2021-08-03 | MFT | 71 | 0.8275187 | 0.3927286 | 11.18694 | 57.77778 | 31.11111 | 11.11111
Magnesioferrite | 2021-08-03 | MFT | 3 | 0.04033503 | 0 | 0.4041817 | 60 | 40 | 0
Magnetite | 2021-08-03 | MFT | 68 | 0.8309017 | 0.4870108 | 13.92406 | 49.46237 | 47.31183 | 3.225806
Tramp_Steel | 2021-08-03 | MFT | 2 | 0.09368137 | 0 | 1.983275 | 16.66667 | 83.33333 | 0
Fe_Ti_Ox | 2021-08-03 | MFT | 74 | 1.388566 | 0.1296212 | 3.178174 | 85.14286 | 11.42857 | 3.428571
Ilmenite | 2021-08-03 | MFT | 21 | 0.3414165 | 0.1296212 | 3.077455 | 95.12195 | 2.439024 | 2.439024
Rutile | 2021-08-03 | MFT | 52 | 1.030495 | 0 | 0.02631285 | 81.81818 | 14.39394 | 3.787879
Non floating Cu | 2021-08-03 | MFT | 83 | 0.5979126 | 27.02887 | 4.716376 | 46.77419 | 43.54839 | 9.677419
Chrysocolla | 2021-08-03 | MFT | 16 | 0.1238676 | 13.56338 | 0.04983795 | 55.88235 | 44.11765 | 0
Cu_Fe_Oxide | 2021-08-03 | MFT | 23 | 0.2623078 | 5.382741 | 3.658596 | 33.33333 | 55.55556 | 11.11111
CuFe_Silicate | 2021-08-03 | MFT | 39 | 0.1753056 | 6.41415 | 0.8601427 | 53.19149 | 34.04255 | 12.76596
Other sulphides | 2021-08-03 | MFT | 14 | 0.1753056 | 0 | 0.123193 | 88.23529 | 5.882353 | 5.882353
Arsenopyrite | 2021-08-03 | MFT | 0 | 0 | 0 | 0 | 0 | 0 | 0
Galena | 2021-08-03 | MFT | 6 | 0.0770269 | 0 | 0 | 66.66667 | 16.66667 | 16.66667
Millerite | 2021-08-03 | MFT | 0 | 0 | 0 | 0 | 0 | 0 | 0
Molybdenite | 2021-08-03 | MFT | 1 | 0.009541621 | 0 | 0.08135388 | 100 | 0 | 0
Monazite_Ce | 2021-08-03 | MFT | 6 | 0.08040984 | 0 | 0 | 100 | 0 | 0
Pentlandite | 2021-08-03 | MFT | 1 | 0.008327232 | 0 | 0.04183914 | 100 | 0 | 0
Siegenite | 2021-08-03 | MFT | 0 | 0 | 0 | 0 | 0 | 0 | 0
Sphalerite | 2021-08-03 | MFT | 0 | 0 | 0 | 0 | 0 | 0 | 0
vaesite | 2021-08-03 | MFT | 0 | 0 | 0 | 0 | 0 | 0 | 0
Pyrite | 2021-08-03 | MFT | 36 | 0.4867267 | 0 | 4.867073 | 92.85714 | 5.357143 | 1.785714
Pyrrhotite | 2021-08-03 | MFT | 26 | 0.3598926 | 0 | 4.90464 | 66.66667 | 33.33333 | 0
Sec. Cu Sulphides | 2021-08-03 | MFT | 4 | 0.09297008 | 16.47675 | 0.004263909 | 20 | 70 | 10
Bornite | 2021-08-03 | MFT | 0 | 0 | 0 | 0 | 0 | 0 | 0
Chalcocite | 2021-08-03 | MFT | 1 | 0.06861293 | 13.38433 | 0.004263909 | 0 | 100 | 0
Covellite | 2021-08-03 | MFT | 3 | 0.02435716 | 3.092414 | 0 | 66.66667 | 0 | 33.33333
Silicate gangue | 2021-08-03 | MFT | 5919 | 58.00035 | 2.309429 | 29.43993 | 66.92015 | 27.44115 | 5.638702
Amphibole | 2021-08-03 | MFT | 150 | 1.016408 | 1.130374 | 4.834706 | 38.14433 | 43.81443 | 18.04124
Biotite | 2021-08-03 | MFT | 175 | 1.494079 | 0.1668701 | 6.554737 | 19.46309 | 71.14094 | 9.395973
Garnets | 2021-08-03 | MFT | 735 | 4.973422 | 0.4229091 | 6.051162 | 28.13425 | 43.92892 | 27.93682
Kaolinite | 2021-08-03 | MFT | 2001 | 22.74471 | 0.1227313 | 0.4196972 | 79.63892 | 19.31795 | 1.043129
Muscovite | 2021-08-03 | MFT | 1109 | 10.34221 | 0.2044824 | 1.520076 | 82.68685 | 13.85998 | 3.453169
Orthoclase | 2021-08-03 | MFT | 9 | 0.05329429 | 0 | 0 | 16.66667 | 75 | 8.333333
Plagioclase | 2021-08-03 | MFT | 141 | 0.6450135 | 0 | 0.03944851 | 23.77622 | 30.76923 | 45.45455
Quartz | 2021-08-03 | MFT | 1205 | 13.88393 | 0 | 0.1451056 | 62.41722 | 35.23179 | 2.350993
Silicate gangue_generic | 2021-08-03 | MFT | 362 | 2.495047 | 0.2620623 | 9.36851 | 32.35294 | 50.19608 | 17.45098
Chalcopyrite cl. | 2021-08-03 | MFT | 56 | 0.6469392 | 48.23972 | 4.096165 | 83.14607 | 15.73034 | 1.123596
Native Copper | 2021-08-03 | MFT | 0 | 0 | 0 | 0 | 0 | 0 | 0
CuMn mineral | 2021-08-03 | MFT | 5 | 0.03643164 | 1.668603 | 0.1477992 | 28.57143 | 42.85714 | 28.57143
Accessory_phases | 2021-08-06 | MCOF | 27 | 0.3588903 | 0 | 0.007508644 | 81.81818 | 16.66667 | 1.515152
Apatite | 2021-08-06 | MCOF | 18 | 0.2988746 | 0 | 0.005304596 | 90.90909 | 9.090909 | 0
Zircon | 2021-08-06 | MCOF | 2 | 0.03232936 | 0 | 0 | 25 | 75 | 0
Carbonate gangue | 2021-08-06 | MCOF | 2476 | 27.104 | 0.7973282 | 14.91112 | 82.96781 | 13.79554 | 3.236647
Ankerite | 2021-08-06 | MCOF | 537 | 4.626022 | 0.494583 | 11.22948 | 52.34192 | 38.40749 | 9.250585
Calcite | 2021-08-06 | MCOF | 1747 | 20.26273 | 0.2742603 | 1.824373 | 90.84637 | 7.336707 | 1.816927
Dolomite_ | 2021-08-06 | MCOF | 192 | 2.215249 | 0.02848489 | 1.857262 | 65.04425 | 29.42478 | 5.530973
Chalcopyrite | 2021-08-06 | MCOF | 20 | 0.8142011 | 13.8325 | 4.139368 | 84.0708 | 15.9292 | 0
Chalcopyrite <20 | 2021-08-06 | MCOF | 288 | 2.774048 | 41.94089 | 12.17097 | 75.58442 | 22.33766 | 2.077922
Chalcopyrite >150 | 2021-08-06 | MCOF | 0 | 0 | 0 | 0 | 0 | 0 | 0
CPS floating Cu | 2021-08-06 | MCOF | 20 | 0.1667025 | 5.205838 | 0.152586 | 36.36364 | 50 | 13.63636
Cuprite | 2021-08-06 | MCOF | 2 | 0.03146953 | 1.348614 | 0 | 0 | 100 | 0
Delafossite | 2021-08-06 | MCOF | 4 | 0.03721315 | 0.6191989 | 0.1464076 | 50 | 25 | 25
Malachite | 2021-08-06 | MCOF | 14 | 0.09801986 | 3.238025 | 0.006178364 | 40 | 46.66667 | 13.33333
Fe_Ox | 2021-08-06 | MCOF | 185 | 2.24646 | 0.1046054 | 25.00809 | 47.47899 | 39.07563 | 13.44538
Fe_oxyhydroxides | 2021-08-06 | MCOF | 45 | 0.4299117 | 0.01511803 | 3.708467 | 40 | 30 | 30
Haematite | 2021-08-06 | MCOF | 56 | 0.6015324 | 0.08948735 | 5.934805 | 57.57576 | 36.36364 | 6.060606
Magnesioferrite | 2021-08-06 | MCOF | 0 | 0 | 0 | 0 | 0 | 0 | 0
Magnetite | 2021-08-06 | MCOF | 61 | 0.832481 | 0 | 10.02811 | 45.74468 | 45.74468 | 8.510638
Tramp_Steel | 2021-08-06 | MCOF | 21 | 0.3559669 | 0 | 5.164891 | 39.13043 | 39.13043 | 21.73913
Fe_Ti_Ox | 2021-08-06 | MCOF | 52 | 1.129292 | 0.0237857 | 2.296405 | 76.22378 | 21.67832 | 2.097902
Ilmenite | 2021-08-06 | MCOF | 14 | 0.3631894 | 0.0237857 | 2.27098 | 63.63636 | 36.36364 | 0
Rutile | 2021-08-06 | MCOF | 38 | 0.7661026 | 0 | 0.02542442 | 81.81818 | 15.15152 | 3.030303
Non floating Cu | 2021-08-06 | MCOF | 60 | 0.3109981 | 2.400286 | 1.370672 | 23.61111 | 52.77778 | 23.61111
Chrysocolla | 2021-08-06 | MCOF | 15 | 0.05416887 | 0.6023082 | 0.0218212 | 26.66667 | 33.33333 | 40
Cu_Fe_Oxide | 2021-08-06 | MCOF | 8 | 0.07944768 | 0.3565918 | 0.8438732 | 18.18182 | 72.72727 | 9.090909
CuFe_Silicate | 2021-08-06 | MCOF | 34 | 0.1515869 | 1.16355 | 0.4615757 | 19.5122 | 56.09756 | 24.39024
Other sulphides | 2021-08-06 | MCOF | 39 | 0.5732098 | 0.08638245 | 0.102083 | 47.05882 | 19.60784 | 33.33333
Arsenopyrite | 2021-08-06 | MCOF | 0 | 0 | 0 | 0 | 0 | 0 | 0
Galena | 2021-08-06 | MCOF | 32 | 0.4072123 | 0.08638245 | 0.06171445 | 18.75 | 28.125 | 53.125
Millerite | 2021-08-06 | MCOF | 1 | 0.009234503 | 0 | 0.008585196 | 0 | 100 | 0
Molybdenite | 2021-08-06 | MCOF | 1 | 0.01891611 | 0 | 0 | 100 | 0 | 0
Monazite_Ce | 2021-08-06 | MCOF | 4 | 0.07970562 | 0 | 0 | 100 | 0 | 0
Pentlandite | 2021-08-06 | MCOF | 0 | 0 | 0 | 0 | 0 | 0 | 0
Siegenite | 2021-08-06 | MCOF | 1 | 0.05814125 | 0 | 0.03178339 | 100 | 0 | 0
Sphalerite | 2021-08-06 | MCOF | 0 | 0 | 0 | 0 | 0 | 0 | 0
vaesite | 2021-08-06 | MCOF | 0 | 0 | 0 | 0 | 0 | 0 | 0
Pyrite | 2021-08-06 | MCOF | 98 | 1.680009 | 0.3564695 | 12.0242 | 70.25641 | 28.71795 | 1.025641
Pyrrhotite | 2021-08-06 | MCOF | 11 | 0.1902617 | 0 | 1.83758 | 91.66667 | 8.333333 | 0
Sec. Cu Sulphides | 2021-08-06 | MCOF | 69 | 0.9893471 | 34.21247 | 0.4347281 | 70.09346 | 23.36449 | 6.542056
Bornite | 2021-08-06 | MCOF | 19 | 0.2146119 | 6.283124 | 0.3360824 | 41.66667 | 45.83333 | 12.5
Chalcocite | 2021-08-06 | MCOF | 31 | 0.6218242 | 23.62163 | 0.09229234 | 79.6875 | 17.1875 | 3.125
Covellite | 2021-08-06 | MCOF | 19 | 0.152911 | 4.307716 | 0.006353406 | 73.68421 | 15.78947 | 10.52632
Silicate gangue | 2021-08-06 | MCOF | 7138 | 61.66258 | 1.039447 | 25.5447 | 54.68429 | 36.49419 | 8.821518
Amphibole | 2021-08-06 | MCOF | 364 | 2.38374 | 0.5777221 | 6.074009 | 38.99782 | 34.64052 | 26.36166
Biotite | 2021-08-06 | MCOF | 169 | 1.386568 | 0 | 4.009638 | 20.43011 | 68.45878 | 11.11111
Garnets | 2021-08-06 | MCOF | 866 | 5.61119 | 0.08844174 | 5.061698 | 29.2281 | 46.83435 | 23.93755
Kaolinite | 2021-08-06 | MCOF | 2019 | 20.62338 | 0.1506918 | 0.4376113 | 57.9386 | 40 | 2.061404
Muscovite | 2021-08-06 | MCOF | 1614 | 14.00993 | 0.1435816 | 1.869513 | 80.06231 | 16.02631 | 3.911388
Orthoclase | 2021-08-06 | MCOF | 5 | 0.03081607 | 0 | 0.003751693 | 28.57143 | 42.85714 | 28.57143
Plagioclase | 2021-08-06 | MCOF | 396 | 1.864441 | 0.02796489 | 0.07086682 | 16.06715 | 36.69065 | 47.24221
Quartz | 2021-08-06 | MCOF | 979 | 11.23772 | 0.02782806 | 0.1120611 | 53.48743 | 42.25466 | 4.257908
Silicate gangue_generic | 2021-08-06 | MCOF | 690 | 4.194734 | 0.0232169 | 7.429772 | 29.36416 | 45.78035 | 24.85549
Chalcopyrite cl. | 2021-08-06 | MCOF | 308 | 3.588249 | 55.77339 | 16.31033 | 77.51004 | 20.88353 | 1.606426
Native Copper | 2021-08-06 | MCOF | 0 | 0 | 0 | 0 | 0 | 0 | 0
CuMn mineral | 2021-08-06 | MCOF | 3 | 0.0257947 | 0.277836 | 0.04340225 | 60 | 40 | 0
Accessory_phases | 2021-08-06 | MCON | 7 | 0.03175993 | 0.006015775 | 0.001105421 | 57.14286 | 42.85714 | 0
Apatite | 2021-08-06 | MCON | 2 | 0.0112639 | 0 | 0 | 100 | 0 | 0
Zircon | 2021-08-06 | MCON | 0 | 0 | 0 | 0 | 0 | 0 | 0
Carbonate gangue | 2021-08-06 | MCON | 158 | 1.018136 | 0.03918061 | 0.204896 | 80 | 19 | 1
Ankerite | 2021-08-06 | MCON | 53 | 0.3536902 | 0.01861379 | 0.1716156 | 63.49206 | 33.33333 | 3.174603
Calcite | 2021-08-06 | MCON | 97 | 0.6085717 | 0.01638046 | 0.02405864 | 87.30159 | 12.69841 | 0
Dolomite_ | 2021-08-06 | MCON | 8 | 0.05587396 | 0.004186371 | 0.00922171 | 90.90909 | 9.090909 | 0
Chalcopyrite | 2021-08-06 | MCON | 240 | 9.603441 | 12.83085 | 10.28404 | 84.21462 | 15.78538 | 0
Chalcopyrite <20 | 2021-08-06 | MCON | 4446 | 43.71582 | 52.86326 | 43.59934 | 86.93201 | 11.39392 | 1.674069
Chalcopyrite >150 | 2021-08-06 | MCON | 0 | 0 | 0 | 0 | 0 | 0 | 0
CPS floating Cu | 2021-08-06 | MCON | 184 | 1.635779 | 2.948711 | 0.8922226 | 58.11518 | 37.17277 | 4.712042
Cuprite | 2021-08-06 | MCON | 3 | 0.04348723 | 0.1428957 | 0.00554007 | 50 | 50 | 0
Delafossite | 2021-08-06 | MCON | 108 | 1.070267 | 1.572917 | 0.8722168 | 63.06306 | 32.43243 | 4.504505
Malachite | 2021-08-06 | MCON | 72 | 0.5079451 | 1.18156 | 0.01301228 | 52 | 44 | 4
Fe_Ox | 2021-08-06 | MCON | 70 | 0.696063 | 0.001304693 | 1.435922 | 57.53425 | 31.50685 | 10.9589
Fe_oxyhydroxides | 2021-08-06 | MCON | 26 | 0.2316942 | 0.0002685305 | 0.3589684 | 53.84615 | 42.30769 | 3.846154
Haematite | 2021-08-06 | MCON | 23 | 0.2267039 | 0 | 0.4408906 | 58.33333 | 25 | 16.66667
Magnesioferrite | 2021-08-06 | MCON | 1 | 0.008287525 | 0 | 0.00755397 | 100 | 0 | 0
Magnetite | 2021-08-06 | MCON | 16 | 0.1652158 | 0.001036162 | 0.420572 | 55.55556 | 27.77778 | 16.66667
Tramp_Steel | 2021-08-06 | MCON | 4 | 0.06416148 | 0 | 0.2079375 | 75 | 25 | 0
Fe_Ti_Ox | 2021-08-06 | MCON | 3 | 0.03261542 | 0 | 0.01612365 | 75 | 0 | 25
Ilmenite | 2021-08-06 | MCON | 1 | 0.008554864 | 0 | 0.01612365 | 100 | 0 | 0
Rutile | 2021-08-06 | MCON | 2 | 0.02406056 | 0 | 0 | 66.66667 | 0 | 33.33333
Non floating Cu | 2021-08-06 | MCON | 52 | 0.2490713 | 0.1830417 | 0.2589691 | 46.2963 | 35.18519 | 18.51852
Chrysocolla | 2021-08-06 | MCON | 17 | 0.07111231 | 0.09398136 | 0.005460362 | 47.36842 | 31.57895 | 21.05263
Cu_Fe_Oxide | 2021-08-06 | MCON | 12 | 0.08982607 | 0.04627308 | 0.1954421 | 66.66667 | 25 | 8.333333
CuFe_Silicate | 2021-08-06 | MCON | 23 | 0.08813292 | 0.0427873 | 0.05806661 | 34.78261 | 43.47826 | 21.73913
Other sulphides | 2021-08-06 | MCON | 102 | 1.249563 | 0.1147306 | 0.39951 | 57.02479 | 27.27273 | 15.70248
Arsenopyrite | 2021-08-06 | MCON | 1 | 0.01105003 | 0 | 0.01205694 | 0 | 100 | 0
Galena | 2021-08-06 | MCON | 28 | 0.369285 | 0.07094164 | 0.06592873 | 39.28571 | 25 | 35.71429
Millerite | 2021-08-06 | MCON | 3 | 0.02871226 | 0 | 0.004715178 | 66.66667 | 33.33333 | 0
Molybdenite | 2021-08-06 | MCON | 53 | 0.5979494 | 0.03896088 | 0.1989771 | 62.29508 | 26.22951 | 11.47541
Monazite_Ce | 2021-08-06 | MCON | 4 | 0.03671463 | 0.003174389 | 0.002900698 | 50 | 0 | 50
Pentlandite | 2021-08-06 | MCON | 7 | 0.1112132 | 0 | 0.09650157 | 84.61538 | 15.38462 | 0
Siegenite | 2021-08-06 | MCON | 5 | 0.08608332 | 0.001653678 | 0.01734736 | 40 | 60 | 0
Sphalerite | 2021-08-06 | MCON | 0 | 0 | 0 | 0 | 0 | 0 | 0
vaesite | 2021-08-06 | MCON | 1 | 0.008554864 | 0 | 0.001082507 | 100 | 0 | 0
Pyrite | 2021-08-06 | MCON | 1364 | 24.33191 | 0.4564812 | 38.48496 | 73.13761 | 26.01835 | 0.8440367
Pyrrhotite | 2021-08-06 | MCON | 60 | 0.5915689 | 0.00952556 | 1.226346 | 66.66667 | 25 | 8.333333
Sec. Cu Sulphides | 2021-08-06 | MCON | 955 | 12.07564 | 30.48632 | 2.700229 | 56.11111 | 37.53968 | 6.349206
Bornite | 2021-08-06 | MCON | 426 | 4.578278 | 9.997556 | 1.801494 | 54.04858 | 35.62753 | 10.32389
Chalcocite | 2021-08-06 | MCON | 406 | 6.454734 | 18.29799 | 0.840507 | 56.31825 | 40.0936 | 3.588144
Covellite | 2021-08-06 | MCON | 123 | 1.042624 | 2.190765 | 0.05822794 | 63.2 | 32 | 4.8
Silicate gangue | 2021-08-06 | MCON | 745 | 4.768642 | 0.06058446 | 0.4963396 | 69.95885 | 27.26337 | 2.777778
Amphibole | 2021-08-06 | MCON | 39 | 0.2368272 | 0.01749092 | 0.1022231 | 45.45455 | 45.45455 | 9.090909
Biotite | 2021-08-06 | MCON | 2 | 0.01030148 | 0 | 0.004254312 | 0 | 100 | 0
Garnets | 2021-08-06 | MCON | 179 | 1.230689 | 0.01144623 | 0.2104682 | 65.98361 | 31.55738 | 2.459016
Kaolinite | 2021-08-06 | MCON | 161 | 1.017156 | 0.0125941 | 0.01593581 | 79.26267 | 20.73733 | 0
Muscovite | 2021-08-06 | MCON | 135 | 0.9448848 | 0.01180474 | 0.05287564 | 79.78723 | 17.55319 | 2.659574
Orthoclase | 2021-08-06 | MCON | 0 | 0 | 0 | 0 | 0 | 0 | 0
Plagioclase | 2021-08-06 | MCON | 18 | 0.08340993 | 0.002771721 | 0.004009502 | 33.33333 | 61.11111 | 5.555556
Quartz | 2021-08-06 | MCON | 145 | 0.8784776 | 0.002168779 | 0.009012054 | 69.89247 | 27.95699 | 2.150538
Silicate gangue_generic | 2021-08-06 | MCON | 63 | 0.3467928 | 0.002307965 | 0.09379752 | 55.07246 | 34.78261 | 10.14493
Chalcopyrite cl. | 2021-08-06 | MCON | 4686 | 53.31926 | 65.69411 | 53.88337 | 86.44258 | 12.18487 | 1.372549
Native Copper | 2021-08-06 | MCON | 1 | 0.01407988 | 0.05133931 | 0.001453432 | 0 | 0 | 100
CuMn mineral | 2021-08-06 | MCON | 0 | 0 | 0 | 0 | 0 | 0 | 0
Accessory_phases | 2021-08-06 | MFT | 26 | 0.2584725 | 0.01266899 | 0.02290557 | 83.67347 | 14.28571 | 2.040816
Apatite | 2021-08-06 | MFT | 14 | 0.1892482 | 0 | 0.003428174 | 88.23529 | 11.76471 | 0
Zircon | 2021-08-06 | MFT | 2 | 0.01655746 | 0 | 0.008844284 | 50 | 0 | 50
Carbonate gangue | 2021-08-06 | MFT | 2482 | 27.16887 | 2.54465 | 19.8838 | 79.09338 | 17.64279 | 3.263826
Ankerite | 2021-08-06 | MFT | 567 | 5.243342 | 1.435926 | 15.43271 | 46.13757 | 41.90476 | 11.95767
Calcite | 2021-08-06 | MFT | 1743 | 19.67151 | 0.9987697 | 2.170947 | 88.76486 | 9.949041 | 1.286096
Dolomite_ | 2021-08-06 | MFT | 172 | 2.254016 | 0.1099542 | 2.280142 | 59.6882 | 37.19376 | 3.11804
Chalcopyrite | 2021-08-06 | MFT | 3 | 0.08856479 | 5.278302 | 0.5269132 | 33.33333 | 66.66667 | 0
Chalcopyrite <20 | 2021-08-06 | MFT | 141 | 1.136581 | 47.20888 | 5.213823 | 74.67532 | 19.48052 | 5.844156
Chalcopyrite >150 | 2021-08-06 | MFT | 0 | 0 | 0 | 0 | 0 | 0 | 0
CPS floating Cu | 2021-08-06 | MFT | 21 | 0.2020714 | 24.09031 | 0.09556586 | 22.72727 | 36.36364 | 40.90909
Cuprite | 2021-08-06 | MFT | 4 | 0.05372367 | 7.707925 | 0 | 0 | 100 | 0
Delafossite | 2021-08-06 | MFT | 2 | 0.01905869 | 1.328257 | 0.09556586 | 0 | 50 | 50
Malachite | 2021-08-06 | MFT | 11 | 0.07362784 | 6.47945 | 0 | 45.45455 | 18.18182 | 36.36364
Fe_Ox | 2021-08-06 | MFT | 171 | 2.006183 | 0.4774651 | 25.21621 | 47.82609 | 38.64734 | 13.52657
Fe_oxyhydroxides | 2021-08-06 | MFT | 51 | 0.502008 | 0.180339 | 4.845044 | 49.12281 | 33.33333 | 17.54386
Haematite | 2021-08-06 | MFT | 55 | 0.5788065 | 0.07001548 | 6.458668 | 51.6129 | 32.25806 | 16.12903
Magnesioferrite | 2021-08-06 | MFT | 2 | 0.01638131 | 0 | 0.1081066 | 0 | 100 | 0
Magnetite | 2021-08-06 | MFT | 44 | 0.607782 | 0.2271106 | 8.711404 | 47.76119 | 49.25373 | 2.985075
Tramp_Steel | 2021-08-06 | MFT | 19 | 0.3012048 | 0 | 5.09299 | 36.84211 | 31.57895 | 31.57895
Fe_Ti_Ox | 2021-08-06 | MFT | 78 | 1.451596 | 0 | 3.46901 | 41.34078 | 52.51397 | 6.145251
Ilmenite | 2021-08-06 | MFT | 16 | 0.4734728 | 0 | 3.206879 | 64.28571 | 35.71429 | 0
Rutile | 2021-08-06 | MFT | 59 | 0.9273938 | 0 | 0.07558925 | 31.62393 | 58.97436 | 9.401709
Non floating Cu | 2021-08-06 | MFT | 51 | 0.2565525 | 5.284846 | 1.416224 | 37.93103 | 39.65517 | 22.41379
Chrysocolla | 2021-08-06 | MFT | 7 | 0.02959205 | 1.737054 | 0.008777836 | 62.5 | 0 | 37.5
Cu_Fe_Oxide | 2021-08-06 | MFT | 7 | 0.07398013 | 0.9856108 | 0.9357906 | 30 | 40 | 30
CuFe_Silicate | 2021-08-06 | MFT | 36 | 0.147696 | 2.220118 | 0.4716559 | 33.33333 | 48.71795 | 17.94872
Other sulphides | 2021-08-06 | MFT | 32 | 0.4127387 | 0.1202453 | 0.282226 | 34.28571 | 28.57143 | 37.14286
Arsenopyrite | 2021-08-06 | MFT | 1 | 0.01092088 | 0 | 0.05039579 | 100 | 0 | 0
Galena | 2021-08-06 | MFT | 22 | 0.2997957 | 0.1202453 | 0.1786903 | 26.08696 | 21.73913 | 52.17391
Millerite | 2021-08-06 | MFT | 1 | 0.009458888 | 0 | 0 | 100 | 0 | 0
Molybdenite | 2021-08-06 | MFT | 3 | 0.02906362 | 0 | 0.05313995 | 66.66667 | 33.33333 | 0
Monazite_Ce | 2021-08-06 | MFT | 5 | 0.06349961 | 0 | 0 | 28.57143 | 57.14286 | 14.28571
Pentlandite | 2021-08-06 | MFT | 0 | 0 | 0 | 0 | 0 | 0 | 0
Siegenite | 2021-08-06 | MFT | 0 | 0 | 0 | 0 | 0 | 0 | 0
Sphalerite | 2021-08-06 | MFT | 0 | 0 | 0 | 0 | 0 | 0 | 0
vaesite | 2021-08-06 | MFT | 0 | 0 | 0 | 0 | 0 | 0 | 0
Pyrite | 2021-08-06 | MFT | 63 | 1.085447 | 0.08697691 | 8.943115 | 78.86179 | 19.5122 | 1.626016
Pyrrhotite | 2021-08-06 | MFT | 6 | 0.0893222 | 0.0380896 | 1.026872 | 27.27273 | 63.63636 | 9.090909
Sec. Cu Sulphides | 2021-08-06 | MFT | 15 | 0.1317727 | 10.84859 | 0.1595137 | 66.66667 | 33.33333 | 0
Bornite | 2021-08-06 | MFT | 7 | 0.06411611 | 5.198923 | 0.1434023 | 71.42857 | 28.57143 | 0
Chalcocite | 2021-08-06 | MFT | 1 | 0.009952089 | 1.062805 | 0 | 0 | 100 | 0
Covellite | 2021-08-06 | MFT | 7 | 0.0577045 | 4.586867 | 0.01611135 | 71.42857 | 28.57143 | 0
Silicate gangue | 2021-08-06 | MFT | 7798 | 65.71183 | 4.008973 | 33.74382 | 48.60908 | 41.54466 | 9.846266
Amphibole | 2021-08-06 | MFT | 409 | 2.776791 | 1.962728 | 8.012864 | 34.29119 | 39.65517 | 26.05364
Biotite | 2021-08-06 | MFT | 159 | 1.201367 | 0.02308235 | 4.113007 | 25.84746 | 64.83051 | 9.322034
Garnets | 2021-08-06 | MFT | 1086 | 6.774413 | 0.3516497 | 7.590084 | 26.56365 | 43.34069 | 30.09566
Kaolinite | 2021-08-06 | MFT | 1976 | 19.49847 | 0.7150197 | 0.5880733 | 51.74626 | 46.11547 | 2.138275
Muscovite | 2021-08-06 | MFT | 1792 | 15.78588 | 0.7674972 | 2.89391 | 71.61737 | 24.6696 | 3.713027
Orthoclase | 2021-08-06 | MFT | 10 | 0.06312971 | 0 | 0 | 21.42857 | 71.42857 | 7.142857
Plagioclase | 2021-08-06 | MFT | 432 | 2.13873 | 0.01008554 | 0.1331887 | 16.70236 | 36.6167 | 46.68094
Quartz | 2021-08-06 | MFT | 1111 | 12.18294 | 0.1035985 | 0.2336787 | 43.90805 | 52.41379 | 3.678161
Silicate gangue_generic | 2021-08-06 | MFT | 777 | 4.634432 | 0.07531161 | 9.164109 | 28.83173 | 44.37299 | 26.79528
Chalcopyrite cl. | 2021-08-06 | MFT | 144 | 1.225146 | 52.48718 | 5.740737 | 71.68675 | 22.89157 | 5.421687
Native Copper | 2021-08-06 | MFT | 4 | 0.05566124 | 8.574677 | 0 | 0 | 0 | 100
CuMn mineral | 2021-08-06 | MFT | 1 | 0.005284295 | 0.3420628 | 0 | 100 | 0 | 0
Accessory_phases | 2021-08-09 | MCOF | 34 | 0.554044 | 0 | 0.008509992 | 83.72093 | 15.11628 | 1.162791
Apatite | 2021-08-09 | MCOF | 30 | 0.4984425 | 0 | 0.008509992 | 90 | 10 | 0
Zircon | 2021-08-09 | MCOF | 4 | 0.05560157 | 0 | 0 | 0 | 83.33333 | 16.66667
Carbonate gangue | 2021-08-09 | MCOF | 1765 | 21.75607 | 0.8999125 | 6.931968 | 89.13914 | 9.60961 | 1.251251
Ankerite | 2021-08-09 | MCOF | 226 | 2.167574 | 0.3488241 | 4.187525 | 63.03725 | 27.7937 | 9.169054
Calcite | 2021-08-09 | MCOF | 1374 | 17.52059 | 0.5249254 | 1.112215 | 94.29704 | 5.489478 | 0.2134797
Dolomite_ | 2021-08-09 | MCOF | 165 | 2.067905 | 0.02616294 | 1.632228 | 67.93478 | 29.07609 | 2.98913
Chalcopyrite | 2021-08-09 | MCOF | 20 | 1.032671 | 22.84236 | 4.217011 | 66.4 | 30.4 | 3.2
Chalcopyrite <20 | 2021-08-09 | MCOF | 191 | 2.181001 | 44.74241 | 8.328278 | 85.98485 | 10.60606 | 3.409091
Chalcopyrite >150 | 2021-08-09 | MCOF | 0 | 0 | 0 | 0 | 0 | 0 | 0
CPS floating Cu | 2021-08-09 | MCOF | 6 | 0.05447771 | 1.491014 | 0.1594578 | 50 | 33.33333 | 16.66667
Cuprite | 2021-08-09 | MCOF | 0 | 0 | 0 | 0 | 0 | 0 | 0
Delafossite | 2021-08-09 | MCOF | 3 | 0.03200048 | 0.7859968 | 0.1594578 | 66.66667 | 33.33333 | 0
Malachite | 2021-08-09 | MCOF | 3 | 0.02247723 | 0.7050173 | 0 | 33.33333 | 33.33333 | 33.33333
Fe_Ox | 2021-08-09 | MCOF | 193 | 2.944991 | 0.7889299 | 25.4981 | 45.68345 | 42.44604 | 11.8705
Fe_oxyhydroxides | 2021-08-09 | MCOF | 63 | 0.7689579 | 0.127935 | 5.201355 | 48.71795 | 32.05128 | 19.23077
Haematite | 2021-08-09 | MCOF | 56 | 0.7837456 | 0.339267 | 6.193626 | 34.66667 | 46.66667 | 18.66667
Magnesioferrite | 2021-08-09 | MCOF | 2 | 0.01833669 | 0 | 0.114035 | 50 | 50 | 0
Magnetite | 2021-08-09 | MCOF | 56 | 1.06619 | 0.3217279 | 10.43337 | 51.42857 | 48.57143 | 0
Tramp_Steel | 2021-08-09 | MCOF | 15 | 0.3016681 | 0 | 3.514959 | 47.05882 | 29.41176 | 23.52941
Fe_Ti_Ox | 2021-08-09 | MCOF | 80 | 1.663907 | 0.0566827 | 3.160736 | 71.03825 | 27.86885 | 1.092896
Ilmenite | 2021-08-09 | MCOF | 24 | 0.6435586 | 0.0566827 | 3.126289 | 70.58824 | 29.41176 | 0
Rutile | 2021-08-09 | MCOF | 56 | 1.020348 | 0 | 0.03444701 | 71.30435 | 26.95652 | 1.73913
Non floating Cu | 2021-08-09 | MCOF | 44 | 0.2808668 | 2.715362 | 1.146081 | 48.14815 | 33.33333 | 18.51852
Chrysocolla | 2021-08-09 | MCOF | 10 | 0.06624868 | 1.222801 | 0.03594893 | 43.75 | 50 | 6.25
Cu_Fe_Oxide | 2021-08-09 | MCOF | 12 | 0.09937302 | 0.5418298 | 0.814241 | 41.66667 | 25 | 33.33333
CuFe_Silicate | 2021-08-09 | MCOF | 21 | 0.09749992 | 0.8448641 | 0.2432877 | 47.82609 | 30.43478 | 21.73913
Other sulphides | 2021-08-09 | MCOF | 22 | 0.2978233 | 0.03107051 | 0.1882385 | 59.09091 | 27.27273 | 13.63636
Arsenopyrite | 2021-08-09 | MCOF | 0 | 0 | 0 | 0 | 0 | 0 | 0
Galena | 2021-08-09 | MCOF | 16 | 0.2334477 | 0.03107051 | 0.04588765 | 50 | 31.25 | 18.75
Millerite | 2021-08-09 | MCOF | 0 | 0 | 0 | 0 | 0 | 0 | 0
Molybdenite | 2021-08-09 | MCOF | 5 | 0.05422139 | 0 | 0.1423508 | 80 | 20 | 0
Monazite_Ce | 2021-08-09 | MCOF | 1 | 0.01015419 | 0 | 0 | 100 | 0 | 0
Pentlandite | 2021-08-09 | MCOF | 0 | 0 | 0 | 0 | 0 | 0 | 0
Siegenite | 2021-08-09 | MCOF | 0 | 0 | 0 | 0 | 0 | 0 | 0
Sphalerite | 2021-08-09 | MCOF | 0 | 0 | 0 | 0 | 0 | 0 | 0
vaesite | 2021-08-09 | MCOF | 0 | 0 | 0 | 0 | 0 | 0 | 0
Pyrite | 2021-08-09 | MCOF | 154 | 2.864664 | 1.123579 | 17.0696 | 80 | 18.62069 | 1.37931
Pyrrhotite | 2021-08-09 | MCOF | 42 | 0.6726213 | 0 | 5.229807 | 67.56757 | 32.43243 | 0
Sec. Cu Sulphides | 2021-08-09 | MCOF | 41 | 0.5377579 | 24.17821 | 0.2781084 | 72.54902 | 17.64706 | 9.803922
Bornite | 2021-08-09 | MCOF | 16 | 0.1742971 | 6.335574 | 0.2460417 | 41.17647 | 35.29412 | 23.52941
Chalcocite | 2021-08-09 | MCOF | 18 | 0.2896408 | 15.01347 | 0.02929003 | 92.30769 | 3.846154 | 3.846154
Covellite | 2021-08-09 | MCOF | 7 | 0.07381996 | 2.829166 | 0.002776691 | 75 | 25 | 0
Silicate gangue | 2021-08-09 | MCOF | 7162 | 65.15911 | 1.130475 | 27.78411 | 64.66705 | 30.16751 | 5.165443
Amphibole | 2021-08-09 | MCOF | 119 | 1.036082 | 0.07805493 | 3.020247 | 60.34483 | 24.13793 | 15.51724
Biotite | 2021-08-09 | MCOF | 365 | 3.418905 | 0.07657957 | 8.296799 | 35.5 | 58.16667 | 6.333333
Garnets | 2021-08-09 | MCOF | 658 | 5.378999 | 0.2973676 | 4.872771 | 34.95851 | 48.13278 | 16.90871
Kaolinite | 2021-08-09 | MCOF | 1678 | 17.66194 | 0.2491688 | 0.1254177 | 68.46741 | 30.41691 | 1.115678
Muscovite | 2021-08-09 | MCOF | 1598 | 15.27931 | 0.190913 | 1.473834 | 84.64338 | 12.62737 | 2.729258
Orthoclase | 2021-08-09 | MCOF | 6 | 0.04038015 | 0 | 0 | 50 | 25 | 25
Plagioclase | 2021-08-09 | MCOF | 271 | 1.445641 | 0 | 0.03845502 | 36.52482 | 35.8156 | 27.65957
Quartz | 2021-08-09 | MCOF | 1731 | 15.47114 | 0.07890816 | 0.06604365 | 70.07768 | 28.36879 | 1.553529
Silicate gangue_generic | 2021-08-09 | MCOF | 640 | 4.370284 | 0.1561566 | 8.703078 | 33.58779 | 47.45547 | 18.95674
Chalcopyrite cl. | 2021-08-09 | MCOF | 211 | 3.213672 | 67.58477 | 12.54529 | 79.69152 | 16.96658 | 3.341902
Native Copper | 2021-08-09 | MCOF | 0 | 0 | 0 | 0 | 0 | 0 | 0
CuMn mineral | 2021-08-09 | MCOF | 1 | 0.01774518 | 0.1058664 | 0.0526035 | 100 | 0 | 0
Accessory_phases | 2021-08-09 | MFT | 18 | 0.3352112 | 0.1119604 | 0 | 89.58333 | 8.333333 | 2.083333
Apatite | 2021-08-09 | MFT | 11 | 0.2661476 | 0 | 0 | 97.5 | 0 | 2.5
Zircon | 2021-08-09 | MFT | 5 | 0.05937787 | 0 | 0 | 33.33333 | 66.66667 | 0
Carbonate gangue | 2021-08-09 | MFT | 1305 | 16.37707 | 1.771163 | 8.846539 | 89.37833 | 8.454707 | 2.166963
Ankerite | 2021-08-09 | MFT | 156 | 1.664791 | 0.6338667 | 5.382378 | 62.94821 | 27.88845 | 9.163347
Calcite | 2021-08-09 | MFT | 1025 | 13.05001 | 0.9723856 | 1.291119 | 94.57805 | 4.416266 | 1.005684
Dolomite_ | 2021-08-09 | MFT | 124 | 1.662265 | 0.1649103 | 2.173042 | 70.39711 | 24.18773 | 5.415162
Chalcopyrite | 2021-08-09 | MFT | 2 | 0.2205614 | 22.86308 | 1.581186 | 84 | 16 | 0
Chalcopyrite <20 | 2021-08-09 | MFT | 61 | 0.5734597 | 45.87075 | 3.302013 | 80 | 12.30769 | 7.692308
Chalcopyrite >150 | 2021-08-09 | MFT | 0 | 0 | 0 | 0 | 0 | 0 | 0
CPS floating Cu | 2021-08-09 | MFT | 0 | 0 | 0 | 0 | 0 | 0 | 0
Cuprite | 2021-08-09 | MFT | 0 | 0 | 0 | 0 | 0 | 0 | 0
Delafossite | 2021-08-09 | MFT | 0 | 0 | 0 | 0 | 0 | 0 | 0
Malachite | 2021-08-09 | MFT | 0 | 0 | 0 | 0 | 0 | 0 | 0
Fe_Ox | 2021-08-09 | MFT | 155 | 2.080647 | 2.402494 | 30.99231 | 55.02646 | 35.97884 | 8.994709
Fe_oxyhydroxides | 2021-08-09 | MFT | 48 | 0.6000955 | 0.5262819 | 7.155413 | 49.12281 | 31.57895 | 19.29825
Haematite | 2021-08-09 | MFT | 41 | 0.4910255 | 0.56102 | 6.910173 | 52.27273 | 45.45455 | 2.272727
Magnesioferrite | 2021-08-09 | MFT | 3 | 0.04895516 | 0 | 0.437409 | 40 | 60 | 0
Magnetite | 2021-08-09 | MFT | 58 | 0.8458188 | 1.315192 | 14.56525 | 65.38462 | 29.48718 | 5.128205
Tramp_Steel | 2021-08-09 | MFT | 5 | 0.09475192 | 0 | 1.924072 | 0 | 80 | 20
Fe_Ti_Ox | 2021-08-09 | MFT | 77 | 1.433281 | 0.3946416 | 2.95385 | 77.18121 | 19.46309 | 3.355705
Ilmenite | 2021-08-09 | MFT | 15 | 0.3436336 | 0.2865015 | 2.902192 | 67.64706 | 29.41176 | 2.941176
Rutile | 2021-08-09 | MFT | 62 | 1.089647 | 0.1081401 | 0.05165763 | 80 | 16.52174 | 3.478261
Non floating Cu | 2021-08-09 | MFT | 24 | 0.2067698 | 8.433534 | 1.830379 | 63.63636 | 18.18182 | 18.18182
Chrysocolla | 2021-08-09 | MFT | 5 | 0.03537405 | 3.80978 | 0.02410287 | 87.5 | 0 | 12.5
Cu_Fe_Oxide | 2021-08-09 | MFT | 10 | 0.09727864 | 2.01694 | 1.4456 | 45.45455 | 27.27273 | 27.27273
CuFe_Silicate | 2021-08-09 | MFT | 6 | 0.03621629 | 0.721534 | 0.1619512 | 75 | 0 | 25
Other sulphides | 2021-08-09 | MFT | 20 | 0.3172084 | 0 | 0.4548806 | 69.56522 | 26.08696 | 4.347826
Arsenopyrite | 2021-08-09 | MFT | 0 | 0 | 0 | 0 | 0 | 0 | 0
Galena | 2021-08-09 | MFT | 14 | 0.21814 | 0 | 0.2551886 | 57.14286 | 35.71429 | 7.142857
Millerite | 2021-08-09 | MFT | 0 | 0 | 0 | 0 | 0 | 0 | 0
Molybdenite | 2021-08-09 | MFT | 2 | 0.02316158 | 0 | 0.1996921 | 100 | 0 | 0
Monazite_Ce | 2021-08-09 | MFT | 4 | 0.07590682 | 0 | 0 | 85.71429 | 14.28571 | 0
Pentlandite | 2021-08-09 | MFT | 0 | 0 | 0 | 0 | 0 | 0 | 0
Siegenite | 2021-08-09 | MFT | 0 | 0 | 0 | 0 | 0 | 0 | 0
Sphalerite | 2021-08-09 | MFT | 0 | 0 | 0 | 0 | 0 | 0 | 0
vaesite | 2021-08-09 | MFT | 0 | 0 | 0 | 0 | 0 | 0 | 0
Pyrite | 2021-08-09 | MFT | 60 | 1.097101 | 1.205316 | 11.35271 | 77.88462 | 21.15385 | 0.9615385
Pyrrhotite | 2021-08-09 | MFT | 7 | 0.2329634 | 0 | 3.228427 | 100 | 0 | 0
Sec. Cu Sulphides | 2021-08-09 | MFT | 5 | 0.05350325 | 9.404094 | 0.05117811 | 100 | 0 | 0
Bornite | 2021-08-09 | MFT | 2 | 0.02189822 | 3.109749 | 0.05117811 | 100 | 0 | 0
Chalcocite | 2021-08-09 | MFT | 1 | 0.01189663 | 2.688456 | 0 | 100 | 0 | 0
Covellite | 2021-08-09 | MFT | 2 | 0.0197084 | 3.605889 | 0 | 100 | 0 | 0
Silicate gangue | 2021-08-09 | MFT | 7509 | 77.07222 | 7.542972 | 35.40653 | 68.7486 | 26.7029 | 4.5485
Amphibole | 2021-08-09 | MFT | 95 | 0.750351 | 0.5448595 | 3.544304 | 52.54237 | 32.20339 | 15.25424
Biotite | 2021-08-09 | MFT | 237 | 2.148068 | 0.5529416 | 8.661435 | 37.39377 | 53.82436 | 8.78187
Garnets | 2021-08-09 | MFT | 721 | 5.970761 | 0.9685611 | 7.632964 | 38.02395 | 40.81836 | 21.15768
Kaolinite | 2021-08-09 | MFT | 1726 | 19.43187 | 1.59647 | 0.265491 | 74.97863 | 23.36848 | 1.652893
Muscovite | 2021-08-09 | MFT | 2339 | 22.49828 | 2.410907 | 2.924852 | 84.90367 | 13.38084 | 1.715492
Orthoclase | 2021-08-09 | MFT | 7 | 0.04312265 | 0 | 0 | 12.5 | 37.5 | 50
Plagioclase | 2021-08-09 | MFT | 159 | 0.8978271 | 0.2432304 | 0.06891436 | 25.60976 | 40.85366 | 33.53659
Quartz | 2021-08-09 | MFT | 1652 | 20.71235 | 0.3981071 | 0.1785783 | 65.14009 | 33.13578 | 1.724138
Silicate gangue_generic | 2021-08-09 | MFT | 441 | 3.05796 | 0.6786862 | 8.960496 | 39.02913 | 42.3301 | 18.64078
Chalcopyrite cl. | 2021-08-09 | MFT | 63 | 0.7940211 | 68.73383 | 4.883199 | 81.11111 | 13.33333 | 5.555556
Native Copper | 2021-08-09 | MFT | 0 | 0 | 0 | 0 | 0 | 0 | 0
CuMn mineral | 2021-08-09 | MFT | 3 | 0.03790077 | 1.88528 | 0.198725 | 50 | 50 | 0
Accessory_phases | 2021-08-01 | MCON | 1900-01-15 | 0.15805 | 0.00045104 | 0.0012408 | 1900-03-04 06:51 | 1900-01-31 03:26 | 1900-01-02 13:43
Apatite | 2021-08-01 | MCON | 7 | 0.07822088 | 0.0004510406 | 0 | 75 | 25 | 0
Zircon | 2021-08-01 | MCON | 7 | 0.07271324 | 0 | 0.0008987328 | 60 | 40 | 0
Carbonate gangue | 2021-08-01 | MCON | 198 | 1.285539 | 0.03333262 | 0.1112387 | 90.06623 | 8.940397 | 0.9933775
Ankerite | 2021-08-01 | MCON | 23 | 0.11696 | 0.01848572 | 0.05982778 | 66.66667 | 20.83333 | 12.5
Calcite | 2021-08-01 | MCON | 167 | 1.10685 | 0.01331218 | 0.03663872 | 92.80303 | 7.19697 | 0
Dolomite_ | 2021-08-01 | MCON | 8 | 0.0617289 | 0.001534719 | 0.01477225 | 78.57143 | 21.42857 | 0
Chalcopyrite | 2021-08-01 | MCON | 436 | 19.18115 | 28.77487 | 21.2006 | 90.77391 | 8.955728 | 0.2703616
Chalcopyrite <20 | 2021-08-01 | MCON | 3426 | 29.81862 | 41.27642 | 31.03812 | 89.13043 | 9.108696 | 1.76087
Chalcopyrite >150 | 2021-08-01 | MCON | 7 | 1.471484 | 2.269976 | 1.652992 | 100 | 0 | 0
CPS floating Cu | 2021-08-01 | MCON | 107 | 0.9023404 | 2.464987 | 0.2796827 | 49.6063 | 28.34646 | 22.04724
Cuprite | 2021-08-01 | MCON | 5 | 0.04718625 | 0.17413 | 0.007615756 | 0 | 40 | 60
Delafossite | 2021-08-01 | MCON | 35 | 0.2929415 | 0.4738179 | 0.2501284 | 60 | 25.71429 | 14.28571
Malachite | 2021-08-01 | MCON | 62 | 0.4644365 | 1.413409 | 0.01937892 | 53.16456 | 26.58228 | 20.25316
Fe_Ox | 2021-08-01 | MCON | 57 | 0.5530848 | 0.008567338 | 1.237142 | 59.42029 | 33.33333 | 7.246377
Fe_oxyhydroxides | 2021-08-01 | MCON | 16 | 0.1237672 | 0.002531753 | 0.2064812 | 56.25 | 31.25 | 12.5
Haematite | 2021-08-01 | MCON | 15 | 0.1475924 | 0.003096049 | 0.3112725 | 55.55556 | 44.44444 | 0
Magnesioferrite | 2021-08-01 | MCON | 4 | 0.02877588 | 0.0009352345 | 0.04283831 | 50 | 50 | 0
Magnetite | 2021-08-01 | MCON | 21 | 0.2390254 | 0.002004302 | 0.6287449 | 63.33333 | 26.66667 | 10
Tramp_Steel | 2021-08-01 | MCON | 1 | 0.01392381 | 0 | 0.04780494 | 100 | 0 | 0
Fe_Ti_Ox | 2021-08-01 | MCON | 27 | 0.3777994 | 0.009138244 | 0.02884935 | 74.07407 | 11.11111 | 14.81481
Ilmenite | 2021-08-01 | MCON | 3 | 0.02970413 | 0 | 0.02440349 | 100 | 0 | 0
Rutile | 2021-08-01 | MCON | 24 | 0.3480953 | 0.009138244 | 0.004445859 | 72 | 12 | 16
Non floating Cu | 2021-08-01 | MCON | 40 | 0.1980276 | 0.145875 | 0.1398587 | 69.64286 | 19.64286 | 10.71429
Chrysocolla | 2021-08-01 | MCON | 9 | 0.03898667 | 0.05893956 | 0.004830038 | 58.33333 | 33.33333 | 8.333333
Cu_Fe_Oxide | 2021-08-01 | MCON | 4 | 0.02599112 | 0.008149668 | 0.05534435 | 50 | 25 | 25
CuFe_Silicate | 2021-08-01 | MCON | 27 | 0.1330498 | 0.07878577 | 0.07968429 | 75 | 15 | 10
Other sulphides | 2021-08-01 | MCON | 55 | 0.597641 | 0.05839851 | 0.2134083 | 68.05556 | 27.77778 | 4.166667
Arsenopyrite | 2021-08-01 | MCON | 0 | 0 | 0 | 0 | 0 | 0 | 0
Galena | 2021-08-01 | MCON | 6 | 0.06869081 | 0.03080394 | 0.01729276 | 50 | 50 | 0
Millerite | 2021-08-01 | MCON | 2 | 0.02492362 | 0 | 0.003535503 | 100 | 0 | 0
Molybdenite | 2021-08-01 | MCON | 24 | 0.2807969 | 0.02615308 | 0.1030941 | 57.57576 | 33.33333 | 9.090909
Monazite_Ce | 2021-08-01 | MCON | 4 | 0.03187006 | 0 | 0 | 50 | 50 | 0
Pentlandite | 2021-08-01 | MCON | 10 | 0.0891124 | 0 | 0.07667726 | 83.33333 | 16.66667 | 0
Siegenite | 2021-08-01 | MCON | 7 | 0.08219691 | 0.001441487 | 0.009877971 | 81.81818 | 18.18182 | 0
Sphalerite | 2021-08-01 | MCON | 1 | 0.01262426 | 0 | 0.001885427 | 100 | 0 | 0
vaesite | 2021-08-01 | MCON | 1 | 0.007426033 | 0 | 0.001045335 | 100 | 0 | 0
Pyrite | 2021-08-01 | MCON | 1414 | 24.55492 | 0.4007574 | 40.1609 | 82.60732 | 16.50884 | 0.8838384
Pyrrhotite | 2021-08-01 | MCON | 64 | 0.7274728 | 0.006849239 | 1.555576 | 77.45098 | 19.60784 | 2.941176
Sec. Cu Sulphides | 2021-08-01 | MCON | 704 | 8.355757 | 24.4644 | 1.734465 | 58.75252 | 32.89738 | 8.350101
Bornite | 2021-08-01 | MCON | 262 | 2.719166 | 6.738334 | 1.142363 | 54.73373 | 31.36095 | 13.90533
Chalcocite | 2021-08-01 | MCON | 379 | 5.165966 | 16.58934 | 0.580023 | 61.08291 | 34.17936 | 4.737733
Covellite | 2021-08-01 | MCON | 63 | 0.4706249 | 1.136724 | 0.0120797 | 58.46154 | 29.23077 | 12.30769
Silicate gangue | 2021-08-01 | MCON | 2113 | 11.81811 | 0.08597315 | 0.6459251 | 79.12088 | 18.46863 | 2.410493
Amphibole | 2021-08-01 | MCON | 18 | 0.08877204 | 0.01446178 | 0.04908176 | 42.10526 | 47.36842 | 10.52632
Biotite | 2021-08-01 | MCON | 20 | 0.1207195 | 0.0005630663 | 0.08571855 | 51.85185 | 48.14815 | 0
Garnets | 2021-08-01 | MCON | 246 | 1.142727 | 0.012209 | 0.2097267 | 57.85441 | 34.8659 | 7.279693
Kaolinite | 2021-08-01 | MCON | 460 | 2.587787 | 0.01873617 | 0.02148751 | 86.16352 | 12.57862 | 1.257862
Muscovite | 2021-08-01 | MCON | 433 | 2.547872 | 0.0276706 | 0.0974302 | 83.73288 | 14.55479 | 1.712329
Orthoclase | 2021-08-01 | MCON | 2 | 0.007921102 | 0 | 0 | 50 | 50 | 0
Plagioclase | 2021-08-01 | MCON | 22 | 0.08849356 | 0.002023661 | 0.005054166 | 59.09091 | 31.81818 | 9.090909
Quartz | 2021-08-01 | MCON | 815 | 4.784454 | 0.007582793 | 0.02561822 | 82.17652 | 16.62382 | 1.199657
Silicate gangue_generic | 2021-08-01 | MCON | 92 | 0.4275539 | 0.00272608 | 0.1428328 | 46.93878 | 39.79592 | 13.26531
Chalcopyrite cl. | 2021-08-01 | MCON | 3869 | 50.47125 | 72.32127 | 53.89171 | 90.07192 | 8.784999 | 1.143077
Native Copper | 2021-08-01 | MCON | 5 | 0.0977761 | 0.4036301 | 0.002559689 | 0 | 50 | 50
CuMn mineral | 2021-08-01 | MCON | 0 | 0 | 0 | 0 | 0 | 0 | 0
Accessory_phases | 2021-08-01 | MFT | 33 | 0.3560452 | 0.0189386 | 0.02209715 | 90.90909 | 6.060606 | 3.030303
Apatite | 2021-08-01 | MFT | 26 | 0.3129116 | 0 | 0.01789279 | 93.22034 | 3.389831 | 3.389831
Zircon | 2021-08-01 | MFT | 4 | 0.03155298 | 0 | 0 | 50 | 50 | 0
Carbonate gangue | 2021-08-01 | MFT | 2297 | 27.45896 | 0.5698203 | 9.751523 | 89.86792 | 8.242769 | 1.889316
Ankerite | 2021-08-01 | MFT | 134 | 0.9251904 | 0.2216943 | 3.557867 | 37.14286 | 42.28571 | 20.57143
Calcite | 2021-08-01 | MFT | 1938 | 23.96514 | 0.348126 | 2.610211 | 93.71797 | 5.427975 | 0.854052
Dolomite_ | 2021-08-01 | MFT | 225 | 2.568631 | 0 | 3.583445 | 69.27374 | 24.76723 | 5.959032
Chalcopyrite | 2021-08-01 | MFT | 5 | 0.3305175 | 28.17873 | 2.75478 | 25.53191 | 74.46809 | 0
Chalcopyrite <20 | 2021-08-01 | MFT | 66 | 0.5625829 | 39.0955 | 3.879485 | 73.75 | 18.75 | 7.5
Chalcopyrite >150 | 2021-08-01 | MFT | 0 | 0 | 0 | 0 | 0 | 0 | 0
CPS floating Cu | 2021-08-01 | MFT | 0 | 0 | 0 | 0 | 0 | 0 | 0
Cuprite | 2021-08-01 | MFT | 0 | 0 | 0 | 0 | 0 | 0 | 0
Delafossite | 2021-08-01 | MFT | 0 | 0 | 0 | 0 | 0 | 0 | 0
Malachite | 2021-08-01 | MFT | 0 | 0 | 0 | 0 | 0 | 0 | 0
Fe_Ox | 2021-08-01 | MFT | 141 | 1.691928 | 0.6146567 | 27.41419 | 39.59391 | 49.74619 | 10.6599
Fe_oxyhydroxides | 2021-08-01 | MFT | 44 | 0.5286802 | 0.2595372 | 7.560142 | 36.50794 | 53.96825 | 9.52381
Haematite | 2021-08-01 | MFT | 59 | 0.6849346 | 0.2640377 | 11.0104 | 32.46753 | 62.33766 | 5.194805
Magnesioferrite | 2021-08-01 | MFT | 6 | 0.1014563 | 0 | 1.128374 | 7.692308 | 30.76923 | 61.53846
Magnetite | 2021-08-01 | MFT | 31 | 0.3716706 | 0.09108181 | 7.655138 | 67.44186 | 25.5814 | 6.976744
Tramp_Steel | 2021-08-01 | MFT | 0 | 0 | 0 | 0 | 0 | 0 | 0
Fe_Ti_Ox | 2021-08-01 | MFT | 66 | 1.598125 | 0.3912879 | 5.806666 | 80.67633 | 17.8744 | 1.449275
Ilmenite | 2021-08-01 | MFT | 16 | 0.5558695 | 0.3912879 | 5.790023 | 81.15942 | 17.3913 | 1.449275
Rutile | 2021-08-01 | MFT | 50 | 1.042255 | 0 | 0.01664282 | 80.43478 | 18.11594 | 1.449275
Non floating Cu | 2021-08-01 | MFT | 27 | 0.1832758 | 5.334801 | 1.498349 | 52.27273 | 36.36364 | 11.36364
Chrysocolla | 2021-08-01 | MFT | 3 | 0.01762267 | 1.612457 | 0 | 60 | 0 | 40
Cu_Fe_Oxide | 2021-08-01 | MFT | 6 | 0.04229442 | 0.8198808 | 0.6977623 | 50 | 33.33333 | 16.66667
CuFe_Silicate | 2021-08-01 | MFT | 17 | 0.1082536 | 2.280777 | 0.7502449 | 46.66667 | 46.66667 | 6.666667
Other sulphides | 2021-08-01 | MFT | 23 | 0.2948022 | 0 | 0.2759552 | 44.82759 | 44.82759 | 10.34483
Arsenopyrite | 2021-08-01 | MFT | 0 | 0 | 0 | 0 | 0 | 0 | 0
Galena | 2021-08-01 | MFT | 12 | 0.1490375 | 0 | 0.1814347 | 25 | 50 | 25
Millerite | 2021-08-01 | MFT | 0 | 0 | 0 | 0 | 0 | 0 | 0
Molybdenite | 2021-08-01 | MFT | 0 | 0 | 0 | 0 | 0 | 0 | 0
Monazite_Ce | 2021-08-01 | MFT | 10 | 0.1296525 | 0 | 0.01490987 | 53.33333 | 46.66667 | 0
Pentlandite | 2021-08-01 | MFT | 1 | 0.01611216 | 0 | 0.07961071 | 100 | 0 | 0
Siegenite | 2021-08-01 | MFT | 0 | 0 | 0 | 0 | 0 | 0 | 0
Sphalerite | 2021-08-01 | MFT | 0 | 0 | 0 | 0 | 0 | 0 | 0
vaesite | 2021-08-01 | MFT | 0 | 0 | 0 | 0 | 0 | 0 | 0
Pyrite | 2021-08-01 | MFT | 43 | 0.4961035 | 0 | 6.051249 | 72.88136 | 18.64407 | 8.474576
Pyrrhotite | 2021-08-01 | MFT | 13 | 0.239853 | 0 | 3.95961 | 35.48387 | 61.29032 | 3.225806
Sec. Cu Sulphides | 2021-08-01 | MFT | 10 | 0.1383464 | 23.92541 | 0.1299269 | 86.66667 | 13.33333 | 0
Bornite | 2021-08-01 | MFT | 2 | 0.02618226 | 3.794584 | 0.09062985 | 66.66667 | 33.33333 | 0
Chalcocite | 2021-08-01 | MFT | 7 | 0.1043094 | 19.06916 | 0.03929709 | 90.90909 | 9.090909 | 0
Covellite | 2021-08-01 | MFT | 1 | 0.007854678 | 1.061665 | 0 | 100 | 0 | 0
Silicate gangue | 2021-08-01 | MFT | 7240 | 66.64946 | 1.870857 | 38.45616 | 63.56002 | 30.28131 | 6.158678
Amphibole | 2021-08-01 | MFT | 137 | 1.069478 | 0.2969979 | 6.806668 | 45.0237 | 37.44076 | 17.53555
Biotite | 2021-08-01 | MFT | 230 | 1.90622 | 0.03926466 | 10.43258 | 43.257 | 50.89059 | 5.852417
Garnets | 2021-08-01 | MFT | 797 | 5.096461 | 0.2808817 | 7.761104 | 26.46785 | 44.548 | 28.98416
Kaolinite | 2021-08-01 | MFT | 2181 | 23.57108 | 0.1406431 | 0.2577537 | 73.98876 | 24.19476 | 1.816479
Muscovite | 2021-08-01 | MFT | 1885 | 15.38208 | 0.7626131 | 2.534017 | 79.13846 | 16.52308 | 4.338462
Orthoclase | 2021-08-01 | MFT | 2 | 0.008593152 | 0 | 0 | 50 | 50 | 0
Plagioclase | 2021-08-01 | MFT | 202 | 0.8945605 | 0.01605664 | 0.05403008 | 21.46341 | 33.65854 | 44.87805
Quartz | 2021-08-01 | MFT | 1350 | 15.97588 | 0 | 0.1616392 | 55.95768 | 41.98218 | 2.060134
Silicate gangue_generic | 2021-08-01 | MFT | 431 | 2.465865 | 0.3344003 | 9.744703 | 30.3263 | 45.68138 | 23.99232
Chalcopyrite cl. | 2021-08-01 | MFT | 71 | 0.8931004 | 67.27423 | 6.634265 | 55.90551 | 39.37008 | 4.724409
Native Copper | 2021-08-01 | MFT | 0 | 0 | 0 | 0 | 0 | 0 | 0
CuMn mineral | 2021-08-01 | MFT | 1 | 0.01510515 | 0.6216863 | 0.05034206 | 100 | 0 | 0
Accessory_phases | 2021-08-01 | MCOF | 28 | 0.2971075 | 0 | 0.002142079 | 71.15385 | 28.84615 | 0
Apatite | 2021-08-01 | MCOF | 20 | 0.2274208 | 0 | 0.002142079 | 75.60976 | 24.39024 | 0
Zircon | 2021-08-01 | MCOF | 3 | 0.04950036 | 0 | 0 | 50 | 50 | 0
Carbonate gangue | 2021-08-01 | MCOF | 2216 | 26.00602 | 0.6870524 | 7.039501 | 86.81197 | 11.15626 | 2.031769
Ankerite | 2021-08-01 | MCOF | 162 | 1.045037 | 0.4318312 | 2.799311 | 46.03175 | 28.57143 | 25.39683
Calcite | 2021-08-01 | MCOF | 1881 | 22.80482 | 0.246218 | 2.035759 | 90.0292 | 9.178139 | 0.7926575
Dolomite_ | 2021-08-01 | MCOF | 173 | 2.156162 | 0.009003116 | 2.204431 | 68.90951 | 25.52204 | 5.568445
Chalcopyrite | 2021-08-01 | MCOF | 31 | 1.456259 | 31.50105 | 8.430426 | 83.33333 | 16.66667 | 0
Chalcopyrite <20 | 2021-08-01 | MCOF | 201 | 1.963743 | 37.35537 | 10.38967 | 76.77903 | 17.603 | 5.617978
Chalcopyrite >150 | 2021-08-01 | MCOF | 0 | 0 | 0 | 0 | 0 | 0 | 0
CPS floating Cu | 2021-08-01 | MCOF | 12 | 0.08569531 | 2.752543 | 0.1372818 | 50 | 50 | 0
Cuprite | 2021-08-01 | MCOF | 0 | 0 | 0 | 0 | 0 | 0 | 0
Delafossite | 2021-08-01 | MCOF | 2 | 0.01899269 | 0.350883 | 0.1372818 | 0 | 100 | 0
Malachite | 2021-08-01 | MCOF | 10 | 0.06670262 | 2.40166 | 0 | 60 | 40 | 0
Fe_Ox | 2021-08-01 | MCOF | 160 | 2.063568 | 0.2838703 | 25.25199 | 50.22026 | 36.56388 | 13.21586
Fe_oxyhydroxides | 2021-08-01 | MCOF | 49 | 0.5090463 | 0.05825779 | 5.187824 | 48.27586 | 34.48276 | 17.24138
Haematite | 2021-08-01 | MCOF | 60 | 0.8000803 | 0.1403073 | 9.315702 | 38.37209 | 52.32558 | 9.302326
Magnesioferrite | 2021-08-01 | MCOF | 2 | 0.02448688 | 0 | 0.1958228 | 33.33333 | 66.66667 | 0
Magnetite | 2021-08-01 | MCOF | 48 | 0.7141568 | 0.08530514 | 10.26213 | 65.82278 | 20.25316 | 13.92405
Tramp_Steel | 2021-08-01 | MCOF | 1 | 0.01579799 | 0 | 0.290517 | 0 | 0 | 100
Fe_Ti_Ox | 2021-08-01 | MCOF | 55 | 0.9652571 | 0.1552494 | 1.888759 | 89.16667 | 5.833333 | 5
Ilmenite | 2021-08-01 | MCOF | 13 | 0.2780446 | 0.1243985 | 1.874393 | 84.84848 | 15.15152 | 0
Rutile | 2021-08-01 | MCOF | 42 | 0.6872125 | 0.03085098 | 0.01436623 | 90.8046 | 2.298851 | 6.896552
Non floating Cu | 2021-08-01 | MCOF | 41 | 0.2963878 | 2.03052 | 1.847272 | 29.23077 | 61.53846 | 9.230769
Chrysocolla | 2021-08-01 | MCOF | 5 | 0.03317577 | 0.6348341 | 0.01891266 | 22.22222 | 66.66667 | 11.11111
Cu_Fe_Oxide | 2021-08-01 | MCOF | 4 | 0.1032135 | 0.4222901 | 1.216641 | 0 | 92.85714 | 7.142857
CuFe_Silicate | 2021-08-01 | MCOF | 31 | 0.1547325 | 0.9099977 | 0.5958366 | 39.02439 | 51.21951 | 9.756098
Other sulphides | 2021-08-01 | MCOF | 20 | 0.476362 | 0.1828375 | 0.08239553 | 79.16667 | 10.41667 | 10.41667
Arsenopyrite | 2021-08-01 | MCOF | 0 | 0 | 0 | 0 | 0 | 0 | 0
Galena | 2021-08-01 | MCOF | 13 | 0.1688629 | 0.1828375 | 0.04462398 | 46.15385 | 15.38462 | 38.46154
Millerite | 2021-08-01 | MCOF | 1 | 0.0282784 | 0 | 0.03777155 | 0 | 100 | 0
Molybdenite | 2021-08-01 | MCOF | 1 | 0.009654326 | 0 | 0 | 100 | 0 | 0
Monazite_Ce | 2021-08-01 | MCOF | 4 | 0.1084795 | 0 | 0 | 100 | 0 | 0
Pentlandite | 2021-08-01 | MCOF | 0 | 0 | 0 | 0 | 0 | 0 | 0
Siegenite | 2021-08-01 | MCOF | 1 | 0.1610868 | 0 | 0 | 100 | 0 | 0
Sphalerite | 2021-08-01 | MCOF | 0 | 0 | 0 | 0 | 0 | 0 | 0
vaesite | 2021-08-01 | MCOF | 0 | 0 | 0 | 0 | 0 | 0 | 0
Pyrite | 2021-08-01 | MCOF | 95 | 1.644518 | 0.2843435 | 14.27969 | 75.93583 | 20.32086 | 3.743316
Pyrrhotite | 2021-08-01 | MCOF | 15 | 0.2346703 | 0 | 2.708222 | 75.86207 | 24.13793 | 0
Sec. Cu Sulphides | 2021-08-01 | MCOF | 44 | 0.5773287 | 23.85935 | 0.5986651 | 51.6129 | 41.93548 | 6.451613
Bornite | 2021-08-01 | MCOF | 13 | 0.2373209 | 8.875299 | 0.5284465 | 23.07692 | 69.23077 | 7.692308
Chalcocite | 2021-08-01 | MCOF | 21 | 0.2578583 | 12.03813 | 0.07021858 | 73.07692 | 23.07692 | 3.846154
Covellite | 2021-08-01 | MCOF | 10 | 0.08214954 | 2.945915 | 0 | 70 | 20 | 10
Silicate gangue | 2021-08-01 | MCOF | 7004 | 63.93309 | 0.907811 | 27.34398 | 62.27742 | 30.54018 | 7.182403
Amphibole | 2021-08-01 | MCOF | 154 | 0.927693 | 0.1455672 | 3.137631 | 38.85714 | 41.71429 | 19.42857
Biotite | 2021-08-01 | MCOF | 215 | 1.780591 | 0.03494388 | 6.602704 | 34.18803 | 53.84615 | 11.96581
Garnets | 2021-08-01 | MCOF | 787 | 5.186163 | 0.1239039 | 4.945217 | 32.56705 | 38.98467 | 28.44828
Kaolinite | 2021-08-01 | MCOF | 1773 | 18.77078 | 0.09709237 | 0.2990706 | 72.50369 | 24.47122 | 3.025086
Muscovite | 2021-08-01 | MCOF | 2142 | 18.47354 | 0.3355309 | 2.831803 | 77.03644 | 18.43516 | 4.528403
Orthoclase | 2021-08-01 | MCOF | 3 | 0.0179746 | 0 | 0 | 0 | 50 | 50
Plagioclase | 2021-08-01 | MCOF | 124 | 0.5796106 | 0.01332465 | 0.04454714 | 22.83465 | 37.00787 | 40.15748
Quartz | 2021-08-01 | MCOF | 1274 | 14.73171 | 0.05457408 | 0.1041693 | 54.34165 | 42.62709 | 3.03126
Silicate gangue_generic | 2021-08-01 | MCOF | 507 | 3.138323 | 0.102874 | 8.841115 | 31.23028 | 47.47634 | 21.29338
Chalcopyrite cl. | 2021-08-01 | MCOF | 232 | 3.420001 | 68.85643 | 18.8201 | 79.56989 | 17.2043 | 3.225806
Native Copper | 2021-08-01 | MCOF | 0 | 0 | 0 | 0 | 0 | 0 | 0
CuMn mineral | 2021-08-01 | MCOF | 1 | 0.005265996 | 0.06339762 | 0.0158816 | 100 | 0 | 0
Accessory_phases | 2021-08-05 | MFT | 24 | 0.3345809 | 0 | 0.0009859497 | 91.52542 | 6.779661 | 1.694915
Apatite | 2021-08-05 | MFT | 20 | 0.3093795 | 0 | 0.0009859497 | 96.2963 | 3.703704 | 0
Zircon | 2021-08-05 | MFT | 1 | 0.008521352 | 0 | 0 | 100 | 0 | 0
Carbonate gangue | 2021-08-05 | MFT | 2106 | 24.43309 | 2.106339 | 17.82481 | 84.5693 | 13.7988 | 1.631894
Ankerite | 2021-08-05 | MFT | 373 | 3.706516 | 0.9967385 | 12.96147 | 51.77196 | 41.91063 | 6.317411
Calcite | 2021-08-05 | MFT | 1501 | 18.08613 | 1.109601 | 1.779921 | 92.8552 | 6.519967 | 0.6248302
Dolomite_ | 2021-08-05 | MFT | 232 | 2.64044 | 0 | 3.083414 | 66.5362 | 30.52838 | 2.935421
Chalcopyrite | 2021-08-05 | MFT | 0 | 0 | 0 | 0 | 0 | 0 | 0
Chalcopyrite <20 | 2021-08-05 | MFT | 51 | 0.4330116 | 66.3813 | 2.444117 | 73.68421 | 22.80702 | 3.508772
Chalcopyrite >150 | 2021-08-05 | MFT | 0 | 0 | 0 | 0 | 0 | 0 | 0
CPS floating Cu | 2021-08-05 | MFT | 3 | 0.02066881 | 4.153812 | 0 | 66.66667 | 33.33333 | 0
Cuprite | 2021-08-05 | MFT | 0 | 0 | 0 | 0 | 0 | 0 | 0
Delafossite | 2021-08-05 | MFT | 0 | 0 | 0 | 0 | 0 | 0 | 0
Malachite | 2021-08-05 | MFT | 3 | 0.02066881 | 4.153812 | 0 | 66.66667 | 33.33333 | 0
Fe_Ox | 2021-08-05 | MFT | 163 | 1.977588 | 2.889433 | 26.78241 | 50.4717 | 41.03774 | 8.490566
Fe_oxyhydroxides | 2021-08-05 | MFT | 40 | 0.4351328 | 0.5417176 | 4.708412 | 54.16667 | 35.41667 | 10.41667
Haematite | 2021-08-05 | MFT | 67 | 0.7783439 | 1.099807 | 10.42022 | 58.02469 | 32.09877 | 9.876543
Magnesioferrite | 2021-08-05 | MFT | 8 | 0.1011684 | 0 | 0.9143199 | 25 | 58.33333 | 16.66667
Magnetite | 2021-08-05 | MFT | 48 | 0.662943 | 1.247909 | 10.73946 | 43.66197 | 52.11268 | 4.225352
Tramp_Steel | 2021-08-05 | MFT | 0 | 0 | 0 | 0 | 0 | 0 | 0
Fe_Ti_Ox | 2021-08-05 | MFT | 89 | 1.82919 | 2.880445 | 7.45054 | 79.3578 | 15.13761 | 5.504587
Ilmenite | 2021-08-05 | MFT | 30 | 0.8093471 | 2.673939 | 7.397537 | 83.87097 | 16.12903 | 0
Rutile | 2021-08-05 | MFT | 59 | 1.019843 | 0.2065066 | 0.05300259 | 76 | 14.4 | 9.6
Non floating Cu | 2021-08-05 | MFT | 22 | 0.1395145 | 7.852476 | 1.190235 | 57.69231 | 34.61538 | 7.692308
Chrysocolla | 2021-08-05 | MFT | 6 | 0.02284447 | 2.330275 | 0.00507288 | 83.33333 | 0 | 16.66667
Cu_Fe_Oxide | 2021-08-05 | MFT | 6 | 0.07614825 | 2.994745 | 1.011936 | 80 | 20 | 0
CuFe_Silicate | 2021-08-05 | MFT | 9 | 0.03508259 | 1.618827 | 0.1653869 | 22.22222 | 66.66667 | 11.11111
Other sulphides | 2021-08-05 | MFT | 8 | 0.1078767 | 0 | 0.04605259 | 22.22222 | 44.44444 | 33.33333
Arsenopyrite | 2021-08-05 | MFT | 0 | 0 | 0 | 0 | 0 | 0 | 0
Galena | 2021-08-05 | MFT | 6 | 0.08049958 | 0 | 0 | 16.66667 | 33.33333 | 50
Millerite | 2021-08-05 | MFT | 0 | 0 | 0 | 0 | 0 | 0 | 0
Molybdenite | 2021-08-05 | MFT | 0 | 0 | 0 | 0 | 0 | 0 | 0
Monazite_Ce | 2021-08-05 | MFT | 1 | 0.01867445 | 0 | 0 | 0 | 100 | 0
Pentlandite | 2021-08-05 | MFT | 1 | 0.008702657 | 0 | 0.04605259 | 100 | 0 | 0
Siegenite | 2021-08-05 | MFT | 0 | 0 | 0 | 0 | 0 | 0 | 0
Sphalerite | 2021-08-05 | MFT | 0 | 0 | 0 | 0 | 0 | 0 | 0
vaesite | 2021-08-05 | MFT | 0 | 0 | 0 | 0 | 0 | 0 | 0
Pyrite | 2021-08-05 | MFT | 53 | 0.7085051 | 0.2942857 | 7.057646 | 84.61538 | 14.10256 | 1.282051
Pyrrhotite | 2021-08-05 | MFT | 18 | 0.2256708 | 0 | 3.038003 | 88.88889 | 7.407407 | 3.703704
Sec. Cu Sulphides | 2021-08-05 | MFT | 3 | 0.02828363 | 8.466251 | 0.04531572 | 66.66667 | 0 | 33.33333
Bornite | 2021-08-05 | MFT | 3 | 0.02828363 | 8.466251 | 0.04531572 | 66.66667 | 0 | 33.33333
Chalcocite | 2021-08-05 | MFT | 0 | 0 | 0 | 0 | 0 | 0 | 0
Covellite | 2021-08-05 | MFT | 0 | 0 | 0 | 0 | 0 | 0 | 0
Silicate gangue | 2021-08-05 | MFT | 7252 | 69.76202 | 4.975654 | 34.11989 | 65.26709 | 28.63595 | 6.096959
Amphibole | 2021-08-05 | MFT | 186 | 1.308626 | 1.110813 | 5.19718 | 46.0251 | 32.63598 | 21.33891
Biotite | 2021-08-05 | MFT | 189 | 1.378048 | 0 | 5.876622 | 36.88213 | 52.09125 | 11.02662
Garnets | 2021-08-05 | MFT | 824 | 5.726131 | 0.6002609 | 7.871005 | 29.12186 | 43.54839 | 27.32975
Kaolinite | 2021-08-05 | MFT | 2135 | 24.68088 | 0.7434902 | 0.2908432 | 73.43509 | 25.23184 | 1.333076
Muscovite | 2021-08-05 | MFT | 1942 | 16.87739 | 2.083885 | 2.972208 | 83.67161 | 12.63254 | 3.69585
Orthoclase | 2021-08-05 | MFT | 5 | 0.03248992 | 0 | 0 | 28.57143 | 71.42857 | 0
Plagioclase | 2021-08-05 | MFT | 132 | 0.6458097 | 0 | 0.04698199 | 22.62774 | 35.0365 | 42.33577
Quartz | 2021-08-05 | MFT | 1293 | 15.44676 | 0.2845664 | 0.2109484 | 57.26283 | 39.53344 | 3.203733
Silicate gangue_generic | 2021-08-05 | MFT | 508 | 3.323327 | 0.1526376 | 11.04139 | 39.38462 | 41.38462 | 19.23077
Chalcopyrite cl. | 2021-08-05 | MFT | 51 | 0.4330116 | 66.3813 | 2.444117 | 73.68421 | 22.80702 | 3.508772
Native Copper | 2021-08-05 | MFT | 0 | 0 | 0 | 0 | 0 | 0 | 0
CuMn mineral | 2021-08-05 | MFT | 1 | 0.005439161 | 0.9086291 | 0.007839236 | 0 | 100 | 0
Accessory_phases | 2021-08-05 | MCOF | 20 | 0.2271693 | 0 | 0.01127969 | 45 | 45 | 10
Apatite | 2021-08-05 | MCOF | 19 | 0.2230074 | 0 | 0.01007042 | 43.58974 | 46.15385 | 10.25641
Zircon | 2021-08-05 | MCOF | 0 | 0 | 0 | 0 | 0 | 0 | 0
Carbonate gangue | 2021-08-05 | MCOF | 2509 | 25.27569 | 1.382416 | 15.28695 | 74.78545 | 21.59787 | 3.616673
Ankerite | 2021-08-05 | MCOF | 962 | 8.812265 | 1.003407 | 13.54943 | 52.65201 | 39.45666 | 7.891332
Calcite | 2021-08-05 | MCOF | 1452 | 15.54029 | 0.3630247 | 1.246655 | 86.33638 | 12.30672 | 1.356895
Dolomite_ | 2021-08-05 | MCOF | 95 | 0.9231354 | 0.01598443 | 0.4908681 | 61.45251 | 31.84358 | 6.703911
Chalcopyrite | 2021-08-05 | MCOF | 4 | 0.1440573 | 4.22823 | 0.4151191 | 73.68421 | 26.31579 | 0
Chalcopyrite <20 | 2021-08-05 | MCOF | 123 | 1.106966 | 24.7775 | 2.597005 | 73.28767 | 17.12329 | 9.589041
Chalcopyrite >150 | 2021-08-05 | MCOF | 0 | 0 | 0 | 0 | 0 | 0 | 0
CPS floating Cu | 2021-08-05 | MCOF | 16 | 0.1695717 | 6.732665 | 0.3179259 | 50 | 35 | 15
Cuprite | 2021-08-05 | MCOF | 0 | 0 | 0 | 0 | 0 | 0 | 0
Delafossite | 2021-08-05 | MCOF | 8 | 0.1076856 | 3.335834 | 0.3133246 | 45.45455 | 36.36364 | 18.18182
Malachite | 2021-08-05 | MCOF | 8 | 0.06188617 | 3.396831 | 0.00460129 | 55.55556 | 33.33333 | 11.11111
Fe_Ox | 2021-08-05 | MCOF | 476 | 5.588955 | 2.200938 | 32.93792 | 38.90785 | 45.56314 | 15.52901
Fe_oxyhydroxides | 2021-08-05 | MCOF | 187 | 1.990491 | 0.571461 | 9.868536 | 38.18182 | 37.72727 | 24.09091
Haematite | 2021-08-05 | MCOF | 132 | 1.496125 | 0.9984202 | 8.262547 | 36.53846 | 48.07692 | 15.38462
Magnesioferrite | 2021-08-05 | MCOF | 0 | 0 | 0 | 0 | 0 | 0 | 0
Magnetite | 2021-08-05 | MCOF | 131 | 1.705398 | 0.6232578 | 11.59526 | 42.0765 | 53.00546 | 4.918033
Tramp_Steel | 2021-08-05 | MCOF | 23 | 0.3745742 | 0 | 3.134433 | 30.43478 | 47.82609 | 21.73913
Fe_Ti_Ox | 2021-08-05 | MCOF | 63 | 1.132408 | 0.03563484 | 0.9496343 | 74.45255 | 16.05839 | 9.489051
Ilmenite | 2021-08-05 | MCOF | 13 | 0.2692591 | 0.03563484 | 0.8932136 | 77.41935 | 3.225806 | 19.35484
Rutile | 2021-08-05 | MCOF | 50 | 0.8631492 | 0 | 0.05642071 | 73.58491 | 19.81132 | 6.603774
Non floating Cu | 2021-08-05 | MCOF | 458 | 2.938417 | 30.69699 | 7.878296 | 48.69432 | 39.47773 | 11.82796
Chrysocolla | 2021-08-05 | MCOF | 50 | 0.3496026 | 9.81637 | 0.0892234 | 70.65217 | 21.73913 | 7.608696
Cu_Fe_Oxide | 2021-08-05 | MCOF | 77 | 0.7600056 | 4.644036 | 4.306239 | 46 | 39 | 15
CuFe_Silicate | 2021-08-05 | MCOF | 308 | 1.676808 | 13.86973 | 3.251493 | 43.61949 | 44.08353 | 12.29698
Other sulphides | 2021-08-05 | MCOF | 19 | 0.2440161 | 0.1794691 | 0.1435514 | 55 | 25 | 20
Arsenopyrite | 2021-08-05 | MCOF | 0 | 0 | 0 | 0 | 0 | 0 | 0
Galena | 2021-08-05 | MCOF | 14 | 0.1874681 | 0.1794691 | 0.1068351 | 35.71429 | 35.71429 | 28.57143
Millerite | 2021-08-05 | MCOF | 0 | 0 | 0 | 0 | 0 | 0 | 0
Molybdenite | 2021-08-05 | MCOF | 1 | 0.009952454 | 0 | 0.03671632 | 100 | 0 | 0
Monazite_Ce | 2021-08-05 | MCOF | 4 | 0.04659558 | 0 | 0 | 100 | 0 | 0
Pentlandite | 2021-08-05 | MCOF | 0 | 0 | 0 | 0 | 0 | 0 | 0
Siegenite | 2021-08-05 | MCOF | 0 | 0 | 0 | 0 | 0 | 0 | 0
Sphalerite | 2021-08-05 | MCOF | 0 | 0 | 0 | 0 | 0 | 0 | 0
vaesite | 2021-08-05 | MCOF | 0 | 0 | 0 | 0 | 0 | 0 | 0
Pyrite | 2021-08-05 | MCOF | 47 | 0.6436705 | 0.1010151 | 2.569637 | 71.83099 | 26.76056 | 1.408451
Pyrrhotite | 2021-08-05 | MCOF | 5 | 0.1334715 | 0 | 0.751333 | 93.75 | 6.25 | 0
Sec. Cu Sulphides | 2021-08-05 | MCOF | 42 | 0.4574691 | 22.95524 | 0.1896822 | 56.25 | 37.5 | 6.25
Bornite | 2021-08-05 | MCOF | 14 | 0.1411439 | 5.935481 | 0.1287542 | 53.33333 | 33.33333 | 13.33333
Chalcocite | 2021-08-05 | MCOF | 16 | 0.2147016 | 12.45233 | 0.04123893 | 66.66667 | 33.33333 | 0
Covellite | 2021-08-05 | MCOF | 12 | 0.1016236 | 4.567426 | 0.01968911 | 41.66667 | 50 | 8.333333
Silicate gangue | 2021-08-05 | MCOF | 7421 | 61.93814 | 6.709907 | 35.95166 | 50.62606 | 39.05 | 10.32394
Amphibole | 2021-08-05 | MCOF | 744 | 4.770772 | 2.161737 | 8.456482 | 34.7079 | 39.28981 | 26.00229
Biotite | 2021-08-05 | MCOF | 339 | 2.285319 | 0.8577439 | 3.61751 | 29.06178 | 56.29291 | 14.64531
Garnets | 2021-08-05 | MCOF | 1473 | 10.39561 | 1.159826 | 10.31141 | 35.86207 | 44.48276 | 19.65517
Kaolinite | 2021-08-05 | MCOF | 1072 | 11.75018 | 0.6530479 | 0.3015302 | 62.37343 | 35.11543 | 2.511138
Muscovite | 2021-08-05 | MCOF | 1401 | 12.83888 | 0.6163633 | 1.773962 | 73.96661 | 21.38315 | 4.650238
Orthoclase | 2021-08-05 | MCOF | 8 | 0.05095657 | 0 | 0.003102919 | 81.81818 | 9.090909 | 9.090909
Plagioclase | 2021-08-05 | MCOF | 119 | 0.5833948 | 0.08599829 | 0.04755207 | 20.16129 | 33.06452 | 46.77419
Quartz | 2021-08-05 | MCOF | 1119 | 11.4607 | 0.08016912 | 0.254388 | 48.57741 | 47.23849 | 4.1841
Silicate gangue_generic | 2021-08-05 | MCOF | 1082 | 7.189979 | 1.062605 | 10.78659 | 31.86657 | 50.81618 | 17.31725
Chalcopyrite cl. | 2021-08-05 | MCOF | 127 | 1.251024 | 29.00573 | 3.012124 | 73.33333 | 18.18182 | 8.484848
Native Copper | 2021-08-05 | MCOF | 0 | 0 | 0 | 0 | 0 | 0 | 0
CuMn mineral | 2021-08-05 | MCOF | 23 | 0.1520011 | 2.366855 | 0.2313411 | 64.28571 | 28.57143 | 7.142857
Accessory_phases | 2021-08-05 | MCON | 19 | 0.1637143 | 0.006091526 | 0.005179214 | 80 | 20 | 0
Apatite | 2021-08-05 | MCON | 11 | 0.07073392 | 0.006091526 | 0.001522432 | 92.30769 | 7.692308 | 0
Zircon | 2021-08-05 | MCON | 7 | 0.08902006 | 0 | 0.003656782 | 63.63636 | 36.36364 | 0
Carbonate gangue | 2021-08-05 | MCON | 115 | 0.923398 | 0.01954198 | 0.137298 | 83.15789 | 15.26316 | 1.578947
Ankerite | 2021-08-05 | MCON | 31 | 0.2549211 | 0.009877995 | 0.1111282 | 61.70213 | 31.91489 | 6.382979
Calcite | 2021-08-05 | MCON | 80 | 0.6439404 | 0.009663981 | 0.0201977 | 92.75362 | 7.246377 | 0
Dolomite_ | 2021-08-05 | MCON | 4 | 0.02453648 | 0 | 0.005972119 | 20 | 80 | 0
Chalcopyrite | 2021-08-05 | MCON | 356 | 15.27328 | 22.72966 | 14.63498 | 90.93056 | 8.833255 | 0.2361833
Chalcopyrite <20 | 2021-08-05 | MCON | 4359 | 42.73199 | 59.65126 | 39.35041 | 93.38173 | 5.993584 | 0.6246834
Chalcopyrite >150 | 2021-08-05 | MCON | 3 | 0.6853856 | 1.031693 | 0.6664573 | 65.26316 | 34.73684 | 0
CPS floating Cu | 2021-08-05 | MCON | 114 | 1.22505 | 2.723527 | 0.6492872 | 50 | 40.90909 | 9.090909
Cuprite | 2021-08-05 | MCON | 1 | 0.01050333 | 0.03471693 | 0.002437003 | 0 | 0 | 100
Delafossite | 2021-08-05 | MCON | 72 | 0.7172744 | 1.096399 | 0.6172443 | 53.24675 | 32.46753 | 14.28571
Malachite | 2021-08-05 | MCON | 41 | 0.4972726 | 1.592411 | 0.02960586 | 47.36842 | 50 | 2.631579
Fe_Ox | 2021-08-05 | MCON | 79 | 0.9518431 | 0.03055685 | 1.922713 | 39.62264 | 41.50943 | 18.86792
Fe_oxyhydroxides | 2021-08-05 | MCON | 15 | 0.1377486 | 0 | 0.2275018 | 43.75 | 37.5 | 18.75
Haematite | 2021-08-05 | MCON | 27 | 0.3102788 | 0.00797135 | 0.5771451 | 26.47059 | 47.05882 | 26.47059
Magnesioferrite | 2021-08-05 | MCON | 5 | 0.05604648 | 0.002364078 | 0.07262859 | 14.28571 | 85.71429 | 0
Magnetite | 2021-08-05 | MCON | 30 | 0.4167757 | 0.02022142 | 0.9532431 | 48.93617 | 34.04255 | 17.02128
Tramp_Steel | 2021-08-05 | MCON | 2 | 0.03099344 | 0 | 0.09219432 | 100 | 0 | 0
Fe_Ti_Ox | 2021-08-05 | MCON | 19 | 0.2278018 | 0.008729719 | 0.06082929 | 93.10345 | 6.896552 | 0
Ilmenite | 2021-08-05 | MCON | 4 | 0.04958951 | 0.007490485 | 0.05887016 | 83.33333 | 16.66667 | 0
Rutile | 2021-08-05 | MCON | 15 | 0.1782123 | 0.001239235 | 0.001959129 | 95.65217 | 4.347826 | 0
Non floating Cu | 2021-08-05 | MCON | 38 | 0.3257755 | 0.2332692 | 0.4794257 | 50.90909 | 36.36364 | 12.72727
Chrysocolla | 2021-08-05 | MCON | 6 | 0.03254312 | 0.064741 | 0.002527661 | 44.44444 | 44.44444 | 11.11111
Cu_Fe_Oxide | 2021-08-05 | MCON | 22 | 0.2458813 | 0.1261588 | 0.447892 | 52.94118 | 32.35294 | 14.70588
CuFe_Silicate | 2021-08-05 | MCON | 9 | 0.03701995 | 0.0307608 | 0.02014 | 40 | 50 | 10
Other sulphides | 2021-08-05 | MCON | 52 | 0.6360027 | 0.08270881 | 0.1399886 | 64.0625 | 26.5625 | 9.375
Arsenopyrite | 2021-08-05 | MCON | 2 | 0.02135104 | 0 | 0.01914876 | 50 | 50 | 0
Galena | 2021-08-05 | MCON | 14 | 0.2166097 | 0.07432015 | 0.04392959 | 58.82353 | 23.52941 | 17.64706
Millerite | 2021-08-05 | MCON | 3 | 0.03698551 | 0 | 0.003465999 | 75 | 25 | 0
Molybdenite | 2021-08-05 | MCON | 20 | 0.217815 | 0.008388665 | 0.03171997 | 60.86957 | 34.78261 | 4.347826
Monazite_Ce | 2021-08-05 | MCON | 3 | 0.02660271 | 0 | 0 | 66.66667 | 0 | 33.33333
Pentlandite | 2021-08-05 | MCON | 4 | 0.04132459 | 0 | 0.03044223 | 80 | 0 | 20
Siegenite | 2021-08-05 | MCON | 1 | 0.01663315 | 0 | 0.006329824 | 0 | 100 | 0
Sphalerite | 2021-08-05 | MCON | 3 | 0.04215108 | 0 | 0.00495222 | 100 | 0 | 0
vaesite | 2021-08-05 | MCON | 2 | 0.01652984 | 0 | 0 | 50 | 50 | 0
Pyrite | 2021-08-05 | MCON | 1306 | 25.40507 | 0.3150778 | 36.55357 | 86.48557 | 12.97114 | 0.5432937
Pyrrhotite | 2021-08-05 | MCON | 164 | 2.262263 | 0.03499286 | 4.220752 | 72.98246 | 24.91228 | 2.105263
Sec. Cu Sulphides | 2021-08-05 | MCON | 369 | 4.64943 | 13.10383 | 0.837003 | 63.85542 | 30.12048 | 6.024096
Bornite | 2021-08-05 | MCON | 144 | 1.620613 | 3.932273 | 0.559696 | 56.90608 | 32.59669 | 10.49724
Chalcocite | 2021-08-05 | MCON | 194 | 2.762893 | 8.540252 | 0.2615854 | 69.01408 | 27.46479 | 3.521127
Covellite | 2021-08-05 | MCON | 31 | 0.2659237 | 0.6313047 | 0.01572163 | 57.57576 | 39.39394 | 3.030303
Silicate gangue | 2021-08-05 | MCON | 723 | 4.539007 | 0.02906431 | 0.3420988 | 83.12883 | 14.31493 | 2.556237
Amphibole | 2021-08-05 | MCON | 13 | 0.09880021 | 0.003627572 | 0.08197397 | 63.15789 | 26.31579 | 10.52632
Biotite | 2021-08-05 | MCON | 6 | 0.04478553 | 0 | 0.02510324 | 77.77778 | 22.22222 | 0
Garnets | 2021-08-05 | MCON | 91 | 0.5262687 | 0.004257406 | 0.1353163 | 54.62963 | 32.40741 | 12.96296
Kaolinite | 2021-08-05 | MCON | 247 | 1.575913 | 0.007073967 | 0.006857153 | 91.09195 | 8.62069 | 0.2873563
Muscovite | 2021-08-05 | MCON | 86 | 0.5438316 | 0.007049721 | 0.01740527 | 86.60714 | 13.39286 | 0
Orthoclase | 2021-08-05 | MCON | 0 | 0 | 0 | 0 | 0 | 0 | 0
Plagioclase | 2021-08-05 | MCON | 11 | 0.04924514 | 0.0005880771 | 0.001251289 | 54.54545 | 27.27273 | 18.18182
Quartz | 2021-08-05 | MCON | 246 | 1.578772 | 0.002545481 | 0.002838249 | 86.7052 | 13.00578 | 0.2890173
Silicate gangue_generic | 2021-08-05 | MCON | 22 | 0.1165353 | 0.003922086 | 0.06934371 | 58.33333 | 20.83333 | 20.83333
Chalcopyrite cl. | 2021-08-05 | MCON | 4718 | 58.69065 | 83.41261 | 54.65185 | 92.41549 | 7.068224 | 0.5162876
Native Copper | 2021-08-05 | MCON | 0 | 0 | 0 | 0 | 0 | 0 | 0
CuMn mineral | 2021-08-05 | MCON | 1 | 0.01033115 | 0.01160856 | 0.008866021 | 100 | 0 | 0
Accessory_phases | 2021-08-07 | MCON | 14 | 0.08598291 | 0 | 0.0006187913 | 88.23529 | 11.76471 | 0
Apatite | 2021-08-07 | MCON | 11 | 0.06520199 | 0 | 0.0006187913 | 92.85714 | 7.142857 | 0
Zircon | 2021-08-07 | MCON | 3 | 0.02078092 | 0 | 0 | 66.66667 | 33.33333 | 0
Carbonate gangue | 2021-08-07 | MCON | 117 | 0.7161755 | 0.01826513 | 0.07792819 | 90.85714 | 7.428571 | 1.714286
Ankerite | 2021-08-07 | MCON | 22 | 0.1114211 | 0.01027783 | 0.05127055 | 83.33333 | 12.5 | 4.166667
Calcite | 2021-08-07 | MCON | 91 | 0.5711512 | 0.00746667 | 0.01903778 | 91.60839 | 6.993007 | 1.398601
Dolomite_ | 2021-08-07 | MCON | 4 | 0.0336032 | 0.0005206279 | 0.007619866 | 100 | 0 | 0
Chalcopyrite | 2021-08-07 | MCON | 575 | 25.09652 | 31.53382 | 26.20374 | 92.83957 | 7.160433 | 0
Chalcopyrite <20 | 2021-08-07 | MCON | 4503 | 37.36071 | 44.49239 | 36.96298 | 92.19835 | 6.578512 | 1.22314
Chalcopyrite >150 | 2021-08-07 | MCON | 3 | 0.5557792 | 0.7067562 | 0.5914497 | 100 | 0 | 0
CPS floating Cu | 2021-08-07 | MCON | 119 | 0.9144048 | 1.772769 | 0.3583334 | 55.39568 | 33.81295 | 10.79137
Cuprite | 2021-08-07 | MCON | 2 | 0.02697099 | 0.08441022 | 0.003583507 | 0 | 100 | 0
Delafossite | 2021-08-07 | MCON | 53 | 0.4225897 | 0.5650332 | 0.3349111 | 47.16981 | 33.96226 | 18.86792
Malachite | 2021-08-07 | MCON | 64 | 0.4648442 | 1.123325 | 0.01983888 | 62.6506 | 31.3253 | 6.024096
Fe_Ox | 2021-08-07 | MCON | 45 | 0.3834154 | 0.007885507 | 0.7924283 | 51.02041 | 34.69388 | 14.28571
Fe_oxyhydroxides | 2021-08-07 | MCON | 13 | 0.1031677 | 0.000837267 | 0.1619057 | 42.85714 | 42.85714 | 14.28571
Haematite | 2021-08-07 | MCON | 18 | 0.1406028 | 0.002555499 | 0.2718229 | 61.11111 | 33.33333 | 5.555556
Magnesioferrite | 2021-08-07 | MCON | 1 | 0.006853283 | 0 | 0.0132809 | 0 | 0 | 100
Magnetite | 2021-08-07 | MCON | 11 | 0.1062627 | 0.004492741 | 0.259449 | 50 | 35.71429 | 14.28571
Tramp_Steel | 2021-08-07 | MCON | 2 | 0.02652884 | 0 | 0.08596977 | 50 | 0 | 50
Fe_Ti_Ox | 2021-08-07 | MCON | 12 | 0.1282227 | 0 | 0.04234011 | 100 | 0 | 0
Ilmenite | 2021-08-07 | MCON | 3 | 0.02829743 | 0 | 0.04234011 | 100 | 0 | 0
Rutile | 2021-08-07 | MCON | 8 | 0.09285093 | 0 | 0 | 100 | 0 | 0
Non floating Cu | 2021-08-07 | MCON | 41 | 0.1725848 | 0.08879595 | 0.1967124 | 45.2381 | 28.57143 | 26.19048
Chrysocolla | 2021-08-07 | MCON | 14 | 0.04333044 | 0.03654147 | 0.00269838 | 42.85714 | 28.57143 | 28.57143
Cu_Fe_Oxide | 2021-08-07 | MCON | 12 | 0.08047081 | 0.03510278 | 0.1649641 | 46.15385 | 38.46154 | 15.38462
CuFe_Silicate | 2021-08-07 | MCON | 14 | 0.04436211 | 0.01399738 | 0.0263535 | 42.85714 | 21.42857 | 35.71429
Other sulphides | 2021-08-07 | MCON | 46 | 0.5565013 | 0.05360728 | 0.1019461 | 51.42857 | 45.71429 | 2.857143
Arsenopyrite | 2021-08-07 | MCON | 0 | 0 | 0 | 0 | 0 | 0 | 0
Galena | 2021-08-07 | MCON | 3 | 0.0327189 | 0.0183614 | 0.01265207 | 66.66667 | 0 | 33.33333
Millerite | 2021-08-07 | MCON | 3 | 0.03957218 | 0 | 0.004336558 | 80 | 20 | 0
Molybdenite | 2021-08-07 | MCON | 26 | 0.3323474 | 0.03524588 | 0.04168463 | 26.82927 | 70.73171 | 2.439024
Monazite_Ce | 2021-08-07 | MCON | 1 | 0.007590195 | 0 | 0 | 0 | 100 | 0
Pentlandite | 2021-08-07 | MCON | 4 | 0.02829743 | 0 | 0.02501057 | 75 | 25 | 0
Siegenite | 2021-08-07 | MCON | 6 | 0.09254143 | 0 | 0.01781135 | 100 | 0 | 0
Sphalerite | 2021-08-07 | MCON | 0 | 0 | 0 | 0 | 0 | 0 | 0
vaesite | 2021-08-07 | MCON | 2 | 0.01414871 | 0 | 0 | 100 | 0 | 0
Pyrite | 2021-08-07 | MCON | 1212 | 19.50816 | 0.2371657 | 30.39488 | 87.09311 | 12.49054 | 0.4163512
Pyrrhotite | 2021-08-07 | MCON | 111 | 1.202596 | 0.01467154 | 2.44422 | 85.87571 | 10.73446 | 3.389831
Sec. Cu Sulphides | 2021-08-07 | MCON | 811 | 8.658335 | 21.01688 | 1.559135 | 58.53432 | 33.30241 | 8.163265
Bornite | 2021-08-07 | MCON | 263 | 2.30683 | 4.701379 | 0.8968197 | 48.50498 | 35.8804 | 15.61462
Chalcocite | 2021-08-07 | MCON | 466 | 5.779013 | 15.16097 | 0.6339027 | 62.39193 | 33.14121 | 4.466859
Covellite | 2021-08-07 | MCON | 82 | 0.5724923 | 1.15453 | 0.02841285 | 62.6506 | 25.3012 | 12.04819
Silicate gangue | 2021-08-07 | MCON | 890 | 4.660616 | 0.05698935 | 0.2732935 | 81.60821 | 15.82549 | 2.566296
Amphibole | 2021-08-07 | MCON | 16 | 0.07121519 | 0.02438726 | 0.03960494 | 43.75 | 37.5 | 18.75
Biotite | 2021-08-07 | MCON | 3 | 0.02555611 | 0 | 0.01805702 | 50 | 50 | 0
Garnets | 2021-08-07 | MCON | 128 | 0.6631767 | 0.007696387 | 0.1252617 | 67.2956 | 22.64151 | 10.06289
Kaolinite | 2021-08-07 | MCON | 233 | 1.189981 | 0.009688323 | 0.009005701 | 88.27362 | 10.74919 | 0.9771987
Muscovite | 2021-08-07 | MCON | 132 | 0.7231761 | 0.006222644 | 0.02987495 | 82.18391 | 16.09195 | 1.724138
Orthoclase | 2021-08-07 | MCON | 2 | 0.007545981 | 0 | 0 | 50 | 50 | 0
Plagioclase | 2021-08-07 | MCON | 19 | 0.07280692 | 0.002112064 | 0.003230184 | 84.21053 | 10.52632 | 5.263158
Quartz | 2021-08-07 | MCON | 322 | 1.757536 | 0.005122817 | 0.006214611 | 86.22222 | 13.55556 | 0.2222222
Silicate gangue_generic | 2021-08-07 | MCON | 34 | 0.1454665 | 0.00175986 | 0.04021455 | 48.57143 | 42.85714 | 8.571429
Chalcopyrite cl. | 2021-08-07 | MCON | 5081 | 63.01301 | 76.73297 | 63.75816 | 92.52254 | 6.752254 | 0.7252058
Native Copper | 2021-08-07 | MCON | 0 | 0 | 0 | 0 | 0 | 0 | 0
CuMn mineral | 2021-08-07 | MCON | 1 | 0.004421473 | 0.003154323 | 0.002696416 | 100 | 0 | 0
Accessory_phases | 2021-08-07 | MCOF | 43 | 0.5417458 | 0.002874826 | 0.01435163 | 82.35294 | 14.11765 | 3.529412
Apatite | 2021-08-07 | MCOF | 34 | 0.476822 | 0 | 0.008655452 | 88.15789 | 9.210526 | 2.631579
Zircon | 2021-08-07 | MCOF | 5 | 0.04665772 | 0 | 0.00272187 | 40 | 40 | 20
Carbonate gangue | 2021-08-07 | MCOF | 3580 | 53.07333 | 1.415549 | 11.77502 | 90.05144 | 8.467078 | 1.481481
Ankerite | 2021-08-07 | MCOF | 414 | 3.796251 | 0.5107082 | 6.211888 | 58.81384 | 28.99506 | 12.1911
Calcite | 2021-08-07 | MCOF | 2879 | 44.30327 | 0.8231747 | 2.321085 | 93.66043 | 5.890211 | 0.4493563
Dolomite_ | 2021-08-07 | MCOF | 287 | 4.973812 | 0.08166612 | 3.242052 | 77.8157 | 18.43003 | 3.754266
Chalcopyrite | 2021-08-07 | MCOF | 45 | 2.5872 | 30.89068 | 9.276273 | 94.85531 | 5.144695 | 0
Chalcopyrite <20 | 2021-08-07 | MCOF | 349 | 3.88496 | 40.92056 | 12.72274 | 83.94004 | 13.27623 | 2.783726
Chalcopyrite >150 | 2021-08-07 | MCOF | 1 | 0.2329312 | 2.838531 | 0.8404016 | 100 | 0 | 0
CPS floating Cu | 2021-08-07 | MCOF | 8 | 0.07109842 | 1.125522 | 0.04114044 | 77.77778 | 22.22222 | 0
Cuprite | 2021-08-07 | MCOF | 0 | 0 | 0 | 0 | 0 | 0 | 0
Delafossite | 2021-08-07 | MCOF | 1 | 0.0107412 | 0.1630019 | 0.03775481 | 100 | 0 | 0
Malachite | 2021-08-07 | MCOF | 7 | 0.06035722 | 0.9625199 | 0.003385632 | 75 | 25 | 0
Fe_Ox | 2021-08-07 | MCOF | 163 | 2.254561 | 0.253611 | 16.63246 | 47.27273 | 40.45455 | 12.27273
Fe_oxyhydroxides | 2021-08-07 | MCOF | 48 | 0.5360674 | 0.06437937 | 3.254073 | 37.03704 | 44.44444 | 18.51852
Haematite | 2021-08-07 | MCOF | 61 | 0.8523472 | 0.06093901 | 6.111038 | 49.38272 | 41.97531 | 8.641975
Magnesioferrite | 2021-08-07 | MCOF | 2 | 0.02769682 | 0 | 0.1246289 | 33.33333 | 66.66667 | 0
Magnetite | 2021-08-07 | MCOF | 52 | 0.8384491 | 0.1282926 | 7.142723 | 52.43902 | 35.36585 | 12.19512
Tramp_Steel | 2021-08-07 | MCOF | 0 | 0 | 0 | 0 | 0 | 0 | 0
Fe_Ti_Ox | 2021-08-07 | MCOF | 93 | 2.030504 | 0.1858296 | 3.438929 | 63.96396 | 34.68468 | 1.351351
Ilmenite | 2021-08-07 | MCOF | 28 | 0.7147565 | 0.1858296 | 3.37937 | 69.33333 | 28 | 2.666667
Rutile | 2021-08-07 | MCOF | 63 | 1.277627 | 0 | 0.03166137 | 62.93706 | 36.36364 | 0.6993007
Non floating Cu | 2021-08-07 | MCOF | 49 | 0.3402043 | 1.157872 | 1.491161 | 61.66667 | 30 | 8.333333
Chrysocolla | 2021-08-07 | MCOF | 7 | 0.02918589 | 0.259031 | 0.01187907 | 71.42857 | 14.28571 | 14.28571
Cu_Fe_Oxide | 2021-08-07 | MCOF | 11 | 0.1667765 | 0.4817855 | 1.178252 | 75 | 10 | 15
CuFe_Silicate | 2021-08-07 | MCOF | 29 | 0.1323292 | 0.3788238 | 0.2865363 | 51.6129 | 45.16129 | 3.225806
Other sulphides | 2021-08-07 | MCOF | 16 | 0.2198472 | 0 | 0.01531358 | 33.33333 | 44.44444 | 22.22222
Arsenopyrite | 2021-08-07 | MCOF | 0 | 0 | 0 | 0 | 0 | 0 | 0
Galena | 2021-08-07 | MCOF | 8 | 0.1175377 | 0 | 0.01531358 | 12.5 | 50 | 37.5
Millerite | 2021-08-07 | MCOF | 0 | 0 | 0 | 0 | 0 | 0 | 0
Molybdenite | 2021-08-07 | MCOF | 1 | 0.01091989 | 0 | 0 | 100 | 0 | 0
Monazite_Ce | 2021-08-07 | MCOF | 6 | 0.08179992 | 0 | 0 | 37.5 | 50 | 12.5
Pentlandite | 2021-08-07 | MCOF | 0 | 0 | 0 | 0 | 0 | 0 | 0
Siegenite | 2021-08-07 | MCOF | 1 | 0.00958965 | 0 | 0 | 100 | 0 | 0
Sphalerite | 2021-08-07 | MCOF | 0 | 0 | 0 | 0 | 0 | 0 | 0
vaesite | 2021-08-07 | MCOF | 0 | 0 | 0 | 0 | 0 | 0 | 0
Pyrite | 2021-08-07 | MCOF | 86 | 1.889935 | 0.08596512 | 10.14443 | 74.73684 | 22.10526 | 3.157895
Pyrrhotite | 2021-08-07 | MCOF | 45 | 0.942744 | 0.01030091 | 6.611107 | 83.49515 | 16.50485 | 0
Sec. Cu Sulphides | 2021-08-07 | MCOF | 57 | 0.8696403 | 20.41731 | 0.360917 | 63.75 | 26.25 | 10
Bornite | 2021-08-07 | MCOF | 14 | 0.1651882 | 3.014024 | 0.270864 | 37.5 | 31.25 | 31.25
Chalcocite | 2021-08-07 | MCOF | 36 | 0.6394093 | 16.19583 | 0.08494517 | 71.92982 | 22.80702 | 5.263158
Covellite | 2021-08-07 | MCOF | 7 | 0.06504285 | 1.207457 | 0.005107849 | 57.14286 | 42.85714 | 0
Silicate gangue | 2021-08-07 | MCOF | 3185 | 31.06129 | 0.6953883 | 26.63575 | 49.68845 | 40.71568 | 9.59587
Amphibole | 2021-08-07 | MCOF | 225 | 1.852768 | 0.2364898 | 4.287264 | 39.15858 | 48.54369 | 12.29773
Biotite | 2021-08-07 | MCOF | 424 | 4.286216 | 0.0657388 | 9.140366 | 25.56894 | 64.65863 | 9.772423
Garnets | 2021-08-07 | MCOF | 422 | 4.157898 | 0.1080569 | 3.545071 | 32.02703 | 54.59459 | 13.37838
Kaolinite | 2021-08-07 | MCOF | 563 | 6.286919 | 0.05584587 | 0.08242996 | 60.46512 | 34.80066 | 4.734219
Muscovite | 2021-08-07 | MCOF | 660 | 6.942669 | 0.1381461 | 0.7246853 | 82.5 | 13.30645 | 4.193548
Orthoclase | 2021-08-07 | MCOF | 16 | 0.106737 | 0 | 0 | 28.57143 | 71.42857 | 0
Plagioclase | 2021-08-07 | MCOF | 41 | 0.2116474 | 0.03862547 | 0.03265528 | 31.70732 | 21.95122 | 46.34146
Quartz | 2021-08-07 | MCOF | 268 | 2.278187 | 0.01357939 | 0.04267745 | 33.4873 | 52.42494 | 14.08776
Silicate gangue_generic | 2021-08-07 | MCOF | 461 | 3.667297 | 0.03167821 | 7.316714 | 33.74046 | 46.41221 | 19.84733
Chalcopyrite cl. | 2021-08-07 | MCOF | 395 | 6.705091 | 74.64978 | 22.83942 | 88.70968 | 9.677419 | 1.612903
Native Copper | 2021-08-07 | MCOF | 0 | 0 | 0 | 0 | 0 | 0 | 0
CuMn mineral | 2021-08-07 | MCOF | 2 | 0.01191261 | 0.03823193 | 0.01449423 | 50 | 50 | 0
Accessory_phases | 2021-08-07 | MFT | 44 | 0.4701852 | 0 | 0.01011935 | 84.88372 | 13.95349 | 1.162791
Apatite | 2021-08-07 | MFT | 41 | 0.442198 | 0 | 0.01011935 | 86.58537 | 12.19512 | 1.219512
Zircon | 2021-08-07 | MFT | 2 | 0.02406218 | 0 | 0 | 33.33333 | 66.66667 | 0
Carbonate gangue | 2021-08-07 | MFT | 2946 | 35.98567 | 5.007998 | 17.51393 | 87.99164 | 10.15288 | 1.855482
Ankerite | 2021-08-07 | MFT | 315 | 2.553407 | 2.372748 | 8.251501 | 49.89474 | 35.57895 | 14.52632
Calcite | 2021-08-07 | MFT | 2299 | 28.62699 | 2.291081 | 2.945611 | 94.08724 | 5.250404 | 0.6623586
Dolomite_ | 2021-08-07 | MFT | 332 | 4.805268 | 0.3441694 | 6.316817 | 68.11741 | 28.64372 | 3.238866
Chalcopyrite | 2021-08-07 | MFT | 2 | 0.1072559 | 19.78448 | 0.7881286 | 100 | 0 | 0
Chalcopyrite <20 | 2021-08-07 | MFT | 27 | 0.2288125 | 35.84979 | 1.409407 | 78.125 | 18.75 | 3.125
Chalcopyrite >150 | 2021-08-07 | MFT | 0 | 0 | 0 | 0 | 0 | 0 | 0
CPS floating Cu | 2021-08-07 | MFT | 0 | 0 | 0 | 0 | 0 | 0 | 0
Cuprite | 2021-08-07 | MFT | 0 | 0 | 0 | 0 | 0 | 0 | 0
Delafossite | 2021-08-07 | MFT | 0 | 0 | 0 | 0 | 0 | 0 | 0
Malachite | 2021-08-07 | MFT | 0 | 0 | 0 | 0 | 0 | 0 | 0
Fe_Ox | 2021-08-07 | MFT | 138 | 1.604998 | 1.955475 | 23.88485 | 66.48352 | 26.92308 | 6.593407
Fe_oxyhydroxides | 2021-08-07 | MFT | 50 | 0.5119612 | 0.1936697 | 6.373227 | 65 | 23.33333 | 11.66667
Haematite | 2021-08-07 | MFT | 48 | 0.5336342 | 1.040188 | 7.599296 | 52.54237 | 40.67797 | 6.779661
Magnesioferrite | 2021-08-07 | MFT | 1 | 0.007935399 | 0 | 0.07158355 | 100 | 0 | 0
Magnetite | 2021-08-07 | MFT | 38 | 0.5361087 | 0.7216173 | 9.534094 | 80.32787 | 18.03279 | 1.639344
Tramp_Steel | 2021-08-07 | MFT | 1 | 0.01535884 | 0 | 0.3066536 | 100 | 0 | 0
Fe_Ti_Ox | 2021-08-07 | MFT | 77 | 1.450386 | 0 | 4.589331 | 78.91892 | 16.75676 | 4.324324
Ilmenite | 2021-08-07 | MFT | 21 | 0.4505259 | 0 | 4.518981 | 78.18182 | 21.81818 | 0
Rutile | 2021-08-07 | MFT | 54 | 0.9752861 | 0 | 0.03593832 | 81.10236 | 12.59843 | 6.299213
Non floating Cu | 2021-08-07 | MFT | 27 | 0.1564895 | 12.31883 | 0.9687652 | 48.71795 | 41.02564 | 10.25641
Chrysocolla | 2021-08-07 | MFT | 7 | 0.0250861 | 4.073825 | 0.01287816 | 71.42857 | 0 | 28.57143
Cu_Fe_Oxide | 2021-08-07 | MFT | 4 | 0.02866983 | 1.211852 | 0.3804825 | 75 | 25 | 0
CuFe_Silicate | 2021-08-07 | MFT | 16 | 0.1027335 | 7.03315 | 0.5754045 | 39.28571 | 53.57143 | 7.142857
Other sulphides | 2021-08-07 | MFT | 8 | 0.07850072 | 0 | 0.1495594 | 88.88889 | 11.11111 | 0
Arsenopyrite | 2021-08-07 | MFT | 0 | 0 | 0 | 0 | 0 | 0 | 0
Galena | 2021-08-07 | MFT | 0 | 0 | 0 | 0 | 0 | 0 | 0
Millerite | 2021-08-07 | MFT | 0 | 0 | 0 | 0 | 0 | 0 | 0
Molybdenite | 2021-08-07 | MFT | 1 | 0.009385955 | 0 | 0.08657853 | 0 | 100 | 0
Monazite_Ce | 2021-08-07 | MFT | 5 | 0.052732 | 0 | 0 | 100 | 0 | 0
Pentlandite | 2021-08-07 | MFT | 1 | 0.008191379 | 0 | 0.04833582 | 100 | 0 | 0
Siegenite | 2021-08-07 | MFT | 0 | 0 | 0 | 0 | 0 | 0 | 0
Sphalerite | 2021-08-07 | MFT | 0 | 0 | 0 | 0 | 0 | 0 | 0
vaesite | 2021-08-07 | MFT | 1 | 0.008191379 | 0 | 0.01464503 | 100 | 0 | 0
Pyrite | 2021-08-07 | MFT | 39 | 0.5557339 | 0.4713937 | 5.968404 | 69.23077 | 26.15385 | 4.615385
Pyrrhotite | 2021-08-07 | MFT | 26 | 0.5270982 | 0.1146269 | 7.472513 | 64.1791 | 35.8209 | 0
Sec. Cu Sulphides | 2021-08-07 | MFT | 6 | 0.0593363 | 18.60737 | 0.04552282 | 57.14286 | 14.28571 | 28.57143
Bornite | 2021-08-07 | MFT | 1 | 0.01774799 | 5.730232 | 0.04552282 | 0 | 0 | 100
Chalcocite | 2021-08-07 | MFT | 1 | 0.009641936 | 4.07818 | 0 | 100 | 0 | 0
Covellite | 2021-08-07 | MFT | 4 | 0.03194638 | 8.798955 | 0 | 75 | 25 | 0
Silicate gangue | 2021-08-07 | MFT | 6523 | 58.77554 | 5.890047 | 37.19947 | 63.72657 | 30.15436 | 6.119074
Amphibole | 2021-08-07 | MFT | 148 | 0.9482887 | 1.074428 | 4.703192 | 40.76087 | 35.86957 | 23.36957
Biotite | 2021-08-07 | MFT | 339 | 2.850634 | 0.351595 | 12.30233 | 33.56401 | 61.41869 | 5.017301
Garnets | 2021-08-07 | MFT | 631 | 5.240008 | 0.7958935 | 5.58995 | 20.2765 | 56.12903 | 23.59447
Kaolinite | 2021-08-07 | MFT | 2062 | 21.25608 | 1.115752 | 0.220394 | 78.71622 | 19.7424 | 1.541385
Muscovite | 2021-08-07 | MFT | 1134 | 10.36599 | 1.561828 | 1.793081 | 80.36212 | 16.29526 | 3.342618
Orthoclase | 2021-08-07 | MFT | 19 | 0.1354308 | 0 | 0.004642214 | 19.35484 | 64.51613 | 16.12903
Plagioclase | 2021-08-07 | MFT | 110 | 0.4925067 | 0 | 0.02819061 | 19.81982 | 38.73874 | 41.44144
Quartz | 2021-08-07 | MFT | 1570 | 13.90615 | 0.363989 | 0.180628 | 60.4878 | 35.6748 | 3.837398
Silicate gangue_generic | 2021-08-07 | MFT | 442 | 2.815275 | 0.626562 | 10.54348 | 28.54701 | 50.25641 | 21.19658
Chalcopyrite cl. | 2021-08-07 | MFT | 29 | 0.3360684 | 55.63426 | 2.197535 | 85.10638 | 12.76596 | 2.12766
Native Copper | 2021-08-07 | MFT | 0 | 0 | 0 | 0 | 0 | 0 | 0
CuMn mineral | 2021-08-07 | MFT | 0 | 0 | 0 | 0 | 0 | 0 | 0
Accessory_phases | 2021-08-08 | MCON | 16 | 0.1697924 | 0.002739869 | 0.003416158 | 70.96774 | 29.03226 | 0
Apatite | 2021-08-08 | MCON | 13 | 0.1350973 | 0 | 0.0005095881 | 76.92308 | 23.07692 | 0
Zircon | 2021-08-08 | MCON | 2 | 0.0309132 | 0.002739869 | 0.002344796 | 25 | 75 | 0
Carbonate gangue | 2021-08-08 | MCON | 166 | 1.140401 | 0.03396621 | 0.1037575 | 90.4 | 8.4 | 1.2
Ankerite | 2021-08-08 | MCON | 26 | 0.1657474 | 0.01233534 | 0.06858853 | 59.375 | 34.375 | 6.25
Calcite | 2021-08-08 | MCON | 130 | 0.9090455 | 0.02116226 | 0.02275817 | 94.60784 | 4.901961 | 0.4901961
Dolomite_ | 2021-08-08 | MCON | 10 | 0.06560834 | 0.0004686027 | 0.01241084 | 100 | 0 | 0
Chalcopyrite | 2021-08-08 | MCON | 362 | 17.95455 | 29.65345 | 18.32441 | 90.36838 | 9.631619 | 0
Chalcopyrite <20 | 2021-08-08 | MCON | 2850 | 26.35309 | 38.51997 | 25.45747 | 85.15033 | 12.49673 | 2.352941
Chalcopyrite >150 | 2021-08-08 | MCON | 4 | 0.7992049 | 1.347142 | 0.8290238 | 100 | 0 | 0
CPS floating Cu | 2021-08-08 | MCON | 121 | 0.9942212 | 2.411535 | 0.3972422 | 53.0303 | 35.60606 | 11.36364
Cuprite | 2021-08-08 | MCON | 5 | 0.07021243 | 0.2826592 | 0.006181122 | 0 | 85.71429 | 14.28571
Delafossite | 2021-08-08 | MCON | 53 | 0.4803714 | 0.7992455 | 0.3748656 | 50 | 31.48148 | 18.51852
Malachite | 2021-08-08 | MCON | 63 | 0.4436373 | 1.32963 | 0.01619552 | 60.56338 | 33.80282 | 5.633803
Fe_Ox | 2021-08-08 | MCON | 64 | 0.5939775 | 0.02021448 | 1.244523 | 60 | 31.42857 | 8.571429
Fe_oxyhydroxides | 2021-08-08 | MCON | 14 | 0.1233239 | 0.004596532 | 0.1927458 | 73.33333 | 20 | 6.666667
Haematite | 2021-08-08 | MCON | 23 | 0.2178723 | 0.01069126 | 0.4407092 | 56 | 40 | 4
Magnesioferrite | 2021-08-08 | MCON | 1 | 0.007646085 | 0 | 0.01374995 | 0 | 0 | 100
Magnetite | 2021-08-08 | MCON | 23 | 0.2201744 | 0.004926681 | 0.5406509 | 61.53846 | 30.76923 | 7.692308
Tramp_Steel | 2021-08-08 | MCON | 1 | 0.01479887 | 0 | 0.0467712 | 0 | 0 | 100
Fe_Ti_Ox | 2021-08-08 | MCON | 17 | 0.1637742 | 0.00474208 | 0.02855868 | 63.63636 | 22.72727 | 13.63636
Ilmenite | 2021-08-08 | MCON | 2 | 0.01578547 | 0 | 0.02065416 | 100 | 0 | 0
Rutile | 2021-08-08 | MCON | 15 | 0.1479887 | 0.00474208 | 0.007904522 | 60 | 25 | 15
Non floating Cu | 2021-08-08 | MCON | 47 | 0.2080886 | 0.1488739 | 0.2121907 | 44.68085 | 40.42553 | 14.89362
Chrysocolla | 2021-08-08 | MCON | 16 | 0.05524913 | 0.08418889 | 0.005359718 | 37.5 | 43.75 | 18.75
Cu_Fe_Oxide | 2021-08-08 | MCON | 12 | 0.08287369 | 0.03230327 | 0.169757 | 50 | 41.66667 | 8.333333
CuFe_Silicate | 2021-08-08 | MCON | 17 | 0.06009987 | 0.02406351 | 0.03507843 | 41.17647 | 41.17647 | 17.64706
Other sulphides | 2021-08-08 | MCON | 73 | 0.7572748 | 0.09390438 | 0.1872448 | 46.75325 | 33.76623 | 19.48052
Arsenopyrite | 2021-08-08 | MCON | 0 | 0 | 0 | 0 | 0 | 0 | 0
Galena | 2021-08-08 | MCON | 26 | 0.316367 | 0.06365276 | 0.03850066 | 34.61538 | 30.76923 | 34.61538
Millerite | 2021-08-08 | MCON | 2 | 0.02648998 | 0 | 0.001758129 | 100 | 0 | 0
Molybdenite | 2021-08-08 | MCON | 29 | 0.2713127 | 0.02825215 | 0.08483256 | 56.66667 | 33.33333 | 10
Monazite_Ce | 2021-08-08 | MCON | 3 | 0.02540473 | 0.001999465 | 0.001176418 | 33.33333 | 33.33333 | 33.33333
Pentlandite | 2021-08-08 | MCON | 4 | 0.03157093 | 0 | 0.02743697 | 75 | 25 | 0
Siegenite | 2021-08-08 | MCON | 8 | 0.07942062 | 0 | 0.03294636 | 20 | 60 | 20
Sphalerite | 2021-08-08 | MCON | 1 | 0.006708823 | 0 | 0.0005936824 | 100 | 0 | 0
vaesite | 2021-08-08 | MCON | 0 | 0 | 0 | 0 | 0 | 0 | 0
Pyrite | 2021-08-08 | MCON | 1650 | 32.49083 | 0.6212736 | 49.22006 | 80.857 | 18.33164 | 0.811359
Pyrrhotite | 2021-08-08 | MCON | 84 | 1.015762 | 0.002239502 | 2.00785 | 63.43284 | 32.08955 | 4.477612
Sec. Cu Sulphides | 2021-08-08 | MCON | 673 | 8.599675 | 27.05183 | 1.458179 | 61.22027 | 33.6091 | 5.170631
Bornite | 2021-08-08 | MCON | 260 | 2.761799 | 7.320958 | 1.016462 | 49.5356 | 41.79567 | 8.668731
Chalcocite | 2021-08-08 | MCON | 325 | 5.137593 | 17.86427 | 0.4333047 | 66.18445 | 31.10307 | 2.712477
Covellite | 2021-08-08 | MCON | 88 | 0.7002827 | 1.866598 | 0.008412571 | 72.52747 | 19.78022 | 7.692308
Silicate gangue | 2021-08-08 | MCON | 1486 | 8.759355 | 0.08812198 | 0.5260694 | 77.34694 | 20.15306 | 2.5
Amphibole | 2021-08-08 | MCON | 23 | 0.1191803 | 0.01900225 | 0.07012073 | 45.83333 | 37.5 | 16.66667
Biotite | 2021-08-08 | MCON | 4 | 0.01900833 | 0 | 0.008334883 | 75 | 25 | 0
Garnets | 2021-08-08 | MCON | 271 | 1.507709 | 0.01992745 | 0.2367129 | 65.74074 | 29.32099 | 4.938272
Kaolinite | 2021-08-08 | MCON | 297 | 1.742798 | 0.01458895 | 0.01767525 | 85.60794 | 11.91067 | 2.48139
Muscovite | 2021-08-08 | MCON | 248 | 1.599758 | 0.01321244 | 0.04790697 | 80.57971 | 17.97101 | 1.449275
Orthoclase | 2021-08-08 | MCON | 3 | 0.01262837 | 0 | 0.0005183301 | 100 | 0 | 0
Plagioclase | 2021-08-08 | MCON | 25 | 0.1068808 | 0.005674932 | 0.008147507 | 40 | 48 | 12
Quartz | 2021-08-08 | MCON | 532 | 3.220153 | 0.0108913 | 0.01911489 | 80.64953 | 18.94452 | 0.405954
Silicate gangue_generic | 2021-08-08 | MCON | 78 | 0.3802324 | 0.004297234 | 0.1036627 | 56.09756 | 34.14634 | 9.756098
Chalcopyrite cl. | 2021-08-08 | MCON | 3216 | 45.10685 | 69.52056 | 44.61091 | 87.49045 | 11.13487 | 1.374675
Native Copper | 2021-08-08 | MCON | 0 | 0 | 0 | 0 | 0 | 0 | 0
CuMn mineral | 2021-08-08 | MCON | 2 | 0.009865916 | 0.008318259 | 0.001995571 | 100 | 0 | 0
Accessory_phases | 2021-08-08 | MFT | 32 | 0.4824119 | 0 | 0.01320483 | 75.2809 | 23.59551 | 1.123596
Apatite | 2021-08-08 | MFT | 27 | 0.4506631 | 0 | 0.006989778 | 76.19048 | 23.80952 | 0
Zircon | 2021-08-08 | MFT | 3 | 0.02393893 | 0 | 0.00621505 | 66.66667 | 33.33333 | 0
Carbonate gangue | 2021-08-08 | MFT | 2639 | 29.42872 | 2.476908 | 12.16023 | 86.84043 | 11.18881 | 1.970757
Ankerite | 2021-08-08 | MFT | 313 | 2.56172 | 0.5240563 | 7.284259 | 37.78706 | 51.56576 | 10.64718
Calcite | 2021-08-08 | MFT | 2117 | 24.39926 | 1.781024 | 2.375605 | 93.17368 | 5.996606 | 0.829719
Dolomite_ | 2021-08-08 | MFT | 209 | 2.467747 | 0.1718275 | 2.50037 | 67.05882 | 27.2549 | 5.686275
Chalcopyrite | 2021-08-08 | MFT | 4 | 0.1707304 | 12.76482 | 0.9942144 | 50 | 50 | 0
Chalcopyrite <20 | 2021-08-08 | MFT | 59 | 0.5335326 | 34.58448 | 2.816644 | 86.66667 | 5.333333 | 8
Chalcopyrite >150 | 2021-08-08 | MFT | 0 | 0 | 0 | 0 | 0 | 0 | 0
CPS floating Cu | 2021-08-08 | MFT | 11 | 0.08933806 | 9.449944 | 0.05677657 | 7.692308 | 7.692308 | 84.61538
Cuprite | 2021-08-08 | MFT | 0 | 0 | 0 | 0 | 0 | 0 | 0
Delafossite | 2021-08-08 | MFT | 1 | 0.01837016 | 1.956509 | 0.05420824 | 0 | 0 | 100
Malachite | 2021-08-08 | MFT | 10 | 0.0709679 | 7.493435 | 0.002568326 | 9.090909 | 9.090909 | 81.81818
Fe_Ox | 2021-08-08 | MFT | 216 | 2.732502 | 0.976893 | 33.34909 | 47.89644 | 43.3657 | 8.737864
Fe_oxyhydroxides | 2021-08-08 | MFT | 60 | 0.6281847 | 0.2522058 | 6.015289 | 31.08108 | 50 | 18.91892
Haematite | 2021-08-08 | MFT | 69 | 0.8998322 | 0.5364975 | 10.35959 | 35 | 57 | 8
Magnesioferrite | 2021-08-08 | MFT | 2 | 0.04736853 | 0 | 0.3979292 | 83.33333 | 0 | 16.66667
Magnetite | 2021-08-08 | MFT | 80 | 1.075469 | 0.1881898 | 15.16963 | 65.04065 | 31.70732 | 3.252033
Tramp_Steel | 2021-08-08 | MFT | 4 | 0.07640085 | 0 | 1.361182 | 100 | 0 | 0
Fe_Ti_Ox | 2021-08-08 | MFT | 87 | 1.842788 | 0.3801718 | 3.538015 | 69.62025 | 21.51899 | 8.860759
Ilmenite | 2021-08-08 | MFT | 19 | 0.5134137 | 0.2157391 | 3.410396 | 66.66667 | 31.74603 | 1.587302
Rutile | 2021-08-08 | MFT | 68 | 1.329375 | 0.1644327 | 0.1276193 | 70.68966 | 17.81609 | 11.49425
Non floating Cu | 2021-08-08 | MFT | 60 | 0.4641776 | 19.40687 | 2.735462 | 61.53846 | 35.57692 | 2.884615
Chrysocolla | 2021-08-08 | MFT | 10 | 0.1140919 | 11.07738 | 0.01206437 | 93.75 | 3.125 | 3.125
Cu_Fe_Oxide | 2021-08-08 | MFT | 15 | 0.1640072 | 2.601661 | 1.902564 | 43.47826 | 47.82609 | 8.695652
CuFe_Silicate | 2021-08-08 | MFT | 31 | 0.1606116 | 4.416634 | 0.756978 | 47.72727 | 52.27273 | 0
Other sulphides | 2021-08-08 | MFT | 49 | 0.6556042 | 0 | 0.1822842 | 16.98113 | 24.5283 | 58.49057
Arsenopyrite | 2021-08-08 | MFT | 0 | 0 | 0 | 0 | 0 | 0 | 0
Galena | 2021-08-08 | MFT | 37 | 0.4774204 | 0 | 0.04278267 | 13.15789 | 13.15789 | 73.68421
Millerite | 2021-08-08 | MFT | 0 | 0 | 0 | 0 | 0 | 0 | 0
Molybdenite | 2021-08-08 | MFT | 1 | 0.01867576 | 0 | 0.05184827 | 0 | 100 | 0
Monazite_Ce | 2021-08-08 | MFT | 7 | 0.07869287 | 0 | 0 | 44.44444 | 44.44444 | 11.11111
Pentlandite | 2021-08-08 | MFT | 2 | 0.01629885 | 0 | 0.08765323 | 0 | 100 | 0
Siegenite | 2021-08-08 | MFT | 0 | 0 | 0 | 0 | 0 | 0 | 0
Sphalerite | 2021-08-08 | MFT | 0 | 0 | 0 | 0 | 0 | 0 | 0
vaesite | 2021-08-08 | MFT | 0 | 0 | 0 | 0 | 0 | 0 | 0
Pyrite | 2021-08-08 | MFT | 71 | 1.386472 | 0.5639301 | 12.15537 | 74.23313 | 22.69939 | 3.067485
Pyrrhotite | 2021-08-08 | MFT | 17 | 0.4148226 | 0 | 4.715603 | 66.03774 | 32.07547 | 1.886792
Sec. Cu Sulphides | 2021-08-08 | MFT | 10 | 0.107878 | 15.63952 | 0.05819158 | 58.33333 | 41.66667 | 0
Bornite | 2021-08-08 | MFT | 3 | 0.02648563 | 3.57778 | 0.02491548 | 66.66667 | 33.33333 | 0
Chalcocite | 2021-08-08 | MFT | 4 | 0.05755531 | 9.113565 | 0.02968167 | 50 | 50 | 0
Covellite | 2021-08-08 | MFT | 3 | 0.02383706 | 2.948179 | 0.003594427 | 66.66667 | 33.33333 | 0
Silicate gangue | 2021-08-08 | MFT | 6293 | 61.69102 | 3.756466 | 27.22492 | 64.92096 | 29.78947 | 5.289578
Amphibole | 2021-08-08 | MFT | 193 | 1.48693 | 0.8804397 | 5.569603 | 44.13793 | 36.89655 | 18.96552
Biotite | 2021-08-08 | MFT | 174 | 1.187405 | 0.2862756 | 4.106142 | 37.60331 | 51.65289 | 10.7438
Garnets | 2021-08-08 | MFT | 781 | 5.688841 | 0.6943299 | 6.780458 | 30.57432 | 47.04392 | 22.38176
Kaolinite | 2021-08-08 | MFT | 1446 | 16.49893 | 0.7057451 | 0.3667432 | 74.39783 | 24.0866 | 1.515562
Muscovite | 2021-08-08 | MFT | 1738 | 15.85236 | 0.6359837 | 2.605197 | 80.7913 | 16.6415 | 2.5672
Orthoclase | 2021-08-08 | MFT | 5 | 0.05215631 | 0 | 0.001179709 | 25 | 66.66667 | 8.333333
Plagioclase | 2021-08-08 | MFT | 115 | 0.5076412 | 0.08743133 | 0.04169345 | 16.52174 | 33.04348 | 50.43478
Quartz | 2021-08-08 | MFT | 1363 | 17.43875 | 0.1880532 | 0.1930688 | 62.4871 | 35.93911 | 1.573787
Silicate gangue_generic | 2021-08-08 | MFT | 438 | 2.604556 | 0.278207 | 6.918384 | 33.82353 | 48.89706 | 17.27941
Chalcopyrite cl. | 2021-08-08 | MFT | 63 | 0.704263 | 47.34929 | 3.810859 | 77.77778 | 16.16162 | 6.060606
Native Copper | 2021-08-08 | MFT | 0 | 0 | 0 | 0 | 0 | 0 | 0
CuMn mineral | 2021-08-08 | MFT | 4 | 0.02546695 | 1.311194 | 0.06385483 | 60 | 40 | 0
Accessory_phases | 2021-08-08 | MCOF | 24 | 0.2733053 | 0.02652533 | 0.001968843 | 71.73913 | 19.56522 | 8.695652
Apatite | 2021-08-08 | MCOF | 22 | 0.2645528 | 0.02652533 | 0.001466906 | 70.45455 | 20.45455 | 9.090909
Zircon | 2021-08-08 | MCOF | 0 | 0 | 0 | 0 | 0 | 0 | 0
Carbonate gangue | 2021-08-08 | MCOF | 2643 | 28.59578 | 1.000311 | 10.80957 | 82.92548 | 13.78105 | 3.293468
Ankerite | 2021-08-08 | MCOF | 349 | 3.092665 | 0.5136329 | 6.762783 | 44.96124 | 42.82946 | 12.2093
Calcite | 2021-08-08 | MCOF | 2089 | 22.67245 | 0.4756367 | 1.834277 | 88.69684 | 9.57471 | 1.728451
Dolomite_ | 2021-08-08 | MCOF | 205 | 2.830662 | 0.01104146 | 2.212507 | 71.83908 | 20.49808 | 7.662835
Chalcopyrite | 2021-08-08 | MCOF | 17 | 1.060323 | 18.61654 | 4.822231 | 83.45865 | 16.54135 | 0
Chalcopyrite <20 | 2021-08-08 | MCOF | 216 | 2.20037 | 32.57275 | 9.004148 | 71.73913 | 21.73913 | 6.521739
Chalcopyrite >150 | 2021-08-08 | MCOF | 0 | 0 | 0 | 0 | 0 | 0 | 0
CPS floating Cu | 2021-08-08 | MCOF | 20 | 0.188844 | 5.470805 | 0.2710519 | 54.16667 | 29.16667 | 16.66667
Cuprite | 2021-08-08 | MCOF | 0 | 0 | 0 | 0 | 0 | 0 | 0
Delafossite | 2021-08-08 | MCOF | 4 | 0.05146831 | 1.112166 | 0.2593348 | 80 | 20 | 0
Malachite | 2021-08-08 | MCOF | 16 | 0.1373757 | 4.358639 | 0.01171712 | 47.36842 | 31.57895 | 21.05263
Fe_Ox | 2021-08-08 | MCOF | 209 | 2.82952 | 0.2909344 | 28.25805 | 40.94203 | 42.02899 | 17.02899
Fe_oxyhydroxides | 2021-08-08 | MCOF | 49 | 0.5612995 | 0.05448047 | 4.131242 | 45.76271 | 28.81356 | 25.42373
Haematite | 2021-08-08 | MCOF | 76 | 0.9378459 | 0.1879546 | 8.569136 | 41.93548 | 46.23656 | 11.82796
Magnesioferrite | 2021-08-08 | MCOF | 2 | 0.01769521 | 0 | 0.08321633 | 100 | 0 | 0
Magnetite | 2021-08-08 | MCOF | 66 | 1.03869 | 0.04849934 | 11.67675 | 38.67925 | 50 | 11.32075
Tramp_Steel | 2021-08-08 | MCOF | 16 | 0.2739903 | 0 | 3.797707 | 25 | 18.75 | 56.25
Fe_Ti_Ox | 2021-08-08 | MCOF | 61 | 1.127356 | 0.07383649 | 1.262542 | 67.69231 | 18.46154 | 13.84615
Ilmenite | 2021-08-08 | MCOF | 12 | 0.2283252 | 0.03768733 | 1.216084 | 64 | 12 | 24
Rutile | 2021-08-08 | MCOF | 49 | 0.8990306 | 0.03614916 | 0.0464581 | 68.57143 | 20 | 11.42857
Non floating Cu | 2021-08-08 | MCOF | 68 | 0.3992837 | 2.747379 | 1.8419 | 27.8481 | 48.10127 | 24.05063
Chrysocolla | 2021-08-08 | MCOF | 18 | 0.0919009 | 1.413252 | 0.03515851 | 17.3913 | 60.86957 | 21.73913
Cu_Fe_Oxide | 2021-08-08 | MCOF | 15 | 0.1438449 | 0.5048363 | 1.368181 | 33.33333 | 33.33333 | 33.33333
CuFe_Silicate | 2021-08-08 | MCOF | 32 | 0.1349973 | 0.5888064 | 0.3806962 | 30.30303 | 45.45455 | 24.24242
Other sulphides | 2021-08-08 | MCOF | 32 | 0.4178352 | 0 | 0.154088 | 55.88235 | 20.58824 | 23.52941
Arsenopyrite | 2021-08-08 | MCOF | 0 | 0 | 0 | 0 | 0 | 0 | 0
Galena | 2021-08-08 | MCOF | 19 | 0.2675211 | 0 | 0.1028746 | 36.84211 | 31.57895 | 31.57895
Millerite | 2021-08-08 | MCOF | 0 | 0 | 0 | 0 | 0 | 0 | 0
Molybdenite | 2021-08-08 | MCOF | 5 | 0.05232453 | 0 | 0.05121335 | 40 | 20 | 40
Monazite_Ce | 2021-08-08 | MCOF | 8 | 0.09798958 | 0 | 0 | 100 | 0 | 0
Pentlandite | 2021-08-08 | MCOF | 0 | 0 | 0 | 0 | 0 | 0 | 0
Siegenite | 2021-08-08 | MCOF | 0 | 0 | 0 | 0 | 0 | 0 | 0
Sphalerite | 2021-08-08 | MCOF | 0 | 0 | 0 | 0 | 0 | 0 | 0
vaesite | 2021-08-08 | MCOF | 0 | 0 | 0 | 0 | 0 | 0 | 0
Pyrite | 2021-08-08 | MCOF | 129 | 2.650057 | 0.5681007 | 17.98718 | 78.41727 | 18.70504 | 2.877698
Pyrrhotite | 2021-08-08 | MCOF | 14 | 0.2105159 | 0 | 1.877465 | 66.66667 | 29.16667 | 4.166667
Sec. Cu Sulphides | 2021-08-08 | MCOF | 56 | 1.039184 | 37.45487 | 0.3880601 | 60 | 15 | 25
Bornite | 2021-08-08 | MCOF | 11 | 0.1583055 | 4.67756 | 0.2818428 | 50 | 37.5 | 12.5
Chalcocite | 2021-08-08 | MCOF | 34 | 0.7740225 | 29.62703 | 0.1035336 | 66.66667 | 9.722222 | 23.61111
Covellite | 2021-08-08 | MCOF | 11 | 0.1068562 | 3.150272 | 0.002683683 | 33.33333 | 16.66667 | 50
Silicate gangue | 2021-08-08 | MCOF | 6510 | 59.00763 | 1.17795 | 23.32175 | 57.00432 | 35.45799 | 7.537688
Amphibole | 2021-08-08 | MCOF | 253 | 1.804302 | 0.1639813 | 4.626265 | 42.35669 | 42.03822 | 15.6051
Biotite | 2021-08-08 | MCOF | 180 | 1.435195 | 0.06406976 | 3.832194 | 37.54789 | 52.49042 | 9.961686
Garnets | 2021-08-08 | MCOF | 801 | 5.616211 | 0.09510549 | 4.45851 | 34.99521 | 39.30968 | 25.69511
Kaolinite | 2021-08-08 | MCOF | 1381 | 14.74216 | 0.1911291 | 0.467299 | 57.87508 | 39.78276 | 2.342159
Muscovite | 2021-08-08 | MCOF | 1849 | 16.29546 | 0.4617359 | 1.969547 | 76.81923 | 19.32828 | 3.852486
Orthoclase | 2021-08-08 | MCOF | 5 | 0.02922563 | 0 | 0.002935995 | 83.33333 | 16.66667 | 0
Plagioclase | 2021-08-08 | MCOF | 197 | 1.024039 | 0 | 0.02356637 | 22.22222 | 36.23188 | 41.54589
Quartz | 2021-08-08 | MCOF | 1168 | 13.62902 | 0.07928277 | 0.1623117 | 53.86607 | 43.87717 | 2.256752
Silicate gangue_generic | 2021-08-08 | MCOF | 615 | 3.922285 | 0.1210831 | 7.090998 | 37.8933 | 39.26129 | 22.84542
Chalcopyrite cl. | 2021-08-08 | MCOF | 233 | 3.260694 | 51.18929 | 13.82638 | 75.55012 | 20.0489 | 4.400978
Native Copper | 2021-08-08 | MCOF | 0 | 0 | 0 | 0 | 0 | 0 | 0
CuMn mineral | 2021-08-08 | MCOF | 3 | 0.02854065 | 0.2404842 | 0.0578645 | 40 | 60 | 0
Accessory_phases | 2021-08-09 | MCON | 11 | 0.08522985 | 0.0004102031 | 0.001127415 | 100 | 0 | 0
Apatite | 2021-08-09 | MCON | 5 | 0.04343973 | 0.0004102031 | 0.0009201098 | 100 | 0 | 0
Zircon | 2021-08-09 | MCON | 5 | 0.03230486 | 0 | 0 | 100 | 0 | 0
Carbonate gangue | 2021-08-09 | MCON | 104 | 0.5220191 | 0.0311269 | 0.06813085 | 85.29412 | 12.5 | 2.205882
Ankerite | 2021-08-09 | MCON | 19 | 0.08660452 | 0.005875387 | 0.03937059 | 70 | 20 | 10
Calcite | 2021-08-09 | MCON | 73 | 0.3688115 | 0.02525151 | 0.01640488 | 85.85859 | 13.13131 | 1.010101
Dolomite_ | 2021-08-09 | MCON | 12 | 0.066603 | 0 | 0.01235539 | 100 | 0 | 0
Chalcopyrite | 2021-08-09 | MCON | 533 | 24.56592 | 34.54021 | 23.6458 | 86.23681 | 13.55217 | 0.2110199
Chalcopyrite <20 | 2021-08-09 | MCON | 3592 | 29.28903 | 38.39263 | 27.12842 | 88.27925 | 7.866273 | 3.854474
Chalcopyrite >150 | 2021-08-09 | MCON | 8 | 1.405413 | 2.027692 | 1.363021 | 100 | 0 | 0
CPS floating Cu | 2021-08-09 | MCON | 74 | 0.5439451 | 1.149145 | 0.2476961 | 50.57471 | 28.73563 | 20.68966
Cuprite | 2021-08-09 | MCON | 1 | 0.008385517 | 0.03216881 | 0.0006254089 | 0 | 0 | 100
Delafossite | 2021-08-09 | MCON | 37 | 0.2900427 | 0.4455628 | 0.237345 | 43.58974 | 35.89744 | 20.51282
Malachite | 2021-08-09 | MCON | 36 | 0.2455169 | 0.671413 | 0.009725674 | 57.44681 | 23.40426 | 19.14894
Fe_Ox | 2021-08-09 | MCON | 44 | 0.3691002 | 0.01232934 | 0.7032678 | 59.61538 | 23.07692 | 17.30769
Fe_oxyhydroxides | 2021-08-09 | MCON | 12 | 0.0824805 | 0.001377865 | 0.1199547 | 41.66667 | 33.33333 | 25
Haematite | 2021-08-09 | MCON | 18 | 0.1457155 | 0.006048947 | 0.2664099 | 60 | 35 | 5
Magnesioferrite | 2021-08-09 | MCON | 1 | 0.006392238 | 0 | 0.009401434 | 0 | 0 | 100
Magnetite | 2021-08-09 | MCON | 13 | 0.1345119 | 0.004902532 | 0.3075018 | 73.68421 | 5.263158 | 21.05263
Tramp_Steel | 2021-08-09 | MCON | 0 | 0 | 0 | 0 | 0 | 0 | 0
Fe_Ti_Ox | 2021-08-09 | MCON | 16 | 0.1707346 | 0.01176857 | 0.07594454 | 74.07407 | 14.81481 | 11.11111
Ilmenite | 2021-08-09 | MCON | 3 | 0.05938596 | 0.003686635 | 0.07012889 | 88.88889 | 0 | 11.11111
Rutile | 2021-08-09 | MCON | 13 | 0.1113487 | 0.008081934 | 0.005815647 | 66.66667 | 22.22222 | 11.11111
Non floating Cu | 2021-08-09 | MCON | 36 | 0.1644111 | 0.07871805 | 0.1872496 | 67.44186 | 11.62791 | 20.93023
Chrysocolla | 2021-08-09 | MCON | 6 | 0.02020772 | 0.01900196 | 0.003166775 | 57.14286 | 0 | 42.85714
Cu_Fe_Oxide | 2021-08-09 | MCON | 12 | 0.07505725 | 0.0258282 | 0.1439972 | 92.30769 | 7.692308 | 0
CuFe_Silicate | 2021-08-09 | MCON | 17 | 0.06502212 | 0.03181091 | 0.03934737 | 54.54545 | 18.18182 | 27.27273
Other sulphides | 2021-08-09 | MCON | 46 | 0.624941 | 0.05822613 | 0.1329147 | 67.44186 | 24.4186 | 8.139535
Arsenopyrite | 2021-08-09 | MCON | 1 | 0.008522985 | 0 | 0.007340906 | 0 | 0 | 100
Galena | 2021-08-09 | MCON | 5 | 0.05086297 | 0 | 0.008436664 | 0 | 20 | 80
Millerite | 2021-08-09 | MCON | 8 | 0.1181121 | 0 | 0.008632815 | 93.75 | 6.25 | 0
Molybdenite | 2021-08-09 | MCON | 22 | 0.1965785 | 0.05673852 | 0.04127663 | 69.23077 | 26.92308 | 3.846154
Monazite_Ce | 2021-08-09 | MCON | 0 | 0 | 0 | 0 | 0 | 0 | 0
Pentlandite | 2021-08-09 | MCON | 4 | 0.0659844 | 0 | 0.04544989 | 30 | 60 | 10
Siegenite | 2021-08-09 | MCON | 5 | 0.1792714 | 0.001487608 | 0.02055754 | 77.77778 | 22.22222 | 0
Sphalerite | 2021-08-09 | MCON | 1 | 0.005608674 | 0 | 0.001220234 | 100 | 0 | 0
vaesite | 2021-08-09 | MCON | 0 | 0 | 0 | 0 | 0 | 0 | 0
Pyrite | 2021-08-09 | MCON | 1180 | 29.80057 | 0.4638131 | 43.00665 | 79.66258 | 19.55165 | 0.7857638
Pyrrhotite | 2021-08-09 | MCON | 62 | 0.8365172 | 0.002193169 | 1.567504 | 73.48485 | 24.24242 | 2.272727
Sec. Cu Sulphides | 2021-08-09 | MCON | 547 | 8.216033 | 23.18737 | 1.366096 | 45.37122 | 37.67186 | 16.95692
Bornite | 2021-08-09 | MCON | 217 | 2.330349 | 5.496489 | 0.8914622 | 33.43558 | 35.58282 | 30.9816
Chalcocite | 2021-08-09 | MCON | 289 | 5.615478 | 17.09975 | 0.4670133 | 49.93084 | 39.69571 | 10.37344
Covellite | 2021-08-09 | MCON | 41 | 0.2702061 | 0.5911328 | 0.007620284 | 59.52381 | 19.04762 | 21.42857
Silicate gangue | 2021-08-09 | MCON | 569 | 3.406128 | 0.04437618 | 0.5061741 | 64.17582 | 26.59341 | 9.230769
Amphibole | 2021-08-09 | MCON | 10 | 0.0456667 | 0.01350712 | 0.02979701 | 27.27273 | 45.45455 | 27.27273
Biotite | 2021-08-09 | MCON | 23 | 0.1271299 | 0.002656904 | 0.0719853 | 31.25 | 68.75 | 0
Garnets | 2021-08-09 | MCON | 85 | 0.4318266 | 0.01117299 | 0.1930986 | 44.14414 | 32.43243 | 23.42342
Kaolinite | 2021-08-09 | MCON | 114 | 0.6507711 | 0.00298688 | 0.003365011 | 76.66667 | 16.66667 | 6.666667
Muscovite | 2021-08-09 | MCON | 99 | 0.6008704 | 0.007152897 | 0.02970952 | 72.25806 | 20 | 7.741935
Orthoclase | 2021-08-09 | MCON | 3 | 0.0105575 | 0 | 0.000346456 | 66.66667 | 33.33333 | 0
Plagioclase | 2021-08-09 | MCON | 7 | 0.02501908 | 0.0005338551 | 0.001566683 | 28.57143 | 28.57143 | 42.85714
Quartz | 2021-08-09 | MCON | 173 | 1.231296 | 0.002765914 | 0.006803954 | 74.55621 | 22.18935 | 3.254438
Silicate gangue_generic | 2021-08-09 | MCON | 53 | 0.2752374 | 0.003019431 | 0.167986 | 19.71831 | 56.33803 | 23.94366
Chalcopyrite cl. | 2021-08-09 | MCON | 4133 | 55.26037 | 74.96052 | 52.13724 | 87.66938 | 10.19387 | 2.136752
Native Copper | 2021-08-09 | MCON | 0 | 0 | 0 | 0 | 0 | 0 | 0
CuMn mineral | 2021-08-09 | MCON | 1 | 0.004124025 | 0.002076977 | 0.0007381876 | 100 | 0 | 0
Accessory_phases | 2021-08-12 | MCON | 19 | 0.1722089 | 0.007068578 | 0.001768964 | 85.71429 | 14.28571 | 0
Apatite | 2021-08-12 | MCON | 18 | 0.1692051 | 0.003197016 | 0.001768964 | 85.36585 | 14.63415 | 0
Zircon | 2021-08-12 | MCON | 0 | 0 | 0 | 0 | 0 | 0 | 0
Carbonate gangue | 2021-08-12 | MCON | 227 | 1.286617 | 0.05951901 | 0.1300394 | 83.89831 | 13.27684 | 2.824859
Ankerite | 2021-08-12 | MCON | 34 | 0.156328 | 0.03006324 | 0.07350025 | 60.52632 | 31.57895 | 7.894737
Calcite | 2021-08-12 | MCON | 153 | 0.8883531 | 0.02461412 | 0.02448984 | 86.05578 | 13.54582 | 0.3984064
Dolomite_ | 2021-08-12 | MCON | 40 | 0.2419362 | 0.004841644 | 0.03204928 | 89.23077 | 1.538462 | 9.230769
Chalcopyrite | 2021-08-12 | MCON | 619 | 24.71215 | 33.0047 | 26.45682 | 91.76262 | 8.038087 | 0.1992914
Chalcopyrite <20 | 2021-08-12 | MCON | 3841 | 29.2978 | 37.53746 | 29.70866 | 91.53904 | 6.854688 | 1.606276
Chalcopyrite >150 | 2021-08-12 | MCON | 17 | 2.982312 | 4.030851 | 3.241848 | 88.62385 | 11.37615 | 0
CPS floating Cu | 2021-08-12 | MCON | 159 | 1.245988 | 2.729657 | 0.598437 | 43.65482 | 45.68528 | 10.6599
Cuprite | 2021-08-12 | MCON | 4 | 0.03983295 | 0.1364686 | 0.001906274 | 0 | 80 | 20
Delafossite | 2021-08-12 | MCON | 83 | 0.6712178 | 1.118201 | 0.5796218 | 52.63158 | 34.73684 | 12.63158
Malachite | 2021-08-12 | MCON | 70 | 0.431763 | 1.097075 | 0.01605178 | 41.37931 | 49.42529 | 9.195402
Fe_Ox | 2021-08-12 | MCON | 68 | 0.5671297 | 0.008777732 | 1.290237 | 40.50633 | 34.17722 | 25.31646
Fe_oxyhydroxides | 2021-08-12 | MCON | 9 | 0.05876992 | 0 | 0.09499801 | 55.55556 | 44.44444 | 0
Haematite | 2021-08-12 | MCON | 35 | 0.2837934 | 0.005693626 | 0.5881378 | 48.78049 | 36.58537 | 14.63415
Magnesioferrite | 2021-08-12 | MCON | 1 | 0.006072892 | 0 | 0.007750098 | 0 | 0 | 100
Magnetite | 2021-08-12 | MCON | 17 | 0.1479696 | 0.001530302 | 0.3663796 | 13.63636 | 27.27273 | 59.09091
Tramp_Steel | 2021-08-12 | MCON | 6 | 0.07052391 | 0.001553804 | 0.2329717 | 66.66667 | 33.33333 | 0
Fe_Ti_Ox | 2021-08-12 | MCON | 21 | 0.2268519 | 0.004529882 | 0.08732573 | 71.05263 | 13.15789 | 15.78947
Ilmenite | 2021-08-12 | MCON | 5 | 0.05641913 | 0 | 0.08560524 | 100 | 0 | 0
Rutile | 2021-08-12 | MCON | 16 | 0.1704328 | 0.004529882 | 0.001720492 | 62.06897 | 17.24138 | 20.68966
Non floating Cu | 2021-08-12 | MCON | 43 | 0.1849294 | 0.1050302 | 0.2355056 | 42.85714 | 36.73469 | 20.40816
Chrysocolla | 2021-08-12 | MCON | 9 | 0.03565375 | 0.03666376 | 0.0002185342 | 15.38462 | 69.23077 | 15.38462
Cu_Fe_Oxide | 2021-08-12 | MCON | 16 | 0.09873347 | 0.04248369 | 0.2080624 | 50 | 22.22222 | 27.77778
CuFe_Silicate | 2021-08-12 | MCON | 18 | 0.05054213 | 0.02588273 | 0.02722464 | 55.55556 | 27.77778 | 16.66667
Other sulphides | 2021-08-12 | MCON | 71 | 0.8504922 | 0.07431239 | 0.2173839 | 62.60163 | 33.33333 | 4.065041
Arsenopyrite | 2021-08-12 | MCON | 1 | 0.008097189 | 0 | 0.01025273 | 0 | 100 | 0
Galena | 2021-08-12 | MCON | 9 | 0.08697948 | 0.02862535 | 0.02078252 | 33.33333 | 33.33333 | 33.33333
Millerite | 2021-08-12 | MCON | 3 | 0.04909247 | 0 | 0.004149217 | 28.57143 | 71.42857 | 0
Molybdenite | 2021-08-12 | MCON | 32 | 0.3088686 | 0.04568704 | 0.05004217 | 51.16279 | 44.18605 | 4.651163
Monazite_Ce | 2021-08-12 | MCON | 3 | 0.05380713 | 0 | 0 | 100 | 0 | 0
Pentlandite | 2021-08-12 | MCON | 6 | 0.05641913 | 0 | 0.04987161 | 33.33333 | 66.66667 | 0
Siegenite | 2021-08-12 | MCON | 15 | 0.2712428 | 0 | 0.08083353 | 83.72093 | 16.27907 | 0
Sphalerite | 2021-08-12 | MCON | 2 | 0.01598542 | 0 | 0.001452102 | 100 | 0 | 0
vaesite | 2021-08-12 | MCON | 0 | 0 | 0 | 0 | 0 | 0 | 0
Pyrite | 2021-08-12 | MCON | 1034 | 19.76656 | 0.1895497 | 31.84709 | 86.16352 | 13.07514 | 0.7613373
Pyrrhotite | 2021-08-12 | MCON | 158 | 2.143352 | 0.03073472 | 4.466362 | 77.24719 | 22.19101 | 0.5617978
Sec. Cu Sulphides | 2021-08-12 | MCON | 794 | 8.403563 | 22.13578 | 1.359555 | 70.3641 | 23.4547 | 6.181202
Bornite | 2021-08-12 | MCON | 233 | 2.084896 | 4.666316 | 0.8133939 | 60.91205 | 28.6645 | 10.42345
Chalcocite | 2021-08-12 | MCON | 464 | 5.689124 | 16.14392 | 0.5201201 | 75.09728 | 21.53048 | 3.372244
Covellite | 2021-08-12 | MCON | 97 | 0.6295434 | 1.325539 | 0.02604078 | 63.1068 | 22.3301 | 14.56311
Silicate gangue | 2021-08-12 | MCON | 1590 | 8.160047 | 0.08203366 | 0.3589668 | 72.04301 | 24.34409 | 3.612903
Amphibole | 2021-08-12 | MCON | 23 | 0.09465875 | 0.02230284 | 0.03700831 | 45.83333 | 37.5 | 16.66667
Biotite | 2021-08-12 | MCON | 3 | 0.01887167 | 0.0001938399 | 0.01263133 | 0 | 100 | 0
Garnets | 2021-08-12 | MCON | 211 | 0.9276897 | 0.008102521 | 0.1493672 | 45.01992 | 42.62948 | 12.3506
Kaolinite | 2021-08-12 | MCON | 552 | 2.967646 | 0.02379092 | 0.01735333 | 79.16667 | 20.37037 | 0.462963
Muscovite | 2021-08-12 | MCON | 157 | 0.8323388 | 0.01017415 | 0.0338256 | 76.99115 | 18.14159 | 4.867257
Orthoclase | 2021-08-12 | MCON | 1 | 0.003343356 | 0 | 0 | 100 | 0 | 0
Plagioclase | 2021-08-12 | MCON | 74 | 0.2750432 | 0.006134628 | 0.006160139 | 44.44444 | 43.20988 | 12.34568
Quartz | 2021-08-12 | MCON | 494 | 2.723725 | 0.009048615 | 0.01291695 | 78.52605 | 20.71156 | 0.7623888
Silicate gangue_generic | 2021-08-12 | MCON | 72 | 0.2872674 | 0.002286143 | 0.0781829 | 38.46154 | 38.46154 | 23.07692
Chalcopyrite cl. | 2021-08-12 | MCON | 4477 | 56.99226 | 74.57301 | 59.40733 | 91.48344 | 7.604417 | 0.9121459
Native Copper | 2021-08-12 | MCON | 2 | 0.1031739 | 0.3779125 | 0.0008572156 | 0 | 100 | 0
CuMn mineral | 2021-08-12 | MCON | 0 | 0 | 0 | 0 | 0 | 0 | 0
Accessory_phases | 2021-08-12 | MCOF | 40 | 0.8638072 | 0.02254815 | 0.00917948 | 59.48276 | 35.34483 | 5.172414
Apatite | 2021-08-12 | MCOF | 33 | 0.7568293 | 0.009117636 | 0.006812669 | 62.85714 | 33.33333 | 3.809524
Zircon | 2021-08-12 | MCOF | 5 | 0.09648547 | 0 | 0 | 22.22222 | 66.66667 | 11.11111
Carbonate gangue | 2021-08-12 | MCOF | 2260 | 45.94001 | 0.7211503 | 10.27035 | 85.81386 | 11.89012 | 2.296023
Ankerite | 2021-08-12 | MCOF | 238 | 3.132698 | 0.1525998 | 5.074022 | 52.52294 | 31.42202 | 16.05505
Calcite | 2021-08-12 | MCOF | 1757 | 37.25564 | 0.5346648 | 1.735226 | 92.10221 | 7.300481 | 0.5973121
Dolomite_ | 2021-08-12 | MCOF | 265 | 5.551678 | 0.0338856 | 3.461107 | 58.43091 | 34.30913 | 7.259953
Chalcopyrite | 2021-08-12 | MCOF | 46 | 3.278156 | 35.94953 | 11.56552 | 95.33528 | 4.664723 | 0
Chalcopyrite <20 | 2021-08-12 | MCOF | 198 | 2.551801 | 25.38292 | 8.094782 | 86.14232 | 11.61049 | 2.247191
Chalcopyrite >150 | 2021-08-12 | MCOF | 3 | 1.118205 | 12.31378 | 4.019501 | 100 | 0 | 0
CPS floating Cu | 2021-08-12 | MCOF | 17 | 0.186721 | 2.879143 | 0.244087 | 57.89474 | 21.05263 | 21.05263
Cuprite | 2021-08-12 | MCOF | 0 | 0 | 0 | 0 | 0 | 0 | 0
Delafossite | 2021-08-12 | MCOF | 6 | 0.07404062 | 0.7714137 | 0.2344638 | 16.66667 | 33.33333 | 50
Malachite | 2021-08-12 | MCOF | 10 | 0.1040127 | 1.95423 | 0.002286717 | 75 | 16.66667 | 8.333333
Fe_Ox | 2021-08-12 | MCOF | 121 | 1.987076 | 0.1309596 | 14.34748 | 46.74556 | 37.86982 | 15.38462
Fe_oxyhydroxides | 2021-08-12 | MCOF | 34 | 0.5246255 | 0.006869828 | 3.067015 | 45.65217 | 32.6087 | 21.73913
Haematite | 2021-08-12 | MCOF | 42 | 0.7011733 | 0.1102917 | 4.988891 | 34.48276 | 44.82759 | 20.68966
Magnesioferrite | 2021-08-12 | MCOF | 2 | 0.02121312 | 0 | 0.09548923 | 50 | 50 | 0
Magnetite | 2021-08-12 | MCOF | 43 | 0.740064 | 0.01379805 | 6.196083 | 58.73016 | 34.92063 | 6.349206
Tramp_Steel | 2021-08-12 | MCOF | 0 | 0 | 0 | 0 | 0 | 0 | 0
Fe_Ti_Ox | 2021-08-12 | MCOF | 103 | 2.933569 | 0.01731197 | 2.016043 | 68.55124 | 28.62191 | 2.826855
Ilmenite | 2021-08-12 | MCOF | 16 | 0.4379482 | 0.004946276 | 1.968668 | 55 | 45 | 0
Rutile | 2021-08-12 | MCOF | 86 | 2.473723 | 0.01236569 | 0.04737409 | 70.53942 | 26.14108 | 3.319502
Non floating Cu | 2021-08-12 | MCOF | 21 | 0.1328671 | 0.4810276 | 0.4665029 | 63.63636 | 31.81818 | 4.545455
Chrysocolla | 2021-08-12 | MCOF | 3 | 0.01437018 | 0.102179 | 0.003165611 | 66.66667 | 33.33333 | 0
Cu_Fe_Oxide | 2021-08-12 | MCOF | 4 | 0.04790059 | 0.1105081 | 0.3422553 | 40 | 60 | 0
CuFe_Silicate | 2021-08-12 | MCOF | 13 | 0.0637534 | 0.2495671 | 0.1100135 | 69.23077 | 23.07692 | 7.692308
Other sulphides | 2021-08-12 | MCOF | 21 | 0.5286172 | 0 | 0.1547859 | 48.78049 | 26.82927 | 24.39024
Arsenopyrite | 2021-08-12 | MCOF | 0 | 0 | 0 | 0 | 0 | 0 | 0
Galena | 2021-08-12 | MCOF | 9 | 0.1519133 | 0 | 0.01950173 | 0 | 22.22222 | 77.77778
Millerite | 2021-08-12 | MCOF | 0 | 0 | 0 | 0 | 0 | 0 | 0
Molybdenite | 2021-08-12 | MCOF | 3 | 0.03763617 | 0 | 0 | 33.33333 | 33.33333 | 33.33333
Monazite_Ce | 2021-08-12 | MCOF | 8 | 0.3171703 | 0 | 0.0713516 | 70.37037 | 29.62963 | 0
Pentlandite | 2021-08-12 | MCOF | 1 | 0.02189741 | 0 | 0.06393253 | 0 | 0 | 100
Siegenite | 2021-08-12 | MCOF | 0 | 0 | 0 | 0 | 0 | 0 | 0
Sphalerite | 2021-08-12 | MCOF | 0 | 0 | 0 | 0 | 0 | 0 | 0
vaesite | 2021-08-12 | MCOF | 0 | 0 | 0 | 0 | 0 | 0 | 0
Pyrite | 2021-08-12 | MCOF | 79 | 2.662657 | 0.1097682 | 14.136 | 82.83262 | 15.02146 | 2.145923
Pyrrhotite | 2021-08-12 | MCOF | 56 | 1.650905 | 0 | 11.36932 | 69.42675 | 26.75159 | 3.821656
Sec. Cu Sulphides | 2021-08-12 | MCOF | 45 | 0.964216 | 21.60732 | 0.2022447 | 59.74026 | 31.16883 | 9.090909
Bornite | 2021-08-12 | MCOF | 8 | 0.09488878 | 1.655068 | 0.1211467 | 25 | 12.5 | 62.5
Chalcocite | 2021-08-12 | MCOF | 28 | 0.7732523 | 18.16672 | 0.06291266 | 61.66667 | 35 | 3.333333
Covellite | 2021-08-12 | MCOF | 9 | 0.09607489 | 1.785532 | 0.01818538 | 77.77778 | 22.22222 | 0
Silicate gangue | 2021-08-12 | MCOF | 2949 | 35.20139 | 0.3845365 | 23.1042 | 54.51463 | 35.70664 | 9.778729
Amphibole | 2021-08-12 | MCOF | 117 | 1.274384 | 0.1208563 | 3.452876 | 38.91892 | 41.08108 | 20
Biotite | 2021-08-12 | MCOF | 318 | 3.394897 | 0.02045837 | 7.393464 | 31.84466 | 58.25243 | 9.902913
Garnets | 2021-08-12 | MCOF | 312 | 3.150125 | 0.04940118 | 2.745143 | 24.79508 | 50.20492 | 25
Kaolinite | 2021-08-12 | MCOF | 829 | 11.47005 | 0.0632395 | 0.117635 | 67.36402 | 28.81799 | 3.817992
Muscovite | 2021-08-12 | MCOF | 620 | 8.400668 | 0.05755075 | 0.722367 | 77.0291 | 18.83614 | 4.134763
Orthoclase | 2021-08-12 | MCOF | 4 | 0.02335724 | 0 | 0 | 0 | 100 | 0
Plagioclase | 2021-08-12 | MCOF | 48 | 0.302458 | 0.04002099 | 0.01988629 | 21.56863 | 19.60784 | 58.82353
Quartz | 2021-08-12 | MCOF | 249 | 2.599177 | 0.01729479 | 0.01834499 | 40.46512 | 42.32558 | 17.2093
Silicate gangue_generic | 2021-08-12 | MCOF | 386 | 3.518503 | 0.01455103 | 7.518918 | 25.41133 | 56.85558 | 17.73309
Chalcopyrite cl. | 2021-08-12 | MCOF | 247 | 6.948162 | 73.64623 | 23.6798 | 92.70977 | 6.464924 | 0.8253095
Native Copper | 2021-08-12 | MCOF | 0 | 0 | 0 | 0 | 0 | 0 | 0
CuMn mineral | 2021-08-12 | MCOF | 1 | 0.006842941 | 0.0187734 | 0.01106855 | 100 | 0 | 0
Accessory_phases | 2021-08-12 | MFT | 36 | 0.4989442 | 0 | 0.002106542 | 70.66667 | 26.66667 | 2.666667
Apatite | 2021-08-12 | MFT | 26 | 0.4255144 | 0 | 0 | 78.125 | 20.3125 | 1.5625
Zircon | 2021-08-12 | MFT | 3 | 0.03955533 | 0 | 0 | 25 | 75 | 0
Carbonate gangue | 2021-08-12 | MFT | 1945 | 36.68624 | 3.620548 | 16.21086 | 85.45713 | 12.49013 | 2.05274
Ankerite | 2021-08-12 | MFT | 210 | 2.306412 | 0.3776119 | 7.177486 | 48.56322 | 39.08046 | 12.35632
Calcite | 2021-08-12 | MFT | 1452 | 29.20492 | 3.001274 | 2.793283 | 91.97579 | 7.555642 | 0.468567
Dolomite_ | 2021-08-12 | MFT | 283 | 5.17491 | 0.2416623 | 6.240087 | 61.64542 | 31.05446 | 7.300116
Chalcopyrite | 2021-08-12 | MFT | 1 | 0.05289473 | 6.521167 | 0.4499955 | 100 | 0 | 0
Chalcopyrite <20 | 2021-08-12 | MFT | 40 | 0.4407895 | 35.30989 | 2.40753 | 86 | 6 | 8
Chalcopyrite >150 | 2021-08-12 | MFT | 0 | 0 | 0 | 0 | 0 | 0 | 0
CPS floating Cu | 2021-08-12 | MFT | 8 | 0.1692042 | 36.74408 | 0.1279416 | 20 | 46.66667 | 33.33333
Cuprite | 2021-08-12 | MFT | 2 | 0.0898411 | 22.15276 | 0.02458746 | 0 | 100 | 0
Delafossite | 2021-08-12 | MFT | 2 | 0.02276536 | 1.891146 | 0.1033542 | 100 | 0 | 0
Malachite | 2021-08-12 | MFT | 3 | 0.03997613 | 8.448475 | 0 | 20 | 0 | 80
Fe_Ox | 2021-08-12 | MFT | 112 | 1.870252 | 1.664374 | 27.15276 | 38.37209 | 45.93023 | 15.69767
Fe_oxyhydroxides | 2021-08-12 | MFT | 31 | 0.3471611 | 0.1808139 | 3.926911 | 45.45455 | 21.21212 | 33.33333
Haematite | 2021-08-12 | MFT | 39 | 0.5352594 | 1.285583 | 7.477002 | 37.5 | 37.5 | 25
Magnesioferrite | 2021-08-12 | MFT | 2 | 0.05870179 | 0 | 0.5098868 | 0 | 100 | 0
Magnetite | 2021-08-12 | MFT | 39 | 0.9101934 | 0.1979771 | 14.84618 | 38.09524 | 57.14286 | 4.761905
Tramp_Steel | 2021-08-12 | MFT | 1 | 0.01893606 | 0 | 0.3927785 | 100 | 0 | 0
Fe_Ti_Ox | 2021-08-12 | MFT | 94 | 2.974224 | 0.2594845 | 5.503909 | 83.87097 | 14.51613 | 1.612903
Ilmenite | 2021-08-12 | MFT | 14 | 0.605954 | 0 | 5.492987 | 98.33333 | 1.666667 | 0
Rutile | 2021-08-12 | MFT | 78 | 2.348072 | 0.2594845 | 0.01092196 | 81.04839 | 16.93548 | 2.016129
Non floating Cu | 2021-08-12 | MFT | 26 | 0.2055615 | 7.346008 | 1.688366 | 37.14286 | 57.14286 | 5.714286
Chrysocolla | 2021-08-12 | MFT | 2 | 0.008836829 | 0.8058726 | 0 | 0 | 100 | 0
Cu_Fe_Oxide | 2021-08-12 | MFT | 8 | 0.09720512 | 2.431031 | 1.28957 | 27.27273 | 72.72727 | 0
CuFe_Silicate | 2021-08-12 | MFT | 16 | 0.09951953 | 4.109104 | 0.3987965 | 45.45455 | 45.45455 | 9.090909
Other sulphides | 2021-08-12 | MFT | 17 | 0.2890906 | 0 | 0.07519291 | 14.28571 | 61.90476 | 23.80952
Arsenopyrite | 2021-08-12 | MFT | 0 | 0 | 0 | 0 | 0 | 0 | 0
Galena | 2021-08-12 | MFT | 11 | 0.2024055 | 0 | 0.07519291 | 0 | 69.23077 | 30.76923
Millerite | 2021-08-12 | MFT | 0 | 0 | 0 | 0 | 0 | 0 | 0
Molybdenite | 2021-08-12 | MFT | 0 | 0 | 0 | 0 | 0 | 0 | 0
Monazite_Ce | 2021-08-12 | MFT | 6 | 0.08668509 | 0 | 0 | 37.5 | 50 | 12.5
Pentlandite | 2021-08-12 | MFT | 0 | 0 | 0 | 0 | 0 | 0 | 0
Siegenite | 2021-08-12 | MFT | 0 | 0 | 0 | 0 | 0 | 0 | 0
Sphalerite | 2021-08-12 | MFT | 0 | 0 | 0 | 0 | 0 | 0 | 0
vaesite | 2021-08-12 | MFT | 0 | 0 | 0 | 0 | 0 | 0 | 0
Pyrite | 2021-08-12 | MFT | 21 | 0.4532662 | 0 | 4.605249 | 79.06977 | 20.93023 | 0
Pyrrhotite | 2021-08-12 | MFT | 26 | 0.5237715 | 0 | 7.156758 | 77.77778 | 22.22222 | 0
Sec. Cu Sulphides | 2021-08-12 | MFT | 3 | 0.03172842 | 4.172361 | 0.0626737 | 100 | 0 | 0
Bornite | 2021-08-12 | MFT | 2 | 0.02188167 | 3.017671 | 0.06052837 | 100 | 0 | 0
Chalcocite | 2021-08-12 | MFT | 0 | 0 | 0 | 0 | 0 | 0 | 0
Covellite | 2021-08-12 | MFT | 1 | 0.009846753 | 1.154691 | 0.002145323 | 100 | 0 | 0
Silicate gangue | 2021-08-12 | MFT | 5455 | 55.80403 | 4.362091 | 34.55666 | 62.02881 | 29.68638 | 8.284809
Amphibole | 2021-08-12 | MFT | 90 | 0.819679 | 0.9730358 | 3.982003 | 51.16279 | 27.13178 | 21.70543
Biotite | 2021-08-12 | MFT | 253 | 2.693697 | 0.1863324 | 11.35142 | 26.63657 | 63.88262 | 9.480813
Garnets | 2021-08-12 | MFT | 480 | 4.41812 | 0.3407381 | 4.52845 | 25.33693 | 45.28302 | 29.38005
Kaolinite | 2021-08-12 | MFT | 2510 | 25.95783 | 1.252454 | 0.2666438 | 76.52952 | 20.95502 | 2.515455
Muscovite | 2021-08-12 | MFT | 771 | 9.730611 | 0.735112 | 1.640358 | 70.4878 | 23.78049 | 5.731707
Orthoclase | 2021-08-12 | MFT | 5 | 0.0377038 | 0 | 0 | 42.85714 | 57.14286 | 0
Plagioclase | 2021-08-12 | MFT | 159 | 0.8807373 | 0.03379767 | 0.04465001 | 36.02484 | 27.95031 | 36.02484
Quartz | 2021-08-12 | MFT | 747 | 7.147943 | 0.3461619 | 0.07739985 | 52.4181 | 39.31357 | 8.268331
Silicate gangue_generic | 2021-08-12 | MFT | 375 | 2.942917 | 0.4944583 | 10.16568 | 25.80645 | 48.58871 | 25.60484
Chalcopyrite cl. | 2021-08-12 | MFT | 41 | 0.4936842 | 41.83105 | 2.857525 | 87.5 | 5.357143 | 7.142857
Native Copper | 2021-08-12 | MFT | 1 | 0.01662165 | 4.251702 | 0 | 0 | 0 | 100
CuMn mineral | 2021-08-12 | MFT | 0 | 0 | 0 | 0 | 0 | 0 | 0
Accessory_phases | 2021-08-16 | MCOF | 18 | 0.3415806 | 0.009613882 | 0.007266828 | 78.94737 | 15.78947 | 5.263158
Apatite | 2021-08-16 | MCOF | 16 | 0.3283557 | 0.009613882 | 0.007266828 | 80 | 14.54545 | 5.454545
Zircon | 2021-08-16 | MCOF | 1 | 0.008879584 | 0 | 0 | 100 | 0 | 0
Carbonate gangue | 2021-08-16 | MCOF | 2777 | 42.36576 | 1.231234 | 9.839161 | 92.29174 | 6.732528 | 0.9757287
Ankerite | 2021-08-16 | MCOF | 192 | 1.618729 | 0.3010776 | 4.214797 | 48.52941 | 41.91176 | 9.558824
Calcite | 2021-08-16 | MCOF | 2398 | 37.46253 | 0.9185326 | 2.429573 | 95.10728 | 4.564712 | 0.3280033
Dolomite_ | 2021-08-16 | MCOF | 187 | 3.284501 | 0.01162377 | 3.194791 | 78.03279 | 17.04918 | 4.918033
Chalcopyrite | 2021-08-16 | MCOF | 24 | 1.591127 | 26.73911 | 9.246321 | 86.06965 | 13.93035 | 0
Chalcopyrite <20 | 2021-08-16 | MCOF | 118 | 1.38531 | 21.93612 | 7.39288 | 77.71429 | 16.57143 | 5.714286
Chalcopyrite >150 | 2021-08-16 | MCOF | 0 | 0 | 0 | 0 | 0 | 0 | 0
CPS floating Cu | 2021-08-16 | MCOF | 20 | 0.2521235 | 8.412195 | 0.2760075 | 54.54545 | 36.36364 | 9.090909
Cuprite | 2021-08-16 | MCOF | 0 | 0 | 0 | 0 | 0 | 0 | 0
Delafossite | 2021-08-16 | MCOF | 5 | 0.05110484 | 0.972229 | 0.2546857 | 40 | 20 | 40
Malachite | 2021-08-16 | MCOF | 15 | 0.2010187 | 7.439966 | 0.02132177 | 57.14286 | 39.28571 | 3.571429
Fe_Ox | 2021-08-16 | MCOF | 160 | 2.136296 | 0.493423 | 26.35162 | 47.84689 | 39.23445 | 12.91866
Fe_oxyhydroxides | 2021-08-16 | MCOF | 46 | 0.4817646 | 0.1389832 | 4.67851 | 50.98039 | 37.2549 | 11.76471
Haematite | 2021-08-16 | MCOF | 52 | 0.610802 | 0.1656435 | 6.928511 | 54.09836 | 24.59016 | 21.31148
Magnesioferrite | 2021-08-16 | MCOF | 2 | 0.01757024 | 0.0407834 | 0.1412212 | 0 | 100 | 0
Magnetite | 2021-08-16 | MCOF | 47 | 0.7881103 | 0.148013 | 10.6924 | 43.20988 | 51.85185 | 4.938272
Tramp_Steel | 2021-08-16 | MCOF | 13 | 0.2380484 | 0 | 3.910981 | 42.85714 | 28.57143 | 28.57143
Fe_Ti_Ox | 2021-08-16 | MCOF | 53 | 1.282061 | 0.02040386 | 2.426195 | 80.40541 | 17.56757 | 2.027027
Ilmenite | 2021-08-16 | MCOF | 14 | 0.3355349 | 0.02040386 | 2.355634 | 81.08108 | 16.21622 | 2.702703
Rutile | 2021-08-16 | MCOF | 38 | 0.9011833 | 0 | 0.07056147 | 79.24528 | 18.86792 | 1.886792
Non floating Cu | 2021-08-16 | MCOF | 93 | 0.7054546 | 7.686204 | 3.029386 | 23.87097 | 60 | 16.12903
Chrysocolla | 2021-08-16 | MCOF | 27 | 0.2697882 | 5.188853 | 0.1888909 | 29.41176 | 64.70588 | 5.882353
Cu_Fe_Oxide | 2021-08-16 | MCOF | 14 | 0.1586989 | 0.5690379 | 1.818896 | 35 | 50 | 15
CuFe_Silicate | 2021-08-16 | MCOF | 49 | 0.259964 | 1.86579 | 0.9428087 | 15.625 | 56.25 | 28.125
Other sulphides | 2021-08-16 | MCOF | 12 | 0.1646124 | 0 | 0.01125579 | 78.57143 | 0 | 21.42857
Arsenopyrite | 2021-08-16 | MCOF | 0 | 0 | 0 | 0 | 0 | 0 | 0
Galena | 2021-08-16 | MCOF | 7 | 0.09786435 | 0 | 0.01125579 | 57.14286 | 0 | 42.85714
Millerite | 2021-08-16 | MCOF | 0 | 0 | 0 | 0 | 0 | 0 | 0
Molybdenite | 2021-08-16 | MCOF | 1 | 0.010391 | 0 | 0 | 100 | 0 | 0
Monazite_Ce | 2021-08-16 | MCOF | 3 | 0.04864878 | 0 | 0 | 100 | 0 | 0
Pentlandite | 2021-08-16 | MCOF | 0 | 0 | 0 | 0 | 0 | 0 | 0
Siegenite | 2021-08-16 | MCOF | 0 | 0 | 0 | 0 | 0 | 0 | 0
Sphalerite | 2021-08-16 | MCOF | 1 | 0.007708234 | 0 | 0 | 100 | 0 | 0
vaesite | 2021-08-16 | MCOF | 0 | 0 | 0 | 0 | 0 | 0 | 0
Pyrite | 2021-08-16 | MCOF | 51 | 1.145296 | 0.06437072 | 9.843431 | 87.60331 | 9.090909 | 3.305785
Pyrrhotite | 2021-08-16 | MCOF | 30 | 0.9232122 | 0 | 10.37238 | 58.49057 | 39.62264 | 1.886792
Sec. Cu Sulphides | 2021-08-16 | MCOF | 63 | 0.968517 | 32.48183 | 0.3898075 | 45.74468 | 36.17021 | 18.08511
Bornite | 2021-08-16 | MCOF | 13 | 0.1277149 | 3.251928 | 0.2182944 | 23.07692 | 15.38462 | 61.53846
Chalcocite | 2021-08-16 | MCOF | 39 | 0.7258587 | 26.11898 | 0.143203 | 55.88235 | 36.76471 | 7.352941
Covellite | 2021-08-16 | MCOF | 11 | 0.1149434 | 3.110924 | 0.02831006 | 15.38462 | 53.84615 | 30.76923
Silicate gangue | 2021-08-16 | MCOF | 4177 | 46.73865 | 0.9255031 | 20.81428 | 55.61375 | 36.69394 | 7.692308
Amphibole | 2021-08-16 | MCOF | 101 | 0.8444295 | 0.2792684 | 3.501437 | 44.59459 | 39.86486 | 15.54054
Biotite | 2021-08-16 | MCOF | 168 | 1.49604 | 0.1372531 | 5.147252 | 29.19708 | 60.21898 | 10.58394
Garnets | 2021-08-16 | MCOF | 481 | 3.993942 | 0.1879444 | 4.345426 | 19.67871 | 53.54752 | 26.77376
Kaolinite | 2021-08-16 | MCOF | 1371 | 18.09633 | 0.04453779 | 0.1939971 | 61.47721 | 37.83635 | 0.686436
Muscovite | 2021-08-16 | MCOF | 602 | 6.18019 | 0.0847351 | 0.9338441 | 82.06897 | 13.62069 | 4.310345
Orthoclase | 2021-08-16 | MCOF | 2 | 0.009673078 | 0 | 0 | 0 | 50 | 50
Plagioclase | 2021-08-16 | MCOF | 273 | 1.390127 | 0.01378627 | 0.0302523 | 18.72792 | 24.02827 | 57.24382
Quartz | 2021-08-16 | MCOF | 819 | 12.01077 | 0.03912046 | 0.08050561 | 59.35807 | 37.64068 | 3.001251
Silicate gangue_generic | 2021-08-16 | MCOF | 337 | 2.376177 | 0.1302951 | 6.187067 | 23.76682 | 45.29148 | 30.9417
Chalcopyrite cl. | 2021-08-16 | MCOF | 142 | 2.976436 | 48.67522 | 16.6392 | 82.18085 | 15.15957 | 2.659574
Native Copper | 2021-08-16 | MCOF | 0 | 0 | 0 | 0 | 0 | 0 | 0
CuMn mineral | 2021-08-16 | MCOF | 3 | 0.01700346 | 0.06252326 | 0.0787905 | 0 | 100 | 0
Accessory_phases | 2021-08-16 | MCON | 20 | 0.267452 | 0.001016435 | 0.001127431 | 70 | 20 | 10
Apatite | 2021-08-16 | MCON | 16 | 0.2156638 | 0.001016435 | 0.001127431 | 73.52941 | 14.70588 | 11.76471
Zircon | 2021-08-16 | MCON | 3 | 0.04717144 | 0 | 0 | 40 | 60 | 0
Carbonate gangue | 2021-08-16 | MCON | 168 | 1.546902 | 0.06453056 | 0.177299 | 81.65468 | 17.26619 | 1.079137
Ankerite | 2021-08-16 | MCON | 25 | 0.1896894 | 0.01125848 | 0.1115008 | 60 | 36.66667 | 3.333333
Calcite | 2021-08-16 | MCON | 124 | 1.19131 | 0.05327208 | 0.03345866 | 86.75799 | 12.32877 | 0.913242
Dolomite_ | 2021-08-16 | MCON | 19 | 0.165903 | 0 | 0.03233958 | 65.51724 | 34.48276 | 0
Chalcopyrite | 2021-08-16 | MCON | 252 | 15.58478 | 23.00105 | 16.56169 | 91.09552 | 8.472747 | 0.4317323
Chalcopyrite <20 | 2021-08-16 | MCON | 2217 | 25.18124 | 34.6075 | 25.48886 | 89.57916 | 8.550434 | 1.870407
Chalcopyrite >150 | 2021-08-16 | MCON | 12 | 3.40628 | 5.071981 | 3.671242 | 93.58025 | 6.419753 | 0
CPS floating Cu | 2021-08-16 | MCON | 116 | 1.418114 | 3.708146 | 0.5819945 | 40.54054 | 44.59459 | 14.86486
Cuprite | 2021-08-16 | MCON | 5 | 0.07346701 | 0.2766879 | 0.006979416 | 0 | 33.33333 | 66.66667
Delafossite | 2021-08-16 | MCON | 53 | 0.6298491 | 1.167226 | 0.5528503 | 48.27586 | 32.75862 | 18.96552
Malachite | 2021-08-16 | MCON | 56 | 0.5720792 | 1.693124 | 0.02216476 | 42.66667 | 48 | 9.333333
Fe_Ox | 2021-08-16 | MCON | 84 | 1.069688 | 0.02023761 | 2.510057 | 47.36842 | 40 | 12.63158
Fe_oxyhydroxides | 2021-08-16 | MCON | 17 | 0.1706201 | 0.003219781 | 0.2664419 | 41.17647 | 41.17647 | 17.64706
Haematite | 2021-08-16 | MCON | 25 | 0.3085213 | 0.01108981 | 0.6419455 | 51.72414 | 34.48276 | 13.7931
Magnesioferrite | 2021-08-16 | MCON | 1 | 0.009333923 | 0 | 0.01290361 | 0 | 100 | 0
Magnetite | 2021-08-16 | MCON | 30 | 0.3824901 | 0.00592802 | 0.9459761 | 43.24324 | 48.64865 | 8.108108
Tramp_Steel | 2021-08-16 | MCON | 11 | 0.1987222 | 0 | 0.6427902 | 63.63636 | 18.18182 | 18.18182
Fe_Ti_Ox | 2021-08-16 | MCON | 11 | 0.1366968 | 0 | 0.02075748 | 93.33333 | 6.666667 | 0
Ilmenite | 2021-08-16 | MCON | 2 | 0.01927004 | 0 | 0.02075748 | 100 | 0 | 0
Rutile | 2021-08-16 | MCON | 9 | 0.1174268 | 0 | 0 | 92.30769 | 7.692308 | 0
Non floating Cu | 2021-08-16 | MCON | 68 | 0.4599717 | 0.3830814 | 0.5124601 | 35.29412 | 45.88235 | 18.82353
Chrysocolla | 2021-08-16 | MCON | 22 | 0.1348902 | 0.2179675 | 0.01541561 | 21.875 | 68.75 | 9.375
Cu_Fe_Oxide | 2021-08-16 | MCON | 17 | 0.1939047 | 0.07359753 | 0.4081036 | 34.78261 | 47.82609 | 17.3913
CuFe_Silicate | 2021-08-16 | MCON | 28 | 0.1251549 | 0.08987255 | 0.08443242 | 48.27586 | 20.68966 | 31.03448
Other sulphides | 2021-08-16 | MCON | 55 | 0.801774 | 0.1175903 | 0.2887551 | 65.75342 | 20.54795 | 13.69863
Arsenopyrite | 2021-08-16 | MCON | 2 | 0.02489046 | 0 | 0.02066643 | 50 | 50 | 0
Galena | 2021-08-16 | MCON | 12 | 0.1782478 | 0.05958811 | 0.06239597 | 33.33333 | 25 | 41.66667
Millerite | 2021-08-16 | MCON | 3 | 0.06467506 | 0 | 0.009441933 | 83.33333 | 0 | 16.66667
Molybdenite | 2021-08-16 | MCON | 25 | 0.2760031 | 0.05190831 | 0.1043169 | 72 | 12 | 16
Monazite_Ce | 2021-08-16 | MCON | 1 | 0.01033757 | 0.006093839 | 0.00606276 | 0 | 100 | 0
Pentlandite | 2021-08-16 | MCON | 5 | 0.08671516 | 0 | 0.06351461 | 55.55556 | 44.44444 | 0
Siegenite | 2021-08-16 | MCON | 4 | 0.07756189 | 0 | 0.0155591 | 62.5 | 37.5 | 0
Sphalerite | 2021-08-16 | MCON | 2 | 0.07370788 | 0 | 0.005051348 | 100 | 0 | 0
vaesite | 2021-08-16 | MCON | 1 | 0.009635018 | 0 | 0.001746012 | 100 | 0 | 0
Pyrite | 2021-08-16 | MCON | 808 | 25.77494 | 0.1635308 | 41.33838 | 79.67226 | 20.05462 | 0.2731174
Pyrrhotite | 2021-08-16 | MCON | 198 | 3.294293 | 0.04182085 | 6.799992 | 67.69663 | 30.05618 | 2.247191
Sec. Cu Sulphides | 2021-08-16 | MCON | 591 | 11.03918 | 32.74757 | 1.287865 | 64.52906 | 30.56112 | 4.90982
Bornite | 2021-08-16 | MCON | 155 | 1.743135 | 4.12217 | 0.6402563 | 50.8982 | 36.52695 | 12.57485
Chalcocite | 2021-08-16 | MCON | 372 | 8.676032 | 27.18746 | 0.6119279 | 67.97386 | 29.93464 | 2.091503
Covellite | 2021-08-16 | MCON | 64 | 0.6200134 | 1.437945 | 0.03568043 | 59.09091 | 22.72727 | 18.18182
Silicate gangue | 2021-08-16 | MCON | 1318 | 10.01869 | 0.07193828 | 0.7595297 | 70.09804 | 25 | 4.901961
Amphibole | 2021-08-16 | MCON | 31 | 0.193985 | 0.02428593 | 0.1423388 | 56.25 | 31.25 | 12.5
Biotite | 2021-08-16 | MCON | 9 | 0.05220975 | 0.0002326292 | 0.03126632 | 33.33333 | 44.44444 | 22.22222
Garnets | 2021-08-16 | MCON | 231 | 1.715555 | 0.01485489 | 0.267303 | 49.00662 | 42.38411 | 8.609272
Kaolinite | 2021-08-16 | MCON | 244 | 1.889949 | 0.00775028 | 0.01537785 | 77.09497 | 20.39106 | 2.513966
Muscovite | 2021-08-16 | MCON | 201 | 1.601942 | 0.01205333 | 0.05909 | 77.73852 | 16.60777 | 5.65371
Orthoclase | 2021-08-16 | MCON | 1 | 0.005138676 | 0 | 0 | 0 | 100 | 0
Plagioclase | 2021-08-16 | MCON | 30 | 0.156569 | 0.00119461 | 0.0006723536 | 50 | 33.33333 | 16.66667
Quartz | 2021-08-16 | MCON | 476 | 3.803323 | 0.00473558 | 0.01547549 | 78.6014 | 19.3007 | 2.097902
Silicate gangue_generic | 2021-08-16 | MCON | 95 | 0.6000207 | 0.006831042 | 0.2280058 | 42.45283 | 45.28302 | 12.26415
Chalcopyrite cl. | 2021-08-16 | MCON | 2481 | 44.1723 | 62.68053 | 45.72179 | 90.4227 | 8.35872 | 1.218583
Native Copper | 2021-08-16 | MCON | 2 | 0.1427187 | 0.5711079 | 0 | 0 | 100 | 0
CuMn mineral | 2021-08-16 | MCON | 1 | 0.006021886 | 0.001643732 | 0.004508425 | 100 | 0 | 0
Accessory_phases | 2021-08-16 | MFT | 25 | 0.3598362 | 0 | 0.006770465 | 91.30435 | 8.695652 | 0
Apatite | 2021-08-16 | MFT | 25 | 0.3598362 | 0 | 0.006770465 | 91.30435 | 8.695652 | 0
Zircon | 2021-08-16 | MFT | 0 | 0 | 0 | 0 | 0 | 0 | 0
Carbonate gangue | 2021-08-16 | MFT | 4222 | 46.76176 | 2.385471 | 17.70394 | 90.25027 | 8.309982 | 1.439753
Ankerite | 2021-08-16 | MFT | 275 | 2.048215 | 1.046536 | 8.137526 | 54.06091 | 30.96447 | 14.97462
Calcite | 2021-08-16 | MFT | 3617 | 40.82382 | 1.273968 | 3.969382 | 93.31727 | 6.091148 | 0.5915863
Dolomite_ | 2021-08-16 | MFT | 330 | 3.889727 | 0.06496704 | 5.597035 | 73.63966 | 22.00726 | 4.353083
Chalcopyrite | 2021-08-16 | MFT | 2 | 0.0553188 | 10.89554 | 0.4785667 | 50 | 50 | 0
Chalcopyrite <20 | 2021-08-16 | MFT | 24 | 0.22819 | 40.21028 | 1.782727 | 96.9697 | 0 | 3.030303
Chalcopyrite >150 | 2021-08-16 | MFT | 0 | 0 | 0 | 0 | 0 | 0 | 0
CPS floating Cu | 2021-08-16 | MFT | 1 | 0.006271224 | 1.30064 | 0 | 0 | 100 | 0
Cuprite | 2021-08-16 | MFT | 0 | 0 | 0 | 0 | 0 | 0 | 0
Delafossite | 2021-08-16 | MFT | 0 | 0 | 0 | 0 | 0 | 0 | 0
Malachite | 2021-08-16 | MFT | 1 | 0.006271224 | 1.30064 | 0 | 0 | 100 | 0
Fe_Ox | 2021-08-16 | MFT | 130 | 1.874766 | 2.055574 | 34.03007 | 43.57798 | 50.91743 | 5.504587
Fe_oxyhydroxides | 2021-08-16 | MFT | 39 | 0.3713225 | 0.634174 | 5.430992 | 48.88889 | 37.77778 | 13.33333
Haematite | 2021-08-16 | MFT | 48 | 0.865924 | 1.238262 | 15.17724 | 31.31313 | 64.64646 | 4.040404
Magnesioferrite | 2021-08-16 | MFT | 5 | 0.03836999 | 0 | 0.3993628 | 20 | 40 | 40
Magnetite | 2021-08-16 | MFT | 36 | 0.5694437 | 0.1831387 | 12.21835 | 59.70149 | 40.29851 | 0
Tramp_Steel | 2021-08-16 | MFT | 2 | 0.0297058 | 0 | 0.8041236 | 50 | 50 | 0
Fe_Ti_Ox | 2021-08-16 | MFT | 48 | 1.005046 | 0 | 3.26311 | 83.45865 | 13.53383 | 3.007519
Ilmenite | 2021-08-16 | MFT | 15 | 0.2693326 | 0 | 3.187393 | 67.64706 | 32.35294 | 0
Rutile | 2021-08-16 | MFT | 32 | 0.7277921 | 0 | 0.04702357 | 88.77551 | 7.142857 | 4.081633
Non floating Cu | 2021-08-16 | MFT | 44 | 0.2938399 | 26.69352 | 2.29302 | 56.33803 | 39.43662 | 4.225352
Chrysocolla | 2021-08-16 | MFT | 15 | 0.08664191 | 15.23574 | 0.1009278 | 68 | 32 | 0
Cu_Fe_Oxide | 2021-08-16 | MFT | 10 | 0.09010759 | 5.055499 | 1.509214 | 46.15385 | 46.15385 | 7.692308
CuFe_Silicate | 2021-08-16 | MFT | 19 | 0.1170904 | 6.402274 | 0.6828782 | 51.51515 | 42.42424 | 6.060606
Other sulphides | 2021-08-16 | MFT | 22 | 0.3903837 | 0 | 0 | 68.42105 | 18.42105 | 13.15789
Arsenopyrite | 2021-08-16 | MFT | 0 | 0 | 0 | 0 | 0 | 0 | 0
Galena | 2021-08-16 | MFT | 18 | 0.2198229 | 0 | 0 | 38.88889 | 33.33333 | 27.77778
Millerite | 2021-08-16 | MFT | 0 | 0 | 0 | 0 | 0 | 0 | 0
Molybdenite | 2021-08-16 | MFT | 1 | 0.009076772 | 0 | 0 | 0 | 100 | 0
Monazite_Ce | 2021-08-16 | MFT | 3 | 0.161484 | 0 | 0 | 100 | 0 | 0
Pentlandite | 2021-08-16 | MFT | 0 | 0 | 0 | 0 | 0 | 0 | 0
Siegenite | 2021-08-16 | MFT | 0 | 0 | 0 | 0 | 0 | 0 | 0
Sphalerite | 2021-08-16 | MFT | 0 | 0 | 0 | 0 | 0 | 0 | 0
vaesite | 2021-08-16 | MFT | 0 | 0 | 0 | 0 | 0 | 0 | 0
Pyrite | 2021-08-16 | MFT | 12 | 0.214971 | 0.2926577 | 2.85507 | 80.76923 | 19.23077 | 0
Pyrrhotite | 2021-08-16 | MFT | 18 | 0.3575753 | 0 | 6.235916 | 97.87234 | 2.12766 | 0
Sec. Cu Sulphides | 2021-08-16 | MFT | 1 | 0.02797296 | 12.38693 | 0 | 0 | 100 | 0
Bornite | 2021-08-16 | MFT | 0 | 0 | 0 | 0 | 0 | 0 | 0
Chalcocite | 2021-08-16 | MFT | 1 | 0.02797296 | 12.38693 | 0 | 0 | 100 | 0
Covellite | 2021-08-16 | MFT | 0 | 0 | 0 | 0 | 0 | 0 | 0
Silicate gangue | 2021-08-16 | MFT | 5035 | 48.42407 | 3.779386 | 31.35081 | 60.57127 | 32.76084 | 6.667891
Amphibole | 2021-08-16 | MFT | 107 | 0.6479165 | 0.7084641 | 3.855115 | 31.53846 | 44.61538 | 23.84615
Biotite | 2021-08-16 | MFT | 233 | 1.75992 | 0.8787119 | 9.573084 | 26.55827 | 65.58266 | 7.859079
Garnets | 2021-08-16 | MFT | 647 | 4.222052 | 0.4829928 | 5.357418 | 27.98673 | 40.9292 | 31.08407
Kaolinite | 2021-08-16 | MFT | 1830 | 21.13315 | 0.8571396 | 0.3192452 | 72.62272 | 25.79585 | 1.581434
Muscovite | 2021-08-16 | MFT | 641 | 5.524189 | 0.4530782 | 1.056581 | 77.67481 | 17.27043 | 5.05476
Orthoclase | 2021-08-16 | MFT | 7 | 0.0337986 | 0 | 0.005256783 | 37.5 | 37.5 | 25
Plagioclase | 2021-08-16 | MFT | 171 | 0.7380241 | 0 | 0.01789821 | 14.53488 | 25.5814 | 59.88372
Quartz | 2021-08-16 | MFT | 994 | 11.77744 | 0.1572177 | 0.06770117 | 56.99963 | 41.06944 | 1.930932
Silicate gangue_generic | 2021-08-16 | MFT | 376 | 2.210607 | 0.2417819 | 10.27055 | 33.47368 | 47.57895 | 18.94737
Chalcopyrite cl. | 2021-08-16 | MFT | 26 | 0.2835088 | 51.10582 | 2.261294 | 87.80488 | 9.756098 | 2.439024
Native Copper | 2021-08-16 | MFT | 0 | 0 | 0 | 0 | 0 | 0 | 0
CuMn mineral | 2021-08-16 | MFT | 0 | 0 | 0 | 0 | 0 | 0 | 0
Accessory_phases | 2021-08-19 | MCOF | 22 | 0.2454438 | 0 | 0.004659044 | 80.55556 | 19.44444 | 0
Apatite | 2021-08-19 | MCOF | 16 | 0.1722467 | 0 | 0.001267003 | 100 | 0 | 0
Zircon | 2021-08-19 | MCOF | 6 | 0.07319708 | 0 | 0.003392041 | 12.5 | 87.5 | 0
Carbonate gangue | 2021-08-19 | MCOF | 263 | 3.09355 | 0.05527011 | 0.2624105 | 84.20139 | 14.40972 | 1.388889
Ankerite | 2021-08-19 | MCOF | 25 | 0.2575525 | 0.01834894 | 0.1295786 | 71.42857 | 19.04762 | 9.52381
Calcite | 2021-08-19 | MCOF | 202 | 2.453173 | 0.03036737 | 0.06715757 | 86.45161 | 12.68817 | 0.8602151
Dolomite_ | 2021-08-19 | MCOF | 36 | 0.3828246 | 0.006553794 | 0.06567432 | 76.81159 | 23.18841 | 0
Chalcopyrite | 2021-08-19 | MCOF | 271 | 15.84051 | 25.96925 | 17.61253 | 87.53862 | 11.74047 | 0.7209063
Chalcopyrite <20 | 2021-08-19 | MCOF | 2441 | 27.20294 | 41.91773 | 28.5287 | 89.14543 | 8.995502 | 1.85907
Chalcopyrite >150 | 2021-08-19 | MCOF | 5 | 1.386656 | 2.297141 | 1.56138 | 100 | 0 | 0
CPS floating Cu | 2021-08-19 | MCOF | 127 | 1.316243 | 3.803548 | 0.4418838 | 61.29032 | 27.74194 | 10.96774
Cuprite | 2021-08-19 | MCOF | 4 | 0.07125035 | 0.2871873 | 0.006238011 | 0 | 100 | 0
Delafossite | 2021-08-19 | MCOF | 41 | 0.452868 | 0.8265563 | 0.4118252 | 41.86047 | 30.23256 | 27.90698
Malachite | 2021-08-19 | MCOF | 81 | 0.7767456 | 2.624307 | 0.02382053 | 73.33333 | 22.85714 | 3.809524
Fe_Ox | 2021-08-19 | MCOF | 66 | 0.838457 | 0.01841084 | 2.033669 | 37.80488 | 42.68293 | 19.5122
Fe_oxyhydroxides | 2021-08-19 | MCOF | 13 | 0.1362712 | 0.001175688 | 0.2415786 | 50 | 42.85714 | 7.142857
Haematite | 2021-08-19 | MCOF | 22 | 0.2269888 | 0.006691146 | 0.4997867 | 36.36364 | 31.81818 | 31.81818
Magnesioferrite | 2021-08-19 | MCOF | 1 | 0.009052298 | 0 | 0.01530401 | 100 | 0 | 0
Magnetite | 2021-08-19 | MCOF | 28 | 0.4311035 | 0.010544 | 1.156714 | 30.23256 | 51.16279 | 18.60465
Tramp_Steel | 2021-08-19 | MCOF | 2 | 0.03504115 | 0 | 0.1202851 | 100 | 0 | 0
Fe_Ti_Ox | 2021-08-19 | MCOF | 15 | 0.1611893 | 0.00447284 | 0.08336752 | 66.66667 | 16.66667 | 16.66667
Ilmenite | 2021-08-19 | MCOF | 5 | 0.05606585 | 0.00447284 | 0.07948833 | 83.33333 | 16.66667 | 0
Rutile | 2021-08-19 | MCOF | 10 | 0.1051235 | 0 | 0.003879195 | 58.33333 | 16.66667 | 25
Non floating Cu | 2021-08-19 | MCOF | 62 | 0.4480401 | 0.3096458 | 0.7282392 | 32.87671 | 31.50685 | 35.61644
Chrysocolla | 2021-08-19 | MCOF | 12 | 0.04905762 | 0.08350457 | 0.004938378 | 41.66667 | 33.33333 | 25
Cu_Fe_Oxide | 2021-08-19 | MCOF | 27 | 0.2943457 | 0.1471285 | 0.6525686 | 16.66667 | 33.33333 | 50
CuFe_Silicate | 2021-08-19 | MCOF | 23 | 0.1046368 | 0.0790127 | 0.07073221 | 52 | 28 | 20
Other sulphides | 2021-08-19 | MCOF | 55 | 0.7205435 | 0.008889945 | 0.2544503 | 52.23881 | 44.77612 | 2.985075
Arsenopyrite | 2021-08-19 | MCOF | 2 | 0.02413946 | 0.0005939403 | 0.0269305 | 50 | 0 | 50
Galena | 2021-08-19 | MCOF | 9 | 0.1296523 | 0.006122287 | 0.01384616 | 55.55556 | 44.44444 | 0
Millerite | 2021-08-19 | MCOF | 1 | 0.01045394 | 0 | 0.003157886 | 0 | 100 | 0
Molybdenite | 2021-08-19 | MCOF | 27 | 0.3640387 | 0 | 0.1022152 | 44.11765 | 52.94118 | 2.941176
Monazite_Ce | 2021-08-19 | MCOF | 0 | 0 | 0 | 0 | 0 | 0 | 0
Pentlandite | 2021-08-19 | MCOF | 7 | 0.1027874 | 0.002173717 | 0.08824663 | 63.63636 | 36.36364 | 0
Siegenite | 2021-08-19 | MCOF | 3 | 0.03761084 | 0 | 0.01145458 | 75 | 25 | 0
Sphalerite | 2021-08-19 | MCOF | 3 | 0.02382799 | 0 | 0 | 100 | 0 | 0
vaesite | 2021-08-19 | MCOF | 3 | 0.02803292 | 0 | 0.008599331 | 33.33333 | 66.66667 | 0
Pyrite | 2021-08-19 | MCOF | 871 | 24.76318 | 0.1113077 | 41.21807 | 80.46475 | 18.66877 | 0.8664829
Pyrrhotite | 2021-08-19 | MCOF | 121 | 2.494891 | 0.0098301 | 5.420345 | 65.10791 | 33.09353 | 1.798561
Sec. Cu Sulphides | 2021-08-19 | MCOF | 425 | 7.672378 | 25.43931 | 0.9545387 | 61.53846 | 31.18881 | 7.272727
Bornite | 2021-08-19 | MCOF | 95 | 1.083161 | 2.837226 | 0.4542 | 39.25234 | 37.38318 | 23.36449
Chalcocite | 2021-08-19 | MCOF | 278 | 6.11546 | 21.35769 | 0.4751348 | 65.28777 | 31.29496 | 3.417266
Covellite | 2021-08-19 | MCOF | 52 | 0.4737564 | 1.244401 | 0.0252039 | 67.30769 | 17.30769 | 15.38462
Silicate gangue | 2021-08-19 | MCOF | 1681 | 13.81599 | 0.05518894 | 0.895757 | 66.88262 | 27.47713 | 5.640244
Amphibole | 2021-08-19 | MCOF | 24 | 0.1940112 | 0.01431199 | 0.1632075 | 45.45455 | 45.45455 | 9.090909
Biotite | 2021-08-19 | MCOF | 18 | 0.1462774 | 0 | 0.1006883 | 38.46154 | 57.69231 | 3.846154
Garnets | 2021-08-19 | MCOF | 269 | 1.779487 | 0.008035553 | 0.3251008 | 47.05882 | 33.43653 | 19.50464
Kaolinite | 2021-08-19 | MCOF | 411 | 3.461054 | 0.01347294 | 0.02677046 | 69.52663 | 28.40237 | 2.071006
Muscovite | 2021-08-19 | MCOF | 250 | 2.135525 | 0.008519216 | 0.07000264 | 77.12082 | 18.509 | 4.37018
Orthoclase | 2021-08-19 | MCOF | 0 | 0 | 0 | 0 | 0 | 0 | 0
Plagioclase | 2021-08-19 | MCOF | 42 | 0.212583 | 0 | 0.00328811 | 33.33333 | 38.09524 | 28.57143
Quartz | 2021-08-19 | MCOF | 577 | 5.360031 | 0.00736178 | 0.01710847 | 72.85852 | 25.79403 | 1.347449
Silicate gangue_generic | 2021-08-19 | MCOF | 90 | 0.527019 | 0.003487452 | 0.1895907 | 38.54167 | 36.45833 | 25
Chalcopyrite cl. | 2021-08-19 | MCOF | 2717 | 44.4301 | 70.18412 | 47.70261 | 88.91133 | 9.693409 | 1.395263
Native Copper | 2021-08-19 | MCOF | 1 | 0.01537917 | 0.06549715 | 0 | 0 | 0 | 100
CuMn mineral | 2021-08-19 | MCOF | 0 | 0 | 0 | 0 | 0 | 0 | 0
Accessory_phases | 2021-08-19 | MFT | 33 | 0.4164179 | 0 | 0.02215654 | 78.57143 | 19.04762 | 2.380952
Apatite | 2021-08-19 | MFT | 31 | 0.4018405 | 0 | 0.02215654 | 79.26829 | 18.29268 | 2.439024
Zircon | 2021-08-19 | MFT | 2 | 0.01457742 | 0 | 0 | 50 | 50 | 0
Carbonate gangue | 2021-08-19 | MFT | 2363 | 26.58656 | 5.872839 | 11.50148 | 84.78366 | 12.99662 | 2.21972
Ankerite | 2021-08-19 | MFT | 284 | 2.256863 | 3.10462 | 6.202733 | 47.8355 | 37.66234 | 14.50216
Calcite | 2021-08-19 | MFT | 1790 | 21.40824 | 2.411576 | 1.6974 | 91.04829 | 8.284256 | 0.6674519
Dolomite_ | 2021-08-19 | MFT | 289 | 2.921454 | 0.3566425 | 3.601344 | 62.3298 | 32.07262 | 5.597579
Chalcopyrite | 2021-08-19 | MFT | 0 | 0 | 0 | 0 | 0 | 0 | 0
Chalcopyrite <20 | 2021-08-19 | MFT | 31 | 0.2599123 | 38.26007 | 1.409587 | 70 | 17.5 | 12.5
Chalcopyrite >150 | 2021-08-19 | MFT | 0 | 0 | 0 | 0 | 0 | 0 | 0
CPS floating Cu | 2021-08-19 | MFT | 1 | 0.008389769 | 1.098968 | 0.05665038 | 0 | 0 | 100
Cuprite | 2021-08-19 | MFT | 0 | 0 | 0 | 0 | 0 | 0 | 0
Delafossite | 2021-08-19 | MFT | 1 | 0.008389769 | 1.098968 | 0.05665038 | 0 | 0 | 100
Malachite | 2021-08-19 | MFT | 0 | 0 | 0 | 0 | 0 | 0 | 0
Fe_Ox | 2021-08-19 | MFT | 178 | 2.205455 | 3.76899 | 29.4661 | 54.74453 | 37.22628 | 8.029197
Fe_oxyhydroxides | 2021-08-19 | MFT | 40 | 0.3256657 | 0.4174614 | 3.443837 | 42.85714 | 35.71429 | 21.42857
Haematite | 2021-08-19 | MFT | 66 | 0.8219182 | 1.932268 | 10.05552 | 59 | 34 | 7
Magnesioferrite | 2021-08-19 | MFT | 3 | 0.02163351 | 0 | 0.1535003 | 33.33333 | 33.33333 | 33.33333
Magnetite | 2021-08-19 | MFT | 68 | 1.02228 | 1.419261 | 15.53768 | 56.25 | 39.84375 | 3.90625
Tramp_Steel | 2021-08-19 | MFT | 1 | 0.0139571 | 0 | 0.2755637 | 0 | 100 | 0
Fe_Ti_Ox | 2021-08-19 | MFT | 75 | 1.231947 | 0.1587299 | 5.051976 | 66.08187 | 21.05263 | 12.8655
Ilmenite | 2021-08-19 | MFT | 33 | 0.6029468 | 0.1587299 | 4.987485 | 64.19753 | 27.16049 | 8.641975
Rutile | 2021-08-19 | MFT | 41 | 0.6141125 | 0 | 0.02686746 | 69.31818 | 13.63636 | 17.04545
Non floating Cu | 2021-08-19 | MFT | 39 | 0.2690619 | 19.79384 | 2.077155 | 38.70968 | 46.77419 | 14.51613
Chrysocolla | 2021-08-19 | MFT | 6 | 0.05210651 | 9.636409 | 0.02430614 | 31.25 | 62.5 | 6.25
Cu_Fe_Oxide | 2021-08-19 | MFT | 15 | 0.1302663 | 4.980201 | 1.675102 | 20 | 65 | 15
CuFe_Silicate | 2021-08-19 | MFT | 18 | 0.08668911 | 5.17723 | 0.3777469 | 57.69231 | 23.07692 | 19.23077
Other sulphides | 2021-08-19 | MFT | 24 | 0.283996 | 0 | 0.1914697 | 44 | 36 | 20
Arsenopyrite | 2021-08-19 | MFT | 1 | 0.009614893 | 0 | 0.05044507 | 0 | 100 | 0
Galena | 2021-08-19 | MFT | 18 | 0.2065651 | 0 | 0.04691795 | 38.88889 | 38.88889 | 22.22222
Millerite | 2021-08-19 | MFT | 0 | 0 | 0 | 0 | 0 | 0 | 0
Molybdenite | 2021-08-19 | MFT | 0 | 0 | 0 | 0 | 0 | 0 | 0
Monazite_Ce | 2021-08-19 | MFT | 2 | 0.01597313 | 0 | 0 | 100 | 0 | 0
Pentlandite | 2021-08-19 | MFT | 1 | 0.01488758 | 0 | 0.06926191 | 100 | 0 | 0
Siegenite | 2021-08-19 | MFT | 1 | 0.007490311 | 0 | 0.02484482 | 0 | 100 | 0
Sphalerite | 2021-08-19 | MFT | 0 | 0 | 0 | 0 | 0 | 0 | 0
vaesite | 2021-08-19 | MFT | 0 | 0 | 0 | 0 | 0 | 0 | 0
Pyrite | 2021-08-19 | MFT | 32 | 0.4273199 | 0.2759978 | 4.011382 | 74.54545 | 20 | 5.454545
Pyrrhotite | 2021-08-19 | MFT | 28 | 0.3574569 | 0 | 4.420048 | 86 | 14 | 0
Sec. Cu Sulphides | 2021-08-19 | MFT | 5 | 0.05762732 | 21.98645 | 0.02302199 | 85.71429 | 14.28571 | 0
Bornite | 2021-08-19 | MFT | 1 | 0.008064103 | 2.733581 | 0.02008112 | 100 | 0 | 0
Chalcocite | 2021-08-19 | MFT | 3 | 0.03504783 | 14.38655 | 0.002940877 | 75 | 25 | 0
Covellite | 2021-08-19 | MFT | 1 | 0.01451539 | 4.866317 | 0 | 100 | 0 | 0
Silicate gangue | 2021-08-19 | MFT | 7519 | 67.89586 | 8.784116 | 41.76898 | 58.99254 | 33.3893 | 7.618159
Amphibole | 2021-08-19 | MFT | 217 | 2.144989 | 2.485855 | 12.32232 | 58.95197 | 29.91266 | 11.13537
Biotite | 2021-08-19 | MFT | 302 | 2.473943 | 0.7233914 | 9.647807 | 22.10145 | 69.02174 | 8.876812
Garnets | 2021-08-19 | MFT | 1035 | 6.490936 | 0.9668998 | 7.709872 | 28.60041 | 42.52874 | 28.87086
Kaolinite | 2021-08-19 | MFT | 1866 | 19.0755 | 1.553541 | 0.3416184 | 69.61728 | 27.68869 | 2.694035
Muscovite | 2021-08-19 | MFT | 1696 | 14.7334 | 1.859713 | 2.171483 | 78.48026 | 17.45325 | 4.066489
Orthoclase | 2021-08-19 | MFT | 4 | 0.02382012 | 0 | 0 | 50 | 50 | 0
Plagioclase | 2021-08-19 | MFT | 157 | 0.6491603 | 0.1190825 | 0.0567755 | 21.11801 | 29.19255 | 49.68944
Quartz | 2021-08-19 | MFT | 1670 | 18.94111 | 0.5007407 | 0.1150473 | 54.13322 | 42.61228 | 3.254502
Silicate gangue_generic | 2021-08-19 | MFT | 535 | 2.947554 | 0.5748922 | 8.677495 | 29.52522 | 40.94955 | 29.52522
Chalcopyrite cl. | 2021-08-19 | MFT | 31 | 0.2599123 | 38.26007 | 1.409587 | 70 | 17.5 | 12.5
Native Copper | 2021-08-19 | MFT | 0 | 0 | 0 | 0 | 0 | 0 | 0
CuMn mineral | 2021-08-19 | MFT | 0 | 0 | 0 | 0 | 0 | 0 | 0
Accessory_phases | 2021-08-26 | MCON | 16 | 0.12778 | 0.005100279 | 0.0004760936 | 85.71429 | 10.71429 | 3.571429
Apatite | 2021-08-26 | MCON | 11 | 0.09903022 | 0.0009824743 | 0.0004760936 | 91.30435 | 4.347826 | 4.347826
Zircon | 2021-08-26 | MCON | 4 | 0.02561596 | 0 | 0 | 50 | 50 | 0
Carbonate gangue | 2021-08-26 | MCON | 202 | 1.323827 | 0.04947999 | 0.1063704 | 82.38636 | 13.35227 | 4.261364
Ankerite | 2021-08-26 | MCON | 24 | 0.124469 | 0.01744443 | 0.05819542 | 41.37931 | 24.13793 | 34.48276
Calcite | 2021-08-26 | MCON | 160 | 1.063444 | 0.03106099 | 0.0231974 | 88.54167 | 9.722222 | 1.736111
Dolomite_ | 2021-08-26 | MCON | 18 | 0.1359145 | 0.0009745641 | 0.02497755 | 65.71429 | 34.28571 | 0
Chalcopyrite | 2021-08-26 | MCON | 743 | 30.04694 | 36.29165 | 31.57205 | 93.3118 | 6.688201 | 0
Chalcopyrite <20 | 2021-08-26 | MCON | 4964 | 40.17486 | 46.34681 | 40.27956 | 94.07418 | 5.286344 | 0.639477
Chalcopyrite >150 | 2021-08-26 | MCON | 5 | 0.8849088 | 1.079487 | 0.9399198 | 100 | 0 | 0
CPS floating Cu | 2021-08-26 | MCON | 118 | 0.8740221 | 1.651 | 0.3919435 | 38.63636 | 46.21212 | 15.15152
Cuprite | 2021-08-26 | MCON | 2 | 0.01662312 | 0.04930974 | 0.002187294 | 0 | 0 | 100
Delafossite | 2021-08-26 | MCON | 55 | 0.4127985 | 0.52025 | 0.3757342 | 30.35714 | 48.21429 | 21.42857
Malachite | 2021-08-26 | MCON | 57 | 0.3261947 | 0.6980752 | 0.007510084 | 53.96825 | 36.50794 | 9.52381
Fe_Ox | 2021-08-26 | MCON | 43 | 0.372794 | 0.0036289 | 0.8707775 | 31.25 | 43.75 | 25
Fe_oxyhydroxides | 2021-08-26 | MCON | 4 | 0.02725102 | 0 | 0.0442682 | 25 | 0 | 75
Haematite | 2021-08-26 | MCON | 15 | 0.1227659 | 0.002863638 | 0.2500099 | 41.17647 | 41.17647 | 17.64706
Magnesioferrite | 2021-08-26 | MCON | 3 | 0.03167931 | 0 | 0.03753488 | 0 | 100 | 0
Magnetite | 2021-08-26 | MCON | 14 | 0.1052571 | 0.0007652618 | 0.2676065 | 26.66667 | 53.33333 | 20
Tramp_Steel | 2021-08-26 | MCON | 7 | 0.08584072 | 0 | 0.2713581 | 42.85714 | 14.28571 | 42.85714
Fe_Ti_Ox | 2021-08-26 | MCON | 12 | 0.1042352 | 0.002289707 | 0.00285151 | 70.58824 | 11.76471 | 17.64706
Ilmenite | 2021-08-26 | MCON | 0 | 0 | 0 | 0 | 0 | 0 | 0
Rutile | 2021-08-26 | MCON | 12 | 0.1042352 | 0.002289707 | 0.00285151 | 70.58824 | 11.76471 | 17.64706
Non floating Cu | 2021-08-26 | MCON | 21 | 0.106279 | 0.06347743 | 0.1628816 | 32 | 68 | 0
Chrysocolla | 2021-08-26 | MCON | 7 | 0.0200295 | 0.02733931 | 0.002345586 | 28.57143 | 71.42857 | 0
Cu_Fe_Oxide | 2021-08-26 | MCON | 8 | 0.06867258 | 0.02575358 | 0.1483459 | 33.33333 | 66.66667 | 0
CuFe_Silicate | 2021-08-26 | MCON | 6 | 0.01757691 | 0.01038455 | 0.01219014 | 33.33333 | 66.66667 | 0
Other sulphides | 2021-08-26 | MCON | 72 | 0.8109087 | 0.07630951 | 0.1742401 | 55.85586 | 31.53153 | 12.61261
Arsenopyrite | 2021-08-26 | MCON | 1 | 0.008447817 | 0.001256299 | 0.007362967 | 100 | 0 | 0
Galena | 2021-08-26 | MCON | 13 | 0.1310774 | 0.01813147 | 0.02354911 | 38.46154 | 38.46154 | 23.07692
Millerite | 2021-08-26 | MCON | 6 | 0.0658521 | 0 | 0.003236231 | 55.55556 | 0 | 44.44444
Molybdenite | 2021-08-26 | MCON | 26 | 0.2173269 | 0.05126593 | 0.0593963 | 65.51724 | 17.24138 | 17.24138
Monazite_Ce | 2021-08-26 | MCON | 1 | 0.02105142 | 0.0007652618 | 0 | 100 | 0 | 0
Pentlandite | 2021-08-26 | MCON | 5 | 0.03924147 | 0.001254852 | 0.02899354 | 50 | 50 | 0
Siegenite | 2021-08-26 | MCON | 15 | 0.2961505 | 0 | 0.04716853 | 51.11111 | 46.66667 | 2.222222
Sphalerite | 2021-08-26 | MCON | 1 | 0.005559209 | 0 | 0.001193247 | 100 | 0 | 0
vaesite | 2021-08-26 | MCON | 3 | 0.01962074 | 0 | 0.003340181 | 33.33333 | 33.33333 | 33.33333
Pyrite | 2021-08-26 | MCON | 809 | 14.28079 | 0.09747684 | 22.42634 | 83.4608 | 15.91778 | 0.6214149
Pyrrhotite | 2021-08-26 | MCON | 64 | 0.9296414 | 0.007973437 | 1.904757 | 55.40541 | 40.54054 | 4.054054
Sec. Cu Sulphides | 2021-08-26 | MCON | 534 | 6.049713 | 14.2997 | 0.970521 | 63.96064 | 29.02829 | 7.01107
Bornite | 2021-08-26 | MCON | 163 | 1.530417 | 3.066349 | 0.5976969 | 56.94444 | 28.24074 | 14.81481
Chalcocite | 2021-08-26 | MCON | 317 | 4.149445 | 10.53086 | 0.3666653 | 68.08905 | 28.20037 | 3.710575
Covellite | 2021-08-26 | MCON | 54 | 0.3698509 | 0.7024899 | 0.006158933 | 51.72414 | 39.65517 | 8.62069
Silicate gangue | 2021-08-26 | MCON | 719 | 3.913301 | 0.02561048 | 0.197317 | 75.51789 | 21.37476 | 3.107345
Amphibole | 2021-08-26 | MCON | 9 | 0.04114904 | 0.003426739 | 0.02147534 | 20 | 40 | 40
Biotite | 2021-08-26 | MCON | 6 | 0.03150218 | 0.0008458631 | 0.0217259 | 75 | 25 | 0
Garnets | 2021-08-26 | MCON | 84 | 0.4164501 | 0.004945002 | 0.0672252 | 55.55556 | 29.62963 | 14.81481
Kaolinite | 2021-08-26 | MCON | 188 | 1.003383 | 0.003636429 | 0.006701303 | 81.42857 | 18.21429 | 0.3571429
Muscovite | 2021-08-26 | MCON | 121 | 0.7300549 | 0.00396296 | 0.02261937 | 83.15789 | 15.78947 | 1.052632
Orthoclase | 2021-08-26 | MCON | 0 | 0 | 0 | 0 | 0 | 0 | 0
Plagioclase | 2021-08-26 | MCON | 28 | 0.106279 | 0.001186276 | 0.001593291 | 60 | 33.33333 | 6.666667
Quartz | 2021-08-26 | MCON | 241 | 1.415418 | 0.005930487 | 0.007459463 | 79.84694 | 19.89796 | 0.255102
Silicate gangue_generic | 2021-08-26 | MCON | 42 | 0.1690653 | 0.001676718 | 0.04851717 | 38.63636 | 45.45455 | 15.90909
Chalcopyrite cl. | 2021-08-26 | MCON | 5712 | 71.10671 | 83.71795 | 72.79153 | 93.82577 | 5.812927 | 0.3613007
Native Copper | 2021-08-26 | MCON | 4 | 0.1184057 | 0.383365 | 0.006511946 | 0 | 100 | 0
CuMn Mineral | 2021-08-26 | MCON | 0 | 0 | 0 | 0 | 0 | 0 | 0
Accessory_phases | 2021-08-26 | MFT | 31 | 0.6369538 | 0.09702093 | 0.00919996 | 81.69014 | 8.450704 | 9.859155
Apatite | 2021-08-26 | MFT | 28 | 0.6040631 | 0.09702093 | 0.00919996 | 82.35294 | 8.823529 | 8.823529
Zircon | 2021-08-26 | MFT | 2 | 0.02642495 | 0 | 0 | 50 | 0 | 50
Carbonate gangue | 2021-08-26 | MFT | 2559 | 51.14847 | 7.173868 | 20.01434 | 90.60048 | 8.192517 | 1.207001
Ankerite | 2021-08-26 | MFT | 201 | 2.506013 | 0.9869819 | 8.244885 | 56.5371 | 31.80212 | 11.66078
Calcite | 2021-08-26 | MFT | 2043 | 42.44131 | 6.143135 | 3.954594 | 94.59702 | 5.061928 | 0.3410519
Dolomite_ | 2021-08-26 | MFT | 315 | 6.201149 | 0.04375153 | 7.814857 | 74.28941 | 22.09302 | 3.617571
Chalcopyrite | 2021-08-26 | MFT | 0 | 0 | 0 | 0 | 0 | 0 | 0
Chalcopyrite <20 | 2021-08-26 | MFT | 38 | 0.4947088 | 61.53525 | 2.741646 | 80.95238 | 14.28571 | 4.761905
Chalcopyrite >150 | 2021-08-26 | MFT | 0 | 0 | 0 | 0 | 0 | 0 | 0
CPS floating Cu | 2021-08-26 | MFT | 0 | 0 | 0 | 0 | 0 | 0 | 0
Cuprite | 2021-08-26 | MFT | 0 | 0 | 0 | 0 | 0 | 0 | 0
Delafossite | 2021-08-26 | MFT | 0 | 0 | 0 | 0 | 0 | 0 | 0
Malachite | 2021-08-26 | MFT | 0 | 0 | 0 | 0 | 0 | 0 | 0
Fe_Ox | 2021-08-26 | MFT | 111 | 2.284325 | 6.009633 | 33.83748 | 51.89873 | 39.24051 | 8.860759
Fe_oxyhydroxides | 2021-08-26 | MFT | 33 | 0.5762888 | 2.629288 | 6.956087 | 39.02439 | 46.34146 | 14.63415
Haematite | 2021-08-26 | MFT | 37 | 0.6704629 | 1.864734 | 9.459237 | 42.22222 | 51.11111 | 6.666667
Magnesioferrite | 2021-08-26 | MFT | 2 | 0.09150342 | 0.725013 | 0.9492905 | 0 | 100 | 0
Magnetite | 2021-08-26 | MFT | 37 | 0.9120825 | 0.7905977 | 15.86294 | 73.01587 | 20.63492 | 6.349206
Tramp_Steel | 2021-08-26 | MFT | 1 | 0.02530049 | 0 | 0.5474027 | 0 | 0 | 100
Fe_Ti_Ox | 2021-08-26 | MFT | 74 | 2.196082 | 0 | 3.866867 | 76.02339 | 21.63743 | 2.339181
Ilmenite | 2021-08-26 | MFT | 14 | 0.4183014 | 0 | 3.494427 | 48.3871 | 48.3871 | 3.225806
Rutile | 2021-08-26 | MFT | 55 | 1.669832 | 0 | 0.1202239 | 81.81818 | 15.90909 | 2.272727
Non floating Cu | 2021-08-26 | MFT | 24 | 0.2535671 | 13.20274 | 1.848538 | 41.17647 | 47.05882 | 11.76471
Chrysocolla | 2021-08-26 | MFT | 5 | 0.03542068 | 5.680714 | 0.02445494 | 83.33333 | 16.66667 | 0
Cu_Fe_Oxide | 2021-08-26 | MFT | 5 | 0.07084136 | 1.859056 | 1.039363 | 33.33333 | 50 | 16.66667
CuFe_Silicate | 2021-08-26 | MFT | 10 | 0.09670408 | 3.361258 | 0.4937976 | 37.5 | 56.25 | 6.25
Other sulphides | 2021-08-26 | MFT | 11 | 0.1835691 | 0 | 0.1559044 | 36.36364 | 54.54545 | 9.090909
Arsenopyrite | 2021-08-26 | MFT | 0 | 0 | 0 | 0 | 0 | 0 | 0
Galena | 2021-08-26 | MFT | 4 | 0.08321049 | 0 | 0 | 0 | 75 | 25
Millerite | 2021-08-26 | MFT | 0 | 0 | 0 | 0 | 0 | 0 | 0
Molybdenite | 2021-08-26 | MFT | 1 | 0.01546141 | 0 | 0.05534786 | 0 | 100 | 0
Monazite_Ce | 2021-08-26 | MFT | 4 | 0.05791 | 0 | 0 | 100 | 0 | 0
Pentlandite | 2021-08-26 | MFT | 2 | 0.02698718 | 0 | 0.1005565 | 0 | 100 | 0
Siegenite | 2021-08-26 | MFT | 0 | 0 | 0 | 0 | 0 | 0 | 0
Sphalerite | 2021-08-26 | MFT | 0 | 0 | 0 | 0 | 0 | 0 | 0
vaesite | 2021-08-26 | MFT | 0 | 0 | 0 | 0 | 0 | 0 | 0
Pyrite | 2021-08-26 | MFT | 17 | 0.2816787 | 0.1986857 | 2.900335 | 65 | 20 | 15
Pyrrhotite | 2021-08-26 | MFT | 7 | 0.2721489 | 0 | 3.874451 | 76.19048 | 23.80952 | 0
Sec. Cu Sulphides | 2021-08-26 | MFT | 1 | 0.01588308 | 5.310631 | 0 | 0 | 100 | 0
Bornite | 2021-08-26 | MFT | 0 | 0 | 0 | 0 | 0 | 0 | 0
Chalcocite | 2021-08-26 | MFT | 1 | 0.01588308 | 5.310631 | 0 | 0 | 100 | 0
Covellite | 2021-08-26 | MFT | 0 | 0 | 0 | 0 | 0 | 0 | 0
Silicate gangue | 2021-08-26 | MFT | 3324 | 42.23261 | 6.472181 | 30.75124 | 70.03251 | 24.92775 | 5.03974
Amphibole | 2021-08-26 | MFT | 107 | 1.222519 | 2.827976 | 6.2812 | 61.11111 | 28.47222 | 10.41667
Biotite | 2021-08-26 | MFT | 144 | 1.966073 | 0.7101343 | 8.997369 | 40.49587 | 52.89256 | 6.61157
Garnets | 2021-08-26 | MFT | 302 | 3.890287 | 0.8253081 | 4.944369 | 30.87935 | 55.01022 | 14.11043
Kaolinite | 2021-08-26 | MFT | 1607 | 19.91033 | 0.6797181 | 0.2217424 | 83.58708 | 15.29892 | 1.113999
Muscovite | 2021-08-26 | MFT | 446 | 7.023752 | 0.3107727 | 1.343834 | 84.98871 | 12.75395 | 2.257336
Orthoclase | 2021-08-26 | MFT | 1 | 0.007196583 | 0 | 0 | 100 | 0 | 0
Plagioclase | 2021-08-26 | MFT | 75 | 0.5554862 | 0 | 0.02928246 | 39.47368 | 30.26316 | 30.26316
Quartz | 2021-08-26 | MFT | 410 | 4.834782 | 0 | 0.08434597 | 57.7812 | 32.51156 | 9.707242
Silicate gangue_generic | 2021-08-26 | MFT | 214 | 2.55265 | 1.118272 | 8.345148 | 35.71429 | 50.93168 | 13.35404
Chalcopyrite cl. | 2021-08-26 | MFT | 38 | 0.4947088 | 61.53525 | 2.741646 | 80.95238 | 14.28571 | 4.761905
Native Copper | 2021-08-26 | MFT | 0 | 0 | 0 | 0 | 0 | 0 | 0
CuMn Mineral | 2021-08-26 | MFT | 0 | 0 | 0 | 0 | 0 | 0 | 0
Accessory_phases | 2021-08-26 | MCOF | 22 | 0.2473295 | 0 | 0 | 97.87234 | 2.12766 | 0
Apatite | 2021-08-26 | MCOF | 19 | 0.2318234 | 0 | 0 | 100 | 0 | 0
Zircon | 2021-08-26 | MCOF | 1 | 0.007836379 | 0 | 0 | 100 | 0 | 0
Carbonate gangue | 2021-08-26 | MCOF | 2792 | 35.30477 | 0.5431322 | 12.33056 | 88.21165 | 10.02464 | 1.763714
Ankerite | 2021-08-26 | MCOF | 215 | 1.633385 | 0.1856814 | 4.980393 | 47.58842 | 34.0836 | 18.32797
Calcite | 2021-08-26 | MCOF | 2200 | 28.88628 | 0.3428571 | 2.333948 | 93.53981 | 5.881433 | 0.578758
Dolomite_ | 2021-08-26 | MCOF | 377 | 4.78511 | 0.01459373 | 5.016214 | 66.93148 | 28.89772 | 4.170804
Chalcopyrite | 2021-08-26 | MCOF | 34 | 2.109787 | 40.04361 | 13.88577 | 96.35762 | 3.642384 | 0
Chalcopyrite <20 | 2021-08-26 | MCOF | 224 | 2.102801 | 37.86027 | 12.86617 | 92.02658 | 6.644518 | 1.328904
Chalcopyrite >150 | 2021-08-26 | MCOF | 0 | 0 | 0 | 0 | 0 | 0 | 0
CPS floating Cu | 2021-08-26 | MCOF | 4 | 0.03339631 | 0.9073478 | 0.09503032 | 50 | 25 | 25
Cuprite | 2021-08-26 | MCOF | 0 | 0 | 0 | 0 | 0 | 0 | 0
Delafossite | 2021-08-26 | MCOF | 3 | 0.02706052 | 0.6020791 | 0.09503032 | 33.33333 | 33.33333 | 33.33333
Malachite | 2021-08-26 | MCOF | 1 | 0.006335796 | 0.3052687 | 0 | 100 | 0 | 0
Fe_Ox | 2021-08-26 | MCOF | 101 | 1.652059 | 0.5246961 | 22.73785 | 34.375 | 51.5625 | 14.0625
Fe_oxyhydroxides | 2021-08-26 | MCOF | 27 | 0.2417606 | 0.1256282 | 2.399906 | 17.24138 | 44.82759 | 37.93103
Haematite | 2021-08-26 | MCOF | 35 | 0.4064913 | 0.1138081 | 5.173568 | 41.30435 | 32.6087 | 26.08696
Magnesioferrite | 2021-08-26 | MCOF | 1 | 0.007753013 | 0 | 0.06643405 | 0 | 0 | 100
Magnetite | 2021-08-26 | MCOF | 38 | 0.9960538 | 0.2852597 | 15.09794 | 36.2069 | 61.2069 | 2.586207
Tramp_Steel | 2021-08-26 | MCOF | 0 | 0 | 0 | 0 | 0 | 0 | 0
Fe_Ti_Ox | 2021-08-26 | MCOF | 59 | 1.331518 | 0.1211359 | 1.381354 | 81.25 | 9.090909 | 9.659091
Ilmenite | 2021-08-26 | MCOF | 4 | 0.1520591 | 0.1047203 | 1.341551 | 100 | 0 | 0
Rutile | 2021-08-26 | MCOF | 52 | 1.155449 | 0.01641551 | 0.02924024 | 79.87013 | 9.74026 | 10.38961
Non floating Cu | 2021-08-26 | MCOF | 78 | 0.5975656 | 5.230928 | 3.844208 | 27.33813 | 52.51799 | 20.14388
Chrysocolla | 2021-08-26 | MCOF | 18 | 0.1470572 | 2.663734 | 0.08632136 | 45.2381 | 35.71429 | 19.04762
Cu_Fe_Oxide | 2021-08-26 | MCOF | 14 | 0.1960762 | 0.8905118 | 2.407601 | 17.85714 | 57.14286 | 25
CuFe_Silicate | 2021-08-26 | MCOF | 44 | 0.2294225 | 1.30628 | 1.270064 | 18.75 | 65.625 | 15.625
Other sulphides | 2021-08-26 | MCOF | 27 | 0.4681986 | 0.354766 | 0.2114687 | 90 | 2 | 8
Arsenopyrite | 2021-08-26 | MCOF | 0 | 0 | 0 | 0 | 0 | 0 | 0
Galena | 2021-08-26 | MCOF | 9 | 0.1110432 | 0.04691884 | 0.06688653 | 55.55556 | 11.11111 | 33.33333
Millerite | 2021-08-26 | MCOF | 3 | 0.06267436 | 0 | 0.002908838 | 100 | 0 | 0
Molybdenite | 2021-08-26 | MCOF | 6 | 0.07336185 | 0.3078471 | 0.1310445 | 87.5 | 0 | 12.5
Monazite_Ce | 2021-08-26 | MCOF | 7 | 0.1889068 | 0 | 0 | 100 | 0 | 0
Pentlandite | 2021-08-26 | MCOF | 0 | 0 | 0 | 0 | 0 | 0 | 0
Siegenite | 2021-08-26 | MCOF | 2 | 0.03221252 | 0 | 0.01062884 | 100 | 0 | 0
Sphalerite | 2021-08-26 | MCOF | 0 | 0 | 0 | 0 | 0 | 0 | 0
vaesite | 2021-08-26 | MCOF | 0 | 0 | 0 | 0 | 0 | 0 | 0
Pyrite | 2021-08-26 | MCOF | 57 | 1.094275 | 0.09057076 | 10.57477 | 74.0458 | 23.66412 | 2.290076
Pyrrhotite | 2021-08-26 | MCOF | 26 | 0.599533 | 0.0228456 | 7.694 | 87.17949 | 11.53846 | 1.282051
Sec. Cu Sulphides | 2021-08-26 | MCOF | 23 | 0.345501 | 13.29924 | 0.2559361 | 57.89474 | 39.47368 | 2.631579
Bornite | 2021-08-26 | MCOF | 4 | 0.06936029 | 2.278561 | 0.1737584 | 75 | 25 | 0
Chalcocite | 2021-08-26 | MCOF | 16 | 0.2449285 | 10.03372 | 0.03652853 | 61.53846 | 34.61538 | 3.846154
Covellite | 2021-08-26 | MCOF | 3 | 0.03121213 | 0.9869629 | 0.04564915 | 0 | 100 | 0
Silicate gangue | 2021-08-26 | MCOF | 6138 | 54.11327 | 1.001453 | 14.12288 | 70.97891 | 23.68985 | 5.331246
Amphibole | 2021-08-26 | MCOF | 101 | 0.6042348 | 0.2738489 | 2.580649 | 51.66667 | 25.83333 | 22.5
Biotite | 2021-08-26 | MCOF | 116 | 0.9588894 | 0.03771904 | 3.864335 | 27.13568 | 63.8191 | 9.045226
Garnets | 2021-08-26 | MCOF | 517 | 3.392602 | 0.1399554 | 2.081484 | 21.00139 | 45.89708 | 33.10153
Kaolinite | 2021-08-26 | MCOF | 3371 | 32.57644 | 0.2794579 | 0.1896542 | 82.43371 | 16.66442 | 0.901871
Muscovite | 2021-08-26 | MCOF | 477 | 4.546667 | 0.07405311 | 0.8018299 | 74.04343 | 19.6484 | 6.30817
Orthoclase | 2021-08-26 | MCOF | 9 | 0.06402488 | 0 | 0 | 33.33333 | 53.33333 | 13.33333
Plagioclase | 2021-08-26 | MCOF | 146 | 0.6415827 | 0.03435091 | 0.0513283 | 27.02703 | 31.75676 | 41.21622
Quartz | 2021-08-26 | MCOF | 1137 | 9.495107 | 0.05464264 | 0.08092688 | 61.37738 | 34.66729 | 3.955328
Silicate gangue_generic | 2021-08-26 | MCOF | 226 | 1.344723 | 0.07801177 | 3.822557 | 30.06993 | 40.90909 | 29.02098
Chalcopyrite cl. | 2021-08-26 | MCOF | 258 | 4.212587 | 77.90388 | 26.75195 | 94.19569 | 5.140962 | 0.6633499
Native Copper | 2021-08-26 | MCOF | 0 | 0 | 0 | 0 | 0 | 0 | 0
CuMn Mineral | 2021-08-26 | MCOF | 0 | 0 | 0 | 0 | 0 | 0 | 0
Accessory_phases | 2021-08-27 | MFT | 34 | 0.3856986 | 0.05469466 | 0.003158876 | 85.2459 | 9.836066 | 4.918033
Apatite | 2021-08-27 | MFT | 28 | 0.3225325 | 0 | 0 | 92.45283 | 3.773585 | 3.773585
Zircon | 2021-08-27 | MFT | 4 | 0.05430748 | 0 | 0 | 50 | 50 | 0
Carbonate gangue | 2021-08-27 | MFT | 1970 | 20.78555 | 4.881626 | 11.79023 | 84.93326 | 13.01335 | 2.053388
Ankerite | 2021-08-27 | MFT | 288 | 2.377974 | 2.023918 | 7.019021 | 54.33673 | 36.9898 | 8.673469
Calcite | 2021-08-27 | MFT | 1465 | 15.95421 | 2.574596 | 2.060551 | 90.61171 | 8.276088 | 1.112202
Dolomite_ | 2021-08-27 | MFT | 217 | 2.453369 | 0.2831119 | 2.71066 | 72.93065 | 24.38479 | 2.684564
Chalcopyrite | 2021-08-27 | MFT | 0 | 0 | 0 | 0 | 0 | 0 | 0
Chalcopyrite <20 | 2021-08-27 | MFT | 21 | 0.17752 | 24.1962 | 0.8257995 | 77.27273 | 18.18182 | 4.545455
Chalcopyrite >150 | 2021-08-27 | MFT | 0 | 0 | 0 | 0 | 0 | 0 | 0
CPS floating Cu | 2021-08-27 | MFT | 3 | 0.02505462 | 7.229615 | 0.1077994 | 33.33333 | 0 | 66.66667
Cuprite | 2021-08-27 | MFT | 0 | 0 | 0 | 0 | 0 | 0 | 0
Delafossite | 2021-08-27 | MFT | 1 | 0.01041856 | 2.861156 | 0.1039147 | 100 | 0 | 0
Malachite | 2021-08-27 | MFT | 2 | 0.01463606 | 4.368459 | 0.003884743 | 0 | 0 | 100
Fe_Ox | 2021-08-27 | MFT | 137 | 1.899703 | 1.908363 | 26.52027 | 47.28261 | 37.5 | 15.21739
Fe_oxyhydroxides | 2021-08-27 | MFT | 44 | 0.5873681 | 0.481008 | 6.408987 | 26.22951 | 57.37705 | 16.39344
Haematite | 2021-08-27 | MFT | 38 | 0.4184757 | 1.075572 | 5.377781 | 58.53659 | 19.5122 | 21.95122
Magnesioferrite | 2021-08-27 | MFT | 1 | 0.008954957 | 0 | 0.07616576 | 100 | 0 | 0
Magnetite | 2021-08-27 | MFT | 44 | 0.6942499 | 0.3517827 | 10.99022 | 60 | 31.42857 | 8.571429
Tramp_Steel | 2021-08-27 | MFT | 10 | 0.1906539 | 0 | 3.667109 | 36.36364 | 36.36364 | 27.27273
Fe_Ti_Ox | 2021-08-27 | MFT | 65 | 1.411417 | 0.2334869 | 4.684238 | 65.40881 | 26.41509 | 8.176101
Ilmenite | 2021-08-27 | MFT | 19 | 0.5361419 | 0.2334869 | 4.625559 | 65.51724 | 25.86207 | 8.62069
Rutile | 2021-08-27 | MFT | 46 | 0.8752748 | 0 | 0.05867911 | 65.34653 | 26.73267 | 7.920792
Non floating Cu | 2021-08-27 | MFT | 42 | 0.2410135 | 22.72111 | 1.608463 | 34 | 46 | 20
Chrysocolla | 2021-08-27 | MFT | 7 | 0.03639757 | 6.899927 | 0.0197146 | 66.66667 | 33.33333 | 0
Cu_Fe_Oxide | 2021-08-27 | MFT | 7 | 0.06470678 | 3.586022 | 0.8666216 | 25 | 50 | 25
CuFe_Silicate | 2021-08-27 | MFT | 27 | 0.1283544 | 10.65703 | 0.684636 | 22.58065 | 51.6129 | 25.80645
Other sulphides | 2021-08-27 | MFT | 33 | 0.4858594 | 0.9946364 | 0.04646384 | 36.11111 | 41.66667 | 22.22222
Arsenopyrite | 2021-08-27 | MFT | 0 | 0 | 0 | 0 | 0 | 0 | 0
Galena | 2021-08-27 | MFT | 24 | 0.3420216 | 0.9946364 | 0.02729583 | 29.16667 | 45.83333 | 25
Millerite | 2021-08-27 | MFT | 0 | 0 | 0 | 0 | 0 | 0 | 0
Molybdenite | 2021-08-27 | MFT | 0 | 0 | 0 | 0 | 0 | 0 | 0
Monazite_Ce | 2021-08-27 | MFT | 7 | 0.07934284 | 0 | 0 | 37.5 | 50 | 12.5
Pentlandite | 2021-08-27 | MFT | 0 | 0 | 0 | 0 | 0 | 0 | 0
Siegenite | 2021-08-27 | MFT | 1 | 0.0279048 | 0 | 0.01916801 | 100 | 0 | 0
Sphalerite | 2021-08-27 | MFT | 0 | 0 | 0 | 0 | 0 | 0 | 0
vaesite | 2021-08-27 | MFT | 0 | 0 | 0 | 0 | 0 | 0 | 0
Pyrite | 2021-08-27 | MFT | 34 | 0.5981911 | 0.2693583 | 5.638276 | 77.41935 | 16.12903 | 6.451613
Pyrrhotite | 2021-08-27 | MFT | 14 | 0.2130702 | 0 | 2.708217 | 83.33333 | 4.166667 | 12.5
Sec. Cu Sulphides | 2021-08-27 | MFT | 3 | 0.07429725 | 31.10719 | 0.005147243 | 71.42857 | 28.57143 | 0
Bornite | 2021-08-27 | MFT | 0 | 0 | 0 | 0 | 0 | 0 | 0
Chalcocite | 2021-08-27 | MFT | 2 | 0.06528452 | 28.11384 | 0 | 83.33333 | 16.66667 | 0
Covellite | 2021-08-27 | MFT | 1 | 0.00901273 | 2.993351 | 0.005147243 | 0 | 100 | 0
Silicate gangue | 2021-08-27 | MFT | 7938 | 73.70262 | 6.403724 | 46.06194 | 56.11659 | 36.18892 | 7.69449
Amphibole | 2021-08-27 | MFT | 220 | 1.622638 | 0.8312634 | 7.536068 | 41.21864 | 41.57706 | 17.2043
Biotite | 2021-08-27 | MFT | 323 | 3.361594 | 0.2184263 | 13.58078 | 30.7947 | 63.90728 | 5.298013
Garnets | 2021-08-27 | MFT | 859 | 5.711606 | 1.069288 | 7.635064 | 31.20229 | 42.08015 | 26.71756
Kaolinite | 2021-08-27 | MFT | 2459 | 25.81552 | 1.713006 | 0.5617939 | 62.13459 | 35.29527 | 2.570139
Muscovite | 2021-08-27 | MFT | 1530 | 13.50084 | 1.648634 | 2.975509 | 73.85358 | 21.07804 | 5.068383
Orthoclase | 2021-08-27 | MFT | 2 | 0.009860081 | 0 | 0 | 100 | 0 | 0
Plagioclase | 2021-08-27 | MFT | 429 | 2.208119 | 0.09688307 | 0.1248018 | 21.08844 | 45.12472 | 33.78685
Quartz | 2021-08-27 | MFT | 1300 | 16.096 | 0 | 0.2391993 | 59.00444 | 37.8884 | 3.107166
Silicate gangue_generic | 2021-08-27 | MFT | 758 | 4.64872 | 0.8262229 | 11.93215 | 31.89252 | 43.69159 | 24.41589
Chalcopyrite cl. | 2021-08-27 | MFT | 21 | 0.17752 | 24.1962 | 0.8257995 | 77.27273 | 18.18182 | 4.545455
Native Copper | 2021-08-27 | MFT | 0 | 0 | 0 | 0 | 0 | 0 | 0
CuMn Mineral | 2021-08-27 | MFT | 0 | 0 | 0 | 0 | 0 | 0 | 0
Accessory_phases | 2021-08-27 | MCOF | 28 | 0.3662354 | 0 | 0.00783788 | 82.6087 | 14.49275 | 2.898551
Apatite | 2021-08-27 | MCOF | 23 | 0.3237652 | 0 | 0.003858248 | 90.32258 | 9.677419 | 0
Zircon | 2021-08-27 | MCOF | 2 | 0.03106771 | 0 | 0 | 0 | 100 | 0
Carbonate gangue | 2021-08-27 | MCOF | 2411 | 25.85919 | 0.4651819 | 9.490223 | 88.97513 | 8.766978 | 2.257894
Ankerite | 2021-08-27 | MCOF | 316 | 2.113431 | 0.3838743 | 4.814678 | 55.17241 | 31.52709 | 13.30049
Calcite | 2021-08-27 | MCOF | 1802 | 20.16165 | 0.07715077 | 1.824264 | 94.20258 | 5.064416 | 0.7330076
Dolomite_ | 2021-08-27 | MCOF | 293 | 3.584106 | 0.004156863 | 2.851281 | 76.0841 | 18.52825 | 5.387648
Chalcopyrite | 2021-08-27 | MCOF | 46 | 2.139557 | 29.35059 | 10.57839 | 90.93851 | 9.061489 | 0
Chalcopyrite <20 | 2021-08-27 | MCOF | 333 | 3.122784 | 39.3604 | 14.05682 | 87.13969 | 10.64302 | 2.217295
Chalcopyrite >150 | 2021-08-27 | MCOF | 0 | 0 | 0 | 0 | 0 | 0 | 0
CPS floating Cu | 2021-08-27 | MCOF | 26 | 0.3271694 | 9.383825 | 0.2752542 | 41.02564 | 46.15385 | 12.82051
Cuprite | 2021-08-27 | MCOF | 0 | 0 | 0 | 0 | 0 | 0 | 0
Delafossite | 2021-08-27 | MCOF | 8 | 0.07152183 | 1.198786 | 0.2614265 | 50 | 25 | 25
Malachite | 2021-08-27 | MCOF | 17 | 0.1381522 | 3.676222 | 0.01382761 | 54.54545 | 31.81818 | 13.63636
Fe_Ox | 2021-08-27 | MCOF | 161 | 1.921901 | 0.1161743 | 19.42428 | 48.66071 | 38.83929 | 12.5
Fe_oxyhydroxides | 2021-08-27 | MCOF | 58 | 0.6197017 | 0.03741243 | 5.06372 | 40 | 42.66667 | 17.33333
Haematite | 2021-08-27 | MCOF | 45 | 0.5605408 | 0.05209555 | 5.476653 | 35.9375 | 46.875 | 17.1875
Magnesioferrite | 2021-08-27 | MCOF | 1 | 0.007684301 | 0 | 0.05797693 | 0 | 100 | 0
Magnetite | 2021-08-27 | MCOF | 55 | 0.6893561 | 0.01239795 | 8.175552 | 65.4321 | 29.62963 | 4.938272
Tramp_Steel | 2021-08-27 | MCOF | 2 | 0.04461852 | 0.01426841 | 0.6503798 | 100 | 0 | 0
Fe_Ti_Ox | 2021-08-27 | MCOF | 69 | 1.800605 | 0.01997577 | 4.134583 | 67.51055 | 29.95781 | 2.531646
Ilmenite | 2021-08-27 | MCOF | 17 | 0.610778 | 0 | 4.096561 | 68.83117 | 31.16883 | 0
Rutile | 2021-08-27 | MCOF | 52 | 1.189827 | 0.01997577 | 0.03802204 | 66.875 | 29.375 | 3.75
Non floating Cu | 2021-08-27 | MCOF | 52 | 0.2267282 | 1.112977 | 0.8850052 | 56.14035 | 24.5614 | 19.29825
Chrysocolla | 2021-08-27 | MCOF | 10 | 0.03817362 | 0.4056609 | 0.02349916 | 72.72727 | 9.090909 | 18.18182
Cu_Fe_Oxide | 2021-08-27 | MCOF | 6 | 0.04858461 | 0.1909635 | 0.4553571 | 14.28571 | 42.85714 | 42.85714
CuFe_Silicate | 2021-08-27 | MCOF | 35 | 0.1350123 | 0.4815373 | 0.3980574 | 57.89474 | 26.31579 | 15.78947
Other sulphides | 2021-08-27 | MCOF | 17 | 0.2292731 | 0 | 0.03806783 | 33.33333 | 58.33333 | 8.333333
Arsenopyrite | 2021-08-27 | MCOF | 0 | 0 | 0 | 0 | 0 | 0 | 0
Galena | 2021-08-27 | MCOF | 7 | 0.08560146 | 0 | 0 | 28.57143 | 57.14286 | 14.28571
Millerite | 2021-08-27 | MCOF | 0 | 0 | 0 | 0 | 0 | 0 | 0
Molybdenite | 2021-08-27 | MCOF | 2 | 0.01817792 | 0 | 0 | 50 | 50 | 0
Monazite_Ce | 2021-08-27 | MCOF | 6 | 0.09361626 | 0 | 0 | 45.45455 | 45.45455 | 9.090909
Pentlandite | 2021-08-27 | MCOF | 1 | 0.007932181 | 0 | 0.03032031 | 0 | 100 | 0
Siegenite | 2021-08-27 | MCOF | 1 | 0.02394527 | 0 | 0.007747524 | 0 | 100 | 0
Sphalerite | 2021-08-27 | MCOF | 0 | 0 | 0 | 0 | 0 | 0 | 0
vaesite | 2021-08-27 | MCOF | 0 | 0 | 0 | 0 | 0 | 0 | 0
Pyrite | 2021-08-27 | MCOF | 97 | 2.036687 | 0.009204383 | 15.07363 | 84.55285 | 15.04065 | 0.4065041
Pyrrhotite | 2021-08-27 | MCOF | 17 | 0.228546 | 0 | 2.198285 | 83.33333 | 13.33333 | 3.333333
Sec. Cu Sulphides | 2021-08-27 | MCOF | 61 | 0.7197132 | 19.5625 | 0.5083343 | 51.25 | 43.75 | 5
Bornite | 2021-08-27 | MCOF | 23 | 0.2406095 | 5.526084 | 0.4197462 | 50 | 39.28571 | 10.71429
Chalcocite | 2021-08-27 | MCOF | 34 | 0.4481682 | 13.35735 | 0.07834692 | 52.08333 | 45.83333 | 2.083333
Covellite | 2021-08-27 | MCOF | 4 | 0.03093551 | 0.6790705 | 0.01024119 | 50 | 50 | 0
Silicate gangue | 2021-08-27 | MCOF | 6547 | 61.02161 | 0.6191719 | 23.3293 | 65.21866 | 28.5975 | 6.183836
Amphibole | 2021-08-27 | MCOF | 227 | 1.452283 | 0.3190986 | 4.845184 | 40.54983 | 42.26804 | 17.18213
Biotite | 2021-08-27 | MCOF | 227 | 1.938989 | 0.00843041 | 5.783109 | 33.49754 | 58.62069 | 7.881773
Garnets | 2021-08-27 | MCOF | 751 | 4.400758 | 0.06496902 | 4.357567 | 30.92455 | 39.10733 | 29.96812
Kaolinite | 2021-08-27 | MCOF | 2587 | 28.25883 | 0.1066834 | 0.3112956 | 76.00738 | 22.71609 | 1.27653
Muscovite | 2021-08-27 | MCOF | 947 | 8.015469 | 0.04470768 | 1.38958 | 82.15116 | 13.77907 | 4.069767
Orthoclase | 2021-08-27 | MCOF | 2 | 0.008460993 | 0 | 0 | 100 | 0 | 0
Plagioclase | 2021-08-27 | MCOF | 236 | 1.039777 | 0.01600337 | 0.06344377 | 21.90083 | 35.95041 | 42.14876
Quartz | 2021-08-27 | MCOF | 1123 | 13.04571 | 0.004201254 | 0.1177992 | 59.75159 | 37.16012 | 3.088285
Silicate gangue_generic | 2021-08-27 | MCOF | 387 | 2.292797 | 0.04953435 | 5.538645 | 31.91057 | 45.12195 | 22.96748
Chalcopyrite cl. | 2021-08-27 | MCOF | 379 | 5.262341 | 68.71099 | 24.6352 | 88.68421 | 10 | 1.315789
Native Copper | 2021-08-27 | MCOF | 1 | 0.1174954 | 4.508817 | 0 | 0 | 100 | 0
CuMn Mineral | 2021-08-27 | MCOF | 0 | 0 | 0 | 0 | 0 | 0 | 0
Accessory_phases | 2021-08-27 | MCON | 9 | 0.08571724 | 0.001261424 | 0.001235773 | 80 | 20 | 0
Apatite | 2021-08-27 | MCON | 5 | 0.05823947 | 0 | 0 | 100 | 0 | 0
Zircon | 2021-08-27 | MCON | 3 | 0.02362418 | 0.001261424 | 0.001235773 | 0 | 100 | 0
Carbonate gangue | 2021-08-27 | MCON | 97 | 0.6630688 | 0.04392155 | 0.1022527 | 73.75887 | 24.11348 | 2.12766
Ankerite | 2021-08-27 | MCON | 21 | 0.1266658 | 0.01234083 | 0.0712618 | 45.83333 | 45.83333 | 8.333333
Calcite | 2021-08-27 | MCON | 61 | 0.4313507 | 0.03025199 | 0.01647597 | 75.78947 | 23.15789 | 1.052632
Dolomite_ | 2021-08-27 | MCON | 15 | 0.1050522 | 0.001328733 | 0.01451497 | 95.45455 | 4.545455 | 0
Chalcopyrite | 2021-08-27 | MCON | 354 | 16.45543 | 22.59595 | 17.21561 | 93.00341 | 6.996587 | 0
Chalcopyrite <20 | 2021-08-27 | MCON | 4471 | 41.41237 | 52.71669 | 40.70511 | 91.79522 | 7.255467 | 0.9493134
Chalcopyrite >150 | 2021-08-27 | MCON | 2 | 0.4703558 | 0.6589626 | 0.4963733 | 100 | 0 | 0
CPS floating Cu | 2021-08-27 | MCON | 155 | 1.344015 | 2.860895 | 0.6336416 | 52.04678 | 38.0117 | 9.94152
Cuprite | 2021-08-27 | MCON | 6 | 0.07154273 | 0.2346792 | 0.0103867 | 0 | 42.85714 | 57.14286
Delafossite | 2021-08-27 | MCON | 75 | 0.6979521 | 1.03306 | 0.5940971 | 58.44156 | 33.76623 | 7.792208
Malachite | 2021-08-27 | MCON | 72 | 0.5348112 | 1.444636 | 0.02664792 | 52.38095 | 39.28571 | 8.333333
Fe_Ox | 2021-08-27 | MCON | 35 | 0.3667612 | 0.005209442 | 0.7855435 | 43.90244 | 51.21951 | 4.878049
Fe_oxyhydroxides | 2021-08-27 | MCON | 7 | 0.05864158 | 0.0008618141 | 0.08762766 | 42.85714 | 42.85714 | 14.28571
Haematite | 2021-08-27 | MCON | 13 | 0.1243202 | 0.0005413469 | 0.2375435 | 57.14286 | 42.85714 | 0
Magnesioferrite | 2021-08-27 | MCON | 1 | 0.01558191 | 0.001010289 | 0.01443433 | 100 | 0 | 0
Magnetite | 2021-08-27 | MCON | 12 | 0.138059 | 0.002795991 | 0.3511844 | 18.75 | 75 | 6.25
Tramp_Steel | 2021-08-27 | MCON | 2 | 0.03015853 | 0 | 0.09475351 | 100 | 0 | 0
Fe_Ti_Ox | 2021-08-27 | MCON | 7 | 0.06835933 | 0 | 0.01272671 | 100 | 0 | 0
Ilmenite | 2021-08-27 | MCON | 1 | 0.008042274 | 0 | 0.01196333 | 100 | 0 | 0
Rutile | 2021-08-27 | MCON | 6 | 0.06031706 | 0 | 0.0007633779 | 100 | 0 | 0
Non floating Cu | 2021-08-27 | MCON | 51 | 0.2309641 | 0.137536 | 0.2575509 | 30.76923 | 59.61538 | 9.615385
Chrysocolla | 2021-08-27 | MCON | 12 | 0.04222194 | 0.04447038 | 0.004706134 | 41.66667 | 41.66667 | 16.66667
Cu_Fe_Oxide | 2021-08-27 | MCON | 12 | 0.09148087 | 0.04211705 | 0.2017065 | 7.692308 | 69.23077 | 23.07692
CuFe_Silicate | 2021-08-27 | MCON | 27 | 0.09726125 | 0.05094858 | 0.0511383 | 37.03704 | 62.96296 | 0
Other sulphides | 2021-08-27 | MCON | 61 | 0.6861903 | 0.05473493 | 0.2209983 | 57.33333 | 34.66667 | 8
Arsenopyrite | 2021-08-27 | MCON | 3 | 0.03116381 | 0.002256038 | 0.03164256 | 66.66667 | 0 | 33.33333
Galena | 2021-08-27 | MCON | 6 | 0.07439104 | 0.01994669 | 0.01782965 | 66.66667 | 33.33333 | 0
Millerite | 2021-08-27 | MCON | 5 | 0.05398377 | 0 | 0.004325879 | 66.66667 | 33.33333 | 0
Molybdenite | 2021-08-27 | MCON | 31 | 0.3409589 | 0.03072399 | 0.09936497 | 45.94595 | 43.24324 | 10.81081
Monazite_Ce | 2021-08-27 | MCON | 2 | 0.01725738 | 0.001808214 | 0.006234462 | 50 | 0 | 50
Pentlandite | 2021-08-27 | MCON | 5 | 0.04021137 | 0 | 0.02940909 | 20 | 80 | 0
Siegenite | 2021-08-27 | MCON | 8 | 0.1213881 | 0 | 0.03219166 | 86.66667 | 13.33333 | 0
Sphalerite | 2021-08-27 | MCON | 1 | 0.006835933 | 0 | 0 | 100 | 0 | 0
vaesite | 2021-08-27 | MCON | 0 | 0 | 0 | 0 | 0 | 0 | 0
Pyrite | 2021-08-27 | MCON | 1279 | 22.95793 | 0.2858319 | 35.81411 | 84.46069 | 15.02742 | 0.511883
Pyrrhotite | 2021-08-27 | MCON | 74 | 0.8728046 | 0.02825172 | 1.770475 | 65.48673 | 30.97345 | 3.539823
Sec. Cu Sulphides | 2021-08-27 | MCON | 670 | 7.784302 | 20.52093 | 1.474983 | 65.65421 | 30.14019 | 4.205607
Bornite | 2021-08-27 | MCON | 251 | 2.352365 | 5.260071 | 0.8667181 | 58.14815 | 33.7037 | 8.148148
Chalcocite | 2021-08-27 | MCON | 351 | 4.87521 | 14.07772 | 0.5850632 | 70.09709 | 27.96117 | 1.941748
Covellite | 2021-08-27 | MCON | 68 | 0.5567264 | 1.183136 | 0.02320219 | 61.97183 | 32.39437 | 5.633803
Silicate gangue | 2021-08-27 | MCON | 1119 | 6.601735 | 0.08982306 | 0.5093918 | 70.26099 | 26.78571 | 2.953297
Amphibole | 2021-08-27 | MCON | 22 | 0.1214383 | 0.008528555 | 0.08188153 | 58.33333 | 37.5 | 4.166667
Biotite | 2021-08-27 | MCON | 4 | 0.01936848 | 0 | 0.01180963 | 50 | 50 | 0
Garnets | 2021-08-27 | MCON | 175 | 0.9056439 | 0.01533543 | 0.2133732 | 57.59162 | 34.03141 | 8.376963
Kaolinite | 2021-08-27 | MCON | 325 | 1.877167 | 0.02095545 | 0.01931558 | 79.81221 | 19.48357 | 0.7042254
Muscovite | 2021-08-27 | MCON | 165 | 1.063088 | 0.02260139 | 0.05576732 | 72.88889 | 23.11111 | 4
Orthoclase | 2021-08-27 | MCON | 0 | 0 | 0 | 0 | 0 | 0 | 0
Plagioclase | 2021-08-27 | MCON | 33 | 0.1437557 | 0.01093365 | 0.01759023 | 51.51515 | 42.42424 | 6.060606
Quartz | 2021-08-27 | MCON | 340 | 2.206683 | 0.008910886 | 0.02115195 | 71.62978 | 26.96177 | 1.408451
Silicate gangue_generic | 2021-08-27 | MCON | 54 | 0.2551411 | 0.002557703 | 0.08439971 | 37.03704 | 53.7037 | 9.259259
Chalcopyrite cl. | 2021-08-27 | MCON | 4827 | 58.33815 | 75.97161 | 58.41709 | 92.20217 | 7.123947 | 0.6738869
Native Copper | 2021-08-27 | MCON | 2 | 0.03970873 | 0.1485196 | 0.002509889 | 0 | 100 | 0
CuMn Mineral | 2021-08-27 | MCON | 0 | 0 | 0 | 0 | 0 | 0 | 0
Accessory_phases | 2021-08-23 | MCOF | 28 | 0.3672081 | 0.07785316 | 0.01591887 | 84.84848 | 7.575758 | 7.575758
Apatite | 2021-08-23 | MCOF | 23 | 0.3385776 | 0 | 0.01345104 | 86.88525 | 4.918033 | 8.196721
Zircon | 2021-08-23 | MCOF | 2 | 0.01651084 | 0 | 0 | 100 | 0 | 0
Carbonate gangue | 2021-08-23 | MCOF | 2908 | 32.68627 | 0.7544041 | 13.33979 | 85.68894 | 12.4039 | 1.907156
Ankerite | 2021-08-23 | MCOF | 309 | 2.207622 | 0.4001615 | 6.29783 | 44.11028 | 37.34336 | 18.54637
Calcite | 2021-08-23 | MCOF | 2304 | 26.79427 | 0.3233357 | 2.779188 | 91.22402 | 8.136436 | 0.6395452
Dolomite_ | 2021-08-23 | MCOF | 295 | 3.684377 | 0.03090686 | 4.262768 | 65.89674 | 31.52174 | 2.581522
Chalcopyrite | 2021-08-23 | MCOF | 23 | 1.148101 | 20.60814 | 7.772257 | 85.89744 | 14.10256 | 0
Chalcopyrite <20 | 2021-08-23 | MCOF | 173 | 1.685353 | 28.11968 | 10.37739 | 81.22271 | 14.84716 | 3.930131
Chalcopyrite >150 | 2021-08-23 | MCOF | 0 | 0 | 0 | 0 | 0 | 0 | 0
CPS floating Cu | 2021-08-23 | MCOF | 19 | 0.1716952 | 5.610993 | 0.33505 | 65.21739 | 30.43478 | 4.347826
Cuprite | 2021-08-23 | MCOF | 1 | 0.01071448 | 0.4510796 | 0 | 0 | 100 | 0
Delafossite | 2021-08-23 | MCOF | 4 | 0.04751258 | 1.081298 | 0.3315351 | 60 | 40 | 0
Malachite | 2021-08-23 | MCOF | 14 | 0.1134681 | 4.078616 | 0.003514902 | 70.58824 | 23.52941 | 5.882353
Fe_Ox | 2021-08-23 | MCOF | 123 | 1.580474 | 0.1641973 | 22.64574 | 47.70115 | 40.8046 | 11.49425
Fe_oxyhydroxides | 2021-08-23 | MCOF | 31 | 0.289818 | 0 | 3.543569 | 60.60606 | 21.21212 | 18.18182
Haematite | 2021-08-23 | MCOF | 46 | 0.5678675 | 0.1641973 | 7.60041 | 36.06557 | 47.54098 | 16.39344
Magnesioferrite | 2021-08-23 | MCOF | 1 | 0.008167597 | 0 | 0.0818117 | 0 | 0 | 100
Magnetite | 2021-08-23 | MCOF | 45 | 0.7146208 | 0 | 11.41995 | 51.89873 | 44.3038 | 3.797468
Tramp_Steel | 2021-08-23 | MCOF | 0 | 0 | 0 | 0 | 0 | 0 | 0
Fe_Ti_Ox | 2021-08-23 | MCOF | 58 | 1.017525 | 0.03699978 | 1.572884 | 77.95276 | 14.17323 | 7.874016
Ilmenite | 2021-08-23 | MCOF | 11 | 0.1770524 | 0.01708083 | 1.482529 | 76.19048 | 19.04762 | 4.761905
Rutile | 2021-08-23 | MCOF | 44 | 0.7983167 | 0.01991895 | 0.008824254 | 80.19802 | 10.89109 | 8.910891
Non floating Cu | 2021-08-23 | MCOF | 61 | 0.3171311 | 2.119615 | 1.944271 | 44.44444 | 36.11111 | 19.44444
Chrysocolla | 2021-08-23 | MCOF | 16 | 0.06639466 | 1.003545 | 0.02828373 | 66.66667 | 11.11111 | 22.22222
Cu_Fe_Oxide | 2021-08-23 | MCOF | 11 | 0.0959034 | 0.3204578 | 1.322379 | 46.15385 | 30.76923 | 23.07692
CuFe_Silicate | 2021-08-23 | MCOF | 34 | 0.154833 | 0.7956116 | 0.5936078 | 34.14634 | 48.78049 | 17.07317
Other sulphides | 2021-08-23 | MCOF | 27 | 0.4714372 | 0.1894253 | 0.1206878 | 40.47619 | 42.85714 | 16.66667
Arsenopyrite | 2021-08-23 | MCOF | 0 | 0 | 0 | 0 | 0 | 0 | 0
Galena | 2021-08-23 | MCOF | 23 | 0.2989516 | 0.06101536 | 0.1072571 | 30.43478 | 39.13043 | 30.43478
Millerite | 2021-08-23 | MCOF | 0 | 0 | 0 | 0 | 0 | 0 | 0
Molybdenite | 2021-08-23 | MCOF | 1 | 0.009660599 | 0.12841 | 0.01343062 | 0 | 100 | 0
Monazite_Ce | 2021-08-23 | MCOF | 3 | 0.162825 | 0 | 0 | 55.55556 | 44.44444 | 0
Pentlandite | 2021-08-23 | MCOF | 0 | 0 | 0 | 0 | 0 | 0 | 0
Siegenite | 2021-08-23 | MCOF | 0 | 0 | 0 | 0 | 0 | 0 | 0
Sphalerite | 2021-08-23 | MCOF | 0 | 0 | 0 | 0 | 0 | 0 | 0
vaesite | 2021-08-23 | MCOF | 0 | 0 | 0 | 0 | 0 | 0 | 0
Pyrite | 2021-08-23 | MCOF | 58 | 1.355189 | 0.1282768 | 13.75904 | 84.41558 | 11.68831 | 3.896104
Pyrrhotite | 2021-08-23 | MCOF | 17 | 0.4453536 | 0 | 5.929091 | 80 | 12.72727 | 7.272727
Sec. Cu Sulphides | 2021-08-23 | MCOF | 73 | 1.129429 | 41.0642 | 0.5839089 | 53.38983 | 39.83051 | 6.779661
Bornite | 2021-08-23 | MCOF | 15 | 0.1461385 | 4.087268 | 0.3839664 | 50 | 31.25 | 18.75
Chalcocite | 2021-08-23 | MCOF | 44 | 0.8435459 | 32.71139 | 0.1822713 | 51.76471 | 48.23529 | 0
Covellite | 2021-08-23 | MCOF | 14 | 0.1397449 | 4.265537 | 0.01767119 | 64.70588 | 5.882353 | 29.41176
Silicate gangue | 2021-08-23 | MCOF | 6088 | 57.62484 | 1.12621 | 21.60398 | 62.82946 | 31.33262 | 5.837918
Amphibole | 2021-08-23 | MCOF | 204 | 1.209437 | 0.5986534 | 3.87314 | 40.78947 | 36.84211 | 22.36842
Biotite | 2021-08-23 | MCOF | 147 | 1.172603 | 0.00726684 | 4.68001 | 36.79654 | 58.87446 | 4.329004
Garnets | 2021-08-23 | MCOF | 751 | 4.881342 | 0.08646817 | 4.84517 | 29.9389 | 43.38086 | 26.68024
Kaolinite | 2021-08-23 | MCOF | 2560 | 29.07528 | 0.2257941 | 0.4952336 | 72.68827 | 26.04067 | 1.271052
Muscovite | 2021-08-23 | MCOF | 947 | 8.019316 | 0.1541617 | 1.643067 | 76.09636 | 19.27116 | 4.632489
Orthoclase | 2021-08-23 | MCOF | 7 | 0.04046913 | 0 | 0.003409825 | 33.33333 | 55.55556 | 11.11111
Plagioclase | 2021-08-23 | MCOF | 231 | 1.068638 | 0 | 0.05655049 | 24.35897 | 32.47863 | 43.16239
Quartz | 2021-08-23 | MCOF | 879 | 9.844589 | 0.007130031 | 0.1332601 | 53.71158 | 43.12057 | 3.167849
Silicate gangue_generic | 2021-08-23 | MCOF | 324 | 1.882236 | 0.04673566 | 5.068671 | 37.36842 | 46.31579 | 16.31579
Chalcopyrite cl. | 2021-08-23 | MCOF | 196 | 2.833454 | 48.72783 | 18.14964 | 83.11688 | 14.54545 | 2.337662
Native Copper | 2021-08-23 | MCOF | 0 | 0 | 0 | 0 | 0 | 0 | 0
CuMn Mineral | 2021-08-23 | MCOF | 0 | 0 | 0 | 0 | 0 | 0 | 0
Accessory_phases | 2021-08-23 | MCON | 17 | 0.1484746 | 0.003664395 | 0.000635932 | 86.2069 | 13.7931 | 0
Apatite | 2021-08-23 | MCON | 16 | 0.1409856 | 0.003664395 | 0.000635932 | 89.28571 | 10.71429 | 0
Zircon | 2021-08-23 | MCON | 1 | 0.007489062 | 0 | 0 | 0 | 100 | 0
Carbonate gangue | 2021-08-23 | MCON | 330 | 2.321498 | 0.07357257 | 0.2265101 | 82.16319 | 15.18027 | 2.656546
Ankerite | 2021-08-23 | MCON | 49 | 0.2610018 | 0.03885663 | 0.1502319 | 57.69231 | 30.76923 | 11.53846
Calcite | 2021-08-23 | MCON | 255 | 1.869764 | 0.03363099 | 0.04995912 | 86.14319 | 12.00924 | 1.847575
Dolomite_ | 2021-08-23 | MCON | 26 | 0.1907321 | 0.001084951 | 0.0263191 | 71.42857 | 28.57143 | 0
Chalcopyrite | 2021-08-23 | MCON | 396 | 17.84607 | 24.5571 | 20.80393 | 87.84138 | 11.67228 | 0.4863449
Chalcopyrite <20 | 2021-08-23 | MCON | 3323 | 30.01051 | 38.68105 | 32.61509 | 88.20912 | 10.14461 | 1.646274
Chalcopyrite >150 | 2021-08-23 | MCON | 3 | 0.5875249 | 0.8107721 | 0.6959005 | 100 | 0 | 0
CPS floating Cu | 2021-08-23 | MCON | 222 | 1.860395 | 4.025951 | 0.9506441 | 42.10526 | 38.46154 | 19.4332
Cuprite | 2021-08-23 | MCON | 7 | 0.09719847 | 0.3257857 | 0.008770784 | 0 | 50 | 50
Delafossite | 2021-08-23 | MCON | 102 | 0.9051408 | 1.337871 | 0.9158417 | 43.80952 | 30.47619 | 25.71429
Malachite | 2021-08-23 | MCON | 106 | 0.7447634 | 1.947124 | 0.02126212 | 47.15447 | 43.08943 | 9.756098
Fe_Ox | 2021-08-23 | MCON | 86 | 0.8385997 | 0.01412495 | 2.159516 | 56.98925 | 22.58065 | 20.43011
Fe_oxyhydroxides | 2021-08-23 | MCON | 21 | 0.183243 | 0.002615749 | 0.319719 | 60.86957 | 13.04348 | 26.08696
Haematite | 2021-08-23 | MCON | 21 | 0.1857925 | 0.005325751 | 0.4218993 | 45.45455 | 36.36364 | 18.18182
Magnesioferrite | 2021-08-23 | MCON | 1 | 0.007409392 | 0.004757367 | 0.008671376 | 100 | 0 | 0
Magnetite | 2021-08-23 | MCON | 29 | 0.2708013 | 0.001224103 | 0.7439629 | 51.51515 | 21.21212 | 27.27273
Tramp_Steel | 2021-08-23 | MCON | 13 | 0.1864299 | 0 | 0.6580858 | 76.92308 | 23.07692 | 0
Fe_Ti_Ox | 2021-08-23 | MCON | 16 | 0.2170235 | 0.02803084 | 0.04010033 | 46.66667 | 53.33333 | 0
Ilmenite | 2021-08-23 | MCON | 2 | 0.01529681 | 0 | 0.02306161 | 50 | 50 | 0
Rutile | 2021-08-23 | MCON | 13 | 0.1864299 | 0.02803084 | 0.006909804 | 50 | 50 | 0
Non floating Cu | 2021-08-23 | MCON | 106 | 0.530608 | 0.3478062 | 0.5742091 | 36.43411 | 39.53488 | 24.03101
Chrysocolla | 2021-08-23 | MCON | 34 | 0.1171162 | 0.1260416 | 0.0140071 | 45.71429 | 40 | 14.28571
Cu_Fe_Oxide | 2021-08-23 | MCON | 22 | 0.1873859 | 0.1140724 | 0.3973045 | 25 | 21.42857 | 53.57143
CuFe_Silicate | 2021-08-23 | MCON | 50 | 0.2261059 | 0.1076922 | 0.1628975 | 36.36364 | 46.9697 | 16.66667
Other sulphides | 2021-08-23 | MCON | 81 | 0.8722527 | 0.04260518 | 0.2904949 | 59.59596 | 32.32323 | 8.080808
Arsenopyrite | 2021-08-23 | MCON | 2 | 0.01975838 | 0 | 0.02032945 | 0 | 50 | 50
Galena | 2021-08-23 | MCON | 11 | 0.1297042 | 0.007718366 | 0.01877347 | 63.63636 | 36.36364 | 0
Millerite | 2021-08-23 | MCON | 5 | 0.05989656 | 0 | 0.00490889 | 71.42857 | 28.57143 | 0
Molybdenite | 2021-08-23 | MCON | 45 | 0.4557174 | 0.0333687 | 0.1238884 | 57.69231 | 28.84615 | 13.46154
Monazite_Ce | 2021-08-23 | MCON | 3 | 0.0246183 | 0 | 0 | 33.33333 | 66.66667 | 0
Pentlandite | 2021-08-23 | MCON | 10 | 0.1453197 | 0 | 0.1115817 | 63.15789 | 36.84211 | 0
Siegenite | 2021-08-23 | MCON | 3 | 0.02308862 | 0.00151812 | 0.002607659 | 66.66667 | 33.33333 | 0
Sphalerite | 2021-08-23 | MCON | 1 | 0.006501144 | 0 | 0.007577365 | 100 | 0 | 0
vaesite | 2021-08-23 | MCON | 1 | 0.007648404 | 0 | 0.0008279765 | 100 | 0 | 0
Pyrite | 2021-08-23 | MCON | 948 | 19.46261 | 0.1656538 | 33.91075 | 80.84495 | 18.12961 | 1.025431
Pyrrhotite | 2021-08-23 | MCON | 151 | 2.211042 | 0.02588801 | 5.02186 | 63.45515 | 33.55482 | 2.990033
Sec. Cu Sulphides | 2021-08-23 | MCON | 939 | 11.5739 | 31.13323 | 1.826133 | 63.34842 | 29.48718 | 7.164404
Bornite | 2021-08-23 | MCON | 247 | 2.436017 | 5.295072 | 1.038386 | 48.63946 | 34.35374 | 17.0068
Chalcocite | 2021-08-23 | MCON | 597 | 8.399621 | 24.27747 | 0.7681345 | 67.6313 | 28.403 | 3.965702
Covellite | 2021-08-23 | MCON | 95 | 0.7382622 | 1.560689 | 0.01961327 | 66.66667 | 25.25253 | 8.080808
Silicate gangue | 2021-08-23 | MCON | 1976 | 11.5195 | 0.09055407 | 0.8842191 | 65.33134 | 30.06365 | 4.605017
Amphibole | 2021-08-23 | MCON | 49 | 0.2454182 | 0.03575785 | 0.1579019 | 35.29412 | 54.90196 | 9.803922
Biotite | 2021-08-23 | MCON | 18 | 0.1059145 | 0 | 0.0738943 | 43.47826 | 34.78261 | 21.73913
Garnets | 2021-08-23 | MCON | 239 | 1.208512 | 0.008626414 | 0.2607259 | 47.76119 | 41.79104 | 10.44776
Kaolinite | 2021-08-23 | MCON | 579 | 3.457318 | 0.01591448 | 0.027719 | 69.93939 | 27.87879 | 2.181818
Muscovite | 2021-08-23 | MCON | 292 | 1.828829 | 0.01619971 | 0.09755277 | 75.67568 | 20.39312 | 3.931204
Orthoclase | 2021-08-23 | MCON | 2 | 0.008158298 | 0 | 0 | 100 | 0 | 0
Plagioclase | 2021-08-23 | MCON | 92 | 0.397717 | 0.006212989 | 0.01270747 | 35.41667 | 46.875 | 17.70833
Quartz | 2021-08-23 | MCON | 539 | 3.449829 | 0.002881693 | 0.02745934 | 71.97062 | 26.43819 | 1.591187
Silicate gangue_generic | 2021-08-23 | MCON | 165 | 0.8133122 | 0.004960935 | 0.2247505 | 44.1989 | 44.1989 | 11.60221
Chalcopyrite cl. | 2021-08-23 | MCON | 3722 | 48.4441 | 64.04892 | 54.11492 | 88.21665 | 10.58434 | 1.199008
Native Copper | 2021-08-23 | MCON | 7 | 0.113292 | 0.4151706 | 0.00476949 | 0 | 55.55556 | 44.44444
CuMn Mineral | 2021-08-23 | MCON | 0 | 0 | 0 | 0 | 0 | 0 | 0
Accessory_phases | 2021-08-23 | MFT | 25 | 0.2164945 | 0.03983085 | 0 | 79.48718 | 17.94872 | 2.564103
Apatite | 2021-08-23 | MFT | 16 | 0.1640581 | 0 | 0 | 90 | 10 | 0
Zircon | 2021-08-23 | MFT | 4 | 0.03253474 | 0 | 0 | 25 | 50 | 25
Carbonate gangue | 2021-08-23 | MFT | 2175 | 24.57615 | 1.230075 | 13.6592 | 81.23539 | 15.95869 | 2.805924
Ankerite | 2021-08-23 | MFT | 318 | 2.333156 | 0.5363332 | 6.745216 | 45.56075 | 34.11215 | 20.3271
Calcite | 2021-08-23 | MFT | 1596 | 18.53897 | 0.6937417 | 2.415528 | 88.43916 | 10.47306 | 1.087781
Dolomite_ | 2021-08-23 | MFT | 261 | 3.704028 | 0 | 4.49846 | 63.64847 | 34.48735 | 1.864181
Chalcopyrite | 2021-08-23 | MFT | 14 | 0.8411268 | 29.16361 | 5.96027 | 72.41379 | 27.58621 | 0
Chalcopyrite <20 | 2021-08-23 | MFT | 137 | 1.297946 | 37.48662 | 8.065114 | 69.8324 | 23.46369 | 6.703911
Chalcopyrite >150 | 2021-08-23 | MFT | 0 | 0 | 0 | 0 | 0 | 0 | 0
CPS floating Cu | 2021-08-23 | MFT | 3 | 0.01972851 | 0.794789 | 0 | 100 | 0 | 0
Cuprite | 2021-08-23 | MFT | 0 | 0 | 0 | 0 | 0 | 0 | 0
Delafossite | 2021-08-23 | MFT | 0 | 0 | 0 | 0 | 0 | 0 | 0
Malachite | 2021-08-23 | MFT | 3 | 0.01972851 | 0.794789 | 0 | 100 | 0 | 0
Fe_Ox | 2021-08-23 | MFT | 98 | 1.205689 | 0.1327673 | 17.70788 | 45.86466 | 42.85714 | 11.2782
Fe_oxyhydroxides | 2021-08-23 | MFT | 28 | 0.2855442 | 0.03402211 | 3.23105 | 51.51515 | 30.30303 | 18.18182
Haematite | 2021-08-23 | MFT | 34 | 0.3760531 | 0.09874514 | 5.308866 | 48.78049 | 34.14634 | 17.07317
Magnesioferrite | 2021-08-23 | MFT | 2 | 0.01609431 | 0 | 0.1570877 | 100 | 0 | 0
Magnetite | 2021-08-23 | MFT | 31 | 0.4812718 | 0 | 8.034533 | 37.03704 | 61.11111 | 1.851852
Tramp_Steel | 2021-08-23 | MFT | 3 | 0.04672542 | 0 | 0.9763466 | 66.66667 | 0 | 33.33333
Fe_Ti_Ox | 2021-08-23 | MFT | 59 | 1.151522 | 0.1757485 | 2.984085 | 75.86207 | 17.93103 | 6.206897
Ilmenite | 2021-08-23 | MFT | 15 | 0.3405764 | 0.1757485 | 2.92631 | 78.04878 | 19.5122 | 2.439024
Rutile | 2021-08-23 | MFT | 42 | 0.7943322 | 0 | 0.02953484 | 75.4902 | 16.66667 | 7.843137
Non floating Cu | 2021-08-23 | MFT | 51 | 0.2444432 | 3.266521 | 1.191261 | 40.98361 | 45.90164 | 13.11475
Chrysocolla | 2021-08-23 | MFT | 11 | 0.04724459 | 1.220323 | 0.0407224 | 61.53846 | 23.07692 | 15.38462
Cu_Fe_Oxide | 2021-08-23 | MFT | 4 | 0.0290736 | 0.2395606 | 0.4079109 | 50 | 50 | 0
CuFe_Silicate | 2021-08-23 | MFT | 33 | 0.1525498 | 1.713843 | 0.6656735 | 36.58537 | 51.21951 | 12.19512
Other sulphides | 2021-08-23 | MFT | 28 | 0.3546806 | 0 | 0.1269344 | 53.57143 | 35.71429 | 10.71429
Arsenopyrite | 2021-08-23 | MFT | 0 | 0 | 0 | 0 | 0 | 0 | 0
Galena | 2021-08-23 | MFT | 27 | 0.3457681 | 0 | 0.1269344 | 51.85185 | 37.03704 | 11.11111
Millerite | 2021-08-23 | MFT | 0 | 0 | 0 | 0 | 0 | 0 | 0
Molybdenite | 2021-08-23 | MFT | 0 | 0 | 0 | 0 | 0 | 0 | 0
Monazite_Ce | 2021-08-23 | MFT | 1 | 0.008912442 | 0 | 0 | 100 | 0 | 0
Pentlandite | 2021-08-23 | MFT | 0 | 0 | 0 | 0 | 0 | 0 | 0
Siegenite | 2021-08-23 | MFT | 0 | 0 | 0 | 0 | 0 | 0 | 0
Sphalerite | 2021-08-23 | MFT | 0 | 0 | 0 | 0 | 0 | 0 | 0
vaesite | 2021-08-23 | MFT | 0 | 0 | 0 | 0 | 0 | 0 | 0
Pyrite | 2021-08-23 | MFT | 60 | 1.786053 | 0.2831943 | 18.98081 | 83.98058 | 14.07767 | 1.941748
Pyrrhotite | 2021-08-23 | MFT | 15 | 0.2712497 | 0 | 3.753006 | 67.64706 | 23.52941 | 8.823529
Sec. Cu Sulphides | 2021-08-23 | MFT | 35 | 0.4214287 | 25.73109 | 0.495393 | 45.65217 | 32.6087 | 21.73913
Bornite | 2021-08-23 | MFT | 13 | 0.1529825 | 8.17861 | 0.3595633 | 47.05882 | 17.64706 | 35.29412
Chalcocite | 2021-08-23 | MFT | 13 | 0.1955545 | 13.77328 | 0.1207405 | 45 | 35 | 20
Covellite | 2021-08-23 | MFT | 9 | 0.07289166 | 3.779197 | 0.01508926 | 44.44444 | 55.55556 | 0
Silicate gangue | 2021-08-23 | MFT | 7387 | 67.61349 | 1.695757 | 27.07604 | 59.02658 | 33.98688 | 6.986538
Amphibole | 2021-08-23 | MFT | 179 | 0.9982281 | 0.3642251 | 3.16721 | 33.50785 | 43.97906 | 22.51309
Biotite | 2021-08-23 | MFT | 207 | 1.505407 | 0.09833989 | 6.071836 | 27.57475 | 60.79734 | 11.62791
Garnets | 2021-08-23 | MFT | 935 | 5.842737 | 0.1755329 | 5.698402 | 27.24225 | 44.34199 | 28.41576
Kaolinite | 2021-08-23 | MFT | 3005 | 33.12055 | 0.5684269 | 0.5683956 | 68.36608 | 30.14979 | 1.484128
Muscovite | 2021-08-23 | MFT | 1170 | 10.45341 | 0.3436753 | 1.885166 | 74.92997 | 20.91503 | 4.154995
Orthoclase | 2021-08-23 | MFT | 3 | 0.01329079 | 0 | 0 | 33.33333 | 66.66667 | 0
Plagioclase | 2021-08-23 | MFT | 326 | 1.498329 | 0.03829834 | 0.1128778 | 22.22222 | 31.23123 | 46.54655
Quartz | 2021-08-23 | MFT | 1007 | 10.57993 | 0.01588509 | 0.08689366 | 50.54183 | 45.25358 | 4.204595
Silicate gangue_generic | 2021-08-23 | MFT | 485 | 2.840283 | 0.09137368 | 7.817012 | 30.75601 | 46.39175 | 22.85223
Chalcopyrite cl. | 2021-08-23 | MFT | 151 | 2.139073 | 66.65023 | 14.02538 | 70.84746 | 25.08475 | 4.067797
Native Copper | 2021-08-23 | MFT | 0 | 0 | 0 | 0 | 0 | 0 | 0
CuMn Mineral | 2021-08-23 | MFT | 0 | 0 | 0 | 0 | 0 | 0 | 0
Accessory_phases | 2021-08-31 | MFT | 43 | 0.5861338 | 0 | 0.01433777 | 90.82569 | 8.256881 | 0.9174312
Apatite | 2021-08-31 | MFT | 38 | 0.5354646 | 0 | 0.01348324 | 95.09804 | 3.921569 | 0.9803922
Zircon | 2021-08-31 | MFT | 4 | 0.04684817 | 0 | 0 | 33.33333 | 66.66667 | 0
Carbonate gangue | 2021-08-31 | MFT | 4109 | 44.82792 | 1.710127 | 21.39384 | 84.44353 | 13.72569 | 1.830782
Ankerite | 2021-08-31 | MFT | 934 | 8.331001 | 0.9760614 | 16.3449 | 53.20352 | 40.95477 | 5.841709
Calcite | 2021-08-31 | MFT | 2880 | 33.68453 | 0.6453943 | 2.242697 | 93.63806 | 5.827319 | 0.5346164
Dolomite_ | 2021-08-31 | MFT | 295 | 2.812386 | 0.08867174 | 2.806235 | 52.3569 | 40.23569 | 7.407407
Chalcopyrite | 2021-08-31 | MFT | 6 | 0.2645094 | 12.28665 | 1.038433 | 100 | 0 | 0
Chalcopyrite <20 | 2021-08-31 | MFT | 115 | 1.051077 | 42.71855 | 3.565435 | 86.75497 | 10.59603 | 2.649007
Chalcopyrite >150 | 2021-08-31 | MFT | 1 | 0.2018625 | 9.580908 | 0.8279916 | 100 | 0 | 0
CPS floating Cu | 2021-08-31 | MFT | 4 | 0.0369137 | 3.018563 | 0.1010185 | 60 | 40 | 0
Cuprite | 2021-08-31 | MFT | 0 | 0 | 0 | 0 | 0 | 0 | 0
Delafossite | 2021-08-31 | MFT | 2 | 0.01797508 | 1.053827 | 0.1010185 | 50 | 50 | 0
Malachite | 2021-08-31 | MFT | 2 | 0.01893862 | 1.964736 | 0 | 66.66667 | 33.33333 | 0
Fe_Ox | 2021-08-31 | MFT | 172 | 2.267717 | 0.56031 | 19.15332 | 55.38462 | 35.76923 | 8.846154
Fe_oxyhydroxides | 2021-08-31 | MFT | 58 | 0.5233041 | 0.04431645 | 3.381844 | 39.68254 | 41.26984 | 19.04762
Haematite | 2021-08-31 | MFT | 58 | 0.6515551 | 0.3023561 | 4.993315 | 54.05405 | 33.78378 | 12.16216
Magnesioferrite | 2021-08-31 | MFT | 1 | 0.007724965 | 0 | 0.04765467 | 0 | 0 | 100
Magnetite | 2021-08-31 | MFT | 48 | 0.9753391 | 0.2136375 | 9.41197 | 63.15789 | 35.96491 | 0.877193
Tramp_Steel | 2021-08-31 | MFT | 6 | 0.1046608 | 0 | 1.28572 | 85.71429 | 14.28571 | 0
Fe_Ti_Ox | 2021-08-31 | MFT | 99 | 1.831066 | 0.03982357 | 3.883391 | 79.91632 | 11.71548 | 8.368201
Ilmenite | 2021-08-31 | MFT | 36 | 0.7097 | 0 | 3.854079 | 92.13483 | 6.741573 | 1.123596
Rutile | 2021-08-31 | MFT | 63 | 1.121366 | 0.03982357 | 0.02931287 | 72.66667 | 14.66667 | 12.66667
Non floating Cu | 2021-08-31 | MFT | 38 | 0.2225288 | 5.086225 | 0.8341693 | 63.46154 | 17.30769 | 19.23077
Chrysocolla | 2021-08-31 | MFT | 7 | 0.03837563 | 2.000282 | 0.004072495 | 81.81818 | 18.18182 | 0
Cu_Fe_Oxide | 2021-08-31 | MFT | 8 | 0.06279649 | 0.6431867 | 0.4921454 | 22.22222 | 33.33333 | 44.44444
CuFe_Silicate | 2021-08-31 | MFT | 19 | 0.09643746 | 1.525524 | 0.2919922 | 66.66667 | 11.11111 | 22.22222
Other sulphides | 2021-08-31 | MFT | 15 | 0.1700323 | 0 | 0.07409281 | 40 | 40 | 20
Arsenopyrite | 2021-08-31 | MFT | 0 | 0 | 0 | 0 | 0 | 0 | 0
Galena | 2021-08-31 | MFT | 11 | 0.1352284 | 0 | 0.03235722 | 36.36364 | 36.36364 | 27.27273
Millerite | 2021-08-31 | MFT | 0 | 0 | 0 | 0 | 0 | 0 | 0
Molybdenite | 2021-08-31 | MFT | 1 | 0.009137055 | 0 | 0.04173559 | 0 | 100 | 0
Monazite_Ce | 2021-08-31 | MFT | 3 | 0.02566682 | 0 | 0 | 66.66667 | 33.33333 | 0
Pentlandite | 2021-08-31 | MFT | 0 | 0 | 0 | 0 | 0 | 0 | 0
Siegenite | 2021-08-31 | MFT | 0 | 0 | 0 | 0 | 0 | 0 | 0
Sphalerite | 2021-08-31 | MFT | 0 | 0 | 0 | 0 | 0 | 0 | 0
vaesite | 2021-08-31 | MFT | 0 | 0 | 0 | 0 | 0 | 0 | 0
Pyrite | 2021-08-31 | MFT | 68 | 0.7657184 | 0.07252544 | 4.397736 | 77.17391 | 17.3913 | 5.434783
Pyrrhotite | 2021-08-31 | MFT | 43 | 0.8118024 | 0.03286947 | 6.310408 | 67.92453 | 31.13208 | 0.9433962
Sec. Cu Sulphides | 2021-08-31 | MFT | 21 | 0.2532626 | 23.36185 | 0.04124245 | 78.57143 | 21.42857 | 0
Bornite | 2021-08-31 | MFT | 2 | 0.01727734 | 1.294672 | 0.01940273 | 0 | 100 | 0
Chalcocite | 2021-08-31 | MFT | 14 | 0.1971112 | 19.47582 | 0.01700973 | 80.95238 | 19.04762 | 0
Covellite | 2021-08-31 | MFT | 5 | 0.03887402 | 2.591356 | 0.004829992 | 100 | 0 | 0
Silicate gangue | 2021-08-31 | MFT | 5456 | 46.70946 | 1.531607 | 38.36459 | 59.34689 | 32.77278 | 7.880329
Amphibole | 2021-08-31 | MFT | 358 | 3.015261 | 0.8319132 | 9.873447 | 53.74376 | 31.11481 | 15.14143
Biotite | 2021-08-31 | MFT | 486 | 4.29219 | 0.09676058 | 10.74908 | 38.47875 | 56.15213 | 5.369128
Garnets | 2021-08-31 | MFT | 706 | 5.19508 | 0.1143746 | 6.844272 | 33.30317 | 44.25339 | 22.44344
Kaolinite | 2021-08-31 | MFT | 1281 | 12.28612 | 0.1444058 | 0.1542251 | 71.62162 | 25.4623 | 2.916074
Muscovite | 2021-08-31 | MFT | 799 | 7.82833 | 0.102384 | 0.8901805 | 81.38839 | 15.14063 | 3.470975
Orthoclase | 2021-08-31 | MFT | 14 | 0.08931056 | 0 | 0 | 47.61905 | 38.09524 | 14.28571
Plagioclase | 2021-08-31 | MFT | 112 | 0.4924042 | 0 | 0.03695803 | 19.29825 | 38.59649 | 42.10526
Quartz | 2021-08-31 | MFT | 1055 | 9.205417 | 0.07671897 | 0.08485888 | 60.44955 | 35.48541 | 4.065041
Silicate gangue_generic | 2021-08-31 | MFT | 599 | 3.864974 | 0.1650499 | 9.191094 | 36.9697 | 46.66667 | 16.36364
Chalcopyrite cl. | 2021-08-31 | MFT | 122 | 1.517449 | 64.5861 | 5.43186 | 90.82569 | 7.33945 | 1.834862
Native Copper | 2021-08-31 | MFT | 0 | 0 | 0 | 0 | 0 | 0 | 0
CuMn mineral | 2021-08-31 | MFT | 4 | 0.02491924 | 0.9172317 | 0.04595925 | 80 | 20 | 0
Accessory_phases | 2021-08-31 | MCOF | 33 | 0.3718246 | 0 | 0.01313545 | 61.19403 | 22.38806 | 16.41791
Apatite | 2021-08-31 | MCOF | 26 | 0.280726 | 0 | 0.01059401 | 72.72727 | 10.90909 | 16.36364
Zircon | 2021-08-31 | MCOF | 7 | 0.09109864 | 0 | 0.002541438 | 8.333333 | 75 | 16.66667
Carbonate gangue | 2021-08-31 | MCOF | 3949 | 39.15459 | 3.315942 | 25.64119 | 80.8854 | 16.33618 | 2.778418
Ankerite | 2021-08-31 | MCOF | 978 | 7.474208 | 1.836679 | 18.58786 | 52.00817 | 39.55071 | 8.441116
Calcite | 2021-08-31 | MCOF | 2707 | 28.78485 | 1.297917 | 3.564303 | 90.70864 | 7.953163 | 1.3382
Dolomite_ | 2021-08-31 | MCOF | 264 | 2.895532 | 0.1813458 | 3.489023 | 45.62798 | 49.76153 | 4.610493
Chalcopyrite | 2021-08-31 | MCOF | 15 | 0.5481909 | 19.74253 | 2.889265 | 79.01235 | 20.98765 | 0
Chalcopyrite <20 | 2021-08-31 | MCOF | 117 | 1.143756 | 35.41719 | 5.319228 | 83.43195 | 11.2426 | 5.325444
Chalcopyrite >150 | 2021-08-31 | MCOF | 0 | 0 | 0 | 0 | 0 | 0 | 0
CPS floating Cu | 2021-08-31 | MCOF | 8 | 0.06751637 | 5.256627 | 0.008633878 | 72.72727 | 27.27273 | 0
Cuprite | 2021-08-31 | MCOF | 0 | 0 | 0 | 0 | 0 | 0 | 0
Delafossite | 2021-08-31 | MCOF | 0 | 0 | 0 | 0 | 0 | 0 | 0
Malachite | 2021-08-31 | MCOF | 8 | 0.06751637 | 5.256627 | 0.008633878 | 72.72727 | 27.27273 | 0
Fe_Ox | 2021-08-31 | MCOF | 135 | 1.470339 | 0.4597439 | 15.95618 | 44.88636 | 40.34091 | 14.77273
Fe_oxyhydroxides | 2021-08-31 | MCOF | 43 | 0.3795777 | 0.0318497 | 3.398128 | 44.68085 | 31.91489 | 23.40426
Haematite | 2021-08-31 | MCOF | 50 | 0.547884 | 0.2406837 | 5.82917046 | 37.5 | 50 | 12.5
Magnesioferrite | 2021-08-31 | MCOF | 3 | 0.03755396 | 0 | 0.2921239 | 80 | 20 | 0
Magnetite | 2021-08-31 | MCOF | 38 | 0.4907859 | 0.1872104 | 6.19927 | 50.84746 | 38.98305 | 10.16949
Tramp_Steel | 2021-08-31 | MCOF | 1 | 0.01453702 | 0 | 0.2374892 | 0 | 0 | 100
Fe_Ti_Ox | 2021-08-31 | MCOF | 53 | 0.9991777 | 0 | 1.940859 | 85.18519 | 11.11111 | 3.703704
Ilmenite | 2021-08-31 | MCOF | 16 | 0.2868638 | 0 | 1.922733 | 83.78378 | 10.81081 | 5.405405
Rutile | 2021-08-31 | MCOF | 37 | 0.7123139 | 0 | 0.01812609 | 85.71429 | 11.22449 | 3.061224
Non floating Cu | 2021-08-31 | MCOF | 73 | 0.4375642 | 8.020504 | 2.253182 | 42.30769 | 46.15385 | 11.53846
Chrysocolla | 2021-08-31 | MCOF | 19 | 0.1051511 | 4.204574 | 0.04207637 | 51.6129 | 32.25806 | 16.12903
Cu_Fe_Oxide | 2021-08-31 | MCOF | 18 | 0.1560307 | 1.482418 | 1.667382 | 47.82609 | 47.82609 | 4.347826
CuFe_Silicate | 2021-08-31 | MCOF | 35 | 0.1666911 | 2.086219 | 0.5437234 | 31.25 | 56.25 | 12.5
Other sulphides | 2021-08-31 | MCOF | 19 | 0.2383102 | 0.1970359 | 0.3282786 | 50 | 39.28571 | 10.71429
Arsenopyrite | 2021-08-31 | MCOF | 0 | 0 | 0 | 0 | 0 | 0 | 0
Galena | 2021-08-31 | MCOF | 3 | 0.03585798 | 0 | 0.06957922 | 33.33333 | 66.66667 | 0
Millerite | 2021-08-31 | MCOF | 0 | 0 | 0 | 0 | 0 | 0 | 0
Molybdenite | 2021-08-31 | MCOF | 1 | 0.008883733 | 0.1970359 | 0.03268157 | 0 | 0 | 100
Monazite_Ce | 2021-08-31 | MCOF | 7 | 0.1081393 | 0 | 0 | 76.92308 | 23.07692 | 0
Pentlandite | 2021-08-31 | MCOF | 4 | 0.05427153 | 0 | 0.1703201 | 14.28571 | 85.71429 | 0
Siegenite | 2021-08-31 | MCOF | 3 | 0.0234046 | 0 | 0.0479112 | 33.33333 | 0 | 66.66667
Sphalerite | 2021-08-31 | MCOF | 0 | 0 | 0 | 0 | 0 | 0 | 0
vaesite | 2021-08-31 | MCOF | 1 | 0.007753076 | 0 | 0.007786532 | 100 | 0 | 0
Pyrite | 2021-08-31 | MCOF | 54 | 0.9063346 | 0.1116226 | 7.209146 | 92.85714 | 5.357143 | 1.785714
Pyrrhotite | 2021-08-31 | MCOF | 24 | 0.4318786 | 0 | 4.497594 | 68.96552 | 31.03448 | 0
Sec. Cu Sulphides | 2021-08-31 | MCOF | 40 | 0.3709362 | 26.19788 | 0.1492925 | 74.4186 | 23.25581 | 2.325581
Bornite | 2021-08-31 | MCOF | 8 | 0.06719333 | 3.922925 | 0.108972 | 62.5 | 25 | 12.5
Chalcocite | 2021-08-31 | MCOF | 22 | 0.2281504 | 17.94103 | 0.04032042 | 72 | 28 | 0
Covellite | 2021-08-31 | MCOF | 10 | 0.07559249 | 4.333921 | 0 | 90 | 10 | 0
Silicate gangue | 2021-08-31 | MCOF | 5741 | 53.85959 | 1.280925 | 33.79402 | 61.55975 | 31.70791 | 6.732335
Amphibole | 2021-08-31 | MCOF | 341 | 2.492646 | 0.298946 | 9.016884 | 46.18395 | 31.11546 | 22.70059
Biotite | 2021-08-31 | MCOF | 238 | 1.843859 | 0.2769568 | 6.051284 | 30.12658 | 61.51899 | 8.35443
Garnets | 2021-08-31 | MCOF | 878 | 5.960694 | 0.1844606 | 9.385883 | 37.96012 | 40.10736 | 21.93252
Kaolinite | 2021-08-31 | MCOF | 1827 | 20.67946 | 0.1644925 | 0.4013107 | 70.27527 | 28.24569 | 1.479047
Muscovite | 2021-08-31 | MCOF | 849 | 7.456424 | 0.1972127 | 1.336158 | 76.17593 | 18.63164 | 5.192425
Orthoclase | 2021-08-31 | MCOF | 11 | 0.07442953 | 0 | 0 | 50 | 38.88889 | 11.11111
Plagioclase | 2021-08-31 | MCOF | 125 | 0.533347 | 0.03488432 | 0.05518019 | 17.32283 | 31.49606 | 51.1811
Quartz | 2021-08-31 | MCOF | 1043 | 12.11765 | 0.09987703 | 0.1314692 | 64.21759 | 33.69834 | 2.084069
Silicate gangue_generic | 2021-08-31 | MCOF | 407 | 2.523432 | 0.0240951 | 7.092253 | 31.40794 | 49.63899 | 18.95307
Chalcopyrite cl. | 2021-08-31 | MCOF | 132 | 1.691947 | 55.15972 | 8.208493 | 82 | 14.4 | 3.6
Native Copper | 2021-08-31 | MCOF | 0 | 0 | 0 | 0 | 0 | 0 | 0
CuMn mineral | 2021-08-31 | MCOF | 1 | 0.009691345 | 0.2472922 | 0 | 100 | 0 | 0
Accessory_phases | 2021-08-31 | MCON | 15 | 0.09097105 | 0.01566478 | 0.002291122 | 52.38095 | 33.33333 | 14.28571
Apatite | 2021-08-31 | MCON | 9 | 0.06779918 | 0.003951543 | 0.001679425 | 66.66667 | 26.66667 | 6.666667
Zircon | 2021-08-31 | MCON | 1 | 0.006722703 | 0 | 0 | 0 | 0 | 100
Carbonate gangue | 2021-08-31 | MCON | 232 | 1.579835 | 0.07575612 | 0.2673757 | 67.34694 | 28.82653 | 3.826531
Ankerite | 2021-08-31 | MCON | 59 | 0.3244062 | 0.02457749 | 0.1601193 | 52.77778 | 37.5 | 9.722222
Calcite | 2021-08-31 | MCON | 148 | 0.9496891 | 0.04505565 | 0.04273968 | 77.55102 | 19.59184 | 2.857143
Dolomite_ | 2021-08-31 | MCON | 25 | 0.30574 | 0.006122974 | 0.06451676 | 48 | 50.66667 | 1.333333
Chalcopyrite | 2021-08-31 | MCON | 530 | 20.00536 | 27.01686 | 20.83774 | 90.47334 | 9.40683 | 0.1198322
Chalcopyrite <20 | 2021-08-31 | MCON | 4925 | 41.14944 | 51.66905 | 40.48738 | 89.63006 | 8.95718 | 1.412759
Chalcopyrite >150 | 2021-08-31 | MCON | 6 | 1.04282 | 1.357601 | 1.136862 | 100 | 0 | 0
CPS floating Cu | 2021-08-31 | MCON | 123 | 1.092368 | 2.519924 | 0.5178597 | 34.41558 | 47.4026 | 18.18182
Cuprite | 2021-08-31 | MCON | 7 | 0.0785269 | 0.2625395 | 0.00526473 | 0 | 44.44444 | 55.55556
Delafossite | 2021-08-31 | MCON | 67 | 0.5416783 | 0.7601551 | 0.4791084 | 48.57143 | 31.42857 | 20
Malachite | 2021-08-31 | MCON | 45 | 0.3478641 | 1.034121 | 0.02969086 | 29.6875 | 57.8125 | 12.5
Fe_Ox | 2021-08-31 | MCON | 45 | 0.3962104 | 0.007542754 | 0.9064825 | 45.09804 | 43.13725 | 11.76471
Fe_oxyhydroxides | 2021-08-31 | MCON | 10 | 0.07151812 | 0.00202531 | 0.1177182 | 50 | 40 | 10
Haematite | 2021-08-31 | MCON | 13 | 0.09855197 | 0.002371076 | 0.1979627 | 53.84615 | 23.07692 | 23.07692
Magnesioferrite | 2021-08-31 | MCON | 2 | 0.01995356 | 0.002478826 | 0.02961147 | 0 | 100 | 0
Magnetite | 2021-08-31 | MCON | 17 | 0.1546937 | 0.0006675421 | 0.3942251 | 42.85714 | 47.61905 | 9.52381
Tramp_Steel | 2021-08-31 | MCON | 3 | 0.05149305 | 0 | 0.166965 | 50 | 50 | 0
Fe_Ti_Ox | 2021-08-31 | MCON | 8 | 0.08453442 | 0.003628963 | 0.019368 | 76.92308 | 23.07692 | 0
Ilmenite | 2021-08-31 | MCON | 2 | 0.01373148 | 0.00251211 | 0.019368 | 100 | 0 | 0
Rutile | 2021-08-31 | MCON | 6 | 0.07080294 | 0.001116853 | 0 | 72.72727 | 27.27273 | 0
Non floating Cu | 2021-08-31 | MCON | 54 | 0.1946723 | 0.1019052 | 0.1738522 | 45.45455 | 38.18182 | 16.36364
Chrysocolla | 2021-08-31 | MCON | 12 | 0.03604513 | 0.03226837 | 0.003172601 | 50 | 33.33333 | 16.66667
Cu_Fe_Oxide | 2021-08-31 | MCON | 9 | 0.0540677 | 0.02133086 | 0.1152246 | 44.44444 | 22.22222 | 33.33333
CuFe_Silicate | 2021-08-31 | MCON | 33 | 0.1045595 | 0.04830598 | 0.05545497 | 44.11765 | 44.11765 | 11.76471
Other sulphides | 2021-08-31 | MCON | 57 | 0.4879538 | 0.1176971 | 0.1664086 | 47.45763 | 45.76271 | 6.779661
Arsenopyrite | 2021-08-31 | MCON | 0 | 0 | 0 | 0 | 0 | 0 | 0
Galena | 2021-08-31 | MCON | 10 | 0.1058468 | 0.04974601 | 0.03538669 | 20 | 70 | 10
Millerite | 2021-08-31 | MCON | 2 | 0.01536209 | 0 | 0.002977931 | 0 | 50 | 50
Molybdenite | 2021-08-31 | MCON | 43 | 0.3461477 | 0.06795105 | 0.1103553 | 59.09091 | 36.36364 | 4.545455
Monazite_Ce | 2021-08-31 | MCON | 0 | 0 | 0 | 0 | 0 | 0 | 0
Pentlandite | 2021-08-31 | MCON | 2 | 0.02059722 | 0 | 0.01768869 | 0 | 100 | 0
Siegenite | 2021-08-31 | MCON | 0 | 0 | 0 | 0 | 0 | 0 | 0
Sphalerite | 2021-08-31 | MCON | 0 | 0 | 0 | 0 | 0 | 0 | 0
vaesite | 2021-08-31 | MCON | 0 | 0 | 0 | 0 | 0 | 0 | 0
Pyrite | 2021-08-31 | MCON | 1090 | 21.04688 | 0.2571634 | 32.86399 | 81.03507 | 17.97753 | 0.9874021
Pyrrhotite | 2021-08-31 | MCON | 37 | 0.441796 | 0.009847736 | 0.8991459 | 49.25373 | 35.8209 | 14.92537
Sec. Cu Sulphides | 2021-08-31 | MCON | 574 | 6.346947 | 16.75796 | 1.161917 | 61.13161 | 33.33333 | 5.535055
Bornite | 2021-08-31 | MCON | 224 | 1.859471 | 4.069029 | 0.6644575 | 50.4 | 39.2 | 10.4
Chalcocite | 2021-08-31 | MCON | 306 | 4.186242 | 12.06331 | 0.4822805 | 65.83012 | 31.27413 | 2.895753
Covellite | 2021-08-31 | MCON | 44 | 0.3012343 | 0.6256233 | 0.01517933 | 66.66667 | 24.44444 | 8.888889
Silicate gangue | 2021-08-31 | MCON | 1097 | 6.040206 | 0.08940754 | 0.5593246 | 64.13882 | 28.3419 | 7.51928
Amphibole | 2021-08-31 | MCON | 21 | 0.09071359 | 0.008100675 | 0.05307937 | 57.14286 | 28.57143 | 14.28571
Biotite | 2021-08-31 | MCON | 8 | 0.07027371 | 0.001138273 | 0.04757504 | 35.29412 | 64.70588 | 0
Garnets | 2021-08-31 | MCON | 164 | 0.7043391 | 0.01671823 | 0.18426 | 47.12644 | 39.08046 | 13.7931
Kaolinite | 2021-08-31 | MCON | 233 | 1.252697 | 0.01941662 | 0.01909111 | 61.26126 | 32.43243 | 6.306306
Muscovite | 2021-08-31 | MCON | 206 | 1.161683 | 0.01940276 | 0.05628819 | 73.26389 | 21.18056 | 5.555556
Orthoclase | 2021-08-31 | MCON | 1 | 0.003661728 | 0 | 0 | 100 | 0 | 0
Plagioclase | 2021-08-31 | MCON | 59 | 0.2305744 | 0.009287106 | 0.01718772 | 40.32258 | 35.48387 | 24.19355
Quartz | 2021-08-31 | MCON | 314 | 2.118867 | 0.01082494 | 0.01657753 | 73.52415 | 23.6136 | 2.862254
Silicate gangue_generic | 2021-08-31 | MCON | 89 | 0.395295 | 0.004518931 | 0.1620806 | 44.89796 | 32.65306 | 22.44898
Chalcopyrite cl. | 2021-08-31 | MCON | 5461 | 62.19762 | 80.0435 | 62.46198 | 90.07516 | 8.951628 | 0.9732126
Native Copper | 2021-08-31 | MCON | 4 | 0.1242985 | 0.4631082 | 0.003795699 | 0 | 90.90909 | 9.090909
CuMn mineral | 2021-08-31 | MCON | 0 | 0 | 0 | 0 | 0 | 0 | 0
Accessory_phases | 2021-08-30 | MCON | 14 | 0.1001249 | 0.004130936 | 0.001431272 | 61.90476 | 28.57143 | 9.52381
Apatite | 2021-08-30 | MCON | 8 | 0.0775477 | 0 | 0 | 73.33333 | 13.33333 | 13.33333
Zircon | 2021-08-30 | MCON | 0 | 0 | 0 | 0 | 0 | 0 | 0
Carbonate gangue | 2021-08-30 | MCON | 295 | 2.020068 | 0.09383577 | 0.2608998 | 79.5045 | 17.34234 | 3.153153
Ankerite | 2021-08-30 | MCON | 59 | 0.3246696 | 0.02957128 | 0.1788276 | 60.31746 | 31.74603 | 7.936508
Calcite | 2021-08-30 | MCON | 219 | 1.569507 | 0.06426449 | 0.04982287 | 84.74576 | 12.99435 | 2.259887
Dolomite_ | 2021-08-30 | MCON | 17 | 0.1258923 | 0 | 0.03224934 | 55.55556 | 40.74074 | 3.703704
Chalcopyrite | 2021-08-30 | MCON | 312 | 15.78696 | 18.40112 | 20.3918 | 88.49327 | 11.50673 | 0
Chalcopyrite <20 | 2021-08-30 | MCON | 3027 | 27.40611 | 29.28221 | 31.70482 | 86.61831 | 11.83092 | 1.550775
Chalcopyrite >150 | 2021-08-30 | MCON | 9 | 1.960517 | 2.301992 | 2.573062 | 100 | 0 | 0
CPS floating Cu | 2021-08-30 | MCON | 273 | 2.498999 | 5.264084 | 0.7177299 | 44.81707 | 43.90244 | 11.28049
Cuprite | 2021-08-30 | MCON | 11 | 0.1397167 | 0.395351 | 0.01597891 | 0 | 50 | 50
Delafossite | 2021-08-30 | MCON | 66 | 0.6018618 | 0.7223182 | 0.6471654 | 51.47059 | 36.76471 | 11.76471
Malachite | 2021-08-30 | MCON | 183 | 1.317984 | 2.7916 | 0.03168903 | 52.83019 | 39.15094 | 8.018868
Fe_Ox | 2021-08-30 | MCON | 90 | 0.8494254 | 0.002555626 | 2.091764 | 38.38384 | 44.44444 | 17.17172
Fe_oxyhydroxides | 2021-08-30 | MCON | 32 | 0.2863048 | 0.001228075 | 0.5436504 | 40 | 54.28571 | 5.714286
Haematite | 2021-08-30 | MCON | 25 | 0.2341155 | 0.001327552 | 0.545992 | 40.74074 | 51.85185 | 7.407407
Magnesioferrite | 2021-08-30 | MCON | 2 | 0.01521505 | 0 | 0.02424069 | 50 | 50 | 0
Magnetite | 2021-08-30 | MCON | 28 | 0.2696173 | 0 | 0.8108103 | 34.375 | 31.25 | 34.375
Tramp_Steel | 2021-08-30 | MCON | 3 | 0.04417274 | 0 | 0.1670709 | 33.33333 | 0 | 66.66667
Fe_Ti_Ox | 2021-08-30 | MCON | 10 | 0.1354631 | 0 | 0.05898005 | 72.22222 | 16.66667 | 11.11111
Ilmenite | 2021-08-30 | MCON | 4 | 0.04711759 | 0 | 0.057492 | 33.33333 | 50 | 16.66667
Rutile | 2021-08-30 | MCON | 6 | 0.08834548 | 0 | 0.001488054 | 91.66667 | 0 | 8.333333
Non floating Cu | 2021-08-30 | MCON | 51 | 0.2325613 | 0.1247207 | 0.2039464 | 59.32203 | 23.72881 | 16.94915
Chrysocolla | 2021-08-30 | MCON | 22 | 0.07558447 | 0.05966411 | 0.00908776 | 68.18182 | 22.72727 | 9.090909
Cu_Fe_Oxide | 2021-08-30 | MCON | 8 | 0.05497052 | 0.01818056 | 0.1351357 | 62.5 | 25 | 12.5
CuFe_Silicate | 2021-08-30 | MCON | 21 | 0.1020063 | 0.04687607 | 0.05972302 | 51.72414 | 24.13793 | 24.13793
Other sulphides | 2021-08-30 | MCON | 91 | 1.269083 | 0.08265225 | 0.275257 | 46.26866 | 44.77612 | 8.955224
Arsenopyrite | 2021-08-30 | MCON | 2 | 0.02028674 | 0 | 0.02910491 | 100 | 0 | 0
Galena | 2021-08-30 | MCON | 31 | 0.3753047 | 0.03988181 | 0.04648173 | 41.93548 | 35.48387 | 22.58065
Millerite | 2021-08-30 | MCON | 3 | 0.0263564 | 0 | 0.003551488 | 33.33333 | 66.66667 | 0
Molybdenite | 2021-08-30 | MCON | 39 | 0.6118743 | 0.03656974 | 0.1042747 | 41.17647 | 55.88235 | 2.941176
Monazite_Ce | 2021-08-30 | MCON | 2 | 0.01685108 | 0 | 0 | 50 | 50 | 0
Pentlandite | 2021-08-30 | MCON | 4 | 0.06282345 | 0 | 0.04725679 | 37.5 | 50 | 12.5
Siegenite | 2021-08-30 | MCON | 7 | 0.1343342 | 0 | 0.04244455 | 64.70588 | 23.52941 | 11.76471
Sphalerite | 2021-08-30 | MCON | 2 | 0.01334998 | 0.001232992 | 0.002142826 | 100 | 0 | 0
vaesite | 2021-08-30 | MCON | 0 | 0 | 0 | 0 | 0 | 0 | 0
Pyrite | 2021-08-30 | MCON | 1038 | 17.5405 | 0.1344217 | 33.52201 | 70.93458 | 28.45794 | 0.6074766
Pyrrhotite | 2021-08-30 | MCON | 173 | 2.013737 | 0.02149367 | 5.001796 | 35.58052 | 39.70037 | 24.7191
Sec. Cu Sulphides | 2021-08-30 | MCON | 1477 | 19.4095 | 44.20774 | 2.393233 | 69.73321 | 26.49494 | 3.771849
Bornite | 2021-08-30 | MCON | 305 | 2.883989 | 5.204088 | 1.240537 | 57.22714 | 33.33333 | 9.439528
Chalcocite | 2021-08-30 | MCON | 899 | 14.41995 | 35.11114 | 1.093511 | 72.5641 | 25.51282 | 1.923077
Covellite | 2021-08-30 | MCON | 273 | 2.105567 | 3.892512 | 0.05918512 | 69.09091 | 23.63636 | 7.272727
Silicate gangue | 2021-08-30 | MCON | 1459 | 8.776944 | 0.07904724 | 0.8032638 | 67.42655 | 27.91287 | 4.660588
Amphibole | 2021-08-30 | MCON | 37 | 0.2025729 | 0.02961146 | 0.1267529 | 53.65854 | 34.14634 | 12.19512
Biotite | 2021-08-30 | MCON | 9 | 0.04255307 | 0 | 0.02965503 | 44.44444 | 33.33333 | 22.22222
Garnets | 2021-08-30 | MCON | 256 | 1.361208 | 0.00770537 | 0.3236286 | 48.97959 | 42.17687 | 8.843537
Kaolinite | 2021-08-30 | MCON | 386 | 2.431055 | 0.01753895 | 0.01820134 | 75.9292 | 22.83186 | 1.238938
Muscovite | 2021-08-30 | MCON | 241 | 1.517874 | 0.01287254 | 0.08501174 | 81.15502 | 14.89362 | 3.951368
Orthoclase | 2021-08-30 | MCON | 2 | 0.01256469 | 0 | 0 | 0 | 100 | 0
Plagioclase | 2021-08-30 | MCON | 40 | 0.1701469 | 0.004947281 | 0.008664677 | 42.5 | 42.5 | 15
Quartz | 2021-08-30 | MCON | 375 | 2.466884 | 0.0037306 | 0.02211549 | 69.06854 | 28.99824 | 1.933216
Silicate gangue_generic | 2021-08-30 | MCON | 108 | 0.5444045 | 0.002641044 | 0.1804562 | 44.0678 | 38.13559 | 17.79661
Chalcopyrite cl. | 2021-08-30 | MCON | 3348 | 45.15359 | 49.98532 | 54.66969 | 87.85487 | 11.20389 | 0.9412479
Native Copper | 2021-08-30 | MCON | 13 | 0.439437 | 1.354814 | 0.02289658 | 0 | 85.29412 | 14.70588
CuMn mineral | 2021-08-30 | MCON | 0 | 0 | 0 | 0 | 0 | 0 | 0
Accessory_phases | 2021-08-30 | MCOF | 22 | 0.2510587 | 0.007010656 | 0.007528927 | 84.44444 | 2.222222 | 13.33333
Apatite | 2021-08-30 | MCOF | 19 | 0.2344131 | 0.007010656 | 0.007528927 | 85.36585 | 2.439024 | 12.19512
Zircon | 2021-08-30 | MCOF | 0 | 0 | 0 | 0 | 0 | 0 | 0
Carbonate gangue | 2021-08-30 | MCOF | 2796 | 30.24328 | 1.578742 | 14.68004 | 78.09287 | 17.52902 | 4.378109
Ankerite | 2021-08-30 | MCOF | 564 | 4.006608 | 0.9744749 | 9.531576 | 40.54054 | 39.54481 | 19.91465
Calcite | 2021-08-30 | MCOF | 2025 | 23.8492 | 0.6042672 | 2.658461 | 86.51316 | 11.65707 | 1.82977
Dolomite_ | 2021-08-30 | MCOF | 207 | 2.387464 | 0 | 2.49 | 46.65227 | 45.78834 | 7.559395
Chalcopyrite | 2021-08-30 | MCOF | 24 | 1.258442 | 21.14462 | 7.567017 | 77.71084 | 22.28916 | 0
Chalcopyrite <20 | 2021-08-30 | MCOF | 161 | 1.63749 | 23.58773 | 8.581269 | 79.62963 | 12.96296 | 7.407407
Chalcopyrite >150 | 2021-08-30 | MCOF | 0 | 0 | 0 | 0 | 0 | 0 | 0
CPS floating Cu | 2021-08-30 | MCOF | 33 | 0.3288587 | 10.24889 | 0.3401987 | 55.81395 | 30.23256 | 13.95349
Cuprite | 2021-08-30 | MCOF | 2 | 0.02207348 | 0.7365425 | 0 | 0 | 50 | 50
Delafossite | 2021-08-30 | MCOF | 6 | 0.05872994 | 0.9785851 | 0.3277544 | 66.66667 | 33.33333 | 0
Malachite | 2021-08-30 | MCOF | 24 | 0.2337618 | 7.883981 | 0.01244429 | 58.82353 | 26.47059 | 14.70588
Fe_Ox | 2021-08-30 | MCOF | 147 | 1.719108 | 0.2326185 | 20.93215 | 35 | 49.44444 | 15.55556
Fe_oxyhydroxides | 2021-08-30 | MCOF | 48 | 0.515651 | 0.02919915 | 5.275344 | 42.10526 | 36.84211 | 21.05263
Haematite | 2021-08-30 | MCOF | 55 | 0.6137152 | 0.165296 | 7.230772 | 23.4375 | 65.625 | 10.9375
Magnesioferrite | 2021-08-30 | MCOF | 2 | 0.01682651 | 0 | 0.1094047 | 50 | 0 | 50
Magnetite | 2021-08-30 | MCOF | 36 | 0.4752131 | 0.0381234 | 6.596712 | 37.2549 | 50.98039 | 11.76471
Tramp_Steel | 2021-08-30 | MCOF | 6 | 0.0977023 | 0 | 1.719919 | 66.66667 | 0 | 33.33333
Fe_Ti_Ox | 2021-08-30 | MCOF | 49 | 1.237562 | 0.09840526 | 0.7127973 | 79.4702 | 17.21854 | 3.311258
Ilmenite | 2021-08-30 | MCOF | 7 | 0.1042158 | 0.04066496 | 0.6810979 | 75 | 8.333333 | 16.66667
Rutile | 2021-08-30 | MCOF | 40 | 1.107293 | 0.0577403 | 0.03169939 | 79.41176 | 18.38235 | 2.205882
Non floating Cu | 2021-08-30 | MCOF | 144 | 0.8968709 | 7.170375 | 4.139724 | 29.90196 | 56.37255 | 13.72549
Chrysocolla | 2021-08-30 | MCOF | 30 | 0.1633799 | 2.548289 | 0.07156542 | 39.53488 | 48.83721 | 11.62791
Cu_Fe_Oxide | 2021-08-30 | MCOF | 18 | 0.1975758 | 0.7610223 | 2.266347 | 15.38462 | 73.07692 | 11.53846
CuFe_Silicate | 2021-08-30 | MCOF | 91 | 0.4979198 | 3.534736 | 1.654823 | 26.5625 | 57.8125 | 15.625
Other sulphides | 2021-08-30 | MCOF | 47 | 0.6340698 | 0.122949 | 0.1900249 | 32 | 38 | 30
Arsenopyrite | 2021-08-30 | MCOF | 0 | 0 | 0 | 0 | 0 | 0 | 0
Galena | 2021-08-30 | MCOF | 41 | 0.5489422 | 0.122949 | 0.109944 | 26.82927 | 36.58537 | 36.58537
Millerite | 2021-08-30 | MCOF | 0 | 0 | 0 | 0 | 0 | 0 | 0
Molybdenite | 2021-08-30 | MCOF | 2 | 0.01990232 | 0 | 0.08008089 | 100 | 0 | 0
Monazite_Ce | 2021-08-30 | MCOF | 4 | 0.06522533 | 0 | 0 | 42.85714 | 57.14286 | 0
Pentlandite | 2021-08-30 | MCOF | 0 | 0 | 0 | 0 | 0 | 0 | 0
Siegenite | 2021-08-30 | MCOF | 0 | 0 | 0 | 0 | 0 | 0 | 0
Sphalerite | 2021-08-30 | MCOF | 0 | 0 | 0 | 0 | 0 | 0 | 0
vaesite | 2021-08-30 | MCOF | 0 | 0 | 0 | 0 | 0 | 0 | 0
Pyrite | 2021-08-30 | MCOF | 77 | 1.205592 | 0.1701525 | 10.50755 | 62.40602 | 31.57895 | 6.015038
Pyrrhotite | 2021-08-30 | MCOF | 22 | 0.2252038 | 0 | 2.580495 | 51.85185 | 25.92593 | 22.22222
Sec. Cu Sulphides | 2021-08-30 | MCOF | 87 | 1.066511 | 34.31529 | 0.5716133 | 55.9633 | 33.94495 | 10.09174
Bornite | 2021-08-30 | MCOF | 18 | 0.2069841 | 5.337172 | 0.4299879 | 22.72727 | 50 | 27.27273
Chalcocite | 2021-08-30 | MCOF | 53 | 0.7155788 | 25.18842 | 0.1349661 | 65.71429 | 28.57143 | 5.714286
Covellite | 2021-08-30 | MCOF | 16 | 0.143948 | 3.789693 | 0.006659289 | 58.82353 | 35.29412 | 5.882353
Silicate gangue | 2021-08-30 | MCOF | 6864 | 59.29596 | 1.323214 | 29.1896 | 50.02486 | 40.37792 | 9.597215
Amphibole | 2021-08-30 | MCOF | 389 | 2.344095 | 0.6539086 | 5.86252 | 43.58974 | 30.30303 | 26.10723
Biotite | 2021-08-30 | MCOF | 159 | 1.275847 | 0.02328211 | 4.201891 | 30.32787 | 59.01639 | 10.65574
Garnets | 2021-08-30 | MCOF | 1160 | 7.383507 | 0.157986 | 8.236946 | 32.59362 | 43.06519 | 24.34119
Kaolinite | 2021-08-30 | MCOF | 2370 | 25.42447 | 0.30069 | 0.6413538 | 56.89687 | 40.96949 | 2.133633
Muscovite | 2021-08-30 | MCOF | 1030 | 9.1483 | 0.122002 | 1.860343 | 73.50809 | 21.02621 | 5.4657
Orthoclase | 2021-08-30 | MCOF | 8 | 0.04168631 | 0 | 0 | 22.22222 | 77.77778 | 0
Plagioclase | 2021-08-30 | MCOF | 323 | 1.613535 | 0.005137609 | 0.1591659 | 22.74052 | 35.27697 | 41.98251
Quartz | 2021-08-30 | MCOF | 810 | 7.829663 | 0.008714919 | 0.1485509 | 37.66075 | 56.33803 | 6.001225
Silicate gangue_generic | 2021-08-30 | MCOF | 565 | 3.540948 | 0.05149277 | 7.272034 | 29.25072 | 42.07493 | 28.67435
Chalcopyrite cl. | 2021-08-30 | MCOF | 185 | 2.895932 | 44.73235 | 16.14829 | 78.79581 | 17.01571 | 4.188482
Native Copper | 2021-08-30 | MCOF | 1 | 0.01429348 | 0.649784 | 0 | 0 | 100 | 0
CuMn mineral | 2021-08-30 | MCOF | 5 | 0.03799534 | 0.3263278 | 0.1469887 | 85.71429 | 14.28571 | 0
Accessory_phases | 2021-08-30 | MFT | 30 | 0.3525041 | 0.01988362 | 0.01392367 | 70.58824 | 25 | 4.411765
Apatite | 2021-08-30 | MFT | 22 | 0.3026371 | 0 | 0.005635619 | 79.31034 | 20.68966 | 0
Zircon | 2021-08-30 | MFT | 2 | 0.02328231 | 0 | 0 | 33.33333 | 66.66667 | 0
Carbonate gangue | 2021-08-30 | MFT | 3081 | 33.54096 | 3.138399 | 16.45757 | 83.4465 | 13.83759 | 2.715915
Ankerite | 2021-08-30 | MFT | 489 | 3.313271 | 2.047085 | 9.857851 | 44.11303 | 39.24647 | 16.6405
Calcite | 2021-08-30 | MFT | 2372 | 27.67233 | 0.85879 | 3.438668 | 90.28137 | 8.716041 | 1.002587
Dolomite_ | 2021-08-30 | MFT | 220 | 2.555358 | 0.2325245 | 3.161051 | 51.74954 | 42.35727 | 5.893186
Chalcopyrite | 2021-08-30 | MFT | 7 | 0.3597695 | 23.76753 | 2.570144 | 92.30769 | 7.692308 | 0
Chalcopyrite <20 | 2021-08-30 | MFT | 56 | 0.4358746 | 22.95342 | 2.533892 | 82.53968 | 11.11111 | 6.349206
Chalcopyrite >150 | 2021-08-30 | MFT | 0 | 0 | 0 | 0 | 0 | 0 | 0
CPS floating Cu | 2021-08-30 | MFT | 9 | 0.08426216 | 9.694812 | 0.2706821 | 20 | 50 | 30
Cuprite | 2021-08-30 | MFT | 0 | 0 | 0 | 0 | 0 | 0 | 0
Delafossite | 2021-08-30 | MFT | 3 | 0.02679943 | 1.76647 | 0.262522 | 33.33333 | 33.33333 | 33.33333
Malachite | 2021-08-30 | MFT | 5 | 0.03137333 | 3.222988 | 0.008160073 | 20 | 40 | 40
Fe_Ox | 2021-08-30 | MFT | 114 | 1.322551 | 0.6758363 | 19.12509 | 35.29412 | 50.98039 | 13.72549
Fe_oxyhydroxides | 2021-08-30 | MFT | 35 | 0.3632702 | 0.1251431 | 4.448901 | 45.45455 | 36.36364 | 18.18182
Haematite | 2021-08-30 | MFT | 41 | 0.4200724 | 0.5506932 | 5.765858 | 33.33333 | 47.91667 | 18.75
Magnesioferrite | 2021-08-30 | MFT | 4 | 0.04606926 | 0 | 0.4164236 | 33.33333 | 16.66667 | 50
Magnetite | 2021-08-30 | MFT | 30 | 0.433695 | 0 | 7.192477 | 25.4902 | 72.54902 | 1.960784
Tramp_Steel | 2021-08-30 | MFT | 4 | 0.05944421 | 0 | 1.301426 | 75 | 25 | 0
Fe_Ti_Ox | 2021-08-30 | MFT | 55 | 1.232477 | 0 | 1.857458 | 73.17073 | 25 | 1.829268
Ilmenite | 2021-08-30 | MFT | 10 | 0.221925 | 0 | 1.826171 | 64.28571 | 32.14286 | 3.571429
Rutile | 2021-08-30 | MFT | 45 | 1.010552 | 0 | 0.03128697 | 75 | 23.52941 | 1.470588
Non floating Cu | 2021-08-30 | MFT | 85 | 0.5126237 | 15.22545 | 3.364791 | 39.16667 | 51.66667 | 9.166667
Chrysocolla | 2021-08-30 | MFT | 21 | 0.09362463 | 5.671187 | 0.05587545 | 66.66667 | 22.22222 | 11.11111
Cu_Fe_Oxide | 2021-08-30 | MFT | 15 | 0.1733789 | 3.191765 | 2.324186 | 12 | 80 | 8
CuFe_Silicate | 2021-08-30 | MFT | 48 | 0.2307591 | 5.624801 | 0.9387754 | 35.38462 | 55.38462 | 9.230769
Other sulphides | 2021-08-30 | MFT | 26 | 0.3172009 | 0 | 0.0811365 | 55.17241 | 24.13793 | 20.68966
Arsenopyrite | 2021-08-30 | MFT | 0 | 0 | 0 | 0 | 0 | 0 | 0
Galena | 2021-08-30 | MFT | 19 | 0.2321627 | 0 | 0.0811365 | 36.84211 | 31.57895 | 31.57895
Millerite | 2021-08-30 | MFT | 0 | 0 | 0 | 0 | 0 | 0 | 0
Molybdenite | 2021-08-30 | MFT | 0 | 0 | 0 | 0 | 0 | 0 | 0
Monazite_Ce | 2021-08-30 | MFT | 7 | 0.08503824 | 0 | 0 | 90 | 10 | 0
Pentlandite | 2021-08-30 | MFT | 0 | 0 | 0 | 0 | 0 | 0 | 0
Siegenite | 2021-08-30 | MFT | 0 | 0 | 0 | 0 | 0 | 0 | 0
Sphalerite | 2021-08-30 | MFT | 0 | 0 | 0 | 0 | 0 | 0 | 0
vaesite | 2021-08-30 | MFT | 0 | 0 | 0 | 0 | 0 | 0 | 0
Pyrite | 2021-08-30 | MFT | 64 | 1.191262 | 0.4266385 | 12.4921 | 69.44444 | 26.38889 | 4.166667
Pyrrhotite | 2021-08-30 | MFT | 25 | 0.4491175 | 0 | 6.243377 | 72.88136 | 22.0339 | 5.084746
Sec. Cu Sulphides | 2021-08-30 | MFT | 20 | 0.1916415 | 20.88016 | 0.09231191 | 52.17391 | 30.43478 | 17.3913
Bornite | 2021-08-30 | MFT | 4 | 0.04293193 | 4.130132 | 0.0783841 | 20 | 20 | 60
Chalcocite | 2021-08-30 | MFT | 4 | 0.05597663 | 7.431599 | 0.004729712 | 33.33333 | 66.66667 | 0
Covellite | 2021-08-30 | MFT | 12 | 0.09273296 | 9.318427 | 0.009198098 | 75 | 16.66667 | 8.333333
Silicate gangue | 2021-08-30 | MFT | 6777 | 60.00975 | 3.217871 | 34.89752 | 55.90516 | 36.75067 | 7.344169
Amphibole | 2021-08-30 | MFT | 292 | 1.855056 | 1.441779 | 7.6173 | 36.55914 | 43.8172 | 19.62366
Biotite | 2021-08-30 | MFT | 214 | 1.741798 | 0.03869113 | 7.498582 | 20.27397 | 74.79452 | 4.931507
Garnets | 2021-08-30 | MFT | 1123 | 7.098249 | 0.5343294 | 8.709672 | 31.59974 | 47.5971 | 20.80316
Kaolinite | 2021-08-30 | MFT | 2421 | 27.62845 | 0.3078726 | 0.5753554 | 67.68312 | 31.0437 | 1.273185
Muscovite | 2021-08-30 | MFT | 1039 | 8.577205 | 0.5601067 | 1.654459 | 73.18132 | 21.8241 | 4.994571
Orthoclase | 2021-08-30 | MFT | 1 | 0.004227144 | 0 | 0 | 0 | 100 | 0
Plagioclase | 2021-08-30 | MFT | 186 | 0.8071202 | 0 | 0.0795967 | 18.08511 | 30.85106 | 51.06383
Quartz | 2021-08-30 | MFT | 923 | 8.856526 | 0.1435938 | 0.1212314 | 44.4664 | 50.14822 | 5.385375
Silicate gangue_generic | 2021-08-30 | MFT | 538 | 3.091891 | 0.1914984 | 7.97162 | 28.46386 | 42.31928 | 29.21687
Chalcopyrite cl. | 2021-08-30 | MFT | 63 | 0.7956442 | 46.72096 | 5.104037 | 86.95652 | 9.565217 | 3.478261
Native Copper | 2021-08-30 | MFT | 1 | 0.0260894 | 4.705353 | 0 | 0 | 100 | 0
CuMn mineral | 2021-08-30 | MFT | 1 | 0.01486105 | 0.7376948 | 0.04595371 | 100 | 0 | 0
Accessory_phases | 2021-09-20 | MCOF | 18 | 0.1863488 | 0.009804263 | 0 | 39.39394 | 54.54545 | 6.060606
Apatite | 2021-09-20 | MCOF | 15 | 0.1737057 | 0 | 0 | 43.33333 | 56.66667 | 0
Zircon | 2021-09-20 | MCOF | 0 | 0 | 0 | 0 | 0 | 0 | 0
Carbonate gangue | 2021-09-20 | MCOF | 2204 | 25.44147 | 0.8843049 | 9.76004 | 82.44048 | 13.76984 | 3.789683
Ankerite | 2021-09-20 | MCOF | 275 | 2.199081 | 0.329686 | 5.35356 | 43.56955 | 36.48294 | 19.94751
Calcite | 2021-09-20 | MCOF | 1763 | 21.0543 | 0.4350496 | 2.140217 | 88.37264 | 9.787736 | 1.839623
Dolomite_ | 2021-09-20 | MCOF | 166 | 2.188087 | 0.1195694 | 2.266264 | 57.75656 | 33.41289 | 8.830549
Chalcopyrite | 2021-09-20 | MCOF | 8 | 0.4683273 | 10.29048 | 2.532796 | 77.04918 | 22.95082 | 0
Chalcopyrite <20 | 2021-09-20 | MCOF | 111 | 1.113237 | 21.75436 | 5.633661 | 80.68966 | 15.17241 | 4.137931
Chalcopyrite >150 | 2021-09-20 | MCOF | 1 | 0.4836823 | 10.88363 | 2.685115 | 100 | 0 | 0
CPS floating Cu | 2021-09-20 | MCOF | 24 | 0.2919831 | 14.35746 | 0.2579704 | 28.125 | 31.25 | 40.625
Cuprite | 2021-09-20 | MCOF | 3 | 0.04470905 | 2.524134 | 0 | 0 | 75 | 25
Delafossite | 2021-09-20 | MCOF | 5 | 0.04956475 | 1.435091 | 0.2423917 | 0 | 20 | 80
Malachite | 2021-09-20 | MCOF | 14 | 0.1253319 | 5.967244 | 0.01557872 | 50 | 11.11111 | 38.88889
Fe_Ox | 2021-09-20 | MCOF | 138 | 2.111678 | 0.3806382 | 25.60092 | 38.53211 | 47.24771 | 14.22018
Fe_oxyhydroxides | 2021-09-20 | MCOF | 44 | 0.4580845 | 0 | 4.21319 | 34 | 36 | 30
Haematite | 2021-09-20 | MCOF | 32 | 0.3301873 | 0.1194658 | 3.499816 | 32.35294 | 44.11765 | 23.52941
Magnesioferrite | 2021-09-20 | MCOF | 3 | 0.04260186 | 0 | 0.3236131 | 80 | 20 | 0
Magnetite | 2021-09-20 | MCOF | 51 | 1.132385 | 0.2611723 | 15.14031 | 40.83333 | 55.83333 | 3.333333
Tramp_Steel | 2021-09-20 | MCOF | 8 | 0.1484194 | 0 | 2.423994 | 33.33333 | 22.22222 | 44.44444
Fe_Ti_Ox | 2021-09-20 | MCOF | 64 | 1.061473 | 0 | 1.573433 | 78.74016 | 17.32283 | 3.937008
Ilmenite | 2021-09-20 | MCOF | 14 | 0.2286758 | 0 | 1.54187 | 42.30769 | 50 | 7.692308
Rutile | 2021-09-20 | MCOF | 50 | 0.8327977 | 0 | 0.03156363 | 88.11881 | 8.910891 | 2.970297
Non floating Cu | 2021-09-20 | MCOF | 61 | 0.3419143 | 3.248055 | 1.875288 | 35.71429 | 47.14286 | 17.14286
Chrysocolla | 2021-09-20 | MCOF | 15 | 0.07311029 | 1.494699 | 0.0303852 | 52.63158 | 36.84211 | 10.52632
Cu_Fe_Oxide | 2021-09-20 | MCOF | 13 | 0.1231331 | 0.7561329 | 1.406411 | 25 | 56.25 | 18.75
CuFe_Silicate | 2021-09-20 | MCOF | 29 | 0.1181858 | 0.763983 | 0.3936622 | 36.66667 | 43.33333 | 20
Other sulphides | 2021-09-20 | MCOF | 30 | 0.4305078 | 0 | 0.1779384 | 62.85714 | 28.57143 | 8.571429
Arsenopyrite | 2021-09-20 | MCOF | 0 | 0 | 0 | 0 | 0 | 0 | 0
Galena | 2021-09-20 | MCOF | 24 | 0.3254233 | 0 | 0.05789516 | 54.16667 | 33.33333 | 12.5
Millerite | 2021-09-20 | MCOF | 0 | 0 | 0 | 0 | 0 | 0 | 0
Molybdenite | 2021-09-20 | MCOF | 2 | 0.02015572 | 0 | 0.1200432 | 0 | 100 | 0
Monazite_Ce | 2021-09-20 | MCOF | 4 | 0.08492887 | 0 | 0 | 100 | 0 | 0
Pentlandite | 2021-09-20 | MCOF | 0 | 0 | 0 | 0 | 0 | 0 | 0
Siegenite | 2021-09-20 | MCOF | 0 | 0 | 0 | 0 | 0 | 0 | 0
Sphalerite | 2021-09-20 | MCOF | 0 | 0 | 0 | 0 | 0 | 0 | 0
vaesite | 2021-09-20 | MCOF | 0 | 0 | 0 | 0 | 0 | 0 | 0
Pyrite | 2021-09-20 | MCOF | 73 | 1.377002 | 0.3080319 | 11.18703 | 57.33333 | 40.66667 | 2
Pyrrhotite | 2021-09-20 | MCOF | 25 | 0.4392481 | 0 | 4.677888 | 69.23077 | 26.92308 | 3.846154
Sec. Cu Sulphides | 2021-09-20 | MCOF | 61 | 0.8277404 | 36.5809 | 0.4617071 | 63.85542 | 25.3012 | 10.84337
Bornite | 2021-09-20 | MCOF | 18 | 0.2000913 | 7.107598 | 0.3832217 | 52.38095 | 28.57143 | 19.04762
Chalcocite | 2021-09-20 | MCOF | 36 | 0.5590464 | 26.87461 | 0.07034864 | 74.07407 | 20.37037 | 5.555556
Covellite | 2021-09-20 | MCOF | 7 | 0.06860274 | 2.598691 | 0.008136796 | 25 | 50 | 25
Silicate gangue | 2021-09-20 | MCOF | 7438 | 65.42539 | 1.302342 | 33.57621 | 57.6835 | 34.63299 | 7.683504
Amphibole | 2021-09-20 | MCOF | 241 | 1.57156 | 0.20528 | 5.243768 | 42.25352 | 37.67606 | 20.07042
Biotite | 2021-09-20 | MCOF | 215 | 1.763387 | 0.02139663 | 6.142575 | 32.13213 | 63.36336 | 4.504505
Garnets | 2021-09-20 | MCOF | 885 | 5.589987 | 0.2025134 | 8.390259 | 40.90909 | 38.49722 | 20.59369
Kaolinite | 2021-09-20 | MCOF | 1816 | 17.91723 | 0.2367431 | 0.5242299 | 51.34481 | 46.23453 | 2.420656
Muscovite | 2021-09-20 | MCOF | 1955 | 16.349 | 0.4231368 | 2.788609 | 78.76106 | 17.31985 | 3.91909
Orthoclase | 2021-09-20 | MCOF | 12 | 0.07036178 | 0 | 0.003576614 | 33.33333 | 46.66667 | 20
Plagioclase | 2021-09-20 | MCOF | 393 | 1.986621 | 0 | 0.09548928 | 18.22542 | 37.64988 | 44.1247
Quartz | 2021-09-20 | MCOF | 1145 | 15.4751 | 0.0778901 | 0.2818038 | 65.01412 | 32.47568 | 2.510198
Silicate gangue_generic | 2021-09-20 | MCOF | 717 | 4.113086 | 0.1258922 | 9.096382 | 35.67839 | 36.30653 | 28.01508
Chalcopyrite cl. | 2021-09-20 | MCOF | 120 | 2.065247 | 42.92847 | 10.85157 | 84.38662 | 13.3829 | 2.230483
Native Copper | 2021-09-20 | MCOF | 2 | 0.07237736 | 4.430988 | 0 | 0 | 80 | 20
CuMn Mineral | 2021-09-20 | MCOF | 0 | 0 | 0 | 0 | 0 | 0 | 0
Accessory_phases | 2021-09-20 | MCON | 16 | 0.1160295 | 0.008609308 | 0.004993527 | 23.80952 | 66.66667 | 9.52381
Apatite | 2021-09-20 | MCON | 11 | 0.08040637 | 0.008609308 | 0.001948628 | 20 | 66.66667 | 13.33333
Zircon | 2021-09-20 | MCON | 2 | 0.02391835 | 0 | 0.002491446 | 0 | 100 | 0
Carbonate gangue | 2021-09-20 | MCON | 218 | 1.395458 | 0.09748161 | 0.229041 | 76.45051 | 18.77133 | 4.778157
Ankerite | 2021-09-20 | MCON | 56 | 0.3099208 | 0.04931152 | 0.1643911 | 48.27586 | 34.48276 | 17.24138
Calcite | 2021-09-20 | MCON | 149 | 0.9791766 | 0.04687469 | 0.03888793 | 86.38498 | 11.73709 | 1.877934
Dolomite_ | 2021-09-20 | MCON | 13 | 0.1063603 | 0.001295393 | 0.02576198 | 54.54545 | 45.45455 | 0
Chalcopyrite | 2021-09-20 | MCON | 260 | 11.77027 | 15.01825 | 13.72665 | 85.56763 | 14.19082 | 0.2415459
Chalcopyrite <20 | 2021-09-20 | MCON | 3479 | 32.17634 | 37.01566 | 35.30553 | 83.65363 | 13.58516 | 2.761211
Chalcopyrite >150 | 2021-09-20 | MCON | 0 | 0 | 0 | 0 | 0 | 0 | 0
CPS floating Cu | 2021-09-20 | MCON | 260 | 2.40086 | 5.354886 | 0.9285747 | 49.83713 | 41.69381 | 8.469055
Cuprite | 2021-09-20 | MCON | 12 | 0.1759101 | 0.5880191 | 0.01716263 | 0 | 88.23529 | 11.76471
Delafossite | 2021-09-20 | MCON | 85 | 0.8443009 | 1.250743 | 0.8562309 | 44.56522 | 40.21739 | 15.21739
Malachite | 2021-09-20 | MCON | 158 | 1.179633 | 2.815691 | 0.04743093 | 61.20219 | 33.33333 | 5.464481
Fe_Ox | 2021-09-20 | MCON | 52 | 0.5089859 | 0.004344348 | 1.158716 | 51.78571 | 42.85714 | 5.357143
Fe_oxyhydroxides | 2021-09-20 | MCON | 15 | 0.1441886 | 0 | 0.249316 | 29.41176 | 64.70588 | 5.882353
Haematite | 2021-09-20 | MCON | 21 | 0.1888023 | 0 | 0.3887705 | 52.38095 | 42.85714 | 4.761905
Magnesioferrite | 2021-09-20 | MCON | 1 | 0.007887967 | 0 | 0.007603053 | 0 | 0 | 100
Magnetite | 2021-09-20 | MCON | 12 | 0.1223059 | 0.002461731 | 0.3483789 | 78.57143 | 21.42857 | 0
Tramp_Steel | 2021-09-20 | MCON | 3 | 0.0458011 | 0.001882617 | 0.164648 | 66.66667 | 33.33333 | 0
Fe_Ti_Ox | 2021-09-20 | MCON | 18 | 0.1944002 | 0.009662971 | 0.07119814 | 64 | 36 | 0
Ilmenite | 2021-09-20 | MCON | 7 | 0.05699692 | 0 | 0.06992094 | 71.42857 | 28.57143 | 0
Rutile | 2021-09-20 | MCON | 11 | 0.1374033 | 0.009662971 | 0.001277202 | 61.11111 | 38.88889 | 0
Non floating Cu | 2021-09-20 | MCON | 148 | 0.6805704 | 0.4314705 | 0.6605559 | 43.82716 | 30.8642 | 25.30864
Chrysocolla | 2021-09-20 | MCON | 44 | 0.1745531 | 0.1690433 | 0.01025231 | 61.22449 | 20.40816 | 18.36735
Cu_Fe_Oxide | 2021-09-20 | MCON | 23 | 0.1923646 | 0.1006719 | 0.4525187 | 33.33333 | 48.14815 | 18.51852
CuFe_Silicate | 2021-09-20 | MCON | 81 | 0.3136527 | 0.1617553 | 0.1977849 | 37.2093 | 31.39535 | 31.39535
Other sulphides | 2021-09-20 | MCON | 56 | 0.6500363 | 0.1544898 | 0.2852943 | 45.45455 | 39.39394 | 15.15152
Arsenopyrite | 2021-09-20 | MCON | 2 | 0.02103458 | 0 | 0.02904803 | 50 | 0 | 50
Galena | 2021-09-20 | MCON | 15 | 0.1882934 | 0.07961156 | 0.05342814 | 40 | 33.33333 | 26.66667
Millerite | 2021-09-20 | MCON | 3 | 0.03643732 | 0 | 0.002617724 | 75 | 25 | 0
Molybdenite | 2021-09-20 | MCON | 29 | 0.2892255 | 0.07171407 | 0.1529866 | 54.83871 | 32.25806 | 12.90323
Monazite_Ce | 2021-09-20 | MCON | 1 | 0.008736136 | 0 | 0 | 100 | 0 | 0
Pentlandite | 2021-09-20 | MCON | 3 | 0.03256967 | 0.00189527 | 0.03544622 | 50 | 25 | 25
Siegenite | 2021-09-20 | MCON | 3 | 0.07373977 | 0.00126887 | 0.01176752 | 0 | 100 | 0
Sphalerite | 2021-09-20 | MCON | 0 | 0 | 0 | 0 | 0 | 0 | 0
vaesite | 2021-09-20 | MCON | 0 | 0 | 0 | 0 | 0 | 0 | 0
Pyrite | 2021-09-20 | MCON | 1185 | 22.10498 | 0.4528269 | 38.62309 | 72.12611 | 26.6436 | 1.230296
Pyrrhotite | 2021-09-20 | MCON | 153 | 2.111431 | 0.03956561 | 4.820128 | 64.44444 | 33.33333 | 2.222222
Sec. Cu Sulphides | 2021-09-20 | MCON | 1311 | 16.50312 | 41.28819 | 3.019317 | 58.05727 | 35.59798 | 6.34475
Bornite | 2021-09-20 | MCON | 404 | 3.960608 | 8.150691 | 1.670344 | 50.33408 | 34.52116 | 15.14477
Chalcocite | 2021-09-20 | MCON | 772 | 11.46283 | 31.0025 | 1.301419 | 61.1204 | 36.45485 | 2.424749
Covellite | 2021-09-20 | MCON | 135 | 1.079685 | 2.134992 | 0.04755412 | 56.61765 | 31.61765 | 11.76471
Silicate gangue | 2021-09-20 | MCON | 1579 | 9.387512 | 0.1245684 | 1.166903 | 68.27586 | 28.2266 | 3.497537
Amphibole | 2021-09-20 | MCON | 40 | 0.2356551 | 0.01627519 | 0.1888062 | 52.17391 | 39.13043 | 8.695652
Biotite | 2021-09-20 | MCON | 11 | 0.06373138 | 0.002486741 | 0.04854716 | 53.84615 | 38.46154 | 7.692308
Garnets | 2021-09-20 | MCON | 316 | 1.675421 | 0.019928 | 0.4752525 | 58.16619 | 34.09742 | 7.73639
Kaolinite | 2021-09-20 | MCON | 329 | 1.980847 | 0.02111639 | 0.02261821 | 74.77477 | 24.54955 | 0.6756757
Muscovite | 2021-09-20 | MCON | 266 | 1.688636 | 0.04121988 | 0.09752429 | 76.20397 | 20.3966 | 3.399433
Orthoclase | 2021-09-20 | MCON | 1 | 0.004342623 | 0 | 0 | 0 | 0 | 100
Plagioclase | 2021-09-20 | MCON | 39 | 0.1720086 | 0.0034475 | 0.008804401 | 48.71795 | 41.02564 | 10.25641
Quartz | 2021-09-20 | MCON | 456 | 2.935426 | 0.0151893 | 0.03813432 | 70.90352 | 27.71822 | 1.378254
Silicate gangue_generic | 2021-09-20 | MCON | 120 | 0.6218771 | 0.004753714 | 0.2823269 | 51.53846 | 40.76923 | 7.692308
Chalcopyrite cl. | 2021-09-20 | MCON | 3739 | 43.94661 | 52.03391 | 49.03218 | 84.16626 | 13.74737 | 2.086366
Native Copper | 2021-09-20 | MCON | 5 | 0.2010159 | 0.7004322 | 0.007750208 | 0 | 100 | 0
CuMn Mineral | 2021-09-20 | MCON | 0 | 0 | 0 | 0 | 0 | 0 | 0
Accessory_phases | 2021-09-20 | MFT | 40 | 0.3929322 | 0.1528023 | 0.01467523 | 80 | 6.666667 | 13.33333
Apatite | 2021-09-20 | MFT | 25 | 0.3136885 | 0.04187091 | 0.005096406 | 87.93103 | 1.724138 | 10.34483
Zircon | 2021-09-20 | MFT | 2 | 0.02413252 | 0 | 0 | 100 | 0 | 0
Carbonate gangue | 2021-09-20 | MFT | 2289 | 26.90706 | 4.39371 | 11.70612 | 85.6144 | 12.21814 | 2.167453
Ankerite | 2021-09-20 | MFT | 246 | 1.973218 | 2.37152 | 6.584347 | 50.54645 | 36.06557 | 13.38798
Calcite | 2021-09-20 | MFT | 1867 | 22.97782 | 1.871025 | 2.598607 | 90.04845 | 8.619298 | 1.332257
Dolomite_ | 2021-09-20 | MFT | 176 | 1.956018 | 0.1511652 | 2.52317 | 62.84289 | 34.91272 | 2.244389
Chalcopyrite | 2021-09-20 | MFT | 0 | 0 | 0 | 0 | 0 | 0 | 0
Chalcopyrite <20 | 2021-09-20 | MFT | 47 | 0.4302776 | 35.8256 | 2.319611 | 31.66667 | 43.33333 | 25
Chalcopyrite >150 | 2021-09-20 | MFT | 0 | 0 | 0 | 0 | 0 | 0 | 0
CPS floating Cu | 2021-09-20 | MFT | 4 | 0.03152631 | 4.073683 | 0.09722303 | 50 | 25 | 25
Cuprite | 2021-09-20 | MFT | 0 | 0 | 0 | 0 | 0 | 0 | 0
Delafossite | 2021-09-20 | MFT | 2 | 0.01851871 | 2.464462 | 0.09722303 | 0 | 50 | 50
Malachite | 2021-09-20 | MFT | 2 | 0.0130076 | 1.609221 | 0 | 100 | 0 | 0
Fe_Ox | 2021-09-20 | MFT | 166 | 2.005566 | 0.4777101 | 29.57638 | 49.10714 | 39.28571 | 11.60714
Fe_oxyhydroxides | 2021-09-20 | MFT | 56 | 0.5220154 | 0.2757227 | 6.1162 | 29.5082 | 44.2623 | 26.22951
Haematite | 2021-09-20 | MFT | 49 | 0.5805496 | 0 | 7.881558 | 43.75 | 50 | 6.25
Magnesioferrite | 2021-09-20 | MFT | 3 | 0.02387579 | 0 | 0.232832 | 33.33333 | 0 | 66.66667
Magnetite | 2021-09-20 | MFT | 53 | 0.8021067 | 0.2019874 | 13.67689 | 67.03297 | 29.67033 | 3.296703
Tramp_Steel | 2021-09-20 | MFT | 5 | 0.07701867 | 0 | 1.668897 | 40 | 40 | 20
Fe_Ti_Ox | 2021-09-20 | MFT | 65 | 1.495703 | 0.885335 | 2.446904 | 78.125 | 18.75 | 3.125
Ilmenite | 2021-09-20 | MFT | 10 | 0.2711057 | 0.6256241 | 2.420931 | 100 | 0 | 0
Rutile | 2021-09-20 | MFT | 55 | 1.224597 | 0.2597109 | 0.02597273 | 73.58491 | 22.64151 | 3.773585
Non floating Cu | 2021-09-20 | MFT | 54 | 0.3173169 | 20.36474 | 1.518417 | 34.61538 | 47.4359 | 17.94872
Chrysocolla | 2021-09-20 | MFT | 16 | 0.1150146 | 12.83236 | 0.04386889 | 9.375 | 75 | 15.625
Cu_Fe_Oxide | 2021-09-20 | MFT | 8 | 0.06469568 | 1.651461 | 0.941965 | 77.77778 | 22.22222 | 0
CuFe_Silicate | 2021-09-20 | MFT | 29 | 0.1324721 | 5.752123 | 0.5218936 | 47.22222 | 27.77778 | 25
Other sulphides | 2021-09-20 | MFT | 23 | 0.2808614 | 0 | 0.01528049 | 41.66667 | 37.5 | 20.83333
Arsenopyrite | 2021-09-20 | MFT | 0 | 0 | 0 | 0 | 0 | 0 | 0
Galena | 2021-09-20 | MFT | 18 | 0.2279753 | 0 | 0.01528049 | 33.33333 | 38.88889 | 27.77778
Millerite | 2021-09-20 | MFT | 0 | 0 | 0 | 0 | 0 | 0 | 0
Molybdenite | 2021-09-20 | MFT | 0 | 0 | 0 | 0 | 0 | 0 | 0
Monazite_Ce | 2021-09-20 | MFT | 5 | 0.05288615 | 0 | 0 | 66.66667 | 33.33333 | 0
Pentlandite | 2021-09-20 | MFT | 0 | 0 | 0 | 0 | 0 | 0 | 0
Siegenite | 2021-09-20 | MFT | 0 | 0 | 0 | 0 | 0 | 0 | 0
Sphalerite | 2021-09-20 | MFT | 0 | 0 | 0 | 0 | 0 | 0 | 0
vaesite | 2021-09-20 | MFT | 0 | 0 | 0 | 0 | 0 | 0 | 0
Pyrite | 2021-09-20 | MFT | 38 | 0.7545776 | 0.2310161 | 7.676319 | 69.31818 | 23.86364 | 6.818182
Pyrrhotite | 2021-09-20 | MFT | 15 | 0.291935 | 0 | 4.02814 | 56.75676 | 40.54054 | 2.702703
Sec. Cu Sulphides | 2021-09-20 | MFT | 9 | 0.1354502 | 25.38341 | 0.1022862 | 20 | 73.33333 | 6.666667
Bornite | 2021-09-20 | MFT | 4 | 0.05339961 | 7.435838 | 0.07216109 | 16.66667 | 83.33333 | 0
Chalcocite | 2021-09-20 | MFT | 2 | 0.05802073 | 13.86622 | 0.0252102 | 16.66667 | 83.33333 | 0
Covellite | 2021-09-20 | MFT | 3 | 0.02402983 | 4.08135 | 0.004914873 | 33.33333 | 33.33333 | 33.33333
Silicate gangue | 2021-09-20 | MFT | 7021 | 66.9568 | 8.211994 | 40.49864 | 65.61199 | 28.53872 | 5.849292
Amphibole | 2021-09-20 | MFT | 228 | 1.571318 | 2.368951 | 7.927006 | 48.35526 | 38.48684 | 13.15789
Biotite | 2021-09-20 | MFT | 215 | 1.652068 | 0.1960329 | 7.383279 | 35.02994 | 54.79042 | 10.17964
Garnets | 2021-09-20 | MFT | 844 | 5.066425 | 1.23676 | 10.6589 | 42.44742 | 32.88719 | 24.66539
Kaolinite | 2021-09-20 | MFT | 1891 | 21.06615 | 1.932124 | 0.6309173 | 68.46154 | 29.1453 | 2.393162
Muscovite | 2021-09-20 | MFT | 1789 | 15.28554 | 1.544041 | 3.433508 | 78.05494 | 17.46132 | 4.483739
Orthoclase | 2021-09-20 | MFT | 8 | 0.07886712 | 0 | 0 | 38.88889 | 61.11111 | 0
Plagioclase | 2021-09-20 | MFT | 174 | 0.7876443 | 0.04409696 | 0.07919406 | 20.90395 | 28.81356 | 50.28249
Quartz | 2021-09-20 | MFT | 1360 | 18.21021 | 0.3848963 | 0.3437834 | 69.38979 | 29.0411 | 1.569116
Silicate gangue_generic | 2021-09-20 | MFT | 463 | 2.789719 | 0.505092 | 9.229527 | 35.81315 | 46.36678 | 17.82007
Chalcopyrite cl. | 2021-09-20 | MFT | 47 | 0.4302776 | 35.8256 | 2.319611 | 31.66667 | 43.33333 | 25
Native Copper | 2021-09-20 | MFT | 0 | 0 | 0 | 0 | 0 | 0 | 0
CuMn Mineral | 2021-09-20 | MFT | 0 | 0 | 0 | 0 | 0 | 0 | 0
Accessory_phases | 2021-09-23 | MCOF | 18 | 0.2866281 | 0 | 0.003063644 | 90.90909 | 9.090909 | 0
Apatite | 2021-09-23 | MCOF | 13 | 0.2135803 | 0 | 0.003063644 | 96.15385 | 3.846154 | 0
Zircon | 2021-09-23 | MCOF | 3 | 0.0610898 | 0 | 0 | 80 | 20 | 0
Carbonate gangue | 2021-09-23 | MCOF | 1724 | 30.0874 | 0.6470678 | 6.627612 | 90.13485 | 8.611308 | 1.253844
Ankerite | 2021-09-23 | MCOF | 134 | 1.482143 | 0.2605132 | 3.188001 | 39.22652 | 49.72376 | 11.04972
Calcite | 2021-09-23 | MCOF | 1445 | 26.53081 | 0.3787178 | 1.385855 | 95.2735 | 4.301646 | 0.424854
Dolomite_ | 2021-09-23 | MCOF | 145 | 2.074454 | 0.007836811 | 2.053756 | 53.92857 | 40 | 6.071429
Chalcopyrite | 2021-09-23 | MCOF | 16 | 1.19814 | 26.21361 | 6.028314 | 89.09091 | 10.90909 | 0
Chalcopyrite <20 | 2021-09-23 | MCOF | 116 | 1.720965 | 32.52306 | 7.72345 | 84.17722 | 14.55696 | 1.265823
Chalcopyrite >150 | 2021-09-23 | MCOF | 0 | 0 | 0 | 0 | 0 | 0 | 0
CPS floating Cu | 2021-09-23 | MCOF | 7 | 0.08170436 | 2.711553 | 0.2584316 | 42.85714 | 28.57143 | 28.57143
Cuprite | 2021-09-23 | MCOF | 0 | 0 | 0 | 0 | 0 | 0 | 0
Delafossite | 2021-09-23 | MCOF | 3 | 0.04219096 | 0.9229166 | 0.2584316 | 0 | 33.33333 | 66.66667
Malachite | 2021-09-23 | MCOF | 4 | 0.0395134 | 1.788637 | 0 | 75 | 25 | 0
Fe_Ox | 2021-09-23 | MCOF | 140 | 2.564862 | 0.7345147 | 26.36155 | 50.26178 | 32.46073 | 17.27749
Fe_oxyhydroxides | 2021-09-23 | MCOF | 36 | 0.6368937 | 0.1812124 | 5.430009 | 34.69388 | 38.77551 | 26.53061
Haematite | 2021-09-23 | MCOF | 49 | 0.826662 | 0.2555013 | 8.316583 | 50 | 30 | 20
Magnesioferrite | 2021-09-23 | MCOF | 5 | 0.06043991 | 0.06700744 | 0.3647128 | 60 | 20 | 20
Magnetite | 2021-09-23 | MCOF | 49 | 1.01747 | 0.2307936 | 11.88668 | 60.52632 | 31.57895 | 7.894737
Tramp_Steel | 2021-09-23 | MCOF | 1 | 0.02339609 | 0 | 0.3635654 | 0 | 0 | 100
Fe_Ti_Ox | 2021-09-23 | MCOF | 64 | 1.400646 | 0.04221688 | 2.214057 | 83.05085 | 13.55932 | 3.389831
Ilmenite | 2021-09-23 | MCOF | 7 | 0.3244258 | 0 | 2.16717 | 100 | 0 | 0
Rutile | 2021-09-23 | MCOF | 57 | 1.07622 | 0.04221688 | 0.04688649 | 78.26087 | 17.3913 | 4.347826
Non floating Cu | 2021-09-23 | MCOF | 49 | 0.4177503 | 3.74721 | 2.136118 | 48.33333 | 38.33333 | 13.33333
Chrysocolla | 2021-09-23 | MCOF | 6 | 0.04367271 | 0.981025 | 0.01475838 | 50 | 37.5 | 12.5
Cu_Fe_Oxide | 2021-09-23 | MCOF | 10 | 0.1528545 | 1.106508 | 1.4902 | 14.28571 | 57.14286 | 28.57143
CuFe_Silicate | 2021-09-23 | MCOF | 30 | 0.1900283 | 1.228543 | 0.6087168 | 55.88235 | 35.29412 | 8.823529
Other sulphides | 2021-09-23 | MCOF | 4 | 0.1112614 | 0.04081773 | 0 | 71.42857 | 14.28571 | 14.28571
Arsenopyrite | 2021-09-23 | MCOF | 0 | 0 | 0 | 0 | 0 | 0 | 0
Galena | 2021-09-23 | MCOF | 3 | 0.05771036 | 0 | 0 | 33.33333 | 33.33333 | 33.33333
Millerite | 2021-09-23 | MCOF | 0 | 0 | 0 | 0 | 0 | 0 | 0
Molybdenite | 2021-09-23 | MCOF | 0 | 0 | 0 | 0 | 0 | 0 | 0
Monazite_Ce | 2021-09-23 | MCOF | 1 | 0.05355106 | 0.04081773 | 0 | 100 | 0 | 0
Pentlandite | 2021-09-23 | MCOF | 0 | 0 | 0 | 0 | 0 | 0 | 0
Siegenite | 2021-09-23 | MCOF | 0 | 0 | 0 | 0 | 0 | 0 | 0
Sphalerite | 2021-09-23 | MCOF | 0 | 0 | 0 | 0 | 0 | 0 | 0
vaesite | 2021-09-23 | MCOF | 0 | 0 | 0 | 0 | 0 | 0 | 0
Pyrite | 2021-09-23 | MCOF | 98 | 2.174979 | 0.3938423 | 16.22855 | 71.85629 | 25.7485 | 2.39521
Pyrrhotite | 2021-09-23 | MCOF | 34 | 0.695072 | 0 | 6.817796 | 46.55172 | 41.37931 | 12.06897
Sec. Cu Sulphides | 2021-09-23 | MCOF | 37 | 0.7243171 | 31.95233 | 0.3267905 | 63.46154 | 15.38462 | 21.15385
Bornite | 2021-09-23 | MCOF | 8 | 0.1351774 | 4.908677 | 0.2141287 | 50 | 20 | 30
Chalcocite | 2021-09-23 | MCOF | 20 | 0.455314 | 22.05723 | 0.05088391 | 74.19355 | 12.90323 | 12.90323
Covellite | 2021-09-23 | MCOF | 9 | 0.1338257 | 4.986423 | 0.06177785 | 45.45455 | 18.18182 | 36.36364
Silicate gangue | 2021-09-23 | MCOF | 4687 | 58.53627 | 0.993773 | 25.27427 | 64.99577 | 28.39715 | 6.607078
Amphibole | 2021-09-23 | MCOF | 111 | 1.295364 | 0.3119955 | 5.126217 | 37.57576 | 45.45455 | 16.9697
Biotite | 2021-09-23 | MCOF | 142 | 1.863161 | 0.0116748 | 5.323668 | 27.82258 | 56.85484 | 15.32258
Garnets | 2021-09-23 | MCOF | 550 | 5.650001 | 0.167544 | 4.61313 | 38.41146 | 37.5 | 24.08854
Kaolinite | 2021-09-23 | MCOF | 1413 | 19.49872 | 0.1671978 | 0.2390699 | 78.22581 | 20.23142 | 1.542777
Muscovite | 2021-09-23 | MCOF | 982 | 12.93149 | 0.2016603 | 1.451175 | 79.70522 | 17.91383 | 2.380952
Orthoclase | 2021-09-23 | MCOF | 3 | 0.01996467 | 0 | 0 | 0 | 66.66667 | 33.33333
Plagioclase | 2021-09-23 | MCOF | 105 | 0.7164404 | 0 | 0.02331551 | 33.01887 | 26.41509 | 40.56604
Quartz | 2021-09-23 | MCOF | 1062 | 13.01304 | 0.08667839 | 0.1148715 | 57.70249 | 38.53891 | 3.758602
Silicate gangue_generic | 2021-09-23 | MCOF | 254 | 2.763703 | 0.04702226 | 7.13533 | 37.93103 | 38.19629 | 23.87268
Chalcopyrite cl. | 2021-09-23 | MCOF | 132 | 2.919105 | 58.73667 | 13.75176 | 86.19403 | 13.0597 | 0.7462687
Native Copper | 2021-09-23 | MCOF | 0 | 0 | 0 | 0 | 0 | 0 | 0
CuMn Mineral | 2021-09-23 | MCOF | 0 | 0 | 0 | 0 | 0 | 0 | 0
Accessory_phases | 2021-09-23 | MCON | 20 | 0.2035525 | 0 | 0.001197429 | 100 | 0 | 0
Apatite | 2021-09-23 | MCON | 16 | 0.1503199 | 0 | 0.001197429 | 100 | 0 | 0
Zircon | 2021-09-23 | MCON | 4 | 0.05323264 | 0 | 0 | 100 | 0 | 0
Carbonate gangue | 2021-09-23 | MCON | 149 | 1.415558 | 0.07977305 | 0.09428485 | 83.70044 | 10.13216 | 6.167401
Ankerite | 2021-09-23 | MCON | 15 | 0.1284379 | 0.01686802 | 0.06774859 | 50 | 33.33333 | 16.66667
Calcite | 2021-09-23 | MCON | 124 | 1.203194 | 0.06290503 | 0.01739128 | 86.73469 | 7.653061 | 5.612245
Dolomite_ | 2021-09-23 | MCON | 10 | 0.08392635 | 0 | 0.009144983 | 84.61538 | 15.38462 | 0
Chalcopyrite | 2021-09-23 | MCON | 230 | 15.7555 | 26.87781 | 16.06944 | 89.27711 | 10.42169 | 0.3012048
Chalcopyrite <20 | 2021-09-23 | MCON | 1697 | 21.34586 | 32.74724 | 20.89776 | 84.3486 | 12.27212 | 3.37928
Chalcopyrite >150 | 2021-09-23 | MCON | 2 | 0.7213362 | 1.214323 | 0.721333 | 100 | 0 | 0
CPS floating Cu | 2021-09-23 | MCON | 137 | 1.756745 | 6.21035 | 0.3398376 | 51.38122 | 37.56906 | 11.04972
Cuprite | 2021-09-23 | MCON | 6 | 0.082907 | 0.3467552 | 0.007973505 | 0 | 16.66667 | 83.33333
Delafossite | 2021-09-23 | MCON | 23 | 0.2818611 | 0.580291 | 0.2785992 | 39.13043 | 34.78261 | 26.08696
Malachite | 2021-09-23 | MCON | 104 | 1.23092 | 4.529718 | 0.05089366 | 58.74126 | 36.36364 | 4.895105
Fe_Ox | 2021-09-23 | MCON | 50 | 0.753525 | 0.001822501 | 1.485519 | 35.38462 | 50.76923 | 13.84615
Fe_oxyhydroxides | 2021-09-23 | MCON | 14 | 0.1585653 | 0.001822501 | 0.2402598 | 50 | 35.71429 | 14.28571
Haematite | 2021-09-23 | MCON | 15 | 0.2401132 | 0 | 0.4633875 | 30 | 65 | 5
Magnesioferrite | 2021-09-23 | MCON | 3 | 0.0631996 | 0 | 0.08304165 | 0 | 100 | 0
Magnetite | 2021-09-23 | MCON | 18 | 0.2916469 | 0 | 0.69883 | 40 | 36 | 24
Tramp_Steel | 2021-09-23 | MCON | 0 | 0 | 0 | 0 | 0 | 0 | 0
Fe_Ti_Ox | 2021-09-23 | MCON | 17 | 0.3404624 | 0.01182461 | 0.08522789 | 60.60606 | 9.090909 | 30.30303
Ilmenite | 2021-09-23 | MCON | 6 | 0.0652383 | 0.008347667 | 0.08226921 | 83.33333 | 0 | 16.66667
Rutile | 2021-09-23 | MCON | 11 | 0.2752241 | 0.003476946 | 0.002958685 | 55.55556 | 11.11111 | 33.33333
Non floating Cu | 2021-09-23 | MCON | 32 | 0.2115714 | 0.1713597 | 0.1932462 | 27.77778 | 38.88889 | 33.33333
Chrysocolla | 2021-09-23 | MCON | 8 | 0.03805567 | 0.06538238 | 0.00186097 | 25 | 25 | 50
Cu_Fe_Oxide | 2021-09-23 | MCON | 7 | 0.07611134 | 0.03827321 | 0.140721 | 50 | 25 | 25
CuFe_Silicate | 2021-09-23 | MCON | 17 | 0.0974044 | 0.06770416 | 0.0506642 | 20 | 50 | 30
Other sulphides | 2021-09-23 | MCON | 46 | 0.7984669 | 0.1116742 | 0.2782351 | 49.18033 | 34.42623 | 16.39344
Arsenopyrite | 2021-09-23 | MCON | 2 | 0.02808871 | 0 | 0.03265559 | 50 | 50 | 0
Galena | 2021-09-23 | MCON | 15 | 0.2514393 | 0.0435348 | 0.03841071 | 40 | 26.66667 | 33.33333
Millerite | 2021-09-23 | MCON | 0 | 0 | 0 | 0 | 0 | 0 | 0
Molybdenite | 2021-09-23 | MCON | 17 | 0.2117979 | 0.05872713 | 0.1541775 | 52.94118 | 23.52941 | 23.52941
Monazite_Ce | 2021-09-23 | MCON | 5 | 0.2216516 | 0.006409015 | 0.003235595 | 36.84211 | 57.89474 | 5.263158
Pentlandite | 2021-09-23 | MCON | 4 | 0.05436525 | 0 | 0.0406506 | 80 | 20 | 0
Siegenite | 2021-09-23 | MCON | 2 | 0.02188201 | 0.003003267 | 0.007413954 | 100 | 0 | 0
Sphalerite | 2021-09-23 | MCON | 1 | 0.009242092 | 0 | 0.001691167 | 100 | 0 | 0
vaesite | 2021-09-23 | MCON | 0 | 0 | 0 | 0 | 0 | 0 | 0
Pyrite | 2021-09-23 | MCON | 1236 | 34.50019 | 0.638689 | 52.34061 | 76.67763 | 22.66447 | 0.6578947
Pyrrhotite | 2021-09-23 | MCON | 179 | 2.892616 | 0.02478412 | 5.713567 | 74.00722 | 24.54874 | 1.444043
Sec. Cu Sulphides | 2021-09-23 | MCON | 503 | 9.22986 | 31.85849 | 1.217519 | 67.25067 | 27.08895 | 5.660377
Bornite | 2021-09-23 | MCON | 134 | 1.684417 | 4.686557 | 0.6283948 | 48.95105 | 34.96503 | 16.08392
Chalcocite | 2021-09-23 | MCON | 318 | 6.962376 | 25.64003 | 0.5636438 | 74.63235 | 23.52941 | 1.838235
Covellite | 2021-09-23 | MCON | 51 | 0.5830673 | 1.531909 | 0.02548056 | 41.81818 | 41.81818 | 16.36364
Silicate gangue | 2021-09-23 | MCON | 1203 | 10.07476 | 0.05186217 | 0.5622178 | 74.93932 | 21.05583 | 4.004854
Amphibole | 2021-09-23 | MCON | 15 | 0.1026144 | 0.00382525 | 0.07022285 | 46.66667 | 33.33333 | 20
Biotite | 2021-09-23 | MCON | 8 | 0.06546482 | 0.000248108 | 0.03119998 | 80 | 10 | 10
Garnets | 2021-09-23 | MCON | 155 | 1.102618 | 0.005678574 | 0.2192487 | 47.09302 | 38.95349 | 13.95349
Kaolinite | 2021-09-23 | MCON | 318 | 2.776207 | 0.01667891 | 0.01063701 | 83.69099 | 15.87983 | 0.4291845
Muscovite | 2021-09-23 | MCON | 170 | 1.488385 | 0.0139207 | 0.04377253 | 72.103 | 19.3133 | 8.583691
Orthoclase | 2021-09-23 | MCON | 0 | 0 | 0 | 0 | 0 | 0 | 0
Plagioclase | 2021-09-23 | MCON | 21 | 0.1236809 | 0.003486786 | 0.004365689 | 47.61905 | 47.61905 | 4.761905
Quartz | 2021-09-23 | MCON | 454 | 3.955864 | 0.005603518 | 0.0139571 | 82.09408 | 17.60243 | 0.3034901
Silicate gangue_generic | 2021-09-23 | MCON | 60 | 0.4343783 | 0.002420321 | 0.1577904 | 42.64706 | 38.23529 | 19.11765
Chalcopyrite cl. | 2021-09-23 | MCON | 1929 | 37.82269 | 60.83937 | 37.68854 | 86.70013 | 11.26725 | 2.032622
Native Copper | 2021-09-23 | MCON | 4 | 0.161057 | 0.7535863 | 0.002371236 | 0 | 77.77778 | 22.22222
CuMn Mineral | 2021-09-23 | MCON | 0 | 0 | 0 | 0 | 0 | 0 | 0
Accessory_phases | 2021-09-23 | MFT | 40 | 0.5224013 | 0.3129333 | 0.0148284 | 55.26316 | 36.84211 | 7.894737
Apatite | 2021-09-23 | MFT | 29 | 0.4150357 | 0 | 0.008691305 | 55.55556 | 38.09524 | 6.349206
Zircon | 2021-09-23 | MFT | 7 | 0.0881857 | 0 | 0 | 44.44444 | 44.44444 | 11.11111
Carbonate gangue | 2021-09-23 | MFT | 2136 | 35.67303 | 0.7581866 | 7.474122 | 89.39273 | 9.085083 | 1.522192
Ankerite | 2021-09-23 | MFT | 166 | 1.582652 | 0.2589393 | 2.991748 | 42.32365 | 34.85477 | 22.82158
Calcite | 2021-09-23 | MFT | 1757 | 30.18082 | 0.4992473 | 1.458336 | 93.99101 | 5.709472 | 0.2995133
Dolomite_ | 2021-09-23 | MFT | 213 | 3.909566 | 0 | 3.024038 | 69.30091 | 27.05167 | 3.647416
Chalcopyrite | 2021-09-23 | MFT | 3 | 0.3494072 | 25.8572 | 1.504743 | 100 | 0 | 0
Chalcopyrite <20 | 2021-09-23 | MFT | 51 | 0.585257 | 34.03366 | 2.364092 | 76.1194 | 10.44776 | 13.43284
Chalcopyrite >150 | 2021-09-23 | MFT | 0 | 0 | 0 | 0 | 0 | 0 | 0
CPS floating Cu | 2021-09-23 | MFT | 6 | 0.08136851 | 8.06313 | 0.1897594 | 0 | 88.88889 | 11.11111
Cuprite | 2021-09-23 | MFT | 0 | 0 | 0 | 0 | 0 | 0 | 0
Delafossite | 2021-09-23 | MFT | 3 | 0.03383579 | 2.822565 | 0.1897594 | 0 | 100 | 0
Malachite | 2021-09-23 | MFT | 3 | 0.04753272 | 5.240565 | 0 | 0 | 83.33333 | 16.66667
Fe_Ox | 2021-09-23 | MFT | 256 | 3.923638 | 3.480185 | 34.35293 | 55.95568 | 36.84211 | 7.202216
Fe_oxyhydroxides | 2021-09-23 | MFT | 70 | 0.7713643 | 0.4911973 | 5.694327 | 45.94595 | 37.83784 | 16.21622
Haematite | 2021-09-23 | MFT | 107 | 1.801031 | 2.359433 | 15.03663 | 53.37423 | 40.4908 | 6.134969
Magnesioferrite | 2021-09-23 | MFT | 4 | 0.03877669 | 0 | 0.2415729 | 75 | 25 | 0
Magnetite | 2021-09-23 | MFT | 72 | 1.256177 | 0.6295549 | 12.6803 | 64.95726 | 31.62393 | 3.418803
Tramp_Steel | 2021-09-23 | MFT | 3 | 0.05628875 | 0 | 0.7001023 | 66.66667 | 33.33333 | 0
Fe_Ti_Ox | 2021-09-23 | MFT | 126 | 2.563014 | 0.08297109 | 1.817485 | 74.90775 | 23.98524 | 1.107011
Ilmenite | 2021-09-23 | MFT | 15 | 0.3302273 | 0.08297109 | 1.798427 | 66.66667 | 30.30303 | 3.030303
Rutile | 2021-09-23 | MFT | 111 | 2.232787 | 0 | 0.01905755 | 76.05042 | 23.10924 | 0.8403361
Non floating Cu | 2021-09-23 | MFT | 64 | 0.5669528 | 14.02426 | 2.796753 | 37.89474 | 52.63158 | 9.473684
Chrysocolla | 2021-09-23 | MFT | 10 | 0.0963163 | 5.999843 | 0.03090811 | 36.36364 | 63.63636 | 0
Cu_Fe_Oxide | 2021-09-23 | MFT | 24 | 0.2539248 | 3.860533 | 2.145642 | 37.93103 | 41.37931 | 20.68966
CuFe_Silicate | 2021-09-23 | MFT | 27 | 0.1479143 | 2.462727 | 0.4716966 | 51.51515 | 39.39394 | 9.090909
Other sulphides | 2021-09-23 | MFT | 17 | 0.2271981 | 0 | 0.138738 | 64.70588 | 35.29412 | 0
Arsenopyrite | 2021-09-23 | MFT | 0 | 0 | 0 | 0 | 0 | 0 | 0
Galena | 2021-09-23 | MFT | 10 | 0.1542729 | 0 | 0.08926776 | 50 | 50 | 0
Millerite | 2021-09-23 | MFT | 0 | 0 | 0 | 0 | 0 | 0 | 0
Molybdenite | 2021-09-23 | MFT | 1 | 0.01146623 | 0 | 0 | 100 | 0 | 0
Monazite_Ce | 2021-09-23 | MFT | 4 | 0.04294623 | 0 | 0 | 75 | 25 | 0
Pentlandite | 2021-09-23 | MFT | 1 | 0.01000689 | 0 | 0.04015208 | 100 | 0 | 0
Siegenite | 2021-09-23 | MFT | 0 | 0 | 0 | 0 | 0 | 0 | 0
Sphalerite | 2021-09-23 | MFT | 1 | 0.008505855 | 0 | 0.009318188 | 100 | 0 | 0
vaesite | 2021-09-23 | MFT | 0 | 0 | 0 | 0 | 0 | 0 | 0
Pyrite | 2021-09-23 | MFT | 82 | 1.765153 | 0.8235132 | 11.17186 | 59.76331 | 39.64497 | 0.591716
Pyrrhotite | 2021-09-23 | MFT | 64 | 1.153294 | 0 | 9.508529 | 76.66667 | 16.66667 | 6.666667
Sec. Cu Sulphides | 2021-09-23 | MFT | 8 | 0.08332819 | 10.01174 | 0.05895135 | 62.5 | 25 | 12.5
Bornite | 2021-09-23 | MFT | 3 | 0.03252239 | 3.691877 | 0.05895135 | 66.66667 | 0 | 33.33333
Chalcocite | 2021-09-23 | MFT | 1 | 0.01177894 | 1.83894 | 0 | 0 | 100 | 0
Covellite | 2021-09-23 | MFT | 4 | 0.03902686 | 4.480922 | 0 | 75 | 25 | 0
Silicate gangue | 2021-09-23 | MFT | 5912 | 52.50595 | 2.552218 | 28.60721 | 65.74452 | 27.90698 | 6.348507
Amphibole | 2021-09-23 | MFT | 143 | 1.221424 | 0.566474 | 3.784952 | 54.12371 | 33.50515 | 12.37113
Biotite | 2021-09-23 | MFT | 316 | 3.08479 | 0.06579507 | 7.148769 | 36.1328125 | 55.6640625 | 8.203125
Garnets | 2021-09-23 | MFT | 583 | 5.858595 | 0.3589967 | 5.662212 | 42.19537 | 45.01511 | 12.78953
Kaolinite | 2021-09-23 | MFT | 1089 | 9.622561 | 0.3445214 | 0.09287208 | 74.41595 | 22.05128 | 3.532764
Muscovite | 2021-09-23 | MFT | 2415 | 22.01703 | 0.7513451 | 1.820429 | 85.55407 | 12.81709 | 1.628838
Orthoclase | 2021-09-23 | MFT | 10 | 0.05870708 | 0 | 0.003448221 | 54.54545 | 18.18182 | 27.27273
Plagioclase | 2021-09-23 | MFT | 54 | 0.2981219 | 0 | 0.02081943 | 25.45455 | 40 | 34.54545
Quartz | 2021-09-23 | MFT | 594 | 4.436283 | 0.07036844 | 0.08473354 | 44.83188 | 43.71108 | 11.45704
Silicate gangue_generic | 2021-09-23 | MFT | 517 | 3.750832 | 0.3673725 | 7.100055 | 34.79624 | 43.73041 | 21.47335
Chalcopyrite cl. | 2021-09-23 | MFT | 54 | 0.9346642 | 59.89086 | 3.868835 | 85.04673 | 6.542056 | 8.411215
Native Copper | 2021-09-23 | MFT | 0 | 0 | 0 | 0 | 0 | 0 | 0
CuMn Mineral | 2021-09-23 | MFT | 0 | 0 | 0 | 0 | 0 | 0 | 0
Accessory_phases | 2021-09-01 | MCOF | 21 | 0.2125184 | 0.009906872 | 0.002363556 | 92.30769 | 7.692308 | 0
Apatite | 2021-09-01 | MCOF | 15 | 0.1522808 | 0 | 0 | 100 | 0 | 0
Zircon | 2021-09-01 | MCOF | 4 | 0.0528485 | 0 | 0 | 71.42857 | 28.57143 | 0
Carbonate gangue | 2021-09-01 | MCOF | 2595 | 27.8164 | 0.8560665 | 10.94178 | 82.15424 | 14.85022 | 2.995539
Ankerite | 2021-09-01 | MCOF | 390 | 2.76274 | 0.4025622 | 6.754799 | 45.9707 | 37.36264 | 16.66667
Calcite | 2021-09-01 | MCOF | 2009 | 22.81499 | 0.4397842 | 1.963031 | 87.44514 | 11.29555 | 1.259302
Dolomite_ | 2021-09-01 | MCOF | 196 | 2.238672 | 0.01372013 | 2.223949 | 65.84867 | 27.81186 | 6.339468
Chalcopyrite | 2021-09-01 | MCOF | 23 | 1.171116 | 33.29761 | 6.888782 | 91.37931 | 5.172414 | 3.448276
Chalcopyrite <20 | 2021-09-01 | MCOF | 110 | 1.009583 | 25.83731 | 5.330963 | 81.33333 | 15.33333 | 3.333333
Chalcopyrite >150 | 2021-09-01 | MCOF | 0 | 0 | 0 | 0 | 0 | 0 | 0
CPS floating Cu | 2021-09-01 | MCOF | 14 | 0.1213588 | 6.502165 | 0.2102436 | 53.33333 | 33.33333 | 13.33333
Cuprite | 2021-09-01 | MCOF | 1 | 0.009798658 | 0.5496744 | 0.01663982 | 0 | 0 | 100
Delafossite | 2021-09-01 | MCOF | 5 | 0.04345143 | 1.292923 | 0.1813532 | 80 | 20 | 0
Malachite | 2021-09-01 | MCOF | 7 | 0.04272858 | 2.692952 | 0.004132281 | 57.14286 | 28.57143 | 14.28571
Fe_Ox | 2021-09-01 | MCOF | 84 | 0.9381011 | 0.2947726 | 10.46754 | 39.47368 | 42.98246 | 17.54386
Fe_oxyhydroxides | 2021-09-01 | MCOF | 41 | 0.4176477 | 0.027871 | 3.994383 | 34.61538 | 42.30769 | 23.07692
Haematite | 2021-09-01 | MCOF | 24 | 0.3235164 | 0.1678084 | 3.756581 | 39.47368 | 44.73684 | 15.78947
Magnesioferrite | 2021-09-01 | MCOF | 2 | 0.01493894 | 0 | 0.1262141 | 100 | 0 | 0
Magnetite | 2021-09-01 | MCOF | 17 | 0.181998 | 0.09909316 | 2.590359 | 45.45455 | 45.45455 | 9.090909
Tramp_Steel | 2021-09-01 | MCOF | 0 | 0 | 0 | 0 | 0 | 0 | 0
Fe_Ti_Ox | 2021-09-01 | MCOF | 69 | 1.189814 | 0 | 4.122729 | 71.875 | 25.625 | 2.5
Ilmenite | 2021-09-01 | MCOF | 35 | 0.5165981 | 0 | 4.054701 | 85.07463 | 11.9403 | 2.985075
Rutile | 2021-09-01 | MCOF | 33 | 0.6577952 | 0 | 0.02828504 | 63.73626 | 34.06593 | 2.197802
Non floating Cu | 2021-09-01 | MCOF | 50 | 0.2950842 | 4.322514 | 1.436318 | 20.83333 | 61.11111 | 18.05556
Chrysocolla | 2021-09-01 | MCOF | 16 | 0.1011993 | 2.611286 | 0.07400176 | 13.33333 | 80 | 6.666667
Cu_Fe_Oxide | 2021-09-01 | MCOF | 10 | 0.09445264 | 0.4693189 | 1.067895 | 14.28571 | 50 | 35.71429
CuFe_Silicate | 2021-09-01 | MCOF | 23 | 0.08979426 | 1.035537 | 0.2944212 | 26.92308 | 50 | 23.07692
Other sulphides | 2021-09-01 | MCOF | 38 | 0.5072814 | 0.2032297 | 0.1769981 | 55.31915 | 17.02128 | 27.65957
Arsenopyrite | 2021-09-01 | MCOF | 1 | 0.009959292 | 0 | 0.06808216 | 0 | 0 | 100
Galena | 2021-09-01 | MCOF | 32 | 0.3803807 | 0.2032297 | 0.04997387 | 40.625 | 21.875 | 37.5
Millerite | 2021-09-01 | MCOF | 0 | 0 | 0 | 0 | 0 | 0 | 0
Molybdenite | 2021-09-01 | MCOF | 2 | 0.01766971 | 0 | 0.0589421 | 50 | 50 | 0
Monazite_Ce | 2021-09-01 | MCOF | 3 | 0.09927165 | 0 | 0 | 100 | 0 | 0
Pentlandite | 2021-09-01 | MCOF | 0 | 0 | 0 | 0 | 0 | 0 | 0
Siegenite | 2021-09-01 | MCOF | 0 | 0 | 0 | 0 | 0 | 0 | 0
Sphalerite | 2021-09-01 | MCOF | 0 | 0 | 0 | 0 | 0 | 0 | 0
vaesite | 2021-09-01 | MCOF | 0 | 0 | 0 | 0 | 0 | 0 | 0
Pyrite | 2021-09-01 | MCOF | 65 | 1.480786 | 0.04125541 | 12.90099 | 91.84783 | 6.521739 | 1.630435
Pyrrhotite | 2021-09-01 | MCOF | 33 | 0.547986 | 0 | 6.308549 | 70.27027 | 28.37838 | 1.351351
Sec. Cu Sulphides | 2021-09-01 | MCOF | 34 | 0.4740141 | 27.76586 | 0.1165875 | 64.81481 | 24.07407 | 11.11111
Bornite | 2021-09-01 | MCOF | 4 | 0.04176477 | 1.658704 | 0.09518315 | 0 | 40 | 60
Chalcocite | 2021-09-01 | MCOF | 22 | 0.3721081 | 23.34729 | 0.02140437 | 70.73171 | 26.82927 | 2.439024
Covellite | 2021-09-01 | MCOF | 8 | 0.06014127 | 2.759864 | 0 | 75 | 0 | 25
Silicate gangue | 2021-09-01 | MCOF | 7116 | 64.23596 | 0.8693103 | 41.09616 | 56.75566 | 35.9962 | 7.248149
Amphibole | 2021-09-01 | MCOF | 295 | 2.08599 | 0.2950353 | 8.659787 | 41.16279 | 45.34884 | 13.48837
Biotite | 2021-09-01 | MCOF | 317 | 2.813243 | 0 | 10.32963 | 30.033 | 64.19142 | 5.775578
Garnets | 2021-09-01 | MCOF | 1059 | 7.109842 | 0.1132626 | 9.987845 | 36.82864 | 39.51407 | 23.65729
Kaolinite | 2021-09-01 | MCOF | 2268 | 24.17355 | 0.2149706 | 0.4770524 | 66.49773 | 31.64977 | 1.852499
Muscovite | 2021-09-01 | MCOF | 1175 | 10.27375 | 0.1282812 | 1.470716 | 73.54497 | 21.56085 | 4.89418
Orthoclase | 2021-09-01 | MCOF | 13 | 0.06168336 | 0 | 0 | 26.66667 | 73.33333 | 0
Plagioclase | 2021-09-01 | MCOF | 212 | 0.9062956 | 0.01351828 | 0.08434124 | 18.89401 | 35.48387 | 45.62212
Quartz | 2021-09-01 | MCOF | 1193 | 13.25566 | 0.05171145 | 0.09306485 | 52.85806 | 43.3526 | 3.789338
Silicate gangue_generic | 2021-09-01 | MCOF | 558 | 3.270567 | 0.05253086 | 9.629589 | 29.36288 | 47.36842 | 23.2687
Chalcopyrite cl. | 2021-09-01 | MCOF | 133 | 2.180699 | 59.13492 | 12.21975 | 86.7284 | 9.876543 | 3.395062
Native Copper | 2021-09-01 | MCOF | 1 | 0.02538013 | 1.966615 | 0.008118301 | 0 | 100 | 0
CuMn Mineral | 2021-09-01 | MCOF | 0 | 0 | 0 | 0 | 0 | 0 | 0
Accessory_phases | 2021-09-01 | MCON | 16 | 0.1422778 | 0.004893537 | 0.002872573 | 90 | 10 | 0
Apatite | 2021-09-01 | MCON | 14 | 0.1318468 | 0.004893537 | 0.001700151 | 92.85714 | 7.142857 | 0
Zircon | 2021-09-01 | MCON | 1 | 0.007003618 | 0 | 0.0007951142 | 0 | 100 | 0
Carbonate gangue | 2021-09-01 | MCON | 149 | 1.00645 | 0.08013225 | 0.1037156 | 71.19342 | 26.33745 | 2.469136
Ankerite | 2021-09-01 | MCON | 26 | 0.1502053 | 0.02527101 | 0.07116839 | 43.75 | 40.625 | 15.625
Calcite | 2021-09-01 | MCON | 110 | 0.771307 | 0.05486124 | 0.01890436 | 74.34555 | 25.13089 | 0.5235602
Dolomite_ | 2021-09-01 | MCON | 13 | 0.0849375 | 0 | 0.01364289 | 85 | 15 | 0
Chalcopyrite | 2021-09-01 | MCON | 350 | 15.23451 | 22.58409 | 16.93833 | 88.97541 | 10.77869 | 0.2459016
Chalcopyrite <20 | 2021-09-01 | MCON | 3580 | 29.63237 | 40.54842 | 30.4185 | 87.3367 | 10.83017 | 1.833123
Chalcopyrite >150 | 2021-09-01 | MCON | 14 | 2.953247 | 4.452639 | 3.30799 | 100 | 0 | 0
CPS floating Cu | 2021-09-01 | MCON | 226 | 2.128802 | 5.661563 | 0.7705105 | 27.60943 | 54.88215 | 17.50842
Cuprite | 2021-09-01 | MCON | 20 | 0.2090655 | 0.7746121 | 0.02142784 | 0 | 43.47826 | 56.52174
Delafossite | 2021-09-01 | MCON | 84 | 0.8061612 | 1.41396 | 0.7063945 | 35 | 48 | 17
Malachite | 2021-09-01 | MCON | 113 | 0.8663625 | 2.480472 | 0.03333291 | 30.71895 | 57.51634 | 11.76471
Fe_Ox | 2021-09-01 | MCON | 86 | 0.9481707 | 0.02440285 | 2.07792 | 41.80328 | 40.98361 | 17.21311
Fe_oxyhydroxides | 2021-09-01 | MCON | 28 | 0.2309704 | 0.0009678672 | 0.3865259 | 48.3871 | 38.70968 | 12.90323
Haematite | 2021-09-01 | MCON | 29 | 0.2685217 | 0.006539181 | 0.5521158 | 44.11765 | 29.41176 | 26.47059
Magnesioferrite | 2021-09-01 | MCON | 6 | 0.05543289 | 0.007487709 | 0.08739584 | 25 | 50 | 25
Magnetite | 2021-09-01 | MCON | 20 | 0.3530122 | 0.009408089 | 0.9147603 | 36.95652 | 50 | 13.04348
Tramp_Steel | 2021-09-01 | MCON | 3 | 0.04023355 | 0 | 0.1371226 | 66.66667 | 33.33333 | 0
Fe_Ti_Ox | 2021-09-01 | MCON | 21 | 0.2798467 | 0.001742161 | 0.1187038 | 68.29268 | 24.39024 | 7.317073
Ilmenite | 2021-09-01 | MCON | 7 | 0.07867894 | 0 | 0.1139986 | 81.81818 | 9.090909 | 9.090909
Rutile | 2021-09-01 | MCON | 14 | 0.2011678 | 0.001742161 | 0.004705239 | 63.33333 | 30 | 6.666667
Non floating Cu | 2021-09-01 | MCON | 79 | 0.4438357 | 0.2667725 | 0.5832136 | 49.01961 | 26.47059 | 24.5098
Chrysocolla | 2021-09-01 | MCON | 20 | 0.0657148 | 0.07932062 | 0.007005839 | 38.09524 | 23.80952 | 38.09524
Cu_Fe_Oxide | 2021-09-01 | MCON | 19 | 0.237825 | 0.1246034 | 0.4949511 | 60.52632 | 18.42105 | 21.05263
CuFe_Silicate | 2021-09-01 | MCON | 39 | 0.1313551 | 0.06028854 | 0.0769942 | 41.46341 | 36.58537 | 21.95122
Other sulphides | 2021-09-01 | MCON | 79 | 0.9301252 | 0.08562349 | 0.4736018 | 60.18519 | 29.62963 | 10.18519
Arsenopyrite | 2021-09-01 | MCON | 2 | 0.01847763 | 0 | 0.02539547 | 50 | 0 | 50
Galena | 2021-09-01 | MCON | 22 | 0.2425934 | 0.0506214 | 0.05183399 | 54.54545 | 22.72727 | 22.72727
Millerite | 2021-09-01 | MCON | 0 | 0 | 0 | 0 | 0 | 0 | 0
Molybdenite | 2021-09-01 | MCON | 35 | 0.3606118 | 0.0350021 | 0.1653472 | 50 | 43.18182 | 6.818182
Monazite_Ce | 2021-09-01 | MCON | 1 | 0.01534835 | 0 | 0 | 0 | 100 | 0
Pentlandite | 2021-09-01 | MCON | 13 | 0.2288842 | 0 | 0.2225614 | 81.25 | 15.625 | 3.125
Siegenite | 2021-09-01 | MCON | 3 | 0.02159201 | 0 | 0.00679046 | 66.66667 | 33.33333 | 0
Sphalerite | 2021-09-01 | MCON | 0 | 0 | 0 | 0 | 0 | 0 | 0
vaesite | 2021-09-01 | MCON | 2 | 0.01430526 | 0 | 0.001673277 | 100 | 0 | 0
Pyrite | 2021-09-01 | MCON | 1263 | 24.08389 | 0.2163299 | 39.6994 | 78.82827 | 20.30378 | 0.8679479
Pyrrhotite | 2021-09-01 | MCON | 94 | 1.408249 | 0.01394242 | 3.05724 | 59.02439 | 36.09756 | 4.878049
Sec. Cu Sulphides | 2021-09-01 | MCON | 668 | 8.875417 | 25.96891 | 1.310829 | 58.03489 | 34.06795 | 7.897153
Bornite | 2021-09-01 | MCON | 194 | 1.867433 | 4.451847 | 0.7239519 | 47.3029 | 34.0249 | 18.6722
Chalcocite | 2021-09-01 | MCON | 383 | 6.373367 | 20.00819 | 0.5640616 | 60.36988 | 35.79921 | 3.830911
Covellite | 2021-09-01 | MCON | 91 | 0.6346172 | 1.508879 | 0.02281524 | 67.03297 | 19.78022 | 13.18681
Silicate gangue | 2021-09-01 | MCON | 2083 | 11.93281 | 0.09053031 | 1.137172 | 59.61995 | 34.47574 | 5.904309
Amphibole | 2021-09-01 | MCON | 28 | 0.1395061 | 0.01015565 | 0.08614906 | 58.06452 | 32.25806 | 9.677419
Biotite | 2021-09-01 | MCON | 17 | 0.1248879 | 0.0006636562 | 0.08611643 | 13.7931 | 75.86207 | 10.34483
Garnets | 2021-09-01 | MCON | 438 | 2.095885 | 0.02095775 | 0.5382995 | 48.28974 | 39.63783 | 12.07243
Kaolinite | 2021-09-01 | MCON | 457 | 2.884418 | 0.02251133 | 0.02599471 | 62.36413 | 34.78261 | 2.853261
Muscovite | 2021-09-01 | MCON | 297 | 1.815338 | 0.01577845 | 0.07396901 | 67.82407 | 27.5463 | 4.62963
Orthoclase | 2021-09-01 | MCON | 3 | 0.01144421 | 0 | 0 | 0 | 66.66667 | 33.33333
Plagioclase | 2021-09-01 | MCON | 56 | 0.2208375 | 0.005773585 | 0.01169014 | 28.07018 | 54.38596 | 17.54386
Quartz | 2021-09-01 | MCON | 603 | 3.779048 | 0.01008367 | 0.02459227 | 66.35319 | 31.55695 | 2.089864
Silicate gangue_generic | 2021-09-01 | MCON | 183 | 0.8530407 | 0.004606218 | 0.2867177 | 44.33498 | 37.93103 | 17.73399
Chalcopyrite cl. | 2021-09-01 | MCON | 3944 | 47.82012 | 67.58515 | 50.66483 | 88.64081 | 10.14493 | 1.214258
Native Copper | 2021-09-01 | MCON | 9 | 0.2472128 | 0.9925182 | 0.00935528 | 0 | 80.95238 | 19.04762
CuMn Mineral | 2021-09-01 | MCON | 0 | 0 | 0 | 0 | 0 | 0 | 0
Accessory_phases | 2021-09-01 | MFT | 33 | 0.6111746 | 0 | 0 | 93.20388 | 4.854369 | 1.941748
Apatite | 2021-09-01 | MFT | 28 | 0.5426655 | 0 | 0 | 92.55319 | 5.319149 | 2.12766
Zircon | 2021-09-01 | MFT | 4 | 0.06010535 | 0 | 0 | 100 | 0 | 0
Carbonate gangue | 2021-09-01 | MFT | 2696 | 27.54862 | 5.152635 | 14.90061 | 79.44577 | 15.92953 | 4.624702
Ankerite | 2021-09-01 | MFT | 480 | 3.285973 | 2.948993 | 8.805148 | 40.28021 | 39.22942 | 20.49037
Calcite | 2021-09-01 | MFT | 2017 | 21.98212 | 2.203643 | 2.960046 | 87.04955 | 10.51802 | 2.432432
Dolomite_ | 2021-09-01 | MFT | 199 | 2.280532 | 0 | 3.135414 | 53.42466 | 40.41096 | 6.164384
Chalcopyrite | 2021-09-01 | MFT | 1 | 0.07654755 | 18.29229 | 0.5378197 | 100 | 0 | 0
Chalcopyrite <20 | 2021-09-01 | MFT | 26 | 0.2449522 | 40.76635 | 1.285204 | 71.875 | 28.125 | 0
Chalcopyrite >150 | 2021-09-01 | MFT | 0 | 0 | 0 | 0 | 0 | 0 | 0
CPS floating Cu | 2021-09-01 | MFT | 0 | 0 | 0 | 0 | 0 | 0 | 0
Cuprite | 2021-09-01 | MFT | 0 | 0 | 0 | 0 | 0 | 0 | 0
Delafossite | 2021-09-01 | MFT | 0 | 0 | 0 | 0 | 0 | 0 | 0
Malachite | 2021-09-01 | MFT | 0 | 0 | 0 | 0 | 0 | 0 | 0
Fe_Ox | 2021-09-01 | MFT | 115 | 1.412659 | 2.139387 | 18.35698 | 33.11258 | 46.35762 | 20.5298
Fe_oxyhydroxides | 2021-09-01 | MFT | 52 | 0.529804 | 0.8282044 | 5.908854 | 18.96552 | 44.82759 | 36.2069
Haematite | 2021-09-01 | MFT | 33 | 0.4163529 | 0.7582724 | 5.311412 | 46.51163 | 37.2093 | 16.27907
Magnesioferrite | 2021-09-01 | MFT | 4 | 0.1019416 | 0 | 0.9375039 | 8.333333 | 83.33333 | 8.333333
Magnetite | 2021-09-01 | MFT | 25 | 0.3481178 | 0.5529101 | 5.860168 | 48.64865 | 45.94595 | 5.405405
Tramp_Steel | 2021-09-01 | MFT | 1 | 0.01644219 | 0 | 0.3390394 | 0 | 100 | 0
Fe_Ti_Ox | 2021-09-01 | MFT | 65 | 1.617364 | 0 | 6.832195 | 85.34031 | 7.329843 | 7.329843
Ilmenite | 2021-09-01 | MFT | 31 | 0.7015336 | 0 | 6.668618 | 78.75 | 13.75 | 7.5
Rutile | 2021-09-01 | MFT | 30 | 0.8632152 | 0 | 0.03783528 | 90.47619 | 1.904762 | 7.619048
Non floating Cu | 2021-09-01 | MFT | 30 | 0.16497 | 12.57233 | 1.140409 | 47.22222 | 44.44444 | 8.333333
Chrysocolla | 2021-09-01 | MFT | 5 | 0.01918256 | 2.798994 | 0.01665865 | 60 | 20 | 20
Cu_Fe_Oxide | 2021-09-01 | MFT | 5 | 0.04603814 | 2.578603 | 0.6512077 | 50 | 50 | 0
CuFe_Silicate | 2021-09-01 | MFT | 19 | 0.09426858 | 6.962007 | 0.450602 | 45.83333 | 45.83333 | 8.333333
Other sulphides | 2021-09-01 | MFT | 25 | 0.3909223 | 0.5381827 | 0.1132992 | 34.375 | 50 | 15.625
Arsenopyrite | 2021-09-01 | MFT | 0 | 0 | 0 | 0 | 0 | 0 | 0
Galena | 2021-09-01 | MFT | 16 | 0.2163062 | 0.5381827 | 0.04563944 | 25 | 50 | 25
Millerite | 2021-09-01 | MFT | 0 | 0 | 0 | 0 | 0 | 0 | 0
Molybdenite | 2021-09-01 | MFT | 0 | 0 | 0 | 0 | 0 | 0 | 0
Monazite_Ce | 2021-09-01 | MFT | 6 | 0.1223117 | 0 | 0 | 53.84615 | 46.15385 | 0
Pentlandite | 2021-09-01 | MFT | 1 | 0.00876917 | 0 | 0.04012138 | 0 | 100 | 0
Siegenite | 2021-09-01 | MFT | 1 | 0.008823978 | 0 | 0.0275384 | 0 | 100 | 0
Sphalerite | 2021-09-01 | MFT | 0 | 0 | 0 | 0 | 0 | 0 | 0
vaesite | 2021-09-01 | MFT | 0 | 0 | 0 | 0 | 0 | 0 | 0
Pyrite | 2021-09-01 | MFT | 26 | 0.2928903 | 0 | 2.851372 | 78.125 | 15.625 | 6.25
Pyrrhotite | 2021-09-01 | MFT | 12 | 0.3116161 | 0 | 4.23451 | 67.56757 | 29.72973 | 2.702703
Sec. Cu Sulphides | 2021-09-01 | MFT | 5 | 0.04464969 | 15.76671 | 0.03413197 | 60 | 40 | 0
Bornite | 2021-09-01 | MFT | 2 | 0.01899987 | 6.420642 | 0.03413197 | 50 | 50 | 0
Chalcocite | 2021-09-01 | MFT | 0 | 0 | 0 | 0 | 0 | 0 | 0
Covellite | 2021-09-01 | MFT | 3 | 0.02564982 | 9.346066 | 0 | 66.66667 | 33.33333 | 0
Silicate gangue | 2021-09-01 | MFT | 7159 | 67.28363 | 4.772126 | 49.71347 | 58.50702 | 33.932 | 7.560976
Amphibole | 2021-09-01 | MFT | 381 | 2.648289 | 1.433879 | 12.16273 | 46.875 | 34.58333 | 18.54167
Biotite | 2021-09-01 | MFT | 260 | 2.460373 | 0 | 10.52003 | 36.90987 | 54.72103 | 8.369099
Garnets | 2021-09-01 | MFT | 1135 | 7.651832 | 0.6815196 | 11.41421 | 33.17568 | 42.5 | 24.32432
Kaolinite | 2021-09-01 | MFT | 2071 | 23.56261 | 0.2915441 | 0.8308393 | 70.06525 | 27.4062 | 2.528548
Muscovite | 2021-09-01 | MFT | 1407 | 12.0039 | 1.973758 | 2.466328 | 76.13734 | 18.79828 | 5.064378
Orthoclase | 2021-09-01 | MFT | 7 | 0.04209202 | 0 | 0 | 11.11111 | 88.88889 | 0
Plagioclase | 2021-09-01 | MFT | 140 | 0.6697454 | 0 | 0.0565657 | 23.40426 | 28.36879 | 48.22695
Quartz | 2021-09-01 | MFT | 1184 | 14.34481 | 0.1864086 | 0.1585004 | 51.23186 | 46.43942 | 2.328721
Silicate gangue_generic | 2021-09-01 | MFT | 548 | 3.508435 | 0.1311239 | 11.49404 | 32.30543 | 44.78708 | 22.90749
Chalcopyrite cl. | 2021-09-01 | MFT | 27 | 0.3214997 | 59.05863 | 1.823024 | 78.57143 | 21.42857 | 0
Native Copper | 2021-09-01 | MFT | 0 | 0 | 0 | 0 | 0 | 0 | 0
CuMn Mineral | 2021-09-01 | MFT | 0 | 0 | 0 | 0 | 0 | 0 | 0
Accessory_phases | 2021-09-02 | MCOF | 9 | 0.113717 | 0 | 0.008769287 | 71.42857 | 28.57143 | 0
Apatite | 2021-09-02 | MCOF | 7 | 0.1014146 | 0 | 0.007208006 | 75 | 25 | 0
Zircon | 2021-09-02 | MCOF | 0 | 0 | 0 | 0 | 0 | 0 | 0
Carbonate gangue | 2021-09-02 | MCOF | 1969 | 33.32087 | 2.238722 | 17.52337 | 80.71381 | 15.29594 | 3.990246
Ankerite | 2021-09-02 | MCOF | 360 | 3.656221 | 1.32752 | 10.28695 | 40.09217 | 40.553 | 19.35484
Calcite | 2021-09-02 | MCOF | 1498 | 27.30941 | 0.895013 | 4.186117 | 86.73036 | 11.22611 | 2.043524
Dolomite_ | 2021-09-02 | MCOF | 111 | 2.355242 | 0.01618961 | 3.050304 | 64.40129 | 29.44984 | 6.148867
Chalcopyrite | 2021-09-02 | MCOF | 13 | 1.075765 | 21.27862 | 7.945517 | 93.75 | 6.25 | 0
Chalcopyrite <20 | 2021-09-02 | MCOF | 80 | 1.288677 | 22.84171 | 8.67588 | 86.95652 | 11.30435 | 1.73913
Chalcopyrite >150 | 2021-09-02 | MCOF | 0 | 0 | 0 | 0 | 0 | 0 | 0
CPS floating Cu | 2021-09-02 | MCOF | 13 | 0.1976943 | 6.890342 | 0.09910176 | 55.55556 | 22.22222 | 22.22222
Cuprite | 2021-09-02 | MCOF | 1 | 0.01631406 | 0.8876101 | 0 | 0 | 0 | 100
Delafossite | 2021-09-02 | MCOF | 1 | 0.02893739 | 0.4463471 | 0.09347936 | 100 | 0 | 0
Malachite | 2021-09-02 | MCOF | 11 | 0.1524428 | 5.556384 | 0.005622393 | 53.33333 | 26.66667 | 20
Fe_Ox | 2021-09-02 | MCOF | 57 | 0.9387268 | 0.2305721 | 13.87251 | 51.47059 | 39.70588 | 8.823529
Fe_oxyhydroxides | 2021-09-02 | MCOF | 24 | 0.3476766 | 0.08876101 | 4.510934 | 50 | 38.46154 | 11.53846
Haematite | 2021-09-02 | MCOF | 17 | 0.2693156 | 0.08485855 | 4.051225 | 68.42105 | 26.31579 | 5.263158
Magnesioferrite | 2021-09-02 | MCOF | 3 | 0.0497445 | 0 | 0.4491899 | 0 | 50 | 50
Magnetite | 2021-09-02 | MCOF | 12 | 0.2479202 | 0.05695256 | 4.305769 | 50 | 50 | 0
Tramp_Steel | 2021-09-02 | MCOF | 1 | 0.02406992 | 0 | 0.5553963 | 0 | 100 | 0
Fe_Ti_Ox | 2021-09-02 | MCOF | 37 | 1.257252 | 0 | 2.861852 | 67.96117 | 25.24272 | 6.796117
Ilmenite | 2021-09-02 | MCOF | 7 | 0.2824204 | 0 | 2.822697 | 40.90909 | 59.09091 | 0
Rutile | 2021-09-02 | MCOF | 30 | 0.9748317 | 0 | 0.03915544 | 75.30864 | 16.04938 | 8.641975
Non floating Cu | 2021-09-02 | MCOF | 37 | 0.2487225 | 2.665698 | 0.9122026 | 39.02439 | 43.90244 | 17.07317
Chrysocolla | 2021-09-02 | MCOF | 16 | 0.10671 | 1.759824 | 0.05274716 | 57.89474 | 31.57895 | 10.52632
Cu_Fe_Oxide | 2021-09-02 | MCOF | 2 | 0.02246526 | 0.1033331 | 0.3285616 | 50 | 50 | 0
CuFe_Silicate | 2021-09-02 | MCOF | 18 | 0.1035006 | 0.6056663 | 0.4349954 | 22.22222 | 50 | 27.77778
Other sulphides | 2021-09-02 | MCOF | 38 | 0.8792206 | 0.4692279 | 0.03754479 | 30.23256 | 23.25581 | 46.51163
Arsenopyrite | 2021-09-02 | MCOF | 0 | 0 | 0 | 0 | 0 | 0 | 0
Galena | 2021-09-02 | MCOF | 34 | 0.7124696 | 0.4692279 | 0.01917968 | 25 | 27.77778 | 47.22222
Millerite | 2021-09-02 | MCOF | 0 | 0 | 0 | 0 | 0 | 0 | 0
Molybdenite | 2021-09-02 | MCOF | 0 | 0 | 0 | 0 | 0 | 0 | 0
Monazite_Ce | 2021-09-02 | MCOF | 1 | 0.01377334 | 0 | 0 | 0 | 0 | 100
Pentlandite | 2021-09-02 | MCOF | 0 | 0 | 0 | 0 | 0 | 0 | 0
Siegenite | 2021-09-02 | MCOF | 0 | 0 | 0 | 0 | 0 | 0 | 0
Sphalerite | 2021-09-02 | MCOF | 0 | 0 | 0 | 0 | 0 | 0 | 0
vaesite | 2021-09-02 | MCOF | 1 | 0.05134916 | 0 | 0.0183651 | 100 | 0 | 0
Pyrite | 2021-09-02 | MCOF | 45 | 1.607871 | 0.04447948 | 17.41595 | 89.16667 | 9.166667 | 1.666667
Pyrrhotite | 2021-09-02 | MCOF | 10 | 0.1602789 | 0 | 2.327098 | 69.23077 | 23.07692 | 7.692308
Sec. Cu Sulphides | 2021-09-02 | MCOF | 42 | 1.026529 | 41.94873 | 0.1740523 | 53.52113 | 45.07042 | 1.408451
Bornite | 2021-09-02 | MCOF | 4 | 0.05562826 | 1.865728 | 0.06929166 | 0 | 75 | 25
Chalcocite | 2021-09-02 | MCOF | 22 | 0.7706386 | 33.85985 | 0.07529609 | 52.94118 | 47.05882 | 0
Covellite | 2021-09-02 | MCOF | 16 | 0.2002617 | 6.223155 | 0.02946458 | 68.75 | 31.25 | 0
Silicate gangue | 2021-09-02 | MCOF | 3811 | 57.88468 | 1.39189 | 28.14614 | 50.98236 | 39.3818 | 9.63584
Amphibole | 2021-09-02 | MCOF | 187 | 1.881893 | 0.2628511 | 7.838746 | 42.48927 | 36.90987 | 20.60086
Biotite | 2021-09-02 | MCOF | 49 | 0.5642256 | 0.03072894 | 2.478457 | 31.50685 | 39.72603 | 28.76712
Garnets | 2021-09-02 | MCOF | 651 | 7.432416 | 0.2969308 | 9.087426 | 26.47658 | 46.23218 | 27.29124
Kaolinite | 2021-09-02 | MCOF | 1325 | 24.49157 | 0.2770451 | 0.679248 | 59.53475 | 37.96669 | 2.498564
Muscovite | 2021-09-02 | MCOF | 644 | 9.186044 | 0.393922 | 1.887118 | 68.0624 | 23.31691 | 8.62069
Orthoclase | 2021-09-02 | MCOF | 4 | 0.02738622 | 0 | 0 | 50 | 25 | 25
Plagioclase | 2021-09-02 | MCOF | 137 | 0.9665409 | 0.02496949 | 0.1028693 | 18.70504 | 27.33813 | 53.95683
Quartz | 2021-09-02 | MCOF | 561 | 10.80806 | 0.02543234 | 0.1120106 | 43.08197 | 51.01639 | 5.901639
Silicate gangue_generic | 2021-09-02 | MCOF | 229 | 2.036315 | 0.08001057 | 4.932434 | 34.81481 | 37.77778 | 27.40741
Chalcopyrite cl. | 2021-09-02 | MCOF | 93 | 2.364442 | 44.12034 | 16.6214 | 90.04739 | 9.004739 | 0.9478673
Native Copper | 2021-09-02 | MCOF | 0 | 0 | 0 | 0 | 0 | 0 | 0
CuMn Mineral | 2021-09-02 | MCOF | 0 | 0 | 0 | 0 | 0 | 0 | 0
Accessory_phases | 2021-09-02 | MCON | 23 | 0.1884422 | 0 | 0.002089578 | 77.14286 | 22.85714 | 0
Apatite | 2021-09-02 | MCON | 16 | 0.1293867 | 0 | 0.001681596 | 84.61538 | 15.38462 | 0
Zircon | 2021-09-02 | MCON | 5 | 0.05181137 | 0 | 0 | 57.14286 | 42.85714 | 0
Carbonate gangue | 2021-09-02 | MCON | 234 | 1.559396 | 0.1203737 | 0.1948435 | 74.22969 | 22.40896 | 3.361345
Ankerite | 2021-09-02 | MCON | 40 | 0.2232298 | 0.03913863 | 0.1318573 | 60 | 24.44444 | 15.55556
Calcite | 2021-09-02 | MCON | 182 | 1.241914 | 0.08105099 | 0.0409209 | 77.66323 | 20.61856 | 1.718213
Dolomite_ | 2021-09-02 | MCON | 12 | 0.09425259 | 0.0001840817 | 0.02206533 | 57.14286 | 42.85714 | 0
Chalcopyrite | 2021-09-02 | MCON | 365 | 17.42656 | 23.9251 | 20.39233 | 86.33094 | 13.51761 | 0.1514578
Chalcopyrite <20 | 2021-09-02 | MCON | 2502 | 22.28963 | 28.42885 | 24.01619 | 85.28715 | 13.08467 | 1.628182
Chalcopyrite >150 | 2021-09-02 | MCON | 7 | 1.385678 | 1.924197 | 1.648419 | 100 | 0 | 0
CPS floating Cu | 2021-09-02 | MCON | 290 | 2.707089 | 7.094671 | 0.6710248 | 39.84169 | 46.9657 | 13.19261
Cuprite | 2021-09-02 | MCON | 15 | 0.2209463 | 0.7505274 | 0.01675435 | 0 | 56.52174 | 43.47826
Delafossite | 2021-09-02 | MCON | 67 | 0.5878622 | 0.8963178 | 0.5808687 | 46.37681 | 33.33333 | 20.28986
Malachite | 2021-09-02 | MCON | 197 | 1.549932 | 4.166328 | 0.05812279 | 45.94595 | 45.17375 | 8.880309
Fe_Ox | 2021-09-02 | MCON | 68 | 0.6685084 | 0.0009667097 | 1.494948 | 41.97531 | 39.50617 | 18.51852
Fe_oxyhydroxides | 2021-09-02 | MCON | 20 | 0.1732295 | 0 | 0.3025112 | 68.18182 | 18.18182 | 13.63636
Haematite | 2021-09-02 | MCON | 26 | 0.2754349 | 0 | 0.5972938 | 39.39394 | 42.42424 | 18.18182
Magnesioferrite | 2021-09-02 | MCON | 3 | 0.02929153 | 0 | 0.05056859 | 25 | 50 | 25
Magnetite | 2021-09-02 | MCON | 17 | 0.1622058 | 0.0009667097 | 0.4415773 | 25 | 55 | 20
Tramp_Steel | 2021-09-02 | MCON | 2 | 0.02834664 | 0 | 0.1029969 | 0 | 50 | 50
Fe_Ti_Ox | 2021-09-02 | MCON | 23 | 0.2451985 | 0.01514014 | 0.1111922 | 73.52941 | 26.47059 | 0
Ilmenite | 2021-09-02 | MCON | 7 | 0.06803195 | 0.001324683 | 0.1009675 | 77.77778 | 22.22222 | 0
Rutile | 2021-09-02 | MCON | 16 | 0.1771665 | 0.01381546 | 0.01022469 | 72 | 28 | 0
Non floating Cu | 2021-09-02 | MCON | 74 | 0.3951995 | 0.3178463 | 0.4672917 | 25.27473 | 57.14286 | 17.58242
Chrysocolla | 2021-09-02 | MCON | 31 | 0.1157488 | 0.1480842 | 0.01211409 | 22.85714 | 57.14286 | 20
Cu_Fe_Oxide | 2021-09-02 | MCON | 16 | 0.1785839 | 0.1028679 | 0.3956185 | 14.81481 | 81.48148 | 3.703704
CuFe_Silicate | 2021-09-02 | MCON | 26 | 0.09141793 | 0.056945 | 0.05547528 | 33.33333 | 37.03704 | 29.62963
Other sulphides | 2021-09-02 | MCON | 72 | 0.7277371 | 0.07111702 | 0.1462281 | 47.94521 | 26.0274 | 26.0274
Arsenopyrite | 2021-09-02 | MCON | 0 | 0 | 0 | 0 | 0 | 0 | 0
Galena | 2021-09-02 | MCON | 35 | 0.4078767 | 0.0456632 | 0.03777428 | 42.85714 | 28.57143 | 28.57143
Millerite | 2021-09-02 | MCON | 1 | 0.0169135 | 0 | 0.001967785 | 0 | 100 | 0
Molybdenite | 2021-09-02 | MCON | 30 | 0.2598442 | 0.02545383 | 0.09682543 | 53.33333 | 23.33333 | 23.33333
Monazite_Ce | 2021-09-02 | MCON | 2 | 0.01622058 | 0 | 0 | 50 | 0 | 50
Pentlandite | 2021-09-02 | MCON | 0 | 0 | 0 | 0 | 0 | 0 | 0
Siegenite | 2021-09-02 | MCON | 1 | 0.00760635 | 0 | 0.00254011 | 100 | 0 | 0
Sphalerite | 2021-09-02 | MCON | 3 | 0.01927572 | 0 | 0.00712052 | 66.66667 | 0 | 33.33333
vaesite | 2021-09-02 | MCON | 0 | 0 | 0 | 0 | 0 | 0 | 0
Pyrite | 2021-09-02 | MCON | 1097 | 25.37365 | 0.1411059 | 44.55588 | 82.4005 | 16.94652 | 0.6529851
Pyrrhotite | 2021-09-02 | MCON | 122 | 1.655255 | 0.01760098 | 3.770471 | 48.68421 | 46.49123 | 4.824561
Sec. Cu Sulphides | 2021-09-02 | MCON | 967 | 13.75505 | 37.85869 | 1.646195 | 65.5129 | 28.69729 | 5.789805
Bornite | 2021-09-02 | MCON | 224 | 2.047258 | 4.497238 | 0.8439069 | 57.6 | 23.2 | 19.2
Chalcocite | 2021-09-02 | MCON | 609 | 10.71283 | 31.19004 | 0.7739106 | 68.02326 | 29.40199 | 2.574751
Covellite | 2021-09-02 | MCON | 134 | 0.9949672 | 2.171406 | 0.02837771 | 57.77778 | 32.59259 | 9.62963
Silicate gangue | 2021-09-02 | MCON | 1937 | 11.62261 | 0.08434532 | 0.8829037 | 64.90261 | 30.6505 | 4.446895
Amphibole | 2021-09-02 | MCON | 36 | 0.1807256 | 0.03598308 | 0.1190947 | 31.57895 | 50 | 18.42105
Biotite | 2021-09-02 | MCON | 10 | 0.05461453 | 0 | 0.04131502 | 33.33333 | 50 | 16.66667
Garnets | 2021-09-02 | MCON | 330 | 1.640074 | 0.009156618 | 0.3716859 | 48.36957 | 41.57609 | 10.05435
Kaolinite | 2021-09-02 | MCON | 501 | 3.093894 | 0.0132324 | 0.02510024 | 73.09237 | 24.36412 | 2.543507
Muscovite | 2021-09-02 | MCON | 336 | 2.078376 | 0.01432152 | 0.08226238 | 76.7094 | 20.29915 | 2.991453
Orthoclase | 2021-09-02 | MCON | 1 | 0.004031523 | 0 | 0 | 100 | 0 | 0
Plagioclase | 2021-09-02 | MCON | 53 | 0.2211038 | 0.002549867 | 0.009254061 | 46.2963 | 38.88889 | 14.81481
Quartz | 2021-09-02 | MCON | 539 | 3.705851 | 0.005492659 | 0.01986462 | 66.32883 | 32.54505 | 1.126126
Silicate gangue_generic | 2021-09-02 | MCON | 130 | 0.6395003 | 0.003609167 | 0.2131166 | 35.41667 | 47.91667 | 16.66667
Chalcopyrite cl. | 2021-09-02 | MCON | 2874 | 41.10186 | 54.27815 | 46.05693 | 86.22572 | 12.8271 | 0.9471825
Native Copper | 2021-09-02 | MCON | 11 | 0.3483488 | 1.281498 | 0.01527902 | 0 | 89.28571 | 10.71429
CuMn Mineral | 2021-09-02 | MCON | 0 | 0 | 0 | 0 | 0 | 0 | 0
Accessory_phases | 2021-09-02 | MFT | 25 | 0.4285895 | 0 | 0.01050397 | 64.1791 | 34.32836 | 1.492537
Apatite | 2021-09-02 | MFT | 20 | 0.3864844 | 0 | 0.007741415 | 63.93443 | 36.06557 | 0
Zircon | 2021-09-02 | MFT | 2 | 0.02827055 | 0 | 0 | 66.66667 | 0 | 33.33333
Carbonate gangue | 2021-09-02 | MFT | 3027 | 31.55362 | 6.375589 | 19.25941 | 76.71474 | 18.65987 | 4.625396
Ankerite | 2021-09-02 | MFT | 558 | 4.181033 | 1.66257 | 12.98158 | 41.69184 | 40.18127 | 18.12689
Calcite | 2021-09-02 | MFT | 2307 | 25.85831 | 4.618258 | 4.044547 | 83.14772 | 14.39378 | 2.4585
Dolomite_ | 2021-09-02 | MFT | 162 | 1.514279 | 0.09476054 | 2.233281 | 48.67925 | 41.50943 | 9.811321
Chalcopyrite | 2021-09-02 | MFT | 2 | 0.1092125 | 6.323729 | 0.8660491 | 0 | 100 | 0
Chalcopyrite <20 | 2021-09-02 | MFT | 54 | 0.5712655 | 30.51469 | 3.813054 | 64.70588 | 29.41176 | 5.882353
Chalcopyrite >150 | 2021-09-02 | MFT | 0 | 0 | 0 | 0 | 0 | 0 | 0
CPS floating Cu | 2021-09-02 | MFT | 12 | 0.1429567 | 14.89854 | 0.01660533 | 12.5 | 12.5 | 75
Cuprite | 2021-09-02 | MFT | 1 | 0.01223052 | 2.229557 | 0 | 0 | 0 | 100
Delafossite | 2021-09-02 | MFT | 0 | 0 | 0 | 0 | 0 | 0 | 0
Malachite | 2021-09-02 | MFT | 10 | 0.09904716 | 7.093295 | 0 | 15.38462 | 15.38462 | 69.23077
Fe_Ox | 2021-09-02 | MFT | 94 | 1.165508 | 0.4039122 | 18.30252 | 59.09091 | 25.45455 | 15.45455
Fe_oxyhydroxides | 2021-09-02 | MFT | 36 | 0.3809506 | 0.06396271 | 4.945481 | 42.10526 | 26.31579 | 31.57895
Haematite | 2021-09-02 | MFT | 31 | 0.4675668 | 0.3079498 | 7.096202 | 59.09091 | 31.81818 | 9.090909
Magnesioferrite | 2021-09-02 | MFT | 3 | 0.0279698 | 0 | 0.3070667 | 100 | 0 | 0
Magnetite | 2021-09-02 | MFT | 20 | 0.2168411 | 0.03199963 | 4.167419 | 76.19048 | 19.04762 | 4.761905
Tramp_Steel | 2021-09-02 | MFT | 4 | 0.07218012 | 0 | 1.78635 | 100 | 0 | 0
Fe_Ti_Ox | 2021-09-02 | MFT | 50 | 1.04601 | 0.1159004 | 3.201829 | 61.40351 | 24.5614 | 14.03509
Ilmenite | 2021-09-02 | MFT | 18 | 0.2790965 | 0.06491301 | 3.141912 | 72.41379 | 6.896552 | 20.68966
Rutile | 2021-09-02 | MFT | 32 | 0.7669138 | 0.05098742 | 0.05991775 | 57.64706 | 30.58824 | 11.76471
Non floating Cu | 2021-09-02 | MFT | 66 | 0.451627 | 16.45378 | 2.496011 | 23.71134 | 48.45361 | 27.83505
Chrysocolla | 2021-09-02 | MFT | 22 | 0.1473677 | 9.769682 | 0.05474518 | 22.85714 | 54.28571 | 22.85714
Cu_Fe_Oxide | 2021-09-02 | MFT | 7 | 0.07578912 | 0.9225032 | 1.225719 | 44.44444 | 44.44444 | 11.11111
CuFe_Silicate | 2021-09-02 | MFT | 37 | 0.2284701 | 5.761594 | 1.215546 | 20.75472 | 45.28302 | 33.96226
Other sulphides | 2021-09-02 | MFT | 52 | 0.7760967 | 0.509737 | 0.3439176 | 44.64286 | 19.64286 | 35.71429
Arsenopyrite | 2021-09-02 | MFT | 0 | 0 | 0 | 0 | 0 | 0 | 0
Galena | 2021-09-02 | MFT | 43 | 0.6528291 | 0.2082626 | 0.3006924 | 38.63636 | 22.72727 | 38.63636
Millerite | 2021-09-02 | MFT | 0 | 0 | 0 | 0 | 0 | 0 | 0
Molybdenite | 2021-09-02 | MFT | 0 | 0 | 0 | 0 | 0 | 0 | 0
Monazite_Ce | 2021-09-02 | MFT | 8 | 0.1135834 | 0.3014745 | 0 | 63.63636 | 9.090909 | 27.27273
Pentlandite | 2021-09-02 | MFT | 0 | 0 | 0 | 0 | 0 | 0 | 0
Siegenite | 2021-09-02 | MFT | 1 | 0.009684166 | 0 | 0.04322523 | 100 | 0 | 0
Sphalerite | 2021-09-02 | MFT | 0 | 0 | 0 | 0 | 0 | 0 | 0
vaesite | 2021-09-02 | MFT | 0 | 0 | 0 | 0 | 0 | 0 | 0
Pyrite | 2021-09-02 | MFT | 30 | 0.3716675 | 0 | 4.168445 | 56.75676 | 32.43243 | 10.81081
Pyrrhotite | 2021-09-02 | MFT | 24 | 0.3789657 | 0 | 5.883899 | 48.78049 | 51.21951 | 0
Sec. Cu Sulphides | 2021-09-02 | MFT | 12 | 0.1595782 | 18.66589 | 0.1654033 | 33.33333 | 13.33333 | 53.33333
Bornite | 2021-09-02 | MFT | 4 | 0.05213009 | 5.040901 | 0.1165206 | 20 | 20 | 60
Chalcocite | 2021-09-02 | MFT | 5 | 0.07929788 | 10.58338 | 0.04888265 | 28.57143 | 0 | 71.42857
Covellite | 2021-09-02 | MFT | 3 | 0.02815025 | 3.04161 | 0 | 66.66667 | 33.33333 | 0
Silicate gangue | 2021-09-02 | MFT | 6591 | 62.8449 | 5.738232 | 41.47236 | 51.84252 | 39.11003 | 9.047454
Amphibole | 2021-09-02 | MFT | 377 | 2.549201 | 2.038887 | 9.361953 | 35.86698 | 41.33017 | 22.80285
Biotite | 2021-09-02 | MFT | 104 | 0.8865523 | 0 | 4.343017 | 31.37255 | 58.82353 | 9.803922
Garnets | 2021-09-02 | MFT | 1158 | 8.90843 | 0.9619608 | 15.72112 | 30.38217 | 45.15924 | 24.4586
Kaolinite | 2021-09-02 | MFT | 1899 | 22.37929 | 1.035488 | 0.5899724 | 61.16871 | 36.82846 | 2.002828
Muscovite | 2021-09-02 | MFT | 1331 | 12.21288 | 1.205853 | 2.745633 | 71.34259 | 23.19444 | 5.462963
Orthoclase | 2021-09-02 | MFT | 10 | 0.0615937 | 0 | 0 | 50 | 41.66667 | 8.333333
Plagioclase | 2021-09-02 | MFT | 212 | 1.12601 | 0.115937 | 0.1192991 | 22.22222 | 35.64815 | 42.12963
Quartz | 2021-09-02 | MFT | 995 | 11.1419 | 0.2450242 | 0.2172721 | 41.53553 | 53.07582 | 5.38865
Silicate gangue_generic | 2021-09-02 | MFT | 481 | 3.087144 | 0.1350824 | 7.785177 | 35.16484 | 39.74359 | 25.09158
Chalcopyrite cl. | 2021-09-02 | MFT | 56 | 0.6804781 | 36.83842 | 4.679104 | 54.32099 | 40.74074 | 4.938272
Native Copper | 2021-09-02 | MFT | 1 | 0.03167905 | 5.575684 | 0.01660533 | 0 | 0 | 100
CuMn Mineral | 2021-09-02 | MFT | 0 | 0 | 0 | 0 | 0 | 0 | 0
Accessory_phases | 2021-09-03 | MCOF | 14 | 0.1803871 | 0 | 0.01014159 | 93.54839 | 3.225806 | 3.225806
Apatite | 2021-09-03 | MCOF | 10 | 0.15496 | 0 | 0.003088241 | 96.2963 | 0 | 3.703704
Zircon | 2021-09-03 | MCOF | 2 | 0.01707248 | 0 | 0 | 50 | 50 | 0
Carbonate gangue | 2021-09-03 | MCOF | 2836 | 31.42421 | 1.195363 | 12.27079 | 82.85259 | 13.59363 | 3.553785
Ankerite | 2021-09-03 | MCOF | 467 | 3.220978 | 0.6039999 | 7.670088 | 43.33925 | 39.60924 | 17.05151
Calcite | 2021-09-03 | MCOF | 2192 | 26.39155 | 0.572932 | 2.642052 | 88.7542 | 9.530026 | 1.715778
Dolomite_ | 2021-09-03 | MCOF | 177 | 1.811681 | 0.01843057 | 1.958654 | 56 | 34 | 10
Chalcopyrite | 2021-09-03 | MCOF | 11 | 0.5783576 | 13.68168 | 3.387045 | 93.42105 | 6.578947 | 0
Chalcopyrite <20 | 2021-09-03 | MCOF | 133 | 1.346964 | 28.14148 | 7.073608 | 83.05085 | 10.16949 | 6.779661
Chalcopyrite >150 | 2021-09-03 | MCOF | 0 | 0 | 0 | 0 | 0 | 0 | 0
CPS floating Cu | 2021-09-03 | MCOF | 30 | 0.4491153 | 22.96238 | 0.1818784 | 25 | 45.83333 | 29.16667
Cuprite | 2021-09-03 | MCOF | 2 | 0.03323686 | 1.842644 | 0.01315164 | 0 | 0 | 100
Delafossite | 2021-09-03 | MCOF | 4 | 0.07860607 | 1.669782 | 0.1577027 | 0 | 100 | 0
Malachite | 2021-09-03 | MCOF | 22 | 0.1794427 | 9.232306 | 0.01102409 | 46.15385 | 23.07692 | 30.76923
Fe_Ox | 2021-09-03 | MCOF | 147 | 1.90785 | 0.2686176 | 23.84968 | 49.0099 | 42.57426 | 8.415842
Fe_oxyhydroxides | 2021-09-03 | MCOF | 46 | 0.5085421 | 0.1252473 | 5.196676 | 41.07143 | 46.42857 | 12.5
Haematite | 2021-09-03 | MCOF | 47 | 0.4812987 | 0.1028189 | 5.510853 | 44 | 42 | 14
Magnesioferrite | 2021-09-03 | MCOF | 1 | 0.008445431 | 0 | 0.0733373 | 100 | 0 | 0
Magnetite | 2021-09-03 | MCOF | 50 | 0.8605258 | 0.04055141 | 12.19289 | 56.52174 | 40.21739 | 3.26087
Tramp_Steel | 2021-09-03 | MCOF | 3 | 0.04903798 | 0 | 0.8759227 | 33.33333 | 66.66667 | 0
Fe_Ti_Ox | 2021-09-03 | MCOF | 46 | 0.8685172 | 0.137196 | 2.163601 | 73.07692 | 26.92308 | 0
Ilmenite | 2021-09-03 | MCOF | 10 | 0.2876895 | 0.06206274 | 2.111563 | 66.66667 | 33.33333 | 0
Rutile | 2021-09-03 | MCOF | 35 | 0.5721098 | 0.07513323 | 0.03697955 | 75.71429 | 24.28571 | 0
Non floating Cu | 2021-09-03 | MCOF | 110 | 0.7456498 | 7.89713 | 3.839161 | 32.7044 | 54.08805 | 13.20755
Chrysocolla | 2021-09-03 | MCOF | 24 | 0.1640048 | 3.717795 | 0.08363473 | 34.88372 | 46.51163 | 18.60465
Cu_Fe_Oxide | 2021-09-03 | MCOF | 15 | 0.2288439 | 1.210728 | 2.669635 | 26.66667 | 66.66667 | 6.666667
CuFe_Silicate | 2021-09-03 | MCOF | 64 | 0.2928657 | 2.027732 | 0.9845082 | 34.66667 | 50.66667 | 14.66667
Other sulphides | 2021-09-03 | MCOF | 16 | 0.2477871 | 0 | 0.1438548 | 82.6087 | 8.695652 | 8.695652
Arsenopyrite | 2021-09-03 | MCOF | 0 | 0 | 0 | 0 | 0 | 0 | 0
Galena | 2021-09-03 | MCOF | 8 | 0.1075203 | 0 | 0.06007738 | 75 | 0 | 25
Millerite | 2021-09-03 | MCOF | 0 | 0 | 0 | 0 | 0 | 0 | 0
Molybdenite | 2021-09-03 | MCOF | 3 | 0.02996766 | 0 | 0.08377747 | 100 | 0 | 0
Monazite_Ce | 2021-09-03 | MCOF | 4 | 0.102889 | 0 | 0 | 81.81818 | 18.18182 | 0
Pentlandite | 2021-09-03 | MCOF | 0 | 0 | 0 | 0 | 0 | 0 | 0
Siegenite | 2021-09-03 | MCOF | 0 | 0 | 0 | 0 | 0 | 0 | 0
Sphalerite | 2021-09-03 | MCOF | 1 | 0.007410184 | 0 | 0 | 100 | 0 | 0
vaesite | 2021-09-03 | MCOF | 0 | 0 | 0 | 0 | 0 | 0 | 0
Pyrite | 2021-09-03 | MCOF | 78 | 1.155607 | 0.06363227 | 10.07551 | 75.59055 | 22.04724 | 2.362205
Pyrrhotite | 2021-09-03 | MCOF | 14 | 0.192574 | 0 | 2.23805 | 82.6087 | 17.3913 | 0
Sec. Cu Sulphides | 2021-09-03 | MCOF | 44 | 0.5379104 | 24.04719 | 0.2757209 | 67.27273 | 21.81818 | 10.90909
Bornite | 2021-09-03 | MCOF | 11 | 0.1227766 | 4.259259 | 0.2488813 | 46.15385 | 23.07692 | 30.76923
Chalcocite | 2021-09-03 | MCOF | 24 | 0.3386345 | 16.84355 | 0.02683964 | 72.72727 | 24.24242 | 3.030303
Covellite | 2021-09-03 | MCOF | 9 | 0.07649925 | 2.944372 | 0 | 77.77778 | 11.11111 | 11.11111
Silicate gangue | 2021-09-03 | MCOF | 6403 | 60.36507 | 1.605341 | 34.49095 | 58.60881 | 33.4345 | 7.956689
Amphibole | 2021-09-03 | MCOF | 348 | 2.062356 | 0.5747689 | 6.165073 | 40.95745 | 34.57447 | 24.46809
Biotite | 2021-09-03 | MCOF | 165 | 1.432944 | 0.07101912 | 5.090154 | 36.26374 | 53.11355 | 10.62271
Garnets | 2021-09-03 | MCOF | 1089 | 7.781819 | 0.245585 | 12.10234 | 36.12946 | 43.39498 | 20.47556
Kaolinite | 2021-09-03 | MCOF | 1732 | 19.90435 | 0.2227251 | 0.7108756 | 69.11447 | 28.55772 | 2.327814
Muscovite | 2021-09-03 | MCOF | 1460 | 12.82485 | 0.3276154 | 2.622167 | 72.44409 | 21.96486 | 5.591054
Orthoclase | 2021-09-03 | MCOF | 11 | 0.08369149 | 0 | 0.001982256 | 55.55556 | 27.77778 | 16.66667
Plagioclase | 2021-09-03 | MCOF | 100 | 0.4769398 | 0 | 0.0791188 | 29.70297 | 17.82178 | 52.47525
Quartz | 2021-09-03 | MCOF | 980 | 12.25387 | 0.04361573 | 0.09768627 | 53.69207 | 42.45876 | 3.849175
Silicate gangue_generic | 2021-09-03 | MCOF | 460 | 2.811838 | 0.1200113 | 6.364143 | 32.05829 | 42.0765 | 25.86521
Chalcopyrite cl. | 2021-09-03 | MCOF | 144 | 1.925322 | 41.82315 | 10.46065 | 86.16601 | 9.090909 | 4.743083
Native Copper | 2021-09-03 | MCOF | 2 | 0.1578297 | 10.21765 | 0 | 0 | 72.72727 | 27.27273
CuMn Mineral | 2021-09-03 | MCOF | 0 | 0 | 0 | 0 | 0 | 0 | 0
Accessory_phases | 2021-09-03 | MCON | 25 | 0.2077864 | 0.01426006 | 0.0003998483 | 75.60976 | 19.5122 | 4.878049
Apatite | 2021-09-03 | MCON | 20 | 0.1784522 | 0.003967836 | 0.0003998483 | 77.77778 | 19.44444 | 2.777778
Zircon | 2021-09-03 | MCON | 3 | 0.02211829 | 0 | 0 | 66.66667 | 33.33333 | 0
Carbonate gangue | 2021-09-03 | MCON | 228 | 1.499761 | 0.1250595 | 0.2148986 | 75.80175 | 21.57434 | 2.623907
Ankerite | 2021-09-03 | MCON | 48 | 0.2618899 | 0.04595953 | 0.1583894 | 49.0566 | 37.73585 | 13.20755
Calcite | 2021-09-03 | MCON | 166 | 1.135045 | 0.07772942 | 0.03045797 | 81.64794 | 17.603 | 0.7490637
Dolomite_ | 2021-09-03 | MCON | 14 | 0.1028265 | 0.001370522 | 0.02605126 | 69.56522 | 30.43478 | 0
Chalcopyrite | 2021-09-03 | MCON | 301 | 14.34829 | 22.36572 | 16.88293 | 87.21942 | 11.95602 | 0.8245534
Chalcopyrite <20 | 2021-09-03 | MCON | 2803 | 24.47688 | 34.53956 | 26.33221 | 84.55961 | 13.18475 | 2.255639
Chalcopyrite >150 | 2021-09-03 | MCON | 3 | 0.6967103 | 1.099505 | 0.8351997 | 100 | 0 | 0
CPS floating Cu | 2021-09-03 | MCON | 223 | 1.894643 | 4.923023 | 0.577855 | 43.91144 | 43.17343 | 12.91513
Cuprite | 2021-09-03 | MCON | 7 | 0.06698233 | 0.2558983 | 0.00658929 | 0 | 28.57143 | 71.42857
Delafossite | 2021-09-03 | MCON | 70 | 0.5940564 | 1.062184 | 0.5280642 | 48.57143 | 28.57143 | 22.85714
Malachite | 2021-09-03 | MCON | 139 | 1.084894 | 2.981801 | 0.03757294 | 46.15385 | 48.35165 | 5.494505
Fe_Ox | 2021-09-03 | MCON | 59 | 0.5902131 | 0.01375775 | 1.298351 | 60.27397 | 28.76712 | 10.9589
Fe_oxyhydroxides | 2021-09-03 | MCON | 19 | 0.1568673 | 0 | 0.2679443 | 45 | 40 | 15
Haematite | 2021-09-03 | MCON | 27 | 0.2660469 | 0.008357266 | 0.5815767 | 59.375 | 34.375 | 6.25
Magnesioferrite | 2021-09-03 | MCON | 3 | 0.02188298 | 0 | 0.03145703 | 33.33333 | 33.33333 | 33.33333
Magnetite | 2021-09-03 | MCON | 10 | 0.145416 | 0.00540048 | 0.4173728 | 83.33333 | 5.555556 | 11.11111
Tramp_Steel | 2021-09-03 | MCON | 0 | 0 | 0 | 0 | 0 | 0 | 0
Fe_Ti_Ox | 2021-09-03 | MCON | 17 | 0.2141238 | 0 | 0.06319003 | 86.66667 | 13.33333 | 0
Ilmenite | 2021-09-03 | MCON | 4 | 0.03764815 | 0 | 0.06319003 | 80 | 20 | 0
Rutile | 2021-09-03 | MCON | 13 | 0.1764757 | 0 | 0 | 88 | 12 | 0
Non floating Cu | 2021-09-03 | MCON | 102 | 0.3993056 | 0.3193511 | 0.2825158 | 40 | 30 | 30
Chrysocolla | 2021-09-03 | MCON | 46 | 0.1614164 | 0.1930121 | 0.01494923 | 48.97959 | 24.4898 | 26.53061
Cu_Fe_Oxide | 2021-09-03 | MCON | 8 | 0.06588425 | 0.03612997 | 0.1574326 | 30 | 20 | 50
CuFe_Silicate | 2021-09-03 | MCON | 48 | 0.172005 | 0.09020905 | 0.110134 | 33.33333 | 37.2549 | 29.41176
Other sulphides | 2021-09-03 | MCON | 94 | 1.323489 | 0.1169203 | 0.364827 | 41.5493 | 39.43662 | 19.01408
Arsenopyrite | 2021-09-03 | MCON | 0 | 0 | 0 | 0 | 0 | 0 | 0
Galena | 2021-09-03 | MCON | 46 | 0.5455844 | 0.06588666 | 0.06049168 | 31.91489 | 23.40426 | 44.68085
Millerite | 2021-09-03 | MCON | 2 | 0.07581395 | 0 | 0.01104634 | 11.11111 | 88.88889 | 0
Molybdenite | 2021-09-03 | MCON | 28 | 0.4400127 | 0.05103361 | 0.09236173 | 31.37255 | 62.7451 | 5.882353
Monazite_Ce | 2021-09-03 | MCON | 1 | 0.02423599 | 0 | 0 | 100 | 0 | 0
Pentlandite | 2021-09-03 | MCON | 9 | 0.1505926 | 0 | 0.1619196 | 70 | 20 | 10
Siegenite | 2021-09-03 | MCON | 4 | 0.04546014 | 0 | 0.02855343 | 66.66667 | 16.66667 | 16.66667
Sphalerite | 2021-09-03 | MCON | 2 | 0.01920055 | 0 | 0.004524477 | 100 | 0 | 0
vaesite | 2021-09-03 | MCON | 2 | 0.02258889 | 0 | 0.005929672 | 100 | 0 | 0
Pyrite | 2021-09-03 | MCON | 1313 | 26.06847 | 0.3037663 | 45.8801 | 80.19295 | 19.08351 | 0.7235454
Pyrrhotite | 2021-09-03 | MCON | 131 | 1.858516 | 0.0216431 | 4.281183 | 67.31518 | 28.79377 | 3.891051
Sec. Cu Sulphides | 2021-09-03 | MCON | 977 | 11.83132 | 35.96051 | 1.772098 | 65.29284 | 28.12726 | 6.579899
Bornite | 2021-09-03 | MCON | 284 | 2.463444 | 6.105124 | 0.9478916 | 54.30464 | 29.4702 | 16.22517
Chalcocite | 2021-09-03 | MCON | 557 | 8.340084 | 27.40276 | 0.7899593 | 69.07545 | 28.58661 | 2.337938
Covellite | 2021-09-03 | MCON | 136 | 1.027794 | 2.452624 | 0.03424751 | 63.57143 | 22.14286 | 14.28571
Silicate gangue | 2021-09-03 | MCON | 2487 | 14.59049 | 0.1969242 | 1.214254 | 62.40865 | 32.62204 | 4.969307
Amphibole | 2021-09-03 | MCON | 53 | 0.2652939 | 0.06866774 | 0.1695303 | 51.78571 | 30.35714 | 17.85714
Biotite | 2021-09-03 | MCON | 14 | 0.07253543 | 0.0008509984 | 0.05108695 | 43.75 | 43.75 | 12.5
Garnets | 2021-09-03 | MCON | 427 | 2.082052 | 0.02890363 | 0.4715764 | 43.07036 | 42.4307 | 14.49893
Kaolinite | 2021-09-03 | MCON | 543 | 3.300487 | 0.02545118 | 0.03169646 | 68.75 | 30.125 | 1.125
Muscovite | 2021-09-03 | MCON | 476 | 2.831141 | 0.04513025 | 0.1039943 | 71.5625 | 23.75 | 4.6875
Orthoclase | 2021-09-03 | MCON | 1 | 0.004015802 | 0 | 0 | 0 | 100 | 0
Plagioclase | 2021-09-03 | MCON | 51 | 0.208006 | 0.009568977 | 0.00975703 | 49.01961 | 43.13725 | 7.843137
Quartz | 2021-09-03 | MCON | 729 | 4.880298 | 0.01136233 | 0.04074416 | 66.01363 | 32.62351 | 1.362862
Silicate gangue_generic | 2021-09-03 | MCON | 191 | 0.9333916 | 0.006989098 | 0.3313618 | 42.18009 | 43.12796 | 14.69194
Chalcopyrite cl. | 2021-09-03 | MCON | 3107 | 39.52188 | 58.00479 | 44.05033 | 85.79744 | 12.50624 | 1.696325
Native Copper | 2021-09-03 | MCON | 7 | 0.1487102 | 0.6231402 | 0.005628592 | 8.333333 | 58.33333 | 33.33333
CuMn Mineral | 2021-09-03 | MCON | 0 | 0 | 0 | 0 | 0 | 0 | 0
Accessory_phases | 2021-09-03 | MFT | 25 | 0.3756593 | 0 | 0 | 68.96552 | 31.03448 | 0
Apatite | 2021-09-03 | MFT | 22 | 0.3474698 | 0 | 0 | 70.90909 | 29.09091 | 0
Zircon | 2021-09-03 | MFT | 3 | 0.02818944 | 0 | 0 | 33.33333 | 66.66667 | 0
Carbonate gangue | 2021-09-03 | MFT | 2489 | 28.00837 | 6.976282 | 17.5978 | 83.36287 | 13.861 | 2.776137
Ankerite | 2021-09-03 | MFT | 348 | 2.707986 | 3.466356 | 10.04671 | 46.27907 | 38.60465 | 15.11628
Calcite | 2021-09-03 | MFT | 1960 | 23.01554 | 3.44459 | 3.616856 | 89.10075 | 9.769303 | 1.129944
Dolomite_ | 2021-09-03 | MFT | 181 | 2.284844 | 0.06533629 | 3.934238 | 62.34414 | 30.67332 | 6.982544
Chalcopyrite | 2021-09-03 | MFT | 0 | 0 | 0 | 0 | 0 | 0 | 0
Chalcopyrite <20 | 2021-09-03 | MFT | 17 | 0.1507835 | 17.36447 | 1.036999 | 66.66667 | 27.77778 | 5.555556
Chalcopyrite >150 | 2021-09-03 | MFT | 0 | 0 | 0 | 0 | 0 | 0 | 0
CPS floating Cu | 2021-09-03 | MFT | 5 | 0.04442336 | 8.702709 | 0.2097961 | 20 | 40 | 40
Cuprite | 2021-09-03 | MFT | 0 | 0 | 0 | 0 | 0 | 0 | 0
Delafossite | 2021-09-03 | MFT | 2 | 0.0216319 | 4.374676 | 0.2097961 | 0 | 0 | 100
Malachite | 2021-09-03 | MFT | 3 | 0.02279146 | 4.328034 | 0 | 33.33333 | 66.66667 | 0
Fe_Ox | 2021-09-03 | MFT | 110 | 1.527228 | 1.044438 | 27.13701 | 47.2973 | 39.86486 | 12.83784
Fe_oxyhydroxides | 2021-09-03 | MFT | 31 | 0.429839 | 0.6302244 | 6.490615 | 27.90698 | 51.16279 | 20.93023
Haematite | 2021-09-03 | MFT | 44 | 0.5509936 | 0.4142133 | 9.538439 | 59.61538 | 28.84615 | 11.53846
Magnesioferrite | 2021-09-03 | MFT | 5 | 0.06507562 | 0 | 0.7111053 | 57.14286 | 42.85714 | 0
Magnetite | 2021-09-03 | MFT | 29 | 0.4633264 | 0 | 9.950441 | 51.11111 | 42.22222 | 6.666667
Tramp_Steel | 2021-09-03 | MFT | 1 | 0.01799326 | 0 | 0.446413 | 0 | 0 | 100
Fe_Ti_Ox | 2021-09-03 | MFT | 51 | 0.8492819 | 0 | 2.319949 | 77.41935 | 18.27957 | 4.301075
Ilmenite | 2021-09-03 | MFT | 14 | 0.2015245 | 0 | 2.284946 | 90.47619 | 9.52381 | 0
Rutile | 2021-09-03 | MFT | 37 | 0.6477574 | 0 | 0.03500284 | 73.61111 | 20.83333 | 5.555556
Non floating Cu | 2021-09-03 | MFT | 53 | 0.3645634 | 23.54461 | 3.482506 | 51.42857 | 42.85714 | 5.714286
Chrysocolla | 2021-09-03 | MFT | 5 | 0.02099214 | 2.205803 | 0.01621629 | 80 | 0 | 20
Cu_Fe_Oxide | 2021-09-03 | MFT | 9 | 0.117556 | 7.241391 | 2.071518 | 42.85714 | 50 | 7.142857
CuFe_Silicate | 2021-09-03 | MFT | 36 | 0.2020243 | 11.05034 | 1.276594 | 48.93617 | 48.93617 | 2.12766
Other sulphides | 2021-09-03 | MFT | 39 | 0.5692867 | 0 | 0.08008759 | 55 | 35 | 10
Arsenopyrite | 2021-09-03 | MFT | 0 | 0 | 0 | 0 | 0 | 0 | 0
Galena | 2021-09-03 | MFT | 35 | 0.517806 | 0 | 0.08008759 | 51.42857 | 37.14286 | 11.42857
Millerite | 2021-09-03 | MFT | 0 | 0 | 0 | 0 | 0 | 0 | 0
Molybdenite | 2021-09-03 | MFT | 0 | 0 | 0 | 0 | 0 | 0 | 0
Monazite_Ce | 2021-09-03 | MFT | 4 | 0.05148072 | 0 | 0 | 80 | 20 | 0
Pentlandite | 2021-09-03 | MFT | 0 | 0 | 0 | 0 | 0 | 0 | 0
Siegenite | 2021-09-03 | MFT | 0 | 0 | 0 | 0 | 0 | 0 | 0
Sphalerite | 2021-09-03 | MFT | 0 | 0 | 0 | 0 | 0 | 0 | 0
vaesite | 2021-09-03 | MFT | 0 | 0 | 0 | 0 | 0 | 0 | 0
Pyrite | 2021-09-03 | MFT | 23 | 0.3605849 | 0 | 4.807654 | 75 | 22.22222 | 2.777778
Pyrrhotite | 2021-09-03 | MFT | 10 | 0.09216547 | 0 | 1.599812 | 70 | 10 | 20
Sec. Cu Sulphides | 2021-09-03 | MFT | 7 | 0.09806327 | 34.05094 | 0.07182139 | 77.77778 | 22.22222 | 0
Bornite | 2021-09-03 | MFT | 3 | 0.04158442 | 11.81504 | 0.07182139 | 50 | 50 | 0
Chalcocite | 2021-09-03 | MFT | 4 | 0.05647884 | 22.2359 | 0 | 100 | 0 | 0
Covellite | 2021-09-03 | MFT | 0 | 0 | 0 | 0 | 0 | 0 | 0
Silicate gangue | 2021-09-03 | MFT | 6844 | 67.55959 | 8.31655 | 41.65656 | 62.79313 | 31.39657 | 5.810299
Amphibole | 2021-09-03 | MFT | 256 | 1.744906 | 2.007752 | 8.317714 | 48.09689 | 36.33218 | 15.57093
Biotite | 2021-09-03 | MFT | 147 | 1.155567 | 0 | 6.168058 | 42 | 54 | 4
Garnets | 2021-09-03 | MFT | 934 | 6.72722 | 1.404012 | 11.59976 | 37.51051 | 41.37931 | 21.11018
Kaolinite | 2021-09-03 | MFT | 1873 | 21.68938 | 2.264755 | 1.162425 | 66.35152 | 31.17576 | 2.472727
Muscovite | 2021-09-03 | MFT | 1883 | 17.88338 | 1.880988 | 4.04361 | 77.08071 | 19.98739 | 2.931904
Orthoclase | 2021-09-03 | MFT | 13 | 0.1484244 | 0 | 0.01024495 | 13.7931 | 86.2069 | 0
Plagioclase | 2021-09-03 | MFT | 161 | 0.8472826 | 0 | 0.0964469 | 23.92638 | 39.8773 | 36.19632
Quartz | 2021-09-03 | MFT | 1125 | 14.25696 | 0.1215026 | 0.2144753 | 62.09588 | 35.45151 | 2.45262
Silicate gangue_generic | 2021-09-03 | MFT | 410 | 2.565239 | 0.6375408 | 8.774271 | 40.43956 | 39.12088 | 20.43956
Chalcopyrite cl. | 2021-09-03 | MFT | 17 | 0.1507835 | 17.36447 | 1.036999 | 66.66667 | 27.77778 | 5.555556
Native Copper | 2021-09-03 | MFT | 0 | 0 | 0 | 0 | 0 | 0 | 0
CuMn Mineral | 2021-09-03 | MFT | 0 | 0 | 0 | 0 | 0 | 0 | 0
Accessory_phases | 2021-09-05 | MCOF | 25 | 0.2693766 | 0 | 0.002343803 | 84.09091 | 11.36364 | 4.545455
Apatite | 2021-09-05 | MCOF | 20 | 0.2299984 | 0 | 0.002343803 | 87.17949 | 7.692308 | 5.128205
Zircon | 2021-09-05 | MCOF | 4 | 0.03508577 | 0 | 0 | 50 | 50 | 0
Carbonate gangue | 2021-09-05 | MCOF | 1028 | 12.40859 | 0.3981422 | 3.336931 | 88.78775 | 8.440215 | 2.772031
Ankerite | 2021-09-05 | MCOF | 110 | 0.8582949 | 0.2108804 | 1.778379 | 46.57534 | 34.24658 | 19.17808
Calcite | 2021-09-05 | MCOF | 837 | 10.23653 | 0.1872618 | 0.6880229 | 92.58893 | 5.978261 | 1.432806
Dolomite_ | 2021-09-05 | MCOF | 81 | 1.313757 | 0 | 0.8705286 | 82.59109 | 13.36032 | 4.048583
Chalcopyrite | 2021-09-05 | MCOF | 10 | 0.4613592 | 20.84577 | 2.237744 | 74.57627 | 25.42373 | 0
Chalcopyrite <20 | 2021-09-05 | MCOF | 77 | 0.8445219 | 32.69564 | 3.90659 | 67.59259 | 25 | 7.407407
Chalcopyrite >150 | 2021-09-05 | MCOF | 0 | 0 | 0 | 0 | 0 | 0 | 0
CPS floating Cu | 2021-09-05 | MCOF | 9 | 0.09002859 | 6.52577 | 0.1434366 | 63.63636 | 18.18182 | 18.18182
Cuprite | 2021-09-05 | MCOF | 0 | 0 | 0 | 0 | 0 | 0 | 0
Delafossite | 2021-09-05 | MCOF | 4 | 0.04038596 | 1.694586 | 0.1434366 | 50 | 25 | 25
Malachite | 2021-09-05 | MCOF | 5 | 0.04964263 | 4.831183 | 0 | 71.42857 | 14.28571 | 14.28571
Fe_Ox | 2021-09-05 | MCOF | 203 | 2.992779 | 1.414143 | 29.92183 | 49.83923 | 43.40836 | 6.752412
Fe_oxyhydroxides | 2021-09-05 | MCOF | 63 | 0.6625238 | 0.1285544 | 5.281902 | 40.84507 | 40.84507 | 18.30986
Haematite | 2021-09-05 | MCOF | 73 | 1.018794 | 1.184397 | 9.542464 | 40.7767 | 53.39806 | 5.825243
Magnesioferrite | 2021-09-05 | MCOF | 1 | 0.008678129 | 0 | 0.05933012 | 100 | 0 | 0
Magnetite | 2021-09-05 | MCOF | 63 | 1.268686 | 0.1011924 | 14.68235 | 60.60606 | 38.63636 | 0.7575758
Tramp_Steel | 2021-09-05 | MCOF | 1 | 0.01679638 | 0 | 0.2474838 | 0 | 0 | 100
Fe_Ti_Ox | 2021-09-05 | MCOF | 59 | 1.283243 | 0 | 2.360164 | 82.66667 | 16 | 1.333333
Ilmenite | 2021-09-05 | MCOF | 23 | 0.3762389 | 0 | 2.310544 | 83.33333 | 14.28571 | 2.380952
Rutile | 2021-09-05 | MCOF | 36 | 0.9070044 | 0 | 0.04962027 | 82.40741 | 16.66667 | 0.9259259
Non floating Cu | 2021-09-05 | MCOF | 82 | 0.6038298 | 7.65377 | 2.895553 | 39.37008 | 39.37008 | 21.25984
Chrysocolla | 2021-09-05 | MCOF | 7 | 0.02743408 | 0.8814016 | 0.01126051 | 57.14286 | 14.28571 | 28.57143
Cu_Fe_Oxide | 2021-09-05 | MCOF | 14 | 0.1489279 | 1.409667 | 1.436126 | 15.78947 | 73.68421 | 10.52632
CuFe_Silicate | 2021-09-05 | MCOF | 52 | 0.3490847 | 4.316824 | 1.17682 | 49.42529 | 35.63218 | 14.94253
Other sulphides | 2021-09-05 | MCOF | 19 | 0.2463096 | 0 | 0.1370683 | 57.89474 | 36.84211 | 5.263158
Arsenopyrite | 2021-09-05 | MCOF | 0 | 0 | 0 | 0 | 0 | 0 | 0
Galena | 2021-09-05 | MCOF | 15 | 0.2071553 | 0 | 0.03951594 | 53.33333 | 40 | 6.666667
Millerite | 2021-09-05 | MCOF | 0 | 0 | 0 | 0 | 0 | 0 | 0
Molybdenite | 2021-09-05 | MCOF | 2 | 0.02052891 | 0 | 0.08121594 | 100 | 0 | 0
Monazite_Ce | 2021-09-05 | MCOF | 1 | 0.009611261 | 0 | 0 | 0 | 100 | 0
Pentlandite | 2021-09-05 | MCOF | 0 | 0 | 0 | 0 | 0 | 0 | 0
Siegenite | 2021-09-05 | MCOF | 1 | 0.009014056 | 0 | 0.01633641 | 100 | 0 | 0
Sphalerite | 2021-09-05 | MCOF | 0 | 0 | 0 | 0 | 0 | 0 | 0
vaesite | 2021-09-05 | MCOF | 0 | 0 | 0 | 0 | 0 | 0 | 0
Pyrite | 2021-09-05 | MCOF | 137 | 2.739545 | 0.613663 | 19.30333 | 78.157 | 20.47782 | 1.365188
Pyrrhotite | 2021-09-05 | MCOF | 6 | 0.08603478 | 0 | 0.7999302 | 90 | 0 | 10
Sec. Cu Sulphides | 2021-09-05 | MCOF | 17 | 0.2838028 | 26.98756 | 0.1054714 | 67.85714 | 28.57143 | 3.571429
Bornite | 2021-09-05 | MCOF | 5 | 0.04852287 | 3.914557 | 0.06661865 | 80 | 0 | 20
Chalcocite | 2021-09-05 | MCOF | 8 | 0.2003435 | 20.46482 | 0.03885272 | 63.15789 | 36.84211 | 0
Covellite | 2021-09-05 | MCOF | 4 | 0.03493647 | 2.60819 | 0 | 75 | 25 | 0
Silicate gangue | 2021-09-05 | MCOF | 8263 | 77.69058 | 2.865531 | 34.84961 | 61.93981 | 31.48245 | 6.577737
Amphibole | 2021-09-05 | MCOF | 200 | 1.578113 | 0.6747603 | 5.313184 | 45 | 40.71429 | 14.28571
Biotite | 2021-09-05 | MCOF | 244 | 2.281452 | 0.1486544 | 5.905976 | 43.026 | 45.62648 | 11.34752
Garnets | 2021-09-05 | MCOF | 1051 | 7.932855 | 0.9164233 | 10.44058 | 39.88016 | 39.81358 | 20.30626
Kaolinite | 2021-09-05 | MCOF | 1796 | 19.04902 | 0.3476722 | 0.4845777 | 69.85313 | 27.90518 | 2.24169
Muscovite | 2021-09-05 | MCOF | 2657 | 23.10398 | 0.4132105 | 3.205039 | 76.65148 | 19.8861 | 3.462415
Orthoclase | 2021-09-05 | MCOF | 4 | 0.02388818 | 0 | 0 | 20 | 0 | 80
Plagioclase | 2021-09-05 | MCOF | 82 | 0.4027398 | 0 | 0.04397615 | 31.3253 | 32.53012 | 36.14458
Quartz | 2021-09-05 | MCOF | 1469 | 18.31356 | 0.01671379 | 0.222252 | 55.65757 | 40.72374 | 3.618688
Silicate gangue_generic | 2021-09-05 | MCOF | 665 | 4.105035 | 0.3480961 | 7.804239 | 35.51282 | 40.12821 | 24.35897
Chalcopyrite cl. | 2021-09-05 | MCOF | 87 | 1.305881 | 53.54142 | 6.144334 | 70.05988 | 25.1497 | 4.790419
Native Copper | 2021-09-05 | MCOF | 0 | 0 | 0 | 0 | 0 | 0 | 0
CuMn Mineral | 2021-09-05 | MCOF | 0 | 0 | 0 | 0 | 0 | 0 | 0
Accessory_phases | 2021-09-05 | MCON | 13 | 0.1010692 | 0.001001638 | 0.0005206742 | 77.27273 | 22.72727 | 0
Apatite | 2021-09-05 | MCON | 6 | 0.06874691 | 0 | 0 | 100 | 0 | 0
Zircon | 2021-09-05 | MCON | 1 | 0.007303583 | 0 | 0 | 0 | 100 | 0
Carbonate gangue | 2021-09-05 | MCON | 111 | 0.7042985 | 0.0301011 | 0.08066657 | 71.16564 | 25.15337 | 3.680982
Ankerite | 2021-09-05 | MCON | 20 | 0.107689 | 0.01106449 | 0.05683719 | 54.54545 | 36.36364 | 9.090909
Calcite | 2021-09-05 | MCON | 84 | 0.5390355 | 0.01783754 | 0.01312909 | 77.34375 | 19.53125 | 3.125
Dolomite_ | 2021-09-05 | MCON | 7 | 0.05757399 | 0.001199065 | 0.0107003 | 38.46154 | 61.53846 | 0
Chalcopyrite | 2021-09-05 | MCON | 304 | 11.55714 | 19.79399 | 11.94495 | 85.29577 | 14.70423 | 0
Chalcopyrite <20 | 2021-09-05 | MCON | 3197 | 28.21896 | 43.49667 | 27.85306 | 82.5796 | 14.35164 | 3.068759
Chalcopyrite >150 | 2021-09-05 | MCON | 1 | 0.2604426 | 0.465498 | 0.2685018 | 100 | 0 | 0
CPS floating Cu | 2021-09-05 | MCON | 192 | 1.667066 | 5.252354 | 0.5440247 | 50.64378 | 33.47639 | 15.87983
Cuprite | 2021-09-05 | MCON | 10 | 0.09479118 | 0.4062746 | 0.01068093 | 0 | 30 | 70
Delafossite | 2021-09-05 | MCON | 63 | 0.5800754 | 1.12437 | 0.5073753 | 34.78261 | 53.62319 | 11.5942
Malachite | 2021-09-05 | MCON | 116 | 0.8326084 | 2.950902 | 0.02596851 | 59.57447 | 25.53191 | 14.89362
Fe_Ox | 2021-09-05 | MCON | 58 | 0.5597186 | 0.008423616 | 1.222542 | 42.42424 | 40.90909 | 16.66667
Fe_oxyhydroxides | 2021-09-05 | MCON | 18 | 0.1476256 | 0.003150553 | 0.2163752 | 31.57895 | 36.84211 | 31.57895
Haematite | 2021-09-05 | MCON | 14 | 0.1153034 | 0.0005569024 | 0.2246008 | 50 | 35.71429 | 14.28571
Magnesioferrite | 2021-09-05 | MCON | 0 | 0 | 0 | 0 | 0 | 0 | 0
Magnetite | 2021-09-05 | MCON | 19 | 0.2080744 | 0.00471616 | 0.5104006 | 46.15385 | 50 | 3.846154
Tramp_Steel | 2021-09-05 | MCON | 6 | 0.0839135 | 0 | 0.2656118 | 50 | 16.66667 | 33.33333
Fe_Ti_Ox | 2021-09-05 | MCON | 32 | 0.3855359 | 0.002434191 | 0.02308019 | 56.36364 | 34.54545 | 9.090909
Ilmenite | 2021-09-05 | MCON | 2 | 0.01491796 | 0 | 0.01898239 | 50 | 0 | 50
Rutile | 2021-09-05 | MCON | 30 | 0.370618 | 0.002434191 | 0.004097796 | 56.60377 | 35.84906 | 7.54717
Non floating Cu | 2021-09-05 | MCON | 57 | 0.2793232 | 0.2841402 | 0.2652774 | 13.04348 | 52.17391 | 34.78261
Chrysocolla | 2021-09-05 | MCON | 22 | 0.09137248 | 0.1667731 | 0.01237243 | 10.71429 | 53.57143 | 35.71429
Cu_Fe_Oxide | 2021-09-05 | MCON | 14 | 0.1044257 | 0.06608564 | 0.2122944 | 12.5 | 68.75 | 18.75
CuFe_Silicate | 2021-09-05 | MCON | 21 | 0.08352501 | 0.0512814 | 0.04061054 | 16 | 40 | 44
Other sulphides | 2021-09-05 | MCON | 71 | 0.6999318 | 0.09854845 | 0.2695039 | 61.33333 | 26.66667 | 12
Arsenopyrite | 2021-09-05 | MCON | 2 | 0.01926903 | 0 | 0.02012747 | 50 | 50 | 0
Galena | 2021-09-05 | MCON | 23 | 0.2644829 | 0.05496911 | 0.0488077 | 60.86957 | 30.43478 | 8.695652
Millerite | 2021-09-05 | MCON | 2 | 0.01668946 | 0 | 0.001003718 | 50 | 50 | 0
Molybdenite | 2021-09-05 | MCON | 38 | 0.3333231 | 0.04247694 | 0.1771975 | 56.41026 | 25.64103 | 17.94872
Monazite_Ce | 2021-09-05 | MCON | 1 | 0.01600572 | 0 | 0 | 100 | 0 | 0
Pentlandite | 2021-09-05 | MCON | 1 | 0.007458978 | 0 | 0.004981698 | 0 | 100 | 0
Siegenite | 2021-09-05 | MCON | 2 | 0.03002239 | 0 | 0.01592074 | 100 | 0 | 0
Sphalerite | 2021-09-05 | MCON | 2 | 0.01268026 | 0.001102397 | 0.001464997 | 100 | 0 | 0
vaesite | 2021-09-05 | MCON | 0 | 0 | 0 | 0 | 0 | 0 | 0
Pyrite | 2021-09-05 | MCON | 1944 | 35.04167 | 0.7795044 | 53.52573 | 75.69429 | 23.5281 | 0.777605
Pyrrhotite | 2021-09-05 | MCON | 87 | 1.088886 | 0.0122064 | 2.160774 | 61.84211 | 34.86842 | 3.289474
Sec. Cu Sulphides | 2021-09-05 | MCON | 658 | 8.616627 | 29.71777 | 1.328536 | 60.74951 | 30.76923 | 8.481262
Bornite | 2021-09-05 | MCON | 227 | 2.278718 | 6.394253 | 0.8677793 | 42.55319 | 37.23404 | 20.21277
Chalcocite | 2021-09-05 | MCON | 373 | 5.908831 | 22.14249 | 0.4560376 | 68.49926 | 27.93462 | 3.566122
Covellite | 2021-09-05 | MCON | 58 | 0.4290777 | 1.181026 | 0.004718878 | 59.32203 | 32.20339 | 8.474576
Silicate gangue | 2021-09-05 | MCON | 1992 | 10.81933 | 0.05736234 | 0.5128366 | 71.4676 | 26.03435 | 2.498048
Amphibole | 2021-09-05 | MCON | 16 | 0.08916587 | 0.002650811 | 0.04052881 | 63.15789 | 31.57895 | 5.263158
Biotite | 2021-09-05 | MCON | 8 | 0.03592741 | 0 | 0.02386741 | 62.5 | 37.5 | 0
Garnets | 2021-09-05 | MCON | 284 | 1.350091 | 0.01215262 | 0.2063272 | 54.72313 | 37.78502 | 7.491857
Kaolinite | 2021-09-05 | MCON | 372 | 2.092492 | 0.005209668 | 0.01517032 | 71.484375 | 27.5390625 | 0.9765625
Muscovite | 2021-09-05 | MCON | 450 | 2.50659 | 0.02757025 | 0.07543009 | 81.81818 | 16.08392 | 2.097902
Orthoclase | 2021-09-05 | MCON | 0 | 0 | 0 | 0 | 0 | 0 | 0
Plagioclase | 2021-09-05 | MCON | 56 | 0.2464571 | 0.002458777 | 0.003044369 | 39.34426 | 54.09836 | 6.557377
Quartz | 2021-09-05 | MCON | 664 | 3.854427 | 0.005966435 | 0.0176988 | 75.64103 | 23.50427 | 0.8547009
Silicate gangue_generic | 2021-09-05 | MCON | 137 | 0.6222652 | 0.001353775 | 0.1244489 | 52.8169 | 39.43662 | 7.746479
Chalcopyrite cl. | 2021-09-05 | MCON | 3502 | 40.03655 | 63.75615 | 40.06651 | 83.47699 | 14.36006 | 2.162953
Native Copper | 2021-09-05 | MCON | 3 | 0.159591 | 0.770807 | 0 | 76.92308 | 15.38462 | 7.692308
CuMn Mineral | 2021-09-05 | MCON | 0 | 0 | 0 | 0 | 0 | 0 | 0
Accessory_phases | 2021-09-05 | MFT | 16 | 0.2612846 | 0 | 0 | 95.2381 | 4.761905 | 0
Apatite | 2021-09-05 | MFT | 13 | 0.2386299 | 0 | 0 | 94.87179 | 5.128205 | 0
Zircon | 2021-09-05 | MFT | 2 | 0.01820124 | 0 | 0 | 100 | 0 | 0
Carbonate gangue | 2021-09-05 | MFT | 988 | 12.92222 | 0.6357672 | 4.273694 | 84.49549 | 13.61772 | 1.886792
Ankerite | 2021-09-05 | MFT | 70 | 0.5672397 | 0.1072907 | 1.884912 | 43.01075 | 41.93548 | 15.05376
Calcite | 2021-09-05 | MFT | 837 | 11.33959 | 0.5284765 | 1.029964 | 89.1254 | 10.22675 | 0.6478482
Dolomite_ | 2021-09-05 | MFT | 81 | 1.015397 | 0 | 1.358818 | 51.08696 | 39.13043 | 9.782609
Chalcopyrite | 2021-09-05 | MFT | 1 | 0.05679174 | 6.300505 | 0.4061573 | 100 | 0 | 0
Chalcopyrite <20 | 2021-09-05 | MFT | 50 | 0.454334 | 35.39378 | 2.901514 | 66.07143 | 16.07143 | 17.85714
Chalcopyrite >150 | 2021-09-05 | MFT | 1 | 0.2596194 | 29.03668 | 1.901238 | 100 | 0 | 0
CPS floating Cu | 2021-09-05 | MFT | 4 | 0.04614208 | 6.461052 | 0.178756 | 80 | 20 | 0
Cuprite | 2021-09-05 | MFT | 0 | 0 | 0 | 0 | 0 | 0 | 0
Delafossite | 2021-09-05 | MFT | 3 | 0.03142619 | 3.202966 | 0.1728591 | 66.66667 | 33.33333 | 0
Malachite | 2021-09-05 | MFT | 1 | 0.0147159 | 3.258087 | 0.00589693 | 100 | 0 | 0
Fe_Ox | 2021-09-05 | MFT | 120 | 1.520675 | 0.6873807 | 23.43218 | 36.87943 | 42.55319 | 20.56738
Fe_oxyhydroxides | 2021-09-05 | MFT | 34 | 0.3388529 | 0.1262872 | 3.898715 | 25.71429 | 45.71429 | 28.57143
Haematite | 2021-09-05 | MFT | 40 | 0.4925953 | 0.3674923 | 6.925618 | 39.58333 | 39.58333 | 20.83333
Magnesioferrite | 2021-09-05 | MFT | 1 | 0.009003805 | 0 | 0.07761685 | 0 | 100 | 0
Magnetite | 2021-09-05 | MFT | 33 | 0.4188222 | 0.1936012 | 7.134509 | 42.85714 | 45.2381 | 11.90476
Tramp_Steel | 2021-09-05 | MFT | 12 | 0.2614008 | 0 | 5.395722 | 40 | 33.33333 | 26.66667
Fe_Ti_Ox | 2021-09-05 | MFT | 60 | 1.090332 | 0.04757797 | 2.707069 | 78.04878 | 10.56911 | 11.38211
Ilmenite | 2021-09-05 | MFT | 16 | 0.297416 | 0 | 2.663659 | 87.5 | 9.375 | 3.125
Rutile | 2021-09-05 | MFT | 44 | 0.7929158 | 0.04757797 | 0.04341055 | 74.72527 | 10.98901 | 14.28571
Non floating Cu | 2021-09-05 | MFT | 42 | 0.2443613 | 8.854051 | 1.070521 | 39.65517 | 48.27586 | 12.06897
Chrysocolla | 2021-09-05 | MFT | 9 | 0.04472858 | 2.792092 | 0.04821701 | 81.81818 | 0 | 18.18182
Cu_Fe_Oxide | 2021-09-05 | MFT | 1 | 0.008132469 | 0.1800914 | 0.09441156 | 0 | 0 | 100
CuFe_Silicate | 2021-09-05 | MFT | 32 | 0.1915003 | 5.881868 | 0.9278923 | 30.43478 | 60.86957 | 8.695652
Other sulphides | 2021-09-05 | MFT | 19 | 0.3820905 | 0.5248555 | 0.2939626 | 60.60606 | 33.33333 | 6.060606
Arsenopyrite | 2021-09-05 | MFT | 0 | 0 | 0 | 0 | 0 | 0 | 0
Galena | 2021-09-05 | MFT | 12 | 0.1719436 | 0 | 0.1847761 | 41.66667 | 41.66667 | 16.66667
Millerite | 2021-09-05 | MFT | 0 | 0 | 0 | 0 | 0 | 0 | 0
Molybdenite | 2021-09-05 | MFT | 2 | 0.02129932 | 0 | 0.1091865 | 50 | 50 | 0
Monazite_Ce | 2021-09-05 | MFT | 4 | 0.1794952 | 0 | 0 | 72.22222 | 27.77778 | 0
Pentlandite | 2021-09-05 | MFT | 0 | 0 | 0 | 0 | 0 | 0 | 0
Siegenite | 2021-09-05 | MFT | 0 | 0 | 0 | 0 | 0 | 0 | 0
Sphalerite | 2021-09-05 | MFT | 0 | 0 | 0 | 0 | 0 | 0 | 0
vaesite | 2021-09-05 | MFT | 0 | 0 | 0 | 0 | 0 | 0 | 0
Pyrite | 2021-09-05 | MFT | 111 | 1.872269 | 2.198365 | 19.18419 | 61.1399 | 34.71503 | 4.145078
Pyrrhotite | 2021-09-05 | MFT | 15 | 0.4641704 | 0 | 6.547377 | 71.15385 | 25 | 3.846154
Sec. Cu Sulphides | 2021-09-05 | MFT | 3 | 0.03007077 | 6.298397 | 0.03922666 | 66.66667 | 33.33333 | 0
Bornite | 2021-09-05 | MFT | 1 | 0.01006877 | 1.996512 | 0.03922666 | 0 | 100 | 0
Chalcocite | 2021-09-05 | MFT | 1 | 0.01094011 | 2.618462 | 0 | 100 | 0 | 0
Covellite | 2021-09-05 | MFT | 1 | 0.009061894 | 1.683423 | 0 | 100 | 0 | 0
Silicate gangue | 2021-09-05 | MFT | 8706 | 80.39564 | 3.561585 | 37.06412 | 59.9222 | 32.97732 | 7.100475
Amphibole | 2021-09-05 | MFT | 131 | 0.923926 | 0.6083467 | 3.836536 | 48.73418 | 32.27848 | 18.98734
Biotite | 2021-09-05 | MFT | 169 | 1.343019 | 0.4192032 | 5.242967 | 27.5 | 56.25 | 16.25
Garnets | 2021-09-05 | MFT | 932 | 6.477047 | 0.3673286 | 9.113183 | 33.33333 | 41.62437 | 25.0423
Kaolinite | 2021-09-05 | MFT | 1638 | 16.19916 | 0.5252482 | 0.3403351 | 59.72964 | 37.66111 | 2.609242
Muscovite | 2021-09-05 | MFT | 3155 | 28.89629 | 1.138043 | 4.47936 | 78.08012 | 18.95314 | 2.966742
Orthoclase | 2021-09-05 | MFT | 5 | 0.02478467 | 0 | 0 | 80 | 20 | 0
Plagioclase | 2021-09-05 | MFT | 234 | 1.203218 | 0 | 0.08285044 | 26.77824 | 35.98326 | 37.23849
Quartz | 2021-09-05 | MFT | 1631 | 19.78591 | 0.1524732 | 0.2518549 | 54.71992 | 41.28631 | 3.993776
Silicate gangue_generic | 2021-09-05 | MFT | 712 | 4.553951 | 0.3509422 | 11.41165 | 31.29496 | 43.28537 | 25.41966
Chalcopyrite cl. | 2021-09-05 | MFT | 52 | 0.7707451 | 70.73097 | 5.20891 | 80 | 9.473684 | 10.52632
Native Copper | 2021-09-05 | MFT | 0 | 0 | 0 | 0 | 0 | 0 | 0
CuMn Mineral | 2021-09-05 | MFT | 0 | 0 | 0 | 0 | 0 | 0 | 0
Accessory_phases | 2021-09-07 | MCOF | 13 | 0.1375388 | 0 | 0.005972775 | 66.66667 | 33.33333 | 0
Apatite | 2021-09-07 | MCOF | 8 | 0.05529549 | 0 | 0.002960256 | 77.77778 | 22.22222 | 0
Zircon | 2021-09-07 | MCOF | 5 | 0.08224329 | 0 | 0.003012519 | 55.55556 | 44.44444 | 0
Carbonate gangue | 2021-09-07 | MCOF | 1742 | 19.21693 | 1.163178 | 6.922791 | 78.99607 | 17.55468 | 3.449243
Ankerite | 2021-09-07 | MCOF | 321 | 2.486547 | 0.5770468 | 4.458247 | 40.39409 | 44.08867 | 15.51724
Calcite | 2021-09-07 | MCOF | 1283 | 15.09573 | 0.5058765 | 1.14154 | 87.74869 | 10.78534 | 1.465969
Dolomite_ | 2021-09-07 | MCOF | 138 | 1.634658 | 0.08025518 | 1.323004 | 47.11864 | 46.77966 | 6.101695
Chalcopyrite | 2021-09-07 | MCOF | 19 | 1.050906 | 31.33264 | 4.267932 | 89.92248 | 10.07752 | 0
Chalcopyrite <20 | 2021-09-07 | MCOF | 152 | 1.686337 | 44.46441 | 6.149488 | 85.02415 | 11.5942 | 3.381643
Chalcopyrite >150 | 2021-09-07 | MCOF | 0 | 0 | 0 | 0 | 0 | 0 | 0
CPS floating Cu | 2021-09-07 | MCOF | 5 | 0.04320203 | 1.78027 | 0.05951349 | 100 | 0 | 0
Cuprite | 2021-09-07 | MCOF | 0 | 0 | 0 | 0 | 0 | 0 | 0
Delafossite | 2021-09-07 | MCOF | 2 | 0.02103717 | 0.526149 | 0.05577008 | 100 | 0 | 0
Malachite | 2021-09-07 | MCOF | 3 | 0.02216486 | 1.254121 | 0.003743412 | 100 | 0 | 0
Fe_Ox | 2021-09-07 | MCOF | 287 | 4.002021 | 0.5463012 | 33.00021 | 44.11028 | 44.61153 | 11.2782
Fe_oxyhydroxides | 2021-09-07 | MCOF | 113 | 1.2249 | 0.08850196 | 8.57427 | 44.44444 | 34.92063 | 20.63492
Haematite | 2021-09-07 | MCOF | 88 | 1.411746 | 0.4205077 | 11.44828 | 45.9854 | 48.90511 | 5.109489
Magnesioferrite | 2021-09-07 | MCOF | 3 | 0.03616371 | 0 | 0.2038059 | 0 | 75 | 25
Magnetite | 2021-09-07 | MCOF | 82 | 1.311712 | 0.03729151 | 12.55221 | 42.74809 | 48.85496 | 8.396947
Tramp_Steel | 2021-09-07 | MCOF | 1 | 0.01749857 | 0 | 0.2216494 | 100 | 0 | 0
Fe_Ti_Ox | 2021-09-07 | MCOF | 64 | 1.242399 | 0.0602457 | 3.850354 | 68.61314 | 27.0073 | 4.379562
Ilmenite | 2021-09-07 | MCOF | 31 | 0.6999429 | 0.0602457 | 3.816113 | 68 | 29.33333 | 2.666667
Rutile | 2021-09-07 | MCOF | 33 | 0.5424557 | 0 | 0.03424096 | 69.35484 | 24.19355 | 6.451613
Non floating Cu | 2021-09-07 | MCOF | 53 | 0.2945593 | 2.510206 | 1.012511 | 34.92063 | 50.79365 | 14.28571
Chrysocolla | 2021-09-07 | MCOF | 6 | 0.028581 | 0.7478436 | 0.008491834 | 42.85714 | 57.14286 | 0
Cu_Fe_Oxide | 2021-09-07 | MCOF | 8 | 0.065328 | 0.3426172 | 0.5123407 | 37.5 | 50 | 12.5
CuFe_Silicate | 2021-09-07 | MCOF | 39 | 0.2006503 | 1.419745 | 0.4916785 | 33.33333 | 50 | 16.66667
Other sulphides | 2021-09-07 | MCOF | 16 | 0.2433274 | 0 | 0.02892825 | 50 | 35 | 15
Arsenopyrite | 2021-09-07 | MCOF | 0 | 0 | 0 | 0 | 0 | 0 | 0
Galena | 2021-09-07 | MCOF | 10 | 0.1438771 | 0 | 0.005290397 | 30 | 40 | 30
Millerite | 2021-09-07 | MCOF | 0 | 0 | 0 | 0 | 0 | 0 | 0
Molybdenite | 2021-09-07 | MCOF | 1 | 0.01069357 | 0 | 0.01488488 | 100 | 0 | 0
Monazite_Ce | 2021-09-07 | MCOF | 4 | 0.0700915 | 0 | 0 | 57.14286 | 42.85714 | 0
Pentlandite | 2021-09-07 | MCOF | 0 | 0 | 0 | 0 | 0 | 0 | 0
Siegenite | 2021-09-07 | MCOF | 0 | 0 | 0 | 0 | 0 | 0 | 0
Sphalerite | 2021-09-07 | MCOF | 0 | 0 | 0 | 0 | 0 | 0 | 0
vaesite | 2021-09-07 | MCOF | 1 | 0.01866514 | 0 | 0.00875297 | 100 | 0 | 0
Pyrite | 2021-09-07 | MCOF | 71 | 1.383204 | 0.09127477 | 8.182675 | 83.80282 | 14.78873 | 1.408451
Pyrrhotite | 2021-09-07 | MCOF | 17 | 0.3406 | 0 | 2.712178 | 84.21053 | 15.78947 | 0
Sec. Cu Sulphides | 2021-09-07 | MCOF | 12 | 0.2711306 | 16.96716 | 0.0801049 | 84 | 12 | 4
Bornite | 2021-09-07 | MCOF | 4 | 0.04044114 | 1.738758 | 0.0713317 | 75 | 0 | 25
Chalcocite | 2021-09-07 | MCOF | 8 | 0.2306895 | 15.22841 | 0.008773198 | 85.71429 | 14.28571 | 0
Covellite | 2021-09-07 | MCOF | 0 | 0 | 0 | 0 | 0 | 0 | 0
Silicate gangue | 2021-09-07 | MCOF | 7385 | 70.08784 | 1.084311 | 33.72734 | 61.79417 | 32.03552 | 6.17031
Amphibole | 2021-09-07 | MCOF | 247 | 1.814369 | 0.1492484 | 4.933329 | 45.30744 | 32.68608 | 22.00647
Biotite | 2021-09-07 | MCOF | 222 | 2.095882 | 0.1274417 | 5.171953 | 26.54155 | 67.02413 | 6.434316
Garnets | 2021-09-07 | MCOF | 1080 | 8.214977 | 0.1234434 | 10.69011 | 38.51306 | 42.53182 | 18.95512
Kaolinite | 2021-09-07 | MCOF | 1697 | 17.31933 | 0.1532287 | 0.4041066 | 69.50103 | 28.16652 | 2.332448
Muscovite | 2021-09-07 | MCOF | 2100 | 18.7734 | 0.2930831 | 2.624993 | 78.03738 | 19.48014 | 2.482477
Orthoclase | 2021-09-07 | MCOF | 3 | 0.01493211 | 0 | 0 | 33.33333 | 33.33333 | 33.33333
Plagioclase | 2021-09-07 | MCOF | 98 | 0.5105694 | 0 | 0.0277273 | 31.68317 | 26.73267 | 41.58416
Quartz | 2021-09-07 | MCOF | 1274 | 16.503 | 0.05542504 | 0.1476164 | 60.25601 | 37.43366 | 2.310334
Silicate gangue_generic | 2021-09-07 | MCOF | 632 | 4.424689 | 0.1824407 | 9.280178 | 38.90954 | 43.61834 | 17.47212
Chalcopyrite cl. | 2021-09-07 | MCOF | 171 | 2.737243 | 75.79705 | 10.41742 | 86.90476 | 11.0119 | 2.083333
Native Copper | 2021-09-07 | MCOF | 0 | 0 | 0 | 0 | 0 | 0 | 0
CuMn Mineral | 2021-09-07 | MCOF | 0 | 0 | 0 | 0 | 0 | 0 | 0
Accessory_phases | 2021-09-07 | MCON | 8 | 0.1321498 | 0 | 0.001180702 | 46.66667 | 53.33333 | 0
Apatite | 2021-09-07 | MCON | 6 | 0.0897875 | 0 | 0.001180702 | 54.54545 | 45.45455 | 0
Zircon | 2021-09-07 | MCON | 1 | 0.03642128 | 0 | 0 | 0 | 100 | 0
Carbonate gangue | 2021-09-07 | MCON | 81 | 0.8346931 | 0.04177553 | 0.1464168 | 79.82456 | 14.03509 | 6.140351
Ankerite | 2021-09-07 | MCON | 30 | 0.2522367 | 0.03724377 | 0.1281166 | 45.16129 | 35.48387 | 19.35484
Calcite | 2021-09-07 | MCON | 48 | 0.5530094 | 0.00334166 | 0.01208221 | 94.93671 | 5.063291 | 0
Dolomite_ | 2021-09-07 | MCON | 3 | 0.02944699 | 0.001190095 | 0.006218041 | 50 | 25 | 25
Chalcopyrite | 2021-09-07 | MCON | 381 | 27.26329 | 39.45421 | 28.78927 | 89.95633 | 10.04367 | 0
Chalcopyrite <20 | 2021-09-07 | MCON | 1814 | 29.09239 | 38.65502 | 28.84049 | 86.83036 | 11.27232 | 1.897321
Chalcopyrite >150 | 2021-09-07 | MCON | 3 | 1.255475 | 1.867874 | 1.354393 | 100 | 0 | 0
CPS floating Cu | 2021-09-07 | MCON | 77 | 1.08959 | 2.588033 | 0.4179831 | 39.78495 | 48.3871 | 11.82796
Cuprite | 2021-09-07 | MCON | 2 | 0.03151345 | 0.1088751 | 0 | 0 | 0 | 100
Delafossite | 2021-09-07 | MCON | 31 | 0.447181 | 0.6404575 | 0.4052569 | 31.25 | 53.125 | 15.625
Malachite | 2021-09-07 | MCON | 43 | 0.5496772 | 1.593598 | 0.01064654 | 48.21429 | 44.64286 | 7.142857
Fe_Ox | 2021-09-07 | MCON | 53 | 0.9350712 | 0.0127969 | 1.983084 | 43.47826 | 52.17391 | 4.347826
Fe_oxyhydroxides | 2021-09-07 | MCON | 20 | 0.297053 | 0.002353575 | 0.4762859 | 52.17391 | 39.13043 | 8.695652
Haematite | 2021-09-07 | MCON | 16 | 0.2190443 | 0 | 0.4404985 | 62.5 | 31.25 | 6.25
Magnesioferrite | 2021-09-07 | MCON | 0 | 0 | 0 | 0 | 0 | 0 | 0
Magnetite | 2021-09-07 | MCON | 15 | 0.3724786 | 0.01044333 | 0.9134474 | 28.57143 | 71.42857 | 0
Tramp_Steel | 2021-09-07 | MCON | 2 | 0.04649525 | 0 | 0.1528527 | 0 | 100 | 0
Fe_Ti_Ox | 2021-09-07 | MCON | 17 | 0.4362805 | 0 | 0.1497503 | 40.54054 | 35.13514 | 24.32432
Ilmenite | 2021-09-07 | MCON | 5 | 0.09918987 | 0 | 0.1488332 | 87.5 | 12.5 | 0
Rutile | 2021-09-07 | MCON | 12 | 0.3370906 | 0 | 0.000917116 | 27.58621 | 41.37931 | 31.03448
Non floating Cu | 2021-09-07 | MCON | 29 | 0.2155572 | 0.1328439 | 0.2752213 | 20.68966 | 41.37931 | 37.93103
Chrysocolla | 2021-09-07 | MCON | 5 | 0.02712223 | 0.02424976 | 0.002281425 | 20 | 40 | 40
Cu_Fe_Oxide | 2021-09-07 | MCON | 10 | 0.1084889 | 0.06231483 | 0.2248158 | 20 | 30 | 50
CuFe_Silicate | 2021-09-07 | MCON | 13 | 0.07219679 | 0.03953915 | 0.04544922 | 23.07692 | 46.15385 | 30.76923
Other sulphides | 2021-09-07 | MCON | 43 | 0.8941037 | 0.08594321 | 0.3137718 | 51.6129 | 30.64516 | 17.74194
Arsenopyrite | 2021-09-07 | MCON | 1 | 0.01601503 | 0 | 0.01605802 | 0 | 0 | 100
Galena | 2021-09-07 | MCON | 8 | 0.1529177 | 0.04949989 | 0.03442667 | 37.5 | 37.5 | 25
Millerite | 2021-09-07 | MCON | 1 | 0.1525819 | 0 | 0.001094425 | 100 | 0 | 0
Molybdenite | 2021-09-07 | MCON | 25 | 0.3977927 | 0.03373741 | 0.1345536 | 50 | 25 | 25
Monazite_Ce | 2021-09-07 | MCON | 1 | 0.01330281 | 0 | 0.0106815 | 0 | 0 | 100
Pentlandite | 2021-09-07 | MCON | 3 | 0.09918987 | 0.002705901 | 0.09043786 | 25 | 75 | 0
Siegenite | 2021-09-07 | MCON | 3 | 0.0499049 | 0 | 0.02374795 | 25 | 75 | 0
Sphalerite | 2021-09-07 | MCON | 0 | 0 | 0 | 0 | 0 | 0 | 0
vaesite | 2021-09-07 | MCON | 1 | 0.01239873 | 0 | 0.002771728 | 100 | 0 | 0
Pyrite | 2021-09-07 | MCON | 620 | 21.54706 | 0.2183565 | 34.03908 | 74.11411 | 24.86486 | 1.021021
Pyrrhotite | 2021-09-07 | MCON | 59 | 1.059808 | 0.005060865 | 2.163998 | 57.30337 | 39.32584 | 3.370787
Sec. Cu Sulphides | 2021-09-07 | MCON | 262 | 5.83239 | 16.91698 | 0.8297477 | 58.21256 | 31.64251 | 10.14493
Bornite | 2021-09-07 | MCON | 78 | 1.23574 | 2.964004 | 0.4829737 | 41.30435 | 33.69565 | 25
Chalcocite | 2021-09-07 | MCON | 143 | 4.10101 | 12.8305 | 0.3392628 | 61.20996 | 33.45196 | 5.338078
Covellite | 2021-09-07 | MCON | 41 | 0.4956394 | 1.122483 | 0.00751118 | 75.60976 | 14.63415 | 9.756098
Silicate gangue | 2021-09-07 | MCON | 962 | 9.412137 | 0.02110316 | 0.6956065 | 72.03579 | 23.93736 | 4.026846
Amphibole | 2021-09-07 | MCON | 16 | 0.1326148 | 0.004354647 | 0.07085572 | 52.94118 | 29.41176 | 17.64706
Biotite | 2021-09-07 | MCON | 3 | 0.03732536 | 0 | 0.02325119 | 40 | 60 | 0
Garnets | 2021-09-07 | MCON | 156 | 1.286575 | 0.004647068 | 0.3477781 | 50 | 35.79545 | 14.20455
Kaolinite | 2021-09-07 | MCON | 160 | 1.630434 | 0.004969483 | 0.008662109 | 73.75 | 25 | 1.25
Muscovite | 2021-09-07 | MCON | 199 | 1.923044 | 0 | 0.05372894 | 79.54545 | 19.31818 | 1.136364
Orthoclase | 2021-09-07 | MCON | 0 | 0 | 0 | 0 | 0 | 0 | 0
Plagioclase | 2021-09-07 | MCON | 16 | 0.1141717 | 0 | 0.004773139 | 47.05882 | 47.05882 | 5.882353
Quartz | 2021-09-07 | MCON | 348 | 3.785359 | 0.004124749 | 0.02909366 | 79.566 | 18.08318 | 2.350814
Silicate gangue_generic | 2021-09-07 | MCON | 62 | 0.4880452 | 0.003007217 | 0.1562891 | 46.26866 | 44.77612 | 8.955224
Chalcopyrite cl. | 2021-09-07 | MCON | 2198 | 57.61116 | 79.9771 | 58.98416 | 88.59666 | 10.44524 | 0.9581063
Native Copper | 2021-09-07 | MCON | 1 | 0.06121875 | 0.2451028 | 0.002079645 | 0 | 100 | 0
CuMn Mineral | 2021-09-07 | MCON | 0 | 0 | 0 | 0 | 0 | 0 | 0
Accessory_phases | 2021-09-07 | MFT | 16 | 0.1247696 | 0.359044 | 0.004025077 | 81.81818 | 18.18182 | 0
Apatite | 2021-09-07 | MFT | 11 | 0.09313512 | 0.14626 | 0 | 80 | 20 | 0
Zircon | 2021-09-07 | MFT | 0 | 0 | 0 | 0 | 0 | 0 | 0
Carbonate gangue | 2021-09-07 | MFT | 1522 | 16.9142 | 2.030188 | 6.250929 | 83.16228 | 14.56062 | 2.277101
Ankerite | 2021-09-07 | MFT | 209 | 1.73921 | 0.8850969 | 3.716857 | 49.46619 | 38.79004 | 11.74377
Calcite | 2021-09-07 | MFT | 1183 | 13.78062 | 1.096235 | 1.262162 | 88.79444 | 10.43277 | 0.7727975
Dolomite_ | 2021-09-07 | MFT | 130 | 1.394374 | 0.04885617 | 1.271909 | 62.6506 | 30.12048 | 7.228916
Chalcopyrite | 2021-09-07 | MFT | 1 | 0.04116415 | 6.33279 | 0.202149 | 100 | 0 | 0
Chalcopyrite <20 | 2021-09-07 | MFT | 37 | 0.337546 | 44.33237 | 1.32069 | 82.92683 | 4.878049 | 12.19512
Chalcopyrite >150 | 2021-09-07 | MFT | 0 | 0 | 0 | 0 | 0 | 0 | 0
CPS floating Cu | 2021-09-07 | MFT | 2 | 0.02239959 | 6.522857 | 0 | 66.66667 | 33.33333 | 0
Cuprite | 2021-09-07 | MFT | 0 | 0 | 0 | 0 | 0 | 0 | 0
Delafossite | 2021-09-07 | MFT | 0 | 0 | 0 | 0 | 0 | 0 | 0
Malachite | 2021-09-07 | MFT | 2 | 0.02239959 | 6.522857 | 0 | 66.66667 | 33.33333 | 0
Fe_Ox | 2021-09-07 | MFT | 319 | 4.244427 | 2.606492 | 42.28134 | 51.78998 | 39.14081 | 9.069212
Fe_oxyhydroxides | 2021-09-07 | MFT | 106 | 1.247696 | 0.5315256 | 10.10114 | 45.66929 | 41.73228 | 12.59843
Haematite | 2021-09-07 | MFT | 113 | 1.551662 | 1.121928 | 15.18064 | 57.71812 | 31.54362 | 10.73826
Magnesioferrite | 2021-09-07 | MFT | 2 | 0.01827335 | 0 | 0.1255016 | 50 | 0 | 50
Magnetite | 2021-09-07 | MFT | 98 | 1.426795 | 0.953039 | 16.87406 | 51.06383 | 45.39007 | 3.546099
Tramp_Steel | 2021-09-07 | MFT | 0 | 0 | 0 | 0 | 0 | 0 | 0
Fe_Ti_Ox | 2021-09-07 | MFT | 69 | 1.682916 | 0 | 4.65138 | 75.67568 | 20.54054 | 3.783784
Ilmenite | 2021-09-07 | MFT | 34 | 0.6884925 | 0 | 4.469855 | 76.71233 | 16.43836 | 6.849315
Rutile | 2021-09-07 | MFT | 34 | 0.9284039 | 0 | 0.0410434 | 80 | 18.09524 | 1.904762
Non floating Cu | 2021-09-07 | MFT | 45 | 0.2944367 | 14.6559 | 1.256945 | 49.18033 | 39.34426 | 11.47541
Chrysocolla | 2021-09-07 | MFT | 5 | 0.0206312 | 2.515676 | 0.01363673 | 40 | 40 | 20
Cu_Fe_Oxide | 2021-09-07 | MFT | 8 | 0.06601983 | 2.098435 | 0.6769295 | 75 | 12.5 | 12.5
CuFe_Silicate | 2021-09-07 | MFT | 29 | 0.1901017 | 9.216823 | 0.5277096 | 46.66667 | 46.66667 | 6.666667
Other sulphides | 2021-09-07 | MFT | 29 | 0.4096766 | 0 | 0.07129207 | 60 | 26.66667 | 13.33333
Arsenopyrite | 2021-09-07 | MFT | 0 | 0 | 0 | 0 | 0 | 0 | 0
Galena | 2021-09-07 | MFT | 24 | 0.348962 | 0 | 0.07129207 | 54.16667 | 29.16667 | 16.66667
Millerite | 2021-09-07 | MFT | 0 | 0 | 0 | 0 | 0 | 0 | 0
Molybdenite | 2021-09-07 | MFT | 0 | 0 | 0 | 0 | 0 | 0 | 0
Monazite_Ce | 2021-09-07 | MFT | 5 | 0.06071466 | 0 | 0 | 83.33333 | 16.66667 | 0
Pentlandite | 2021-09-07 | MFT | 0 | 0 | 0 | 0 | 0 | 0 | 0
Siegenite | 2021-09-07 | MFT | 0 | 0 | 0 | 0 | 0 | 0 | 0
Sphalerite | 2021-09-07 | MFT | 0 | 0 | 0 | 0 | 0 | 0 | 0
vaesite | 2021-09-07 | MFT | 0 | 0 | 0 | 0 | 0 | 0 | 0
Pyrite | 2021-09-07 | MFT | 34 | 0.4528253 | 0 | 3.088094 | 56.52174 | 39.13043 | 4.347826
Pyrrhotite | 2021-09-07 | MFT | 14 | 0.2264519 | 0 | 2.171146 | 52 | 48 | 0
Sec. Cu Sulphides | 2021-09-07 | MFT | 5 | 0.04978995 | 13.92808 | 0.008873689 | 80 | 20 | 0
Bornite | 2021-09-07 | MFT | 0 | 0 | 0 | 0 | 0 | 0 | 0
Chalcocite | 2021-09-07 | MFT | 2 | 0.0222031 | 7.186658 | 0.008873689 | 50 | 50 | 0
Covellite | 2021-09-07 | MFT | 3 | 0.02758686 | 6.741419 | 0 | 100 | 0 | 0
Silicate gangue | 2021-09-07 | MFT | 7597 | 75.1994 | 9.232284 | 38.69313 | 64.54513 | 29.63967 | 5.815198
Amphibole | 2021-09-07 | MFT | 185 | 1.376671 | 1.266116 | 5.163181 | 56.46552 | 28.87931 | 14.65517
Biotite | 2021-09-07 | MFT | 160 | 1.328767 | 0.671325 | 4.094353 | 31.62393 | 53.84615 | 14.52991
Garnets | 2021-09-07 | MFT | 1025 | 7.2399 | 1.850903 | 11.88505 | 39.78495 | 35.8679 | 24.34716
Kaolinite | 2021-09-07 | MFT | 1737 | 18.44325 | 1.189843 | 0.6030555 | 70.21575 | 27.40263 | 2.38162
Muscovite | 2021-09-07 | MFT | 2405 | 22.22475 | 2.284683 | 3.61352 | 79.25704 | 18.44926 | 2.293692
Orthoclase | 2021-09-07 | MFT | 5 | 0.02515041 | 0 | 0 | 40 | 40 | 20
Plagioclase | 2021-09-07 | MFT | 123 | 0.6436933 | 0 | 0.06518434 | 23.80952 | 28.57143 | 47.61905
Quartz | 2021-09-07 | MFT | 1302 | 18.96361 | 0.6814379 | 0.2053727 | 61.94399 | 36.68314 | 1.372872
Silicate gangue_generic | 2021-09-07 | MFT | 639 | 4.759676 | 1.287976 | 12.76875 | 39.93015 | 43.65541 | 16.41444
Chalcopyrite cl. | 2021-09-07 | MFT | 38 | 0.3787102 | 50.66516 | 1.522839 | 84.78261 | 4.347826 | 10.86957
Native Copper | 2021-09-07 | MFT | 0 | 0 | 0 | 0 | 0 | 0 | 0
CuMn Mineral | 2021-09-07 | MFT | 0 | 0 | 0 | 0 | 0 | 0 | 0
Accessory_phases | 2021-09-08 | MCOF | 25 | 0.4252298 | 0 | 0.01080895 | 73.84615 | 26.15385 | 0
Apatite | 2021-09-08 | MCOF | 22 | 0.4012669 | 0 | 0.01080895 | 75.80645 | 24.19355 | 0
Zircon | 2021-09-08 | MCOF | 2 | 0.01925229 | 0 | 0 | 0 | 100 | 0
Carbonate gangue | 2021-09-08 | MCOF | 2056 | 28.38289 | 0.8125398 | 18.00808 | 77.88945 | 18.03015 | 4.080402
Ankerite | 2021-09-08 | MCOF | 387 | 4.077389 | 0.3320407 | 10.81074 | 40.50633 | 48.73418 | 10.75949
Calcite | 2021-09-08 | MCOF | 1392 | 20.23119 | 0.4622674 | 2.069732 | 88.5048 | 9.51989 | 1.975309
Dolomite_ | 2021-09-08 | MCOF | 277 | 4.074317 | 0.01823163 | 5.127612 | 56.30372 | 34.67049 | 9.025788
Chalcopyrite | 2021-09-08 | MCOF | 18 | 0.9697215 | 31.97491 | 5.876086 | 94.69027 | 5.309735 | 0
Chalcopyrite <20 | 2021-09-08 | MCOF | 158 | 1.793556 | 50.69376 | 9.903958 | 75.59809 | 19.13876 | 5.263158
Chalcopyrite >150 | 2021-09-08 | MCOF | 0 | 0 | 0 | 0 | 0 | 0 | 0
CPS floating Cu | 2021-09-08 | MCOF | 2 | 0.01556568 | 0.5319347 | 0 | 50 | 50 | 0
Cuprite | 2021-09-08 | MCOF | 0 | 0 | 0 | 0 | 0 | 0 | 0
Delafossite | 2021-09-08 | MCOF | 0 | 0 | 0 | 0 | 0 | 0 | 0
Malachite | 2021-09-08 | MCOF | 2 | 0.01556568 | 0.5319347 | 0 | 50 | 50 | 0
Fe_Ox | 2021-09-08 | MCOF | 102 | 1.30168 | 0.09014216 | 15.8996 | 38.84298 | 43.80165 | 17.35537
Fe_oxyhydroxides | 2021-09-08 | MCOF | 29 | 0.3584203 | 0.03668905 | 3.515496 | 22.85714 | 40 | 37.14286
Haematite | 2021-09-08 | MCOF | 31 | 0.3799255 | 0.03988758 | 4.343018 | 45.71429 | 48.57143 | 5.714286
Magnesioferrite | 2021-09-08 | MCOF | 5 | 0.05714244 | 0 | 0.3956113 | 16.66667 | 50 | 33.33333
Magnetite | 2021-09-08 | MCOF | 33 | 0.4324597 | 0.01356554 | 6.387283 | 48.78049 | 46.34146 | 4.878049
Tramp_Steel | 2021-09-08 | MCOF | 4 | 0.07373218 | 0 | 1.258193 | 50 | 0 | 50
Fe_Ti_Ox | 2021-09-08 | MCOF | 57 | 1.485703 | 0 | 2.549048 | 84.27673 | 10.06289 | 5.660377
Ilmenite | 2021-09-08 | MCOF | 13 | 0.3244216 | 0 | 2.549048 | 60.60606 | 36.36364 | 3.030303
Rutile | 2021-09-08 | MCOF | 44 | 1.161282 | 0 | 0 | 90.47619 | 3.174603 | 6.349206
Non floating Cu | 2021-09-08 | MCOF | 19 | 0.1246279 | 1.176131 | 0.6251452 | 30.43478 | 43.47826 | 26.08696
Chrysocolla | 2021-09-08 | MCOF | 4 | 0.01720417 | 0.2900128 | 0.01086722 | 25 | 0 | 75
Cu_Fe_Oxide | 2021-09-08 | MCOF | 3 | 0.03440835 | 0.1928001 | 0.4177188 | 25 | 50 | 25
CuFe_Silicate | 2021-09-08 | MCOF | 11 | 0.04843794 | 0.4878252 | 0.1903727 | 45.45455 | 36.36364 | 18.18182
Other sulphides | 2021-09-08 | MCOF | 25 | 0.4687113 | 0.01657368 | 0.1042108 | 61.11111 | 16.66667 | 22.22222
Arsenopyrite | 2021-09-08 | MCOF | 0 | 0 | 0 | 0 | 0 | 0 | 0
Galena | 2021-09-08 | MCOF | 19 | 0.2879651 | 0 | 0.08728798 | 36.84211 | 21.05263 | 42.10526
Millerite | 2021-09-08 | MCOF | 0 | 0 | 0 | 0 | 0 | 0 | 0
Molybdenite | 2021-09-08 | MCOF | 2 | 0.02252928 | 0.01657368 | 0.01692279 | 100 | 0 | 0
Monazite_Ce | 2021-09-08 | MCOF | 4 | 0.158217 | 0 | 0 | 86.66667 | 13.33333 | 0
Pentlandite | 2021-09-08 | MCOF | 0 | 0 | 0 | 0 | 0 | 0 | 0
Siegenite | 2021-09-08 | MCOF | 0 | 0 | 0 | 0 | 0 | 0 | 0
Sphalerite | 2021-09-08 | MCOF | 0 | 0 | 0 | 0 | 0 | 0 | 0
vaesite | 2021-09-08 | MCOF | 0 | 0 | 0 | 0 | 0 | 0 | 0
Pyrite | 2021-09-08 | MCOF | 70 | 1.754641 | 0.2489261 | 15.8734 | 74.26901 | 24.5614 | 1.169591
Pyrrhotite | 2021-09-08 | MCOF | 16 | 0.2077199 | 0 | 2.432606 | 45.45455 | 50 | 4.545455
Sec. Cu Sulphides | 2021-09-08 | MCOF | 16 | 0.2091536 | 13.67456 | 0.07275532 | 78.94737 | 10.52632 | 10.52632
Bornite | 2021-09-08 | MCOF | 3 | 0.03195061 | 1.767513 | 0.06111572 | 66.66667 | 0 | 33.33333
Chalcocite | 2021-09-08 | MCOF | 9 | 0.1388623 | 9.937826 | 0.0116396 | 91.66667 | 8.333333 | 0
Covellite | 2021-09-08 | MCOF | 4 | 0.03834073 | 1.969224 | 0 | 50 | 25 | 25
Silicate gangue | 2021-09-08 | MCOF | 5770 | 62.8608 | 0.7805152 | 28.64429 | 53.46964 | 38.67941 | 7.850947
Amphibole | 2021-09-08 | MCOF | 155 | 1.224691 | 0.1471715 | 4.066475 | 35.35354 | 41.41414 | 23.23232
Biotite | 2021-09-08 | MCOF | 150 | 1.716526 | 0.02501252 | 6.726899 | 23.7931 | 71.37931 | 4.827586
Garnets | 2021-09-08 | MCOF | 809 | 6.798905 | 0.1847914 | 8.232466 | 26.42796 | 47.57033 | 26.00171
Kaolinite | 2021-09-08 | MCOF | 1615 | 20.819 | 0.2346103 | 0.4800481 | 58.73221 | 39.53428 | 1.733506
Muscovite | 2021-09-08 | MCOF | 1315 | 13.51511 | 0.1061479 | 1.738574 | 73.97436 | 21.92308 | 4.102564
Orthoclase | 2021-09-08 | MCOF | 5 | 0.03670224 | 0 | 0 | 28.57143 | 57.14286 | 14.28571
Plagioclase | 2021-09-08 | MCOF | 216 | 1.187498 | 0 | 0.0423651 | 21.07623 | 26.4574 | 52.46637
Quartz | 2021-09-08 | MCOF | 1075 | 14.51858 | 0.05784448 | 0.08055888 | 51.47664 | 45.00935 | 3.514019
Silicate gangue_generic | 2021-09-08 | MCOF | 408 | 2.835862 | 0.02493726 | 6.974398 | 28.7169 | 42.36253 | 28.92057
Chalcopyrite cl. | 2021-09-08 | MCOF | 176 | 2.763277 | 82.66867 | 15.78004 | 82.29814 | 14.28571 | 3.416149
Native Copper | 2021-09-08 | MCOF | 0 | 0 | 0 | 0 | 0 | 0 | 0
CuMn Mineral | 2021-09-08 | MCOF | 0 | 0 | 0 | 0 | 0 | 0 | 0
Accessory_phases | 2021-09-08 | MCON | 16 | 0.1134972 | 0.006160542 | 0.002136474 | 71.42857 | 28.57143 | 0
Apatite | 2021-09-08 | MCON | 11 | 0.07598543 | 0 | 0.0002384475 | 86.66667 | 13.33333 | 0
Zircon | 2021-09-08 | MCON | 3 | 0.03013768 | 0 | 0.001898027 | 25 | 75 | 0
Carbonate gangue | 2021-09-08 | MCON | 289 | 1.646191 | 0.065682 | 0.208137 | 76.63043 | 20.92391 | 2.445652
Ankerite | 2021-09-08 | MCON | 55 | 0.3029799 | 0.03343506 | 0.1447251 | 61.66667 | 26.66667 | 11.66667
Calcite | 2021-09-08 | MCON | 214 | 1.23813 | 0.02805323 | 0.04011645 | 79.64912 | 19.64912 | 0.7017544
Dolomite_ | 2021-09-08 | MCON | 20 | 0.1050811 | 0.004193712 | 0.02329539 | 78.26087 | 21.73913 | 0
Chalcopyrite | 2021-09-08 | MCON | 509 | 23.30077 | 35.33611 | 25.07645 | 90.86192 | 9.022773 | 0.115307
Chalcopyrite <20 | 2021-09-08 | MCON | 3624 | 33.25515 | 45.69711 | 33.29196 | 87.51767 | 10.58372 | 1.898606
Chalcopyrite >150 | 2021-09-08 | MCON | 2 | 0.3627102 | 0.5602763 | 0.4005325 | 100 | 0 | 0
CPS floating Cu | 2021-09-08 | MCON | 149 | 1.381604 | 3.438077 | 0.5863447 | 35.9116 | 42.54144 | 21.54696
Cuprite | 2021-09-08 | MCON | 6 | 0.06845101 | 0.2643168 | 0.01156154 | 0 | 0 | 100
Delafossite | 2021-09-08 | MCON | 61 | 0.5637189 | 0.9188055 | 0.5430107 | 36.92308 | 38.46154 | 24.61538
Malachite | 2021-09-08 | MCON | 76 | 0.5847993 | 1.571616 | 0.02207388 | 42.70833 | 44.79167 | 12.5
Fe_Ox | 2021-09-08 | MCON | 80 | 0.7939195 | 0.01106094 | 1.768734 | 47.31183 | 39.78495 | 12.90323
Fe_oxyhydroxides | 2021-09-08 | MCON | 23 | 0.1923682 | 0 | 0.331334 | 50 | 33.33333 | 16.66667
Haematite | 2021-09-08 | MCON | 29 | 0.2548878 | 0.005790872 | 0.5110844 | 46.66667 | 43.33333 | 10
Magnesioferrite | 2021-09-08 | MCON | 0 | 0 | 0 | 0 | 0 | 0 | 0
Magnetite | 2021-09-08 | MCON | 24 | 0.288953 | 0.005270073 | 0.7348489 | 42.85714 | 42.85714 | 14.28571
Tramp_Steel | 2021-09-08 | MCON | 4 | 0.05771045 | 0 | 0.1914665 | 75 | 25 | 0
Fe_Ti_Ox | 2021-09-08 | MCON | 17 | 0.1822688 | 0.002744155 | 0.04645579 | 72 | 20 | 8
Ilmenite | 2021-09-08 | MCON | 4 | 0.03077891 | 0.001430717 | 0.04265011 | 75 | 0 | 25
Rutile | 2021-09-08 | MCON | 13 | 0.1514899 | 0.001313438 | 0.003805682 | 71.42857 | 23.80952 | 4.761905
Non floating Cu | 2021-09-08 | MCON | 61 | 0.2847851 | 0.2291103 | 0.3135326 | 28.78788 | 36.36364 | 34.84848
Chrysocolla | 2021-09-08 | MCON | 20 | 0.07742819 | 0.1054158 | 0.0120392 | 30.43478 | 30.43478 | 39.13043
Cu_Fe_Oxide | 2021-09-08 | MCON | 16 | 0.121192 | 0.07244503 | 0.2605115 | 22.22222 | 44.44444 | 33.33333
CuFe_Silicate | 2021-09-08 | MCON | 25 | 0.08616491 | 0.05124943 | 0.04098197 | 32 | 36 | 32
Other sulphides | 2021-09-08 | MCON | 111 | 1.296994 | 0.09274226 | 0.2317457 | 39.23077 | 32.30769 | 28.46154
Arsenopyrite | 2021-09-08 | MCON | 0 | 0 | 0 | 0 | 0 | 0 | 0
Galena | 2021-09-08 | MCON | 59 | 0.7117623 | 0.04429537 | 0.03405667 | 20 | 25 | 55
Millerite | 2021-09-08 | MCON | 1 | 0.008608476 | 0 | 0.001734877 | 0 | 0 | 100
Molybdenite | 2021-09-08 | MCON | 34 | 0.3438581 | 0.04844688 | 0.1077735 | 66.66667 | 25.64103 | 7.692308
Monazite_Ce | 2021-09-08 | MCON | 5 | 0.07430221 | 0 | 0 | 77.77778 | 22.22222 | 0
Pentlandite | 2021-09-08 | MCON | 7 | 0.084642 | 0 | 0.0804372 | 27.27273 | 72.72727 | 0
Siegenite | 2021-09-08 | MCON | 2 | 0.05419973 | 0 | 0.006710926 | 0 | 100 | 0
Sphalerite | 2021-09-08 | MCON | 3 | 0.01962155 | 0 | 0.001032526 | 100 | 0 | 0
vaesite | 2021-09-08 | MCON | 0 | 0 | 0 | 0 | 0 | 0 | 0
Pyrite | 2021-09-08 | MCON | 1104 | 21.11448 | 0.3884968 | 33.75348 | 80.44884 | 18.21986 | 1.331305
Pyrrhotite | 2021-09-08 | MCON | 118 | 1.396737 | 0.02035505 | 2.920317 | 60.84656 | 36.50794 | 2.645503
Sec. Cu Sulphides | 2021-09-08 | MCON | 422 | 4.834581 | 14.02429 | 0.8281012 | 58.36299 | 34.1637 | 7.47331
Bornite | 2021-09-08 | MCON | 145 | 1.408776 | 3.446446 | 0.5523141 | 49.11243 | 37.86982 | 13.01775
Chalcocite | 2021-09-08 | MCON | 196 | 2.780602 | 8.968383 | 0.2649756 | 59.93485 | 36.48208 | 3.583062
Covellite | 2021-09-08 | MCON | 81 | 0.6452029 | 1.609464 | 0.01081158 | 70.93023 | 18.60465 | 10.46512
Silicate gangue | 2021-09-08 | MCON | 1777 | 10.03631 | 0.1277786 | 0.5720675 | 70.09549 | 26.43229 | 3.472222
Amphibole | 2021-09-08 | MCON | 19 | 0.1016666 | 0.04570173 | 0.05091556 | 33.33333 | 33.33333 | 33.33333
Biotite | 2021-09-08 | MCON | 4 | 0.02316433 | 0.0006663015 | 0.0107423 | 100 | 0 | 0
Garnets | 2021-09-08 | MCON | 274 | 1.392762 | 0.01226332 | 0.2700208 | 56.35179 | 37.78502 | 5.863192
Kaolinite | 2021-09-08 | MCON | 341 | 1.977336 | 0.02108086 | 0.02013339 | 73.77399 | 23.66738 | 2.558635
Muscovite | 2021-09-08 | MCON | 390 | 2.255805 | 0.02806941 | 0.07478376 | 76.35271 | 21.24248 | 2.40481
Orthoclase | 2021-09-08 | MCON | 3 | 0.01231156 | 0 | 0 | 100 | 0 | 0
Plagioclase | 2021-09-08 | MCON | 40 | 0.1667191 | 0.001586755 | 0.004675542 | 30 | 55 | 15
Quartz | 2021-09-08 | MCON | 604 | 3.6364 | 0.0131686 | 0.0316799 | 73.59813 | 24.41589 | 1.985981
Silicate gangue_generic | 2021-09-08 | MCON | 102 | 0.4701478 | 0.005241633 | 0.1091162 | 55.76923 | 36.53846 | 7.692308
Chalcopyrite cl. | 2021-09-08 | MCON | 4135 | 56.91863 | 81.5935 | 58.76895 | 88.96625 | 9.877272 | 1.156479
Native Copper | 2021-09-08 | MCON | 6 | 0.1646351 | 0.6833381 | 0.009698513 | 0 | 69.23077 | 30.76923
CuMn Mineral | 2021-09-08 | MCON | 0 | 0 | 0 | 0 | 0 | 0 | 0
Accessory_phases | 2021-09-08 | MFT | 25 | 0.4050864 | 0 | 0.004640082 | 85.9375 | 4.6875 | 9.375
Apatite | 2021-09-08 | MFT | 25 | 0.4050864 | 0 | 0.004640082 | 85.9375 | 4.6875 | 9.375
Zircon | 2021-09-08 | MFT | 0 | 0 | 0 | 0 | 0 | 0 | 0
Carbonate gangue | 2021-09-08 | MFT | 1591 | 19.98157 | 3.900705 | 11.9043 | 81.74493 | 15.17088 | 3.08419
Ankerite | 2021-09-08 | MFT | 225 | 2.101045 | 0.9264124 | 6.130642 | 54.95495 | 31.23123 | 13.81381
Calcite | 2021-09-08 | MFT | 1155 | 14.78079 | 2.453197 | 1.504316 | 88.21153 | 9.915534 | 1.872934
Dolomite_ | 2021-09-08 | MFT | 211 | 3.09974 | 0.5210958 | 4.269342 | 65.74586 | 31.67587 | 2.578269
Chalcopyrite | 2021-09-08 | MFT | 1 | 0.06714051 | 11.49228 | 0.4413314 | 100 | 0 | 0
Chalcopyrite <20 | 2021-09-08 | MFT | 22 | 0.2265992 | 32.36838 | 1.376746 | 74.07407 | 22.22222 | 3.703704
Chalcopyrite >150 | 2021-09-08 | MFT | 0 | 0 | 0 | 0 | 0 | 0 | 0
CPS floating Cu | 2021-09-08 | MFT | 1 | 0.01083622 | 1.355297 | 0.05991999 | 0 | 0 | 100
Cuprite | 2021-09-08 | MFT | 0 | 0 | 0 | 0 | 0 | 0 | 0
Delafossite | 2021-09-08 | MFT | 1 | 0.01083622 | 1.355297 | 0.05991999 | 0 | 0 | 100
Malachite | 2021-09-08 | MFT | 0 | 0 | 0 | 0 | 0 | 0 | 0
Fe_Ox | 2021-09-08 | MFT | 172 | 2.395686 | 3.749031 | 34.12999 | 60.69869 | 26.63755 | 12.66376
Fe_oxyhydroxides | 2021-09-08 | MFT | 51 | 0.5908846 | 0.3533985 | 7.032437 | 62.71186 | 16.94915 | 20.33898
Haematite | 2021-09-08 | MFT | 62 | 0.7537283 | 0.5020295 | 9.942409 | 57.74648 | 26.76056 | 15.49296
Magnesioferrite | 2021-09-08 | MFT | 1 | 0.009313943 | 0.1842214 | 0.0793202 | 0 | 100 | 0
Magnetite | 2021-09-08 | MFT | 54 | 0.9696516 | 2.709381 | 15.58173 | 63.82979 | 30.85106 | 5.319149
Tramp_Steel | 2021-09-08 | MFT | 4 | 0.07210795 | 0 | 1.494098 | 25 | 50 | 25
Fe_Ti_Ox | 2021-09-08 | MFT | 72 | 1.638653 | 0.1764258 | 4.936431 | 67.41573 | 26.40449 | 6.179775
Ilmenite | 2021-09-08 | MFT | 19 | 0.5480204 | 0.1764258 | 4.881885 | 64.91228 | 33.33333 | 1.754386
Rutile | 2021-09-08 | MFT | 53 | 1.090633 | 0 | 0.05454535 | 68.59504 | 23.1405 | 8.264463
Non floating Cu | 2021-09-08 | MFT | 36 | 0.2255376 | 16.46699 | 1.510528 | 51.11111 | 33.33333 | 15.55556
Chrysocolla | 2021-09-08 | MFT | 10 | 0.04626927 | 6.642866 | 0 | 72.72727 | 27.27273 | 0
Cu_Fe_Oxide | 2021-09-08 | MFT | 7 | 0.06730075 | 2.24252 | 0.9382892 | 50 | 0 | 50
CuFe_Silicate | 2021-09-08 | MFT | 19 | 0.1119676 | 7.581603 | 0.5722393 | 42.30769 | 46.15385 | 11.53846
Other sulphides | 2021-09-08 | MFT | 37 | 0.5499232 | 0 | 0.36111 | 52.5 | 37.5 | 10
Arsenopyrite | 2021-09-08 | MFT | 0 | 0 | 0 | 0 | 0 | 0 | 0
Galena | 2021-09-08 | MFT | 30 | 0.4446657 | 0 | 0.2535971 | 46.66667 | 40 | 13.33333
Millerite | 2021-09-08 | MFT | 0 | 0 | 0 | 0 | 0 | 0 | 0
Molybdenite | 2021-09-08 | MFT | 3 | 0.03304948 | 0 | 0.1075129 | 100 | 0 | 0
Monazite_Ce | 2021-09-08 | MFT | 4 | 0.0722081 | 0 | 0 | 57.14286 | 42.85714 | 0
Pentlandite | 2021-09-08 | MFT | 0 | 0 | 0 | 0 | 0 | 0 | 0
Siegenite | 2021-09-08 | MFT | 0 | 0 | 0 | 0 | 0 | 0 | 0
Sphalerite | 2021-09-08 | MFT | 0 | 0 | 0 | 0 | 0 | 0 | 0
vaesite | 2021-09-08 | MFT | 0 | 0 | 0 | 0 | 0 | 0 | 0
Pyrite | 2021-09-08 | MFT | 36 | 0.441541 | 0.6057383 | 4.201726 | 72.72727 | 18.18182 | 9.090909
Pyrrhotite | 2021-09-08 | MFT | 15 | 0.4247559 | 0 | 5.579009 | 76.08696 | 23.91304 | 0
Sec. Cu Sulphides | 2021-09-08 | MFT | 4 | 0.06505739 | 22.93771 | 0.07140222 | 16.66667 | 66.66667 | 16.66667
Bornite | 2021-09-08 | MFT | 1 | 0.01041559 | 3.037929 | 0.02966967 | 0 | 0 | 100
Chalcocite | 2021-09-08 | MFT | 2 | 0.04526777 | 17.12038 | 0.04173255 | 0 | 100 | 0
Covellite | 2021-09-08 | MFT | 1 | 0.009374033 | 2.779403 | 0 | 100 | 0 | 0
Silicate gangue | 2021-09-08 | MFT | 7557 | 73.56761 | 6.947441 | 35.42286 | 62.07409 | 31.39336 | 6.532551
Amphibole | 2021-09-08 | MFT | 147 | 1.15537 | 2.134765 | 4.949258 | 53.9267 | 24.60733 | 21.46597
Biotite | 2021-09-08 | MFT | 181 | 1.678713 | 0.2318906 | 6.99484 | 30 | 59.65517 | 10.34483
Garnets | 2021-09-08 | MFT | 915 | 6.70015 | 0.5829209 | 8.209302 | 37.98646 | 35.7868 | 26.22673
Kaolinite | 2021-09-08 | MFT | 1985 | 22.34637 | 1.116933 | 0.5992327 | 65.79444 | 31.91891 | 2.286657
Muscovite | 2021-09-08 | MFT | 2388 | 21.43024 | 1.947968 | 2.471918 | 78.30785 | 18.10754 | 3.584607
Orthoclase | 2021-09-08 | MFT | 6 | 0.03589373 | 0 | 0 | 42.85714 | 28.57143 | 28.57143
Plagioclase | 2021-09-08 | MFT | 155 | 0.8072084 | 0.0857619 | 0.08162563 | 29.03226 | 31.6129 | 39.35484
Quartz | 2021-09-08 | MFT | 1204 | 15.23381 | 0.4819953 | 0.1616397 | 55.71429 | 41.56794 | 2.71777
Silicate gangue_generic | 2021-09-08 | MFT | 505 | 3.406019 | 0.3652062 | 10.57581 | 40.96186 | 38.97181 | 20.06633
Chalcopyrite cl. | 2021-09-08 | MFT | 23 | 0.2937397 | 43.86066 | 1.818077 | 80 | 17.14286 | 2.857143
Native Copper | 2021-09-08 | MFT | 0 | 0 | 0 | 0 | 0 | 0 | 0
CuMn Mineral | 2021-09-08 | MFT | 0 | 0 | 0 | 0 | 0 | 0 | 0
Accessory_phases | 2021-09-10 | MCOF | 28 | 0.3810647 | 0.01860867 | 0.008062374 | 83.82353 | 14.70588 | 1.470588
Apatite | 2021-09-10 | MCOF | 24 | 0.3644841 | 0 | 0.004292272 | 85.9375 | 12.5 | 1.5625
Zircon | 2021-09-10 | MCOF | 0 | 0 | 0 | 0 | 0 | 0 | 0
Carbonate gangue | 2021-09-10 | MCOF | 2657 | 31.51537 | 0.8125661 | 11.18771 | 85.12748 | 13.01542 | 1.857098
Ankerite | 2021-09-10 | MCOF | 327 | 2.566023 | 0.4292497 | 6.603647 | 46.68142 | 39.38053 | 13.93805
Calcite | 2021-09-10 | MCOF | 2143 | 26.43253 | 0.3833165 | 1.539825 | 90.37324 | 8.887657 | 0.7390983
Dolomite_ | 2021-09-10 | MCOF | 187 | 2.516822 | 0 | 3.044237 | 62.65306 | 34.28571 | 3.061224
Chalcopyrite | 2021-09-10 | MCOF | 14 | 0.513493 | 26.54606 | 3.152637 | 76.47059 | 23.52941 | 0
Chalcopyrite <20 | 2021-09-10 | MCOF | 71 | 0.7173799 | 32.1276 | 4.174449 | 71.57895 | 23.15789 | 5.263158
Chalcopyrite >150 | 2021-09-10 | MCOF | 0 | 0 | 0 | 0 | 0 | 0 | 0
CPS floating Cu | 2021-09-10 | MCOF | 4 | 0.03319718 | 1.941897 | 0.07312605 | 50 | 25 | 25
Cuprite | 2021-09-10 | MCOF | 0 | 0 | 0 | 0 | 0 | 0 | 0
Delafossite | 2021-09-10 | MCOF | 2 | 0.01950019 | 0.7581163 | 0.0678321 | 50 | 0 | 50
Malachite | 2021-09-10 | MCOF | 2 | 0.01369699 | 1.18378 | 0.005293941 | 50 | 50 | 0
Fe_Ox | 2021-09-10 | MCOF | 159 | 1.975773 | 0.9433202 | 25.59993 | 47.0297 | 38.61386 | 14.35644
Fe_oxyhydroxides | 2021-09-10 | MCOF | 53 | 0.5406707 | 0.3516335 | 5.501655 | 38.33333 | 43.33333 | 18.33333
Haematite | 2021-09-10 | MCOF | 50 | 0.6017665 | 0.5259573 | 7.206134 | 49.20635 | 38.09524 | 12.69841
Magnesioferrite | 2021-09-10 | MCOF | 2 | 0.06704317 | 0 | 0.5715104 | 12.5 | 87.5 | 0
Magnetite | 2021-09-10 | MCOF | 37 | 0.5012017 | 0.06572939 | 7.537355 | 61.11111 | 31.48148 | 7.407407
Tramp_Steel | 2021-09-10 | MCOF | 16 | 0.2595219 | 0 | 4.750486 | 37.5 | 25 | 37.5
Fe_Ti_Ox | 2021-09-10 | MCOF | 69 | 1.322481 | 0.3223306 | 4.072852 | 69.18239 | 20.75472 | 10.06289
Ilmenite | 2021-09-10 | MCOF | 26 | 0.5276946 | 0 | 4.055148 | 65.57377 | 27.86885 | 6.557377
Rutile | 2021-09-10 | MCOF | 43 | 0.7947859 | 0.3223306 | 0.01770343 | 71.42857 | 16.32653 | 12.2449
Non floating Cu | 2021-09-10 | MCOF | 102 | 0.6795329 | 17.0697 | 3.711182 | 50 | 41.21622 | 8.783784
Chrysocolla | 2021-09-10 | MCOF | 19 | 0.1173255 | 6.872386 | 0.04131797 | 64.51613 | 29.03226 | 6.451613
Cu_Fe_Oxide | 2021-09-10 | MCOF | 18 | 0.1665266 | 1.990021 | 2.029174 | 22.72727 | 40.90909 | 36.36364
CuFe_Silicate | 2021-09-10 | MCOF | 56 | 0.2983601 | 5.527477 | 1.492504 | 49.35065 | 46.75325 | 3.896104
Other sulphides | 2021-09-10 | MCOF | 37 | 0.4848555 | 0 | 0.293727 | 55 | 22.5 | 22.5
Arsenopyrite | 2021-09-10 | MCOF | 0 | 0 | 0 | 0 | 0 | 0 | 0
Galena | 2021-09-10 | MCOF | 28 | 0.3734232 | 0 | 0.0973782 | 42.85714 | 28.57143 | 28.57143
Millerite | 2021-09-10 | MCOF | 0 | 0 | 0 | 0 | 0 | 0 | 0
Molybdenite | 2021-09-10 | MCOF | 2 | 0.01982459 | 0 | 0.14271 | 100 | 0 | 0
Monazite_Ce | 2021-09-10 | MCOF | 5 | 0.07425211 | 0 | 0 | 87.5 | 0 | 12.5
Pentlandite | 2021-09-10 | MCOF | 1 | 0.008650731 | 0 | 0.03076058 | 0 | 100 | 0
Siegenite | 2021-09-10 | MCOF | 1 | 0.008704798 | 0 | 0.02287819 | 100 | 0 | 0
Sphalerite | 2021-09-10 | MCOF | 0 | 0 | 0 | 0 | 0 | 0 | 0
vaesite | 2021-09-10 | MCOF | 0 | 0 | 0 | 0 | 0 | 0 | 0
Pyrite | 2021-09-10 | MCOF | 73 | 1.363409 | 0.4359358 | 12.57366 | 72.18543 | 27.15232 | 0.6622517
Pyrrhotite | 2021-09-10 | MCOF | 18 | 0.2326326 | 0 | 2.805433 | 64.28571 | 35.71429 | 0
Sec. Cu Sulphides | 2021-09-10 | MCOF | 16 | 0.175736 | 17.86203 | 0.1548467 | 50 | 33.33333 | 16.66667
Bornite | 2021-09-10 | MCOF | 5 | 0.04685813 | 3.711205 | 0.1233241 | 40 | 40 | 20
Chalcocite | 2021-09-10 | MCOF | 9 | 0.1120089 | 12.54582 | 0.02597514 | 63.63636 | 27.27273 | 9.090909
Covellite | 2021-09-10 | MCOF | 2 | 0.01686893 | 1.605 | 0.005547468 | 0 | 50 | 50
Silicate gangue | 2021-09-10 | MCOF | 6691 | 60.60508 | 1.919951 | 32.19239 | 57.10573 | 35.98343 | 6.910833
Amphibole | 2021-09-10 | MCOF | 255 | 1.714467 | 1.119318 | 6.567325 | 44.12698 | 33.33333 | 22.53968
Biotite | 2021-09-10 | MCOF | 157 | 1.239614 | 0.03390792 | 4.236282 | 27.73109 | 55.88235 | 16.38655
Garnets | 2021-09-10 | MCOF | 938 | 6.360108 | 0.2108437 | 9.944863 | 31.51564 | 48.03528 | 20.44908
Kaolinite | 2021-09-10 | MCOF | 1467 | 16.02079 | 0.1561494 | 0.4601166 | 57.54438 | 40.56213 | 1.893491
Muscovite | 2021-09-10 | MCOF | 1856 | 16.51241 | 0.3011891 | 1.882769 | 80.79409 | 16.49738 | 2.708526
Orthoclase | 2021-09-10 | MCOF | 2 | 0.009227446 | 0 | 0 | 0 | 100 | 0
Plagioclase | 2021-09-10 | MCOF | 236 | 1.157396 | 0 | 0.04781846 | 17.00405 | 30.76923 | 52.22672
Quartz | 2021-09-10 | MCOF | 1208 | 13.8454 | 0.04348532 | 0.1019862 | 54.98448 | 43.35978 | 1.655743
Silicate gangue_generic | 2021-09-10 | MCOF | 500 | 3.06463 | 0.05505768 | 7.83682 | 29.85075 | 46.10282 | 24.04643
Chalcopyrite cl. | 2021-09-10 | MCOF | 85 | 1.230873 | 58.67366 | 7.327086 | 73.61963 | 23.31288 | 3.067485
Native Copper | 2021-09-10 | MCOF | 0 | 0 | 0 | 0 | 0 | 0 | 0
CuMn Mineral | 2021-09-10 | MCOF | 0 | 0 | 0 | 0 | 0 | 0 | 0
Accessory_phases | 2021-09-10 | MCON | 14 | 0.09795517 | 0.00202062 | 0.002559793 | 65 | 35 | 0
Apatite | 2021-09-10 | MCON | 7 | 0.04194286 | 0.00202062 | 0.0004358925 | 80 | 20 | 0
Zircon | 2021-09-10 | MCON | 5 | 0.0499067 | 0 | 0.0021239 | 50 | 50 | 0
Carbonate gangue | 2021-09-10 | MCON | 141 | 0.7807478 | 0.02515113 | 0.1294988 | 76.44231 | 20.19231 | 3.365385
Ankerite | 2021-09-10 | MCON | 35 | 0.2132317 | 0.01934421 | 0.1019818 | 49.01961 | 45.09804 | 5.882353
Calcite | 2021-09-10 | MCON | 93 | 0.5107738 | 0.005227636 | 0.01445575 | 88.73239 | 9.859155 | 1.408451
Dolomite_ | 2021-09-10 | MCON | 13 | 0.05674232 | 0.0005792844 | 0.01306133 | 53.33333 | 33.33333 | 13.33333
Chalcopyrite | 2021-09-10 | MCON | 556 | 23.93631 | 38.93398 | 24.5367 | 92.07714 | 7.760223 | 0.1626394
Chalcopyrite <20 | 2021-09-10 | MCON | 3270 | 24.3423 | 35.56595 | 23.40215 | 86.81745 | 10.85218 | 2.330363
Chalcopyrite >150 | 2021-09-10 | MCON | 10 | 1.729599 | 2.890535 | 1.786236 | 100 | 0 | 0
CPS floating Cu | 2021-09-10 | MCON | 143 | 1.170272 | 3.434941 | 0.3736659 | 40.88398 | 41.98895 | 17.12707
Cuprite | 2021-09-10 | MCON | 2 | 0.01619313 | 0.06386241 | 0.001837701 | 0 | 0 | 100
Delafossite | 2021-09-10 | MCON | 58 | 0.4236627 | 0.8072405 | 0.3499691 | 47.45763 | 25.42373 | 27.11864
Malachite | 2021-09-10 | MCON | 75 | 0.4892449 | 1.497611 | 0.0131987 | 47.42268 | 40.20619 | 12.37113
Fe_Ox | 2021-09-10 | MCON | 80 | 0.627006 | 0.01170321 | 1.195163 | 38.04348 | 33.69565 | 28.26087
Fe_oxyhydroxides | 2021-09-10 | MCON | 29 | 0.2123689 | 0.00307559 | 0.3179513 | 40.625 | 40.625 | 18.75
Haematite | 2021-09-10 | MCON | 22 | 0.1688333 | 0.003828668 | 0.3161037 | 50 | 25 | 25
Magnesioferrite | 2021-09-10 | MCON | 3 | 0.02468789 | 0 | 0.03548871 | 0 | 75 | 25
Magnetite | 2021-09-10 | MCON | 24 | 0.2050687 | 0.004798949 | 0.484441 | 33.33333 | 30 | 36.66667
Tramp_Steel | 2021-09-10 | MCON | 1 | 0.01194575 | 0 | 0.0376578 | 0 | 0 | 100
Fe_Ti_Ox | 2021-09-10 | MCON | 17 | 0.2162181 | 0.0143217 | 0.0295096 | 63.88889 | 22.22222 | 13.88889
Ilmenite | 2021-09-10 | MCON | 2 | 0.0191132 | 0 | 0.02687261 | 100 | 0 | 0
Rutile | 2021-09-10 | MCON | 15 | 0.1971049 | 0.0143217 | 0.00263699 | 60.60606 | 24.24242 | 15.15152
Non floating Cu | 2021-09-10 | MCON | 54 | 0.2363268 | 0.1751685 | 0.293967 | 35.9375 | 42.1875 | 21.875
Chrysocolla | 2021-09-10 | MCON | 11 | 0.03066076 | 0.0388577 | 0.001450556 | 36.36364 | 45.45455 | 18.18182
Cu_Fe_Oxide | 2021-09-10 | MCON | 18 | 0.1114937 | 0.07062718 | 0.2275665 | 25 | 45 | 30
CuFe_Silicate | 2021-09-10 | MCON | 25 | 0.09417234 | 0.06568359 | 0.06494986 | 42.42424 | 39.39394 | 18.18182
Other sulphides | 2021-09-10 | MCON | 79 | 0.7736733 | 0.06169674 | 0.1593027 | 61 | 25 | 14
Arsenopyrite | 2021-09-10 | MCON | 1 | 0.008229296 | 0 | 0.007530723 | 0 | 0 | 100
Galena | 2021-09-10 | MCON | 24 | 0.2357295 | 0.02729488 | 0.0442262 | 54.16667 | 25 | 20.83333
Millerite | 2021-09-10 | MCON | 4 | 0.02851053 | 0 | 0.003574755 | 50 | 25 | 25
Molybdenite | 2021-09-10 | MCON | 36 | 0.3942098 | 0.0230192 | 0.07055172 | 68.51852 | 25.92593 | 5.555556
Monazite_Ce | 2021-09-10 | MCON | 2 | 0.02050687 | 0 | 0 | 100 | 0 | 0
Pentlandite | 2021-09-10 | MCON | 4 | 0.03185534 | 0 | 0.02636879 | 20 | 40 | 40
Siegenite | 2021-09-10 | MCON | 2 | 0.01923266 | 0 | 0.006709071 | 66.66667 | 0 | 33.33333
Sphalerite | 2021-09-10 | MCON | 3 | 0.01624622 | 0 | 0 | 66.66667 | 33.33333 | 0
vaesite | 2021-09-10 | MCON | 2 | 0.01274214 | 0 | 0.0003414308 | 50 | 50 | 0
Pyrite | 2021-09-10 | MCON | 1434 | 28.50105 | 0.4258234 | 43.35805 | 79.09473 | 20.32198 | 0.5832944
Pyrrhotite | 2021-09-10 | MCON | 151 | 1.603146 | 0.02944214 | 3.165936 | 60.30534 | 35.1145 | 4.580153
Sec. Cu Sulphides | 2021-09-10 | MCON | 526 | 5.849463 | 18.37513 | 0.9501359 | 60.19656 | 30.83538 | 8.968059
Bornite | 2021-09-10 | MCON | 185 | 1.621968 | 4.265352 | 0.628509 | 47.23404 | 32.76596 | 20
Chalcocite | 2021-09-10 | MCON | 255 | 3.674646 | 12.68594 | 0.307052 | 65.71429 | 30.61224 | 3.673469
Covellite | 2021-09-10 | MCON | 86 | 0.5528494 | 1.423836 | 0.0145748 | 64.04494 | 26.96629 | 8.988764
Silicate gangue | 2021-09-10 | MCON | 2053 | 10.13593 | 0.05414004 | 0.6171264 | 72.19061 | 23.93314 | 3.876245
Amphibole | 2021-09-10 | MCON | 22 | 0.1002116 | 0.006294714 | 0.06791591 | 68 | 12 | 20
Biotite | 2021-09-10 | MCON | 4 | 0.01917957 | 0 | 0.009609144 | 40 | 60 | 0
Garnets | 2021-09-10 | MCON | 286 | 1.205764 | 0.01034574 | 0.2591366 | 54.82866 | 37.6947 | 7.476636
Kaolinite | 2021-09-10 | MCON | 422 | 2.108452 | 0.01677523 | 0.01764956 | 75.33113 | 22.18543 | 2.483444
Muscovite | 2021-09-10 | MCON | 419 | 2.234572 | 0.009241905 | 0.06916341 | 77.05193 | 21.27303 | 1.675042
Orthoclase | 2021-09-10 | MCON | 1 | 0.003397903 | 0 | 0 | 100 | 0 | 0
Plagioclase | 2021-09-10 | MCON | 38 | 0.1345888 | 0.001506186 | 0.00482946 | 43.58974 | 48.71795 | 7.692308
Quartz | 2021-09-10 | MCON | 703 | 3.689711 | 0.00672542 | 0.02619771 | 77.8837 | 19.73308 | 2.383222
Silicate gangue_generic | 2021-09-10 | MCON | 155 | 0.6138524 | 0.003250845 | 0.154603 | 51.21951 | 32.92683 | 15.85366
Chalcopyrite cl. | 2021-09-10 | MCON | 3836 | 50.00821 | 77.39046 | 49.72509 | 89.79093 | 8.996886 | 1.212189
Native Copper | 2021-09-10 | MCON | 8 | 0.2411715 | 1.066227 | 0.008660458 | 0 | 95.65217 | 4.347826
CuMn Mineral | 2021-09-10 | MCON | 0 | 0 | 0 | 0 | 0 | 0 | 0
Accessory_phases | 2021-09-10 | MFT | 28 | 0.4657116 | 0.114281 | 0.004172528 | 73.68421 | 6.578947 | 19.73684
Apatite | 2021-09-10 | MFT | 25 | 0.4432311 | 0.114281 | 0.004172528 | 72.60274 | 6.849315 | 20.54795
Zircon | 2021-09-10 | MFT | 2 | 0.01806126 | 0 | 0 | 100 | 0 | 0
Carbonate gangue | 2021-09-10 | MFT | 2682 | 31.08489 | 6.577896 | 13.5821 | 84.35687 | 12.69191 | 2.951211
Ankerite | 2021-09-10 | MFT | 439 | 3.29253 | 2.931969 | 8.86045 | 46.13971 | 39.15441 | 14.70588
Calcite | 2021-09-10 | MFT | 2105 | 25.7279 | 3.486064 | 1.966985 | 90.54847 | 8.034811 | 1.416717
Dolomite_ | 2021-09-10 | MFT | 138 | 2.06446 | 0.1598634 | 2.754667 | 58.35544 | 35.54377 | 6.100796
Chalcopyrite | 2021-09-10 | MFT | 0 | 0 | 0 | 0 | 0 | 0 | 0
Chalcopyrite <20 | 2021-09-10 | MFT | 12 | 0.09660854 | 9.952528 | 0.4901292 | 91.66667 | 8.333333 | 0
Chalcopyrite >150 | 2021-09-10 | MFT | 0 | 0 | 0 | 0 | 0 | 0 | 0
CPS floating Cu | 2021-09-10 | MFT | 3 | 0.02190408 | 4.675304 | 0 | 0 | 33.33333 | 66.66667
Cuprite | 2021-09-10 | MFT | 0 | 0 | 0 | 0 | 0 | 0 | 0
Delafossite | 2021-09-10 | MFT | 0 | 0 | 0 | 0 | 0 | 0 | 0
Malachite | 2021-09-10 | MFT | 3 | 0.02190408 | 4.675304 | 0 | 0 | 33.33333 | 66.66667
Fe_Ox | 2021-09-10 | MFT | 179 | 2.459002 | 3.035395 | 34.00181 | 48.53556 | 40.16736 | 11.29707
Fe_oxyhydroxides | 2021-09-10 | MFT | 57 | 0.6244585 | 0.4316572 | 6.937932 | 46.15385 | 40 | 13.84615
Haematite | 2021-09-10 | MFT | 50 | 0.6008252 | 1.881361 | 7.440822 | 42.37288 | 40.67797 | 16.94915
Magnesioferrite | 2021-09-10 | MFT | 3 | 0.03573824 | 0 | 0.3063734 | 0 | 75 | 25
Magnetite | 2021-09-10 | MFT | 54 | 0.9499455 | 0.7223765 | 14.69637 | 58.33333 | 36.45833 | 5.208333
Tramp_Steel | 2021-09-10 | MFT | 14 | 0.2420978 | 0 | 4.595472 | 35.71429 | 50 | 14.28571
Fe_Ti_Ox | 2021-09-10 | MFT | 46 | 0.9361114 | 0.1428143 | 2.680785 | 80.18868 | 16.98113 | 2.830189
Ilmenite | 2021-09-10 | MFT | 15 | 0.3135742 | 0 | 2.630679 | 70.58824 | 29.41176 | 0
Rutile | 2021-09-10 | MFT | 31 | 0.6225371 | 0.1428143 | 0.05010639 | 84.72222 | 11.11111 | 4.166667
Non floating Cu | 2021-09-10 | MFT | 148 | 1.036505 | 62.44958 | 5.810463 | 39.72603 | 51.59817 | 8.675799
Chrysocolla | 2021-09-10 | MFT | 33 | 0.2501677 | 25.4858 | 0.1979998 | 25.80645 | 67.74194 | 6.451613
Cu_Fe_Oxide | 2021-09-10 | MFT | 21 | 0.2420978 | 6.798253 | 3.220299 | 23.33333 | 73.33333 | 3.333333
CuFe_Silicate | 2021-09-10 | MFT | 88 | 0.4750688 | 23.16802 | 2.242294 | 47.82609 | 40.86957 | 11.30435
Other sulphides | 2021-09-10 | MFT | 32 | 0.456239 | 0 | 0.1970002 | 27.27273 | 36.36364 | 36.36364
Arsenopyrite | 2021-09-10 | MFT | 0 | 0 | 0 | 0 | 0 | 0 | 0
Galena | 2021-09-10 | MFT | 30 | 0.4265532 | 0 | 0.1970002 | 26.66667 | 33.33333 | 40
Millerite | 2021-09-10 | MFT | 0 | 0 | 0 | 0 | 0 | 0 | 0
Molybdenite | 2021-09-10 | MFT | 0 | 0 | 0 | 0 | 0 | 0 | 0
Monazite_Ce | 2021-09-10 | MFT | 2 | 0.0296858 | 0 | 0 | 33.33333 | 66.66667 | 0
Pentlandite | 2021-09-10 | MFT | 0 | 0 | 0 | 0 | 0 | 0 | 0
Siegenite | 2021-09-10 | MFT | 0 | 0 | 0 | 0 | 0 | 0 | 0
Sphalerite | 2021-09-10 | MFT | 0 | 0 | 0 | 0 | 0 | 0 | 0
vaesite | 2021-09-10 | MFT | 0 | 0 | 0 | 0 | 0 | 0 | 0
Pyrite | 2021-09-10 | MFT | 19 | 0.288788 | 0 | 2.624574 | 70 | 20 | 10
Pyrrhotite | 2021-09-10 | MFT | 10 | 0.2745888 | 0 | 3.499892 | 58.06452 | 38.70968 | 3.225806
Sec. Cu Sulphides | 2021-09-10 | MFT | 1 | 0.008992203 | 2.103555 | 0 | 100 | 0 | 0
Bornite | 2021-09-10 | MFT | 0 | 0 | 0 | 0 | 0 | 0 | 0
Chalcocite | 2021-09-10 | MFT | 0 | 0 | 0 | 0 | 0 | 0 | 0
Covellite | 2021-09-10 | MFT | 1 | 0.008992203 | 2.103555 | 0 | 100 | 0 | 0
Silicate gangue | 2021-09-10 | MFT | 6808 | 62.87066 | 10.94865 | 37.10907 | 55.95308 | 35.73523 | 8.311688
Amphibole | 2021-09-10 | MFT | 310 | 2.065747 | 4.589382 | 7.617245 | 44.94382 | 34.55056 | 20.50562
Biotite | 2021-09-10 | MFT | 139 | 1.299373 | 0.01706391 | 5.041836 | 23.07692 | 63.24786 | 13.67521
Garnets | 2021-09-10 | MFT | 965 | 6.878555 | 1.731357 | 9.262467 | 32.33202 | 44.90119 | 22.7668
Kaolinite | 2021-09-10 | MFT | 1424 | 14.49289 | 2.24208 | 0.4658301 | 56.06695 | 39.57462 | 4.358438
Muscovite | 2021-09-10 | MFT | 2075 | 19.517 | 1.617832 | 3.204644 | 77.12382 | 19.46141 | 3.41477
Orthoclase | 2021-09-10 | MFT | 2 | 0.009837623 | 0 | 0 | 100 | 0 | 0
Plagioclase | 2021-09-10 | MFT | 178 | 0.9291943 | 0 | 0.08028048 | 21.50538 | 30.10753 | 48.3871
Quartz | 2021-09-10 | MFT | 1096 | 13.46256 | 0.5906936 | 0.2282501 | 51.17247 | 45.46142 | 3.366112
Silicate gangue_generic | 2021-09-10 | MFT | 579 | 3.84163 | 0.1602391 | 10.56572 | 35.82511 | 41.6079 | 22.567
Chalcopyrite cl. | 2021-09-10 | MFT | 12 | 0.09660854 | 9.952528 | 0.4901292 | 91.66667 | 8.333333 | 0
Native Copper | 2021-09-10 | MFT | 0 | 0 | 0 | 0 | 0 | 0 | 0
CuMn Mineral | 2021-09-10 | MFT | 0 | 0 | 0 | 0 | 0 | 0 | 0
Accessory_phases | 2021-09-11 | MCOF | 27 | 0.2633793 | 0.0353063 | 0.007217496 | 90.19608 | 3.921569 | 5.882353
Apatite | 2021-09-11 | MCOF | 23 | 0.2403919 | 0.03119839 | 0.007217496 | 91.30435 | 2.173913 | 6.521739
Zircon | 2021-09-11 | MCOF | 1 | 0.007772717 | 0 | 0 | 0 | 100 | 0
Carbonate gangue | 2021-09-11 | MCOF | 2166 | 24.37117 | 0.636521 | 12.23519 | 81.36517 | 15.21249 | 3.422339
Ankerite | 2021-09-11 | MCOF | 342 | 2.703665 | 0.3694158 | 6.901969 | 44.50867 | 40.65511 | 14.83622
Calcite | 2021-09-11 | MCOF | 1571 | 18.41537 | 0.229425 | 1.974969 | 89.46216 | 8.980287 | 1.557557
Dolomite_ | 2021-09-11 | MCOF | 253 | 3.252138 | 0.03768026 | 3.358255 | 60.86957 | 33.18841 | 5.942029
Chalcopyrite | 2021-09-11 | MCOF | 28 | 1.261132 | 32.50854 | 7.246747 | 89.56044 | 10.43956 | 0
Chalcopyrite <20 | 2021-09-11 | MCOF | 176 | 1.649172 | 36.99245 | 8.479693 | 82.35294 | 14.28571 | 3.361345
Chalcopyrite >150 | 2021-09-11 | MCOF | 0 | 0 | 0 | 0 | 0 | 0 | 0
CPS floating Cu | 2021-09-11 | MCOF | 15 | 0.1677584 | 7.274881 | 0.1859542 | 72 | 12 | 16
Cuprite | 2021-09-11 | MCOF | 0 | 0 | 0 | 0 | 0 | 0 | 0
Delafossite | 2021-09-11 | MCOF | 3 | 0.03578757 | 0.969635 | 0.1825679 | 0 | 25 | 75
Malachite | 2021-09-11 | MCOF | 12 | 0.1319708 | 6.305246 | 0.003386368 | 85.71429 | 9.52381 | 4.761905
Fe_Ox | 2021-09-11 | MCOF | 147 | 1.706095 | 0.2752378 | 19.77726 | 49.75124 | 33.33333 | 16.91542
Fe_oxyhydroxides | 2021-09-11 | MCOF | 47 | 0.5126685 | 0.01605835 | 4.80486 | 32.25806 | 40.32258 | 27.41935
Haematite | 2021-09-11 | MCOF | 46 | 0.5258987 | 0.1445149 | 5.903602 | 45 | 33.33333 | 21.66667
Magnesioferrite | 2021-09-11 | MCOF | 7 | 0.07690028 | 0 | 0.616358 | 50 | 50 | 0
Magnetite | 2021-09-11 | MCOF | 45 | 0.5706332 | 0.1146646 | 8.146007 | 71.64179 | 23.8806 | 4.477612
Tramp_Steel | 2021-09-11 | MCOF | 1 | 0.01488393 | 0 | 0.262003 | 0 | 100 | 0
Fe_Ti_Ox | 2021-09-11 | MCOF | 63 | 1.212544 | 0.1612156 | 3.354723 | 78.61635 | 16.3522 | 5.031447
Ilmenite | 2021-09-11 | MCOF | 17 | 0.4445332 | 0.1365682 | 3.206147 | 64.28571 | 30.35714 | 5.357143
Rutile | 2021-09-11 | MCOF | 43 | 0.7441963 | 0.02464742 | 0.08533209 | 87 | 8 | 5
Non floating Cu | 2021-09-11 | MCOF | 58 | 0.4090599 | 5.293149 | 1.738704 | 37.5 | 51.92308 | 10.57692
Chrysocolla | 2021-09-11 | MCOF | 14 | 0.07987707 | 2.080153 | 0.0667081 | 39.13043 | 60.86957 | 0
Cu_Fe_Oxide | 2021-09-11 | MCOF | 5 | 0.05556665 | 0.2915366 | 0.7301134 | 37.5 | 50 | 12.5
CuFe_Silicate | 2021-09-11 | MCOF | 37 | 0.2240031 | 1.985794 | 0.8564424 | 26.98413 | 57.14286 | 15.87302
Other sulphides | 2021-09-11 | MCOF | 27 | 0.4116232 | 0.04053131 | 0.2022611 | 70.73171 | 7.317073 | 21.95122
Arsenopyrite | 2021-09-11 | MCOF | 1 | 0.01025337 | 0 | 0.05304121 | 100 | 0 | 0
Galena | 2021-09-11 | MCOF | 16 | 0.1958063 | 0.04053131 | 0.04278654 | 43.75 | 18.75 | 37.5
Millerite | 2021-09-11 | MCOF | 0 | 0 | 0 | 0 | 0 | 0 | 0
Molybdenite | 2021-09-11 | MCOF | 3 | 0.0272872 | 0 | 0.06626488 | 66.66667 | 0 | 33.33333
Monazite_Ce | 2021-09-11 | MCOF | 6 | 0.1703383 | 0 | 0 | 95 | 0 | 5
Pentlandite | 2021-09-11 | MCOF | 1 | 0.007938093 | 0 | 0.04016845 | 0 | 0 | 100
Siegenite | 2021-09-11 | MCOF | 0 | 0 | 0 | 0 | 0 | 0 | 0
Sphalerite | 2021-09-11 | MCOF | 0 | 0 | 0 | 0 | 0 | 0 | 0
vaesite | 2021-09-11 | MCOF | 0 | 0 | 0 | 0 | 0 | 0 | 0
Pyrite | 2021-09-11 | MCOF | 72 | 1.325662 | 0.2488254 | 11.30494 | 80 | 20 | 0
Pyrrhotite | 2021-09-11 | MCOF | 25 | 0.2744596 | 0 | 3.059575 | 61.11111 | 38.88889 | 0
Sec. Cu Sulphides | 2021-09-11 | MCOF | 25 | 0.3098502 | 15.62915 | 0.182642 | 45.71429 | 40 | 14.28571
Bornite | 2021-09-11 | MCOF | 7 | 0.06879681 | 2.93528 | 0.1329921 | 37.5 | 37.5 | 25
Chalcocite | 2021-09-11 | MCOF | 11 | 0.186876 | 10.54574 | 0.0375552 | 50 | 45 | 5
Covellite | 2021-09-11 | MCOF | 7 | 0.05417749 | 2.148134 | 0.01209468 | 42.85714 | 28.57143 | 28.57143
Silicate gangue | 2021-09-11 | MCOF | 7240 | 66.6381 | 0.904191 | 32.22509 | 58.41671 | 34.35842 | 7.224871
Amphibole | 2021-09-11 | MCOF | 180 | 1.168686 | 0.2091785 | 4.490405 | 35.47009 | 39.31624 | 25.21368
Biotite | 2021-09-11 | MCOF | 308 | 2.576093 | 0.04059792 | 9.409327 | 33.39518 | 57.32839 | 9.276438
Garnets | 2021-09-11 | MCOF | 966 | 5.920412 | 0.1900664 | 6.192379 | 31.93676 | 40.31621 | 27.74704
Kaolinite | 2021-09-11 | MCOF | 2516 | 27.95803 | 0.2308317 | 0.4669173 | 69.25949 | 29.1537 | 1.586808
Muscovite | 2021-09-11 | MCOF | 1372 | 10.86159 | 0.08963725 | 1.825051 | 72.94976 | 20.22327 | 6.826964
Orthoclase | 2021-09-11 | MCOF | 6 | 0.0423365 | 0 | 0 | 20 | 80 | 0
Plagioclase | 2021-09-11 | MCOF | 212 | 0.9244571 | 0 | 0.08609018 | 18.13953 | 32.55814 | 49.30233
Quartz | 2021-09-11 | MCOF | 1115 | 13.65145 | 0.01893208 | 0.1449567 | 51.20385 | 46.35634 | 2.439807
Silicate gangue_generic | 2021-09-11 | MCOF | 535 | 3.194586 | 0.1249472 | 9.132631 | 32.11679 | 45.25547 | 22.62774
Chalcopyrite cl. | 2021-09-11 | MCOF | 204 | 2.910304 | 69.50099 | 15.72644 | 85.47619 | 12.61905 | 1.904762
Native Copper | 2021-09-11 | MCOF | 0 | 0 | 0 | 0 | 0 | 0 | 0
CuMn Mineral | 2021-09-11 | MCOF | 0 | 0 | 0 | 0 | 0 | 0 | 0
Accessory_phases | 2021-09-11 | MCON | 18 | 0.12937 | 0.0009590734 | 0.001226407 | 86.2069 | 13.7931 | 0
Apatite | 2021-09-11 | MCON | 12 | 0.10579 | 0.0009590734 | 0 | 100 | 0 | 0
Zircon | 2021-09-11 | MCON | 1 | 0.006841123 | 0 | 0 | 0 | 100 | 0
Carbonate gangue | 2021-09-11 | MCON | 266 | 1.419125 | 0.04531256 | 0.2040983 | 70.77364 | 21.48997 | 7.73639
Ankerite | 2021-09-11 | MCON | 55 | 0.2705155 | 0.02839038 | 0.157596 | 55.9322 | 25.42373 | 18.64407
Calcite | 2021-09-11 | MCON | 194 | 1.053198 | 0.0136993 | 0.03068985 | 74.90637 | 20.59925 | 4.494382
Dolomite_ | 2021-09-11 | MCON | 17 | 0.09541183 | 0.00322287 | 0.0158124 | 60.86957 | 21.73913 | 17.3913
Chalcopyrite | 2021-09-11 | MCON | 489 | 21.82756 | 34.40829 | 23.59903 | 88.15312 | 11.84688 | 0
Chalcopyrite <20 | 2021-09-11 | MCON | 3378 | 27.40796 | 39.17648 | 27.0811 | 87.22741 | 10.79217 | 1.980418
Chalcopyrite >150 | 2021-09-11 | MCON | 8 | 1.530796 | 2.469361 | 1.670222 | 100 | 0 | 0
CPS floating Cu | 2021-09-11 | MCON | 190 | 1.672931 | 4.390086 | 0.6865842 | 46.96356 | 40.48583 | 12.55061
Cuprite | 2021-09-11 | MCON | 7 | 0.07103124 | 0.2629703 | 0.01154856 | 25 | 37.5 | 37.5
Delafossite | 2021-09-11 | MCON | 82 | 0.7402095 | 1.345981 | 0.6465526 | 40.42553 | 44.68085 | 14.89362
Malachite | 2021-09-11 | MCON | 99 | 0.7467013 | 2.276857 | 0.02403872 | 56.2963 | 34.07407 | 9.62963
Fe_Ox | 2021-09-11 | MCON | 96 | 0.9122565 | 0.008195646 | 1.922451 | 43.33333 | 44.16667 | 12.5
Fe_oxyhydroxides | 2021-09-11 | MCON | 33 | 0.2620005 | 0.0008717675 | 0.4201808 | 50 | 33.33333 | 16.66667
Haematite | 2021-09-11 | MCON | 35 | 0.3162928 | 0.001403223 | 0.6351568 | 41.46341 | 46.34146 | 12.19512
Magnesioferrite | 2021-09-11 | MCON | 1 | 0.02030504 | 0 | 0.03117418 | 0 | 100 | 0
Magnetite | 2021-09-11 | MCON | 23 | 0.2698605 | 0.005920656 | 0.7058399 | 41.66667 | 50 | 8.333333
Tramp_Steel | 2021-09-11 | MCON | 3 | 0.03930007 | 0 | 0.1261384 | 66.66667 | 33.33333 | 0
Fe_Ti_Ox | 2021-09-11 | MCON | 15 | 0.1196469 | 0.0008144641 | 0.04076811 | 61.11111 | 22.22222 | 16.66667
Ilmenite | 2021-09-11 | MCON | 4 | 0.02794672 | 0 | 0.03847755 | 75 | 0 | 25
Rutile | 2021-09-11 | MCON | 11 | 0.09170016 | 0.0008144641 | 0.00229057 | 57.14286 | 28.57143 | 14.28571
Non floating Cu | 2021-09-11 | MCON | 78 | 0.3241528 | 0.2402822 | 0.3400208 | 36.04651 | 40.69767 | 23.25581
Chrysocolla | 2021-09-11 | MCON | 22 | 0.07030346 | 0.08893895 | 0.005291201 | 39.13043 | 34.78261 | 26.08696
Cu_Fe_Oxide | 2021-09-11 | MCON | 19 | 0.1161535 | 0.06116158 | 0.2478494 | 10.52632 | 42.10526 | 47.36842
CuFe_Silicate | 2021-09-11 | MCON | 37 | 0.1376958 | 0.09018168 | 0.08688026 | 45.45455 | 43.18182 | 11.36364
Other sulphides | 2021-09-11 | MCON | 96 | 1.203528 | 0.09506889 | 0.2766869 | 54.86111 | 38.88889 | 6.25
Arsenopyrite | 2021-09-11 | MCON | 3 | 0.02707338 | 0 | 0.03002667 | 33.33333 | 33.33333 | 33.33333
Galena | 2021-09-11 | MCON | 40 | 0.4308452 | 0.05049911 | 0.04698286 | 42.5 | 45 | 12.5
Millerite | 2021-09-11 | MCON | 2 | 0.02344904 | 0 | 0.0004203147 | 33.33333 | 66.66667 | 0
Molybdenite | 2021-09-11 | MCON | 27 | 0.2801949 | 0.0412346 | 0.06750992 | 62.85714 | 34.28571 | 2.857143
Monazite_Ce | 2021-09-11 | MCON | 1 | 0.01499225 | 0 | 0 | 100 | 0 | 0
Pentlandite | 2021-09-11 | MCON | 7 | 0.1117869 | 0 | 0.09247461 | 43.75 | 50 | 6.25
Siegenite | 2021-09-11 | MCON | 13 | 0.2952745 | 0.00333517 | 0.03927252 | 69.04762 | 28.57143 | 2.380952
Sphalerite | 2021-09-11 | MCON | 1 | 0.005938677 | 0 | 0 | 0 | 100 | 0
vaesite | 2021-09-11 | MCON | 2 | 0.01397336 | 0 | 0 | 0 | 100 | 0
Pyrite | 2021-09-11 | MCON | 1121 | 25.3409 | 0.2973468 | 40.65728 | 77.66906 | 21.46763 | 0.8633094
Pyrrhotite | 2021-09-11 | MCON | 75 | 0.8320552 | 0.001935001 | 1.741572 | 56.45161 | 33.87097 | 9.677419
Sec. Cu Sulphides | 2021-09-11 | MCON | 503 | 6.103184 | 18.76331 | 0.9795813 | 50.70603 | 37.48395 | 11.81001
Bornite | 2021-09-11 | MCON | 167 | 1.72571 | 4.475889 | 0.6916338 | 45.61404 | 35.08772 | 19.29825
Chalcocite | 2021-09-11 | MCON | 231 | 3.634965 | 12.40393 | 0.2571808 | 50 | 42.98643 | 7.013575
Covellite | 2021-09-11 | MCON | 105 | 0.7425093 | 1.883493 | 0.03076669 | 64.22018 | 20.18349 | 15.59633
Silicate gangue | 2021-09-11 | MCON | 2105 | 11.17653 | 0.1025513 | 0.7993755 | 62.42038 | 33.05025 | 4.52937
Amphibole | 2021-09-11 | MCON | 32 | 0.1406651 | 0.01772458 | 0.08222506 | 46.875 | 37.5 | 15.625
Biotite | 2021-09-11 | MCON | 7 | 0.0336525 | 0.0008032814 | 0.02050433 | 62.5 | 37.5 | 0
Garnets | 2021-09-11 | MCON | 394 | 2.034899 | 0.01149425 | 0.3549686 | 48.583 | 40.08097 | 11.33603
Kaolinite | 2021-09-11 | MCON | 546 | 2.920854 | 0.02374237 | 0.02606771 | 67.75885 | 31.32372 | 0.9174312
Muscovite | 2021-09-11 | MCON | 344 | 1.916883 | 0.02430713 | 0.08425821 | 68.52248 | 27.83726 | 3.640257
Orthoclase | 2021-09-11 | MCON | 0 | 0 | 0 | 0 | 0 | 0 | 0
Plagioclase | 2021-09-11 | MCON | 79 | 0.3065405 | 0.008680762 | 0.02002247 | 43.20988 | 40.74074 | 16.04938
Quartz | 2021-09-11 | MCON | 556 | 3.174499 | 0.008934253 | 0.03155326 | 67.43621 | 31.22722 | 1.336574
Silicate gangue_generic | 2021-09-11 | MCON | 145 | 0.6403291 | 0.00686465 | 0.1777756 | 49.35897 | 38.46154 | 12.17949
Chalcopyrite cl. | 2021-09-11 | MCON | 3875 | 50.76631 | 76.05414 | 52.35036 | 88.01057 | 10.92023 | 1.069198
Native Copper | 2021-09-11 | MCON | 2 | 0.1149891 | 0.5042787 | 0.00444432 | 0 | 90 | 10
CuMn Mineral | 2021-09-11 | MCON | 0 | 0 | 0 | 0 | 0 | 0 | 0
Accessory_phases | 2021-09-11 | MFT | 25 | 0.3740673 | 0 | 0.005490576 | 85.71429 | 12.69841 | 1.587302
Apatite | 2021-09-11 | MFT | 21 | 0.335449 | 0 | 0 | 89.65517 | 8.62069 | 1.724138
Zircon | 2021-09-11 | MFT | 3 | 0.03440878 | 0 | 0 | 25 | 75 | 0
Carbonate gangue | 2021-09-11 | MFT | 3796 | 42.55518 | 4.736901 | 22.72994 | 86.78778 | 11.13602 | 2.076206
Ankerite | 2021-09-11 | MFT | 349 | 2.496375 | 1.559962 | 11.71717 | 44.57275 | 39.95381 | 15.47344
Calcite | 2021-09-11 | MFT | 3187 | 36.78824 | 3.041525 | 5.235856 | 91.00715 | 8.022111 | 0.9707429
Dolomite_ | 2021-09-11 | MFT | 260 | 3.270573 | 0.1354141 | 5.776906 | 66.02871 | 28.07018 | 5.901116
Chalcopyrite | 2021-09-11 | MFT | 1 | 0.06901888 | 6.753885 | 0.7388016 | 100 | 0 | 0
Chalcopyrite <20 | 2021-09-11 | MFT | 67 | 0.651845 | 52.16825 | 5.784851 | 62.35294 | 30.58824 | 7.058824
Chalcopyrite >150 | 2021-09-11 | MFT | 0 | 0 | 0 | 0 | 0 | 0 | 0
CPS floating Cu | 2021-09-11 | MFT | 7 | 0.1426317 | 16.98473 | 1.251724 | 6.666667 | 86.66667 | 6.666667
Cuprite | 2021-09-11 | MFT | 0 | 0 | 0 | 0 | 0 | 0 | 0
Delafossite | 2021-09-11 | MFT | 5 | 0.1287218 | 15.34673 | 1.251724 | 7.692308 | 92.30769 | 0
Malachite | 2021-09-11 | MFT | 2 | 0.01390993 | 1.637999 | 0 | 0 | 50 | 50
Fe_Ox | 2021-09-11 | MFT | 124 | 1.553428 | 0.3730637 | 30.81519 | 50 | 34.93976 | 15.06024
Fe_oxyhydroxides | 2021-09-11 | MFT | 46 | 0.439261 | 0.09052845 | 7.657491 | 56.25 | 27.08333 | 16.66667
Haematite | 2021-09-11 | MFT | 46 | 0.6499233 | 0 | 12.99577 | 46.26866 | 41.79104 | 11.9403
Magnesioferrite | 2021-09-11 | MFT | 8 | 0.1531923 | 0 | 2.03049 | 44.44444 | 33.33333 | 22.22222
Magnetite | 2021-09-11 | MFT | 24 | 0.3110517 | 0.2825353 | 8.131442 | 51.51515 | 33.33333 | 15.15152
Tramp_Steel | 2021-09-11 | MFT | 0 | 0 | 0 | 0 | 0 | 0 | 0
Fe_Ti_Ox | 2021-09-11 | MFT | 47 | 1.056972 | 0 | 1.525238 | 74.80315 | 22.04724 | 3.149606
Ilmenite | 2021-09-11 | MFT | 8 | 0.09663742 | 0 | 1.108714 | 63.63636 | 9.090909 | 27.27273
Rutile | 2021-09-11 | MFT | 37 | 0.8812674 | 0 | 0.06059833 | 82.24299 | 16.82243 | 0.9345794
Non floating Cu | 2021-09-11 | MFT | 29 | 0.2704201 | 9.757528 | 4.260022 | 17.3913 | 60.86957 | 21.73913
Chrysocolla | 2021-09-11 | MFT | 4 | 0.02690474 | 2.098559 | 0.00513654 | 85.71429 | 14.28571 | 0
Cu_Fe_Oxide | 2021-09-11 | MFT | 13 | 0.1844896 | 6.048945 | 3.895178 | 0 | 79.16667 | 20.83333
CuFe_Silicate | 2021-09-11 | MFT | 12 | 0.0590257 | 1.610024 | 0.3597078 | 13.33333 | 53.33333 | 33.33333
Other sulphides | 2021-09-11 | MFT | 52 | 0.702964 | 0 | 0.3447802 | 50 | 37.5 | 12.5
Arsenopyrite | 2021-09-11 | MFT | 0 | 0 | 0 | 0 | 0 | 0 | 0
Galena | 2021-09-11 | MFT | 43 | 0.5823869 | 0 | 0.2770456 | 53.48837 | 30.23256 | 16.27907
Millerite | 2021-09-11 | MFT | 0 | 0 | 0 | 0 | 0 | 0 | 0
Molybdenite | 2021-09-11 | MFT | 1 | 0.0100664 | 0 | 0 | 100 | 0 | 0
Monazite_Ce | 2021-09-11 | MFT | 6 | 0.09425809 | 0 | 0 | 30 | 70 | 0
Pentlandite | 2021-09-11 | MFT | 1 | 0.00878522 | 0 | 0.06773466 | 0 | 100 | 0
Siegenite | 2021-09-11 | MFT | 0 | 0 | 0 | 0 | 0 | 0 | 0
Sphalerite | 2021-09-11 | MFT | 1 | 0.007467437 | 0 | 0 | 100 | 0 | 0
vaesite | 2021-09-11 | MFT | 0 | 0 | 0 | 0 | 0 | 0 | 0
Pyrite | 2021-09-11 | MFT | 28 | 0.3117655 | 0 | 4.519881 | 91.17647 | 8.823529 | 0
Pyrrhotite | 2021-09-11 | MFT | 12 | 0.1265621 | 0 | 2.604696 | 66.66667 | 33.33333 | 0
Sec. Cu Sulphides | 2021-09-11 | MFT | 4 | 0.03876478 | 6.834802 | 0.06306511 | 50 | 50 | 0
Bornite | 2021-09-11 | MFT | 1 | 0.009517322 | 1.698934 | 0.03055625 | 0 | 100 | 0
Chalcocite | 2021-09-11 | MFT | 2 | 0.02068187 | 4.104281 | 0.03250886 | 50 | 50 | 0
Covellite | 2021-09-11 | MFT | 1 | 0.00856559 | 1.031587 | 0 | 100 | 0 | 0
Silicate gangue | 2021-09-11 | MFT | 5301 | 52.14638 | 2.390843 | 25.35632 | 58.20515 | 35.40625 | 6.388601
Amphibole | 2021-09-11 | MFT | 160 | 1.083364 | 0.681832 | 6.056393 | 40.30612 | 35.71429 | 23.97959
Biotite | 2021-09-11 | MFT | 62 | 0.6029955 | 0.03539039 | 4.19365 | 20.17544 | 70.17544 | 9.649123
Garnets | 2021-09-11 | MFT | 824 | 5.904766 | 0.5851806 | 8.087456 | 30.35088 | 46.14035 | 23.50877
Kaolinite | 2021-09-11 | MFT | 2311 | 27.05225 | 0.5913962 | 0.3864195 | 66.72598 | 32.24199 | 1.032028
Muscovite | 2021-09-11 | MFT | 605 | 5.218091 | 0.3496653 | 0.8429116 | 78.04154 | 17.90307 | 4.055391
Orthoclase | 2021-09-11 | MFT | 6 | 0.04216906 | 0 | 0 | 66.66667 | 11.11111 | 22.22222
Plagioclase | 2021-09-11 | MFT | 257 | 1.28008 | 0.05852542 | 0.1072654 | 23.79182 | 33.45725 | 42.75093
Quartz | 2021-09-11 | MFT | 790 | 9.171678 | 0.05711445 | 0.1283386 | 51.9302 | 44.68535 | 3.384453
Silicate gangue_generic | 2021-09-11 | MFT | 274 | 1.692912 | 0.03173879 | 5.375179 | 36.58537 | 41.76829 | 21.64634
Chalcopyrite cl. | 2021-09-11 | MFT | 68 | 0.7208639 | 58.92213 | 6.523653 | 65.95745 | 27.65957 | 6.382979
Native Copper | 2021-09-11 | MFT | 0 | 0 | 0 | 0 | 0 | 0 | 0
CuMn Mineral | 2021-09-11 | MFT | 0 | 0 | 0 | 0 | 0 | 0 | 0
Accessory_phases | 2021-09-13 | MCOF | 21 | 0.2713808 | 0.03781157 | 0.004168089 | 98 | 2 | 0
Apatite | 2021-09-13 | MCOF | 18 | 0.2475396 | 0.03781157 | 0.004168089 | 100 | 0 | 0
Zircon | 2021-09-13 | MCOF | 2 | 0.01600765 | 0 | 0 | 50 | 50 | 0
Carbonate gangue | 2021-09-13 | MCOF | 2582 | 32.68245 | 0.5526479 | 10.13422 | 89.55651 | 8.88412 | 1.559371
Ankerite | 2021-09-13 | MCOF | 246 | 1.823851 | 0.2328395 | 4.793271 | 45.58824 | 42.64706 | 11.76471
Calcite | 2021-09-13 | MCOF | 2070 | 27.41755 | 0.2813286 | 2.124231 | 93.78892 | 5.672446 | 0.5386299
Dolomite_ | 2021-09-13 | MCOF | 266 | 3.44105 | 0.0384798 | 3.216715 | 75.1763 | 19.60508 | 5.218618
Chalcopyrite | 2021-09-13 | MCOF | 46 | 2.326116 | 42.79741 | 13.7996 | 81.28834 | 18.71166 | 0
Chalcopyrite <20 | 2021-09-13 | MCOF | 189 | 1.897997 | 31.65321 | 10.56786 | 88.34586 | 9.022556 | 2.631579
Chalcopyrite >150 | 2021-09-13 | MCOF | 0 | 0 | 0 | 0 | 0 | 0 | 0
CPS floating Cu | 2021-09-13 | MCOF | 9 | 0.07038259 | 2.130023 | 0.1488383 | 33.33333 | 22.22222 | 44.44444
Cuprite | 2021-09-13 | MCOF | 1 | 0.01038795 | 0.4804782 | 0.003449515 | 0 | 100 | 0
Delafossite | 2021-09-13 | MCOF | 3 | 0.02763875 | 0.5817425 | 0.1453888 | 0 | 0 | 100
Malachite | 2021-09-13 | MCOF | 5 | 0.0323559 | 1.067802 | 0 | 60 | 20 | 20
Fe_Ox | 2021-09-13 | MCOF | 97 | 1.406034 | 0.3109454 | 17.0528 | 37.57962 | 47.7707 | 14.64968
Fe_oxyhydroxides | 2021-09-13 | MCOF | 28 | 0.2724707 | 0.05372769 | 2.592252 | 40.625 | 28.125 | 31.25
Haematite | 2021-09-13 | MCOF | 35 | 0.6227658 | 0.1832241 | 6.977583 | 24.63768 | 65.21739 | 10.14493
Magnesioferrite | 2021-09-13 | MCOF | 0 | 0 | 0 | 0 | 0 | 0 | 0
Magnetite | 2021-09-13 | MCOF | 31 | 0.464818 | 0.0739936 | 6.666926 | 52.83019 | 39.62264 | 7.54717
Tramp_Steel | 2021-09-13 | MCOF | 3 | 0.04597943 | 0 | 0.8160396 | 33.33333 | 0 | 66.66667
Fe_Ti_Ox | 2021-09-13 | MCOF | 65 | 1.642998 | 0.1901554 | 3.22028 | 66.82464 | 27.01422 | 6.161137
Ilmenite | 2021-09-13 | MCOF | 10 | 0.4168802 | 0.1448774 | 3.19614 | 49.01961 | 49.01961 | 1.960784
Rutile | 2021-09-13 | MCOF | 55 | 1.226118 | 0.04527794 | 0.02413998 | 72.5 | 20 | 7.5
Non floating Cu | 2021-09-13 | MCOF | 57 | 0.3410993 | 2.234615 | 2.541223 | 45.20548 | 38.35616 | 16.43836
Chrysocolla | 2021-09-13 | MCOF | 9 | 0.03933796 | 0.6551202 | 0.02300157 | 36.36364 | 45.45455 | 18.18182
Cu_Fe_Oxide | 2021-09-13 | MCOF | 17 | 0.1501995 | 0.6554152 | 1.841581 | 47.61905 | 33.33333 | 19.04762
CuFe_Silicate | 2021-09-13 | MCOF | 30 | 0.146453 | 0.8608707 | 0.6590338 | 45 | 40 | 15
Other sulphides | 2021-09-13 | MCOF | 32 | 0.5038154 | 0.1560197 | 0.09542995 | 61.36364 | 13.63636 | 25
Arsenopyrite | 2021-09-13 | MCOF | 0 | 0 | 0 | 0 | 0 | 0 | 0
Galena | 2021-09-13 | MCOF | 17 | 0.2268319 | 0.1152331 | 0.02483899 | 44.44444 | 11.11111 | 44.44444
Millerite | 2021-09-13 | MCOF | 0 | 0 | 0 | 0 | 0 | 0 | 0
Molybdenite | 2021-09-13 | MCOF | 3 | 0.03746472 | 0 | 0 | 100 | 0 | 0
Monazite_Ce | 2021-09-13 | MCOF | 9 | 0.1666329 | 0.04078663 | 0.02022427 | 78.94737 | 15.78947 | 5.263158
Pentlandite | 2021-09-13 | MCOF | 1 | 0.008174121 | 0 | 0.05036669 | 0 | 100 | 0
Siegenite | 2021-09-13 | MCOF | 0 | 0 | 0 | 0 | 0 | 0 | 0
Sphalerite | 2021-09-13 | MCOF | 0 | 0 | 0 | 0 | 0 | 0 | 0
vaesite | 2021-09-13 | MCOF | 0 | 0 | 0 | 0 | 0 | 0 | 0
Pyrite | 2021-09-13 | MCOF | 72 | 1.62103 | 0.254214 | 14.30664 | 88.42105 | 10.52632 | 1.052632
Pyrrhotite | 2021-09-13 | MCOF | 26 | 0.4788843 | 0.01506513 | 5.543144 | 90.16393 | 6.557377 | 3.278689
Sec. Cu Sulphides | 2021-09-13 | MCOF | 30 | 0.5034067 | 18.84854 | 0.2445422 | 70.37037 | 20.37037 | 9.259259
Bornite | 2021-09-13 | MCOF | 5 | 0.05313179 | 1.518244 | 0.124528 | 16.66667 | 66.66667 | 16.66667
Chalcocite | 2021-09-13 | MCOF | 18 | 0.3944865 | 15.65037 | 0.1060465 | 80.4878 | 14.63415 | 4.878049
Covellite | 2021-09-13 | MCOF | 7 | 0.05578838 | 1.679926 | 0.01396771 | 57.14286 | 14.28571 | 28.57143
Silicate gangue | 2021-09-13 | MCOF | 6152 | 56.2544 | 0.8193425 | 22.34125 | 52.66118 | 38.5932 | 8.745619
Amphibole | 2021-09-13 | MCOF | 139 | 0.9565765 | 0.2207621 | 3.562624 | 39.78495 | 42.47312 | 17.74194
Biotite | 2021-09-13 | MCOF | 237 | 1.924307 | 0.04894907 | 6.922722 | 27.36573 | 66.24041 | 6.393862
Garnets | 2021-09-13 | MCOF | 588 | 4.043414 | 0.0834643 | 2.983733 | 20.14303 | 50.05959 | 29.79738
Kaolinite | 2021-09-13 | MCOF | 2403 | 25.70347 | 0.2275872 | 0.3211332 | 58.75588 | 39.64105 | 1.603067
Muscovite | 2021-09-13 | MCOF | 739 | 6.271799 | 0.05407712 | 0.8984097 | 74.96172 | 19.98469 | 5.053599
Orthoclase | 2021-09-13 | MCOF | 7 | 0.04795484 | 0 | 0.001767599 | 0 | 72.72727 | 27.27273
Plagioclase | 2021-09-13 | MCOF | 557 | 2.568036 | 0.06058327 | 0.06814595 | 14.82759 | 36.72414 | 48.44828
Quartz | 2021-09-13 | MCOF | 908 | 11.06989 | 0.04969911 | 0.05465149 | 57.96983 | 37.79046 | 4.239706
Silicate gangue_generic | 2021-09-13 | MCOF | 504 | 2.794936 | 0.07422031 | 6.127739 | 24.91409 | 38.83162 | 36.2543
Chalcopyrite cl. | 2021-09-13 | MCOF | 235 | 4.224113 | 74.45062 | 24.36747 | 84.45946 | 14.35811 | 1.182432
Native Copper | 2021-09-13 | MCOF | 0 | 0 | 0 | 0 | 0 | 0 | 0
CuMn Mineral | 2021-09-13 | MCOF | 0 | 0 | 0 | 0 | 0 | 0 | 0
Accessory_phases | 2021-09-13 | MCON | 9 | 0.04432775 | 0 | 0 | 100 | 0 | 0
Apatite | 2021-09-13 | MCON | 9 | 0.04432775 | 0 | 0 | 100 | 0 | 0
Zircon | 2021-09-13 | MCON | 0 | 0 | 0 | 0 | 0 | 0 | 0
Carbonate gangue | 2021-09-13 | MCON | 117 | 0.7465017 | 0.01976008 | 0.0864393 | 79.16667 | 17.1875 | 3.645833
Ankerite | 2021-09-13 | MCON | 22 | 0.1104687 | 0.01275853 | 0.06767063 | 44 | 32 | 24
Calcite | 2021-09-13 | MCON | 90 | 0.6120455 | 0.007001548 | 0.0151834 | 84.47205 | 14.90683 | 0.621118
Dolomite_ | 2021-09-13 | MCON | 5 | 0.02398748 | 0 | 0.003585277 | 83.33333 | 16.66667 | 0
Chalcopyrite | 2021-09-13 | MCON | 688 | 31.78625 | 43.55322 | 31.33623 | 90.90237 | 8.820266 | 0.2773669
Chalcopyrite <20 | 2021-09-13 | MCON | 3355 | 27.61313 | 35.57837 | 25.69022 | 92.61388 | 5.810983 | 1.575138
Chalcopyrite >150 | 2021-09-13 | MCON | 11 | 2.292278 | 3.165235 | 2.286209 | 100 | 0 | 0
CPS floating Cu | 2021-09-13 | MCON | 120 | 0.8657237 | 1.811831 | 0.3327048 | 49.62963 | 30.37037 | 20
Cuprite | 2021-09-13 | MCON | 5 | 0.04278469 | 0.1404672 | 0.005122493 | 0 | 40 | 60
Delafossite | 2021-09-13 | MCON | 50 | 0.4173962 | 0.6645028 | 0.3188977 | 40 | 45.45455 | 14.54545
Malachite | 2021-09-13 | MCON | 64 | 0.3944608 | 0.9652152 | 0.008684611 | 60.81081 | 17.56757 | 21.62162
Fe_Ox | 2021-09-13 | MCON | 50 | 0.5226746 | 0.00304422 | 1.081289 | 44.92754 | 37.68116 | 17.3913
Fe_oxyhydroxides | 2021-09-13 | MCON | 13 | 0.09819437 | 0 | 0.1393659 | 57.14286 | 14.28571 | 28.57143
Haematite | 2021-09-13 | MCON | 12 | 0.104086 | 0.00304422 | 0.1890339 | 42.85714 | 42.85714 | 14.28571
Magnesioferrite | 2021-09-13 | MCON | 3 | 0.02609165 | 0 | 0.02831297 | 75 | 25 | 0
Magnetite | 2021-09-13 | MCON | 18 | 0.2311776 | 0 | 0.5358873 | 28.125 | 53.125 | 18.75
Tramp_Steel | 2021-09-13 | MCON | 4 | 0.06312495 | 0 | 0.1886892 | 100 | 0 | 0
Fe_Ti_Ox | 2021-09-13 | MCON | 16 | 0.2247248 | 0.002699576 | 0.03664983 | 60 | 31.42857 | 8.571429
Ilmenite | 2021-09-13 | MCON | 4 | 0.03366664 | 0 | 0.03474904 | 60 | 20 | 20
Rutile | 2021-09-13 | MCON | 11 | 0.1641249 | 0.0008777181 | 0.001900785 | 53.84615 | 38.46154 | 7.692308
Non floating Cu | 2021-09-13 | MCON | 26 | 0.1361395 | 0.09199489 | 0.1844211 | 37.5 | 43.75 | 18.75
Chrysocolla | 2021-09-13 | MCON | 9 | 0.02651248 | 0.03158112 | 0.001791069 | 33.33333 | 44.44444 | 22.22222
Cu_Fe_Oxide | 2021-09-13 | MCON | 8 | 0.08248327 | 0.04358316 | 0.1713079 | 35.71429 | 57.14286 | 7.142857
CuFe_Silicate | 2021-09-13 | MCON | 9 | 0.02714373 | 0.01683061 | 0.01132213 | 44.44444 | 22.22222 | 33.33333
Other sulphides | 2021-09-13 | MCON | 74 | 0.8137508 | 0.04085795 | 0.1291001 | 53.92157 | 32.35294 | 13.72549
Arsenopyrite | 2021-09-13 | MCON | 1 | 0.008697216 | 0 | 0.01349531 | 0 | 0 | 100
Galena | 2021-09-13 | MCON | 20 | 0.207611 | 0.01830199 | 0.02398896 | 40 | 15 | 45
Millerite | 2021-09-13 | MCON | 5 | 0.04519747 | 0 | 0.003502028 | 100 | 0 | 0
Molybdenite | 2021-09-13 | MCON | 34 | 0.3549025 | 0.01670681 | 0.06053516 | 58.69565 | 34.78261 | 6.521739
Monazite_Ce | 2021-09-13 | MCON | 3 | 0.0361215 | 0.002687715 | 0.001185783 | 40 | 40 | 20
Pentlandite | 2021-09-13 | MCON | 2 | 0.02019999 | 0.001516698 | 0.01513346 | 100 | 0 | 0
Siegenite | 2021-09-13 | MCON | 4 | 0.1016312 | 0 | 0.003891806 | 40 | 60 | 0
Sphalerite | 2021-09-13 | MCON | 1 | 0.005723329 | 0 | 0.0003653286 | 100 | 0 | 0
vaesite | 2021-09-13 | MCON | 4 | 0.03366664 | 0.001644733 | 0.0070023 | 40 | 60 | 0
Pyrite | 2021-09-13 | MCON | 1092 | 24.5485 | 0.1288011 | 36.1911 | 79.10106 | 20.18322 | 0.7157171
Pyrrhotite | 2021-09-13 | MCON | 56 | 0.8083501 | 0.004934106 | 1.544558 | 67.2 | 23.2 | 9.6
Sec. Cu Sulphides | 2021-09-13 | MCON | 382 | 5.716876 | 15.57359 | 0.8832846 | 53.68139 | 35.2075 | 11.11111
Bornite | 2021-09-13 | MCON | 111 | 1.488066 | 3.491377 | 0.566337 | 47.54902 | 34.80392 | 17.64706
Chalcocite | 2021-09-13 | MCON | 216 | 3.867736 | 11.30406 | 0.3043181 | 57.58197 | 36.47541 | 5.942623
Covellite | 2021-09-13 | MCON | 55 | 0.3610747 | 0.7781576 | 0.01262956 | 41.81818 | 25.45455 | 32.72727
Silicate gangue | 2021-09-13 | MCON | 749 | 3.880782 | 0.02566228 | 0.2177963 | 68.26171875 | 25.1953125 | 6.54296875
Amphibole | 2021-09-13 | MCON | 8 | 0.03389109 | 0.001418505 | 0.02066172 | 50 | 37.5 | 12.5
Biotite | 2021-09-13 | MCON | 2 | 0.00810805 | 0 | 0.002119696 | 100 | 0 | 0
Garnets | 2021-09-13 | MCON | 109 | 0.5081419 | 0.003669419 | 0.08941851 | 49.21875 | 36.71875 | 14.0625
Kaolinite | 2021-09-13 | MCON | 250 | 1.313392 | 0.007197025 | 0.008515328 | 76.68539 | 20.22472 | 3.089888
Muscovite | 2021-09-13 | MCON | 112 | 0.6091979 | 0.008113315 | 0.02523488 | 66.23377 | 20.77922 | 12.98701
Orthoclase | 2021-09-13 | MCON | 0 | 0 | 0 | 0 | 0 | 0 | 0
Plagioclase | 2021-09-13 | MCON | 32 | 0.1203582 | 0.002727256 | 0.004178819 | 45.45455 | 33.33333 | 21.21212
Quartz | 2021-09-13 | MCON | 190 | 1.078034 | 0.00218025 | 0.003966405 | 73.10345 | 25.17241 | 1.724138
Silicate gangue_generic | 2021-09-13 | MCON | 44 | 0.1977915 | 0.0003565132 | 0.06015433 | 52 | 38 | 10
Chalcopyrite cl. | 2021-09-13 | MCON | 4054 | 61.69165 | 82.29682 | 59.31266 | 92.00648 | 7.145579 | 0.8479421
Native Copper | 2021-09-13 | MCON | 1 | 0.01108194 | 0.04164549 | 0 | 0 | 100 | 0
CuMn Mineral | 2021-09-13 | MCON | 0 | 0 | 0 | 0 | 0 | 0 | 0
Accessory_phases | 2021-09-13 | MFT | 27 | 0.2755149 | 0 | 0.0253008 | 71.73913 | 13.04348 | 15.21739
Apatite | 2021-09-13 | MFT | 23 | 0.2332138 | 0 | 0.01613038 | 75.60976 | 7.317073 | 17.07317
Zircon | 2021-09-13 | MFT | 4 | 0.04230105 | 0 | 0.009170412 | 40 | 60 | 0
Carbonate gangue | 2021-09-13 | MFT | 2276 | 25.18248 | 4.885743 | 14.32845 | 84.19074 | 13.51405 | 2.295212
Ankerite | 2021-09-13 | MFT | 300 | 2.738678 | 1.285911 | 8.397039 | 52.79503 | 36.02484 | 11.18012
Calcite | 2021-09-13 | MFT | 1731 | 19.47346 | 3.268076 | 2.261081 | 89.67936 | 9.418838 | 0.9018036
Dolomite_ | 2021-09-13 | MFT | 245 | 2.970344 | 0.3317562 | 3.670329 | 72.53886 | 22.97064 | 4.490501
Chalcopyrite | 2021-09-13 | MFT | 0 | 0 | 0 | 0 | 0 | 0 | 0
Chalcopyrite <20 | 2021-09-13 | MFT | 36 | 0.279061 | 42.18396 | 1.534487 | 67.56757 | 18.91892 | 13.51351
Chalcopyrite >150 | 2021-09-13 | MFT | 0 | 0 | 0 | 0 | 0 | 0 | 0
CPS floating Cu | 2021-09-13 | MFT | 4 | 0.02736068 | 7.839027 | 0 | 50 | 0 | 50
Cuprite | 2021-09-13 | MFT | 0 | 0 | 0 | 0 | 0 | 0 | 0
Delafossite | 2021-09-13 | MFT | 0 | 0 | 0 | 0 | 0 | 0 | 0
Malachite | 2021-09-13 | MFT | 4 | 0.02736068 | 7.839027 | 0 | 50 | 0 | 50
Fe_Ox | 2021-09-13 | MFT | 188 | 2.696827 | 4.314893 | 36.99255 | 39.65517 | 46.89655 | 13.44828
Fe_oxyhydroxides | 2021-09-13 | MFT | 34 | 0.3960099 | 0.2959499 | 4.548472 | 29.54545 | 45.45455 | 25
Haematite | 2021-09-13 | MFT | 76 | 1.163909 | 1.359976 | 15.34843 | 37.70492 | 58.19672 | 4.098361
Magnesioferrite | 2021-09-13 | MFT | 11 | 0.1171829 | 0.257219 | 0.9009789 | 28.57143 | 28.57143 | 42.85714
Magnetite | 2021-09-13 | MFT | 67 | 1.019725 | 2.401749 | 16.19467 | 47.27273 | 37.27273 | 15.45455
Tramp_Steel | 2021-09-13 | MFT | 0 | 0 | 0 | 0 | 0 | 0 | 0
Fe_Ti_Ox | 2021-09-13 | MFT | 69 | 1.141048 | 0.3510652 | 2.192224 | 86.33094 | 10.07194 | 3.597122
Ilmenite | 2021-09-13 | MFT | 17 | 0.241926 | 0.1922704 | 2.137184 | 85.71429 | 14.28571 | 0
Rutile | 2021-09-13 | MFT | 52 | 0.8991224 | 0.1587948 | 0.05504009 | 86.48649 | 9.009009 | 4.504505
Non floating Cu | 2021-09-13 | MFT | 54 | 0.3701792 | 33.24195 | 2.439613 | 48.14815 | 44.44444 | 7.407407
Chrysocolla | 2021-09-13 | MFT | 8 | 0.07182179 | 16.66893 | 0.01063242 | 73.68421 | 15.78947 | 10.52632
Cu_Fe_Oxide | 2021-09-13 | MFT | 12 | 0.1134028 | 4.146098 | 1.560433 | 40 | 53.33333 | 6.666667
CuFe_Silicate | 2021-09-13 | MFT | 32 | 0.1741543 | 11.29893 | 0.8271098 | 37.77778 | 55.55556 | 6.666667
Other sulphides | 2021-09-13 | MFT | 27 | 0.3834636 | 0 | 0.1139403 | 55.88235 | 23.52941 | 20.58824
Arsenopyrite | 2021-09-13 | MFT | 0 | 0 | 0 | 0 | 0 | 0 | 0
Galena | 2021-09-13 | MFT | 16 | 0.2264456 | 0 | 0.08476197 | 23.52941 | 41.17647 | 35.29412
Millerite | 2021-09-13 | MFT | 0 | 0 | 0 | 0 | 0 | 0 | 0
Molybdenite | 2021-09-13 | MFT | 0 | 0 | 0 | 0 | 0 | 0 | 0
Monazite_Ce | 2021-09-13 | MFT | 10 | 0.1483237 | 0 | 0 | 87.5 | 6.25 | 6.25
Pentlandite | 2021-09-13 | MFT | 0 | 0 | 0 | 0 | 0 | 0 | 0
Siegenite | 2021-09-13 | MFT | 1 | 0.008694217 | 0 | 0.02917835 | 100 | 0 | 0
Sphalerite | 2021-09-13 | MFT | 0 | 0 | 0 | 0 | 0 | 0 | 0
vaesite | 2021-09-13 | MFT | 0 | 0 | 0 | 0 | 0 | 0 | 0
Pyrite | 2021-09-13 | MFT | 20 | 0.279565 | 0 | 2.666628 | 90.32258 | 6.451613 | 3.225806
Pyrrhotite | 2021-09-13 | MFT | 24 | 0.4646996 | 0 | 6.057166 | 80.35714 | 17.85714 | 1.785714
Sec. Cu Sulphides | 2021-09-13 | MFT | 0 | 0 | 0 | 0 | 0 | 0 | 0
Bornite | 2021-09-13 | MFT | 0 | 0 | 0 | 0 | 0 | 0 | 0
Chalcocite | 2021-09-13 | MFT | 0 | 0 | 0 | 0 | 0 | 0 | 0
Covellite | 2021-09-13 | MFT | 0 | 0 | 0 | 0 | 0 | 0 | 0
Silicate gangue | 2021-09-13 | MFT | 7267 | 68.8998 | 7.183365 | 33.64964 | 62.83793 | 30.8988 | 6.26327
Amphibole | 2021-09-13 | MFT | 173 | 1.255747 | 0.5937459 | 5.234534 | 38.96104 | 41.12554 | 19.91342
Biotite | 2021-09-13 | MFT | 227 | 2.086054 | 0.308621 | 8.423952 | 26.43392 | 68.0798 | 5.486284
Garnets | 2021-09-13 | MFT | 882 | 6.352376 | 1.967481 | 6.922577 | 29.19006 | 47.71451 | 23.09543
Kaolinite | 2021-09-13 | MFT | 2568 | 27.42475 | 2.134634 | 0.5541119406 | 74.50371 | 23.87364 | 1.622648
Muscovite | 2021-09-13 | MFT | 1472 | 12.81214 | 0.9443098 | 2.014993 | 80.90333 | 15.41204 | 3.684628
Orthoclase | 2021-09-13 | MFT | 7 | 0.0322568 | 0 | 0 | 14.28571 | 57.14286 | 28.57143
Plagioclase | 2021-09-13 | MFT | 195 | 0.9173029 | 0 | 0.08440383 | 19.89796 | 31.63265 | 48.46939
Quartz | 2021-09-13 | MFT | 1239 | 14.33898 | 0.5839859 | 0.1310482 | 55.05655 | 41.61677 | 3.32668
Silicate gangue_generic | 2021-09-13 | MFT | 439 | 2.934001 | 0.6182808 | 8.84146 | 30.79585 | 45.84775 | 23.3564
Chalcopyrite cl. | 2021-09-13 | MFT | 36 | 0.279061 | 42.18396 | 1.534487 | 67.56757 | 18.91892 | 13.51351
Native Copper | 2021-09-13 | MFT | 0 | 0 | 0 | 0 | 0 | 0 | 0
CuMn Mineral | 2021-09-13 | MFT | 0 | 0 | 0 | 0 | 0 | 0 | 0
Accessory_phases | 2021-09-15 | MCOF | 30 | 0.3976469 | 0 | 0.01174859 | 88.0597 | 8.955224 | 2.985075
Apatite | 2021-09-15 | MCOF | 23 | 0.3329498 | 0 | 0.005774089 | 89.47368 | 8.77193 | 1.754386
Zircon | 2021-09-15 | MCOF | 4 | 0.04343948 | 0 | 0 | 80 | 20 | 0
Carbonate gangue | 2021-09-15 | MCOF | 2847 | 39.82598 | 1.299733 | 17.29216 | 82.13186 | 14.80246 | 3.065675
Ankerite | 2021-09-15 | MCOF | 414 | 3.901235 | 0.4827432 | 9.382149 | 34.32836 | 52.23881 | 13.43284
Calcite | 2021-09-15 | MCOF | 2104 | 31.28874 | 0.6938604 | 2.587916 | 90.34582 | 8.261287 | 1.392891
Dolomite_ | 2021-09-15 | MCOF | 329 | 4.636009 | 0.1231289 | 5.322091 | 60.22727 | 32.72727 | 7.045455
Chalcopyrite | 2021-09-15 | MCOF | 16 | 1.192756 | 32.28905 | 6.727676 | 76.62338 | 23.37662 | 0
Chalcopyrite <20 | 2021-09-15 | MCOF | 80 | 0.7745167 | 18.21184 | 3.851325 | 87 | 9 | 4
Chalcopyrite >150 | 2021-09-15 | MCOF | 1 | 0.2246099 | 6.227866 | 1.283193 | 0 | 100 | 0
CPS floating Cu | 2021-09-15 | MCOF | 9 | 0.1054008 | 5.556384 | 0.09717227 | 8.333333 | 66.66667 | 25
Cuprite | 2021-09-15 | MCOF | 0 | 0 | 0 | 0 | 0 | 0 | 0
Delafossite | 2021-09-15 | MCOF | 2 | 0.02000065 | 0.7485158 | 0.09230244 | 50 | 0 | 50
Malachite | 2021-09-15 | MCOF | 6 | 0.05619405 | 2.584009 | 0.00486983 | 0 | 75 | 25
Fe_Ox | 2021-09-15 | MCOF | 155 | 2.308947 | 0.6573095 | 28.085 | 47.61905 | 39.82684 | 12.55411
Fe_oxyhydroxides | 2021-09-15 | MCOF | 54 | 0.5453041 | 0.2336911 | 4.971011 | 42.37288 | 37.28814 | 20.33898
Haematite | 2021-09-15 | MCOF | 45 | 0.5682254 | 0.2394583 | 6.165483 | 39.65517 | 46.55172 | 13.7931
Magnesioferrite | 2021-09-15 | MCOF | 2 | 0.03438189 | 0 | 0.2712544 | 0 | 100 | 0
Magnetite | 2021-09-15 | MCOF | 47 | 0.8948533 | 0.1841602 | 12.24706 | 64.89362 | 26.59574 | 8.510638
Tramp_Steel | 2021-09-15 | MCOF | 7 | 0.2661824 | 0 | 4.43019 | 6.25 | 87.5 | 6.25
Fe_Ti_Ox | 2021-09-15 | MCOF | 55 | 1.388585 | 0.1091575 | 0.9732067 | 74.09639 | 24.09639 | 1.807229
Ilmenite | 2021-09-15 | MCOF | 4 | 0.1242184 | 0.07367181 | 0.9001504 | 35.71429 | 64.28571 | 0
Rutile | 2021-09-15 | MCOF | 51 | 1.264366 | 0.03548565 | 0.07305621 | 77.63158 | 20.39474 | 1.973684
Non floating Cu | 2021-09-15 | MCOF | 125 | 0.9870929 | 12.21545 | 3.874517 | 41.22807 | 44.73684 | 14.03509
Chrysocolla | 2021-09-15 | MCOF | 38 | 0.2989006 | 7.012592 | 0.1884374 | 27.27273 | 63.63636 | 9.090909
Cu_Fe_Oxide | 2021-09-15 | MCOF | 18 | 0.1708003 | 0.9056363 | 1.882519 | 36.36364 | 54.54545 | 9.090909
CuFe_Silicate | 2021-09-15 | MCOF | 66 | 0.5007556 | 4.189056 | 1.734148 | 50.79365 | 32.53968 | 16.66667
Other sulphides | 2021-09-15 | MCOF | 24 | 0.3123022 | 0 | 0.1896419 | 20.83333 | 20.83333 | 58.33333
Arsenopyrite | 2021-09-15 | MCOF | 0 | 0 | 0 | 0 | 0 | 0 | 0
Galena | 2021-09-15 | MCOF | 20 | 0.2735763 | 0 | 0.1203217 | 15 | 20 | 65
Millerite | 2021-09-15 | MCOF | 0 | 0 | 0 | 0 | 0 | 0 | 0
Molybdenite | 2021-09-15 | MCOF | 1 | 0.01016669 | 0 | 0.06932015 | 0 | 100 | 0
Monazite_Ce | 2021-09-15 | MCOF | 3 | 0.02855915 | 0 | 0 | 66.66667 | 0 | 33.33333
Pentlandite | 2021-09-15 | MCOF | 0 | 0 | 0 | 0 | 0 | 0 | 0
Siegenite | 2021-09-15 | MCOF | 0 | 0 | 0 | 0 | 0 | 0 | 0
Sphalerite | 2021-09-15 | MCOF | 0 | 0 | 0 | 0 | 0 | 0 | 0
vaesite | 2021-09-15 | MCOF | 0 | 0 | 0 | 0 | 0 | 0 | 0
Pyrite | 2021-09-15 | MCOF | 38 | 0.6760477 | 0 | 5.63547 | 46.57534 | 50.68493 | 2.739726
Pyrrhotite | 2021-09-15 | MCOF | 47 | 0.9884978 | 0 | 10.84228 | 74.13793 | 25.86207 | 0
Sec. Cu Sulphides | 2021-09-15 | MCOF | 18 | 0.3823414 | 20.86934 | 0.2425017 | 86.84211 | 13.15789 | 0
Bornite | 2021-09-15 | MCOF | 1 | 0.1057335 | 5.29242 | 0.2307434 | 100 | 0 | 0
Chalcocite | 2021-09-15 | MCOF | 14 | 0.2506551 | 14.51574 | 0.004711141 | 83.33333 | 16.66667 | 0
Covellite | 2021-09-15 | MCOF | 3 | 0.02595278 | 1.061181 | 0.007047157 | 66.66667 | 33.33333 | 0
Silicate gangue | 2021-09-15 | MCOF | 4545 | 50.43527 | 2.563866 | 20.89411 | 54.31608 | 36.75375 | 8.930168
Amphibole | 2021-09-15 | MCOF | 138 | 0.9211019 | 0.5696332 | 3.273751 | 33.93939 | 39.39394 | 26.66667
Biotite | 2021-09-15 | MCOF | 137 | 1.314165 | 0.4436479 | 4.134825 | 25.20325 | 65.04065 | 9.756098
Garnets | 2021-09-15 | MCOF | 743 | 6.350705 | 0.4305619 | 6.482593 | 23.31137 | 50.98847 | 25.70016
Kaolinite | 2021-09-15 | MCOF | 1367 | 17.66678 | 0.5172196 | 0.5302178 | 62.54816 | 34.72757 | 2.724271
Muscovite | 2021-09-15 | MCOF | 753 | 8.361232 | 0.3106309 | 1.490444 | 74.75062 | 19.6384 | 5.610973
Orthoclase | 2021-09-15 | MCOF | 6 | 0.03785705 | 0 | 0.001808013 | 75 | 0 | 25
Plagioclase | 2021-09-15 | MCOF | 139 | 0.6728499 | 0.004387031 | 0.04628385 | 12.85714 | 24.28571 | 62.85714
Quartz | 2021-09-15 | MCOF | 941 | 12.77527 | 0.06753789 | 0.1242831 | 55.06135 | 40.95092 | 3.98773
Silicate gangue_generic | 2021-09-15 | MCOF | 281 | 1.860947 | 0.2055617 | 4.227685 | 22.12885 | 41.73669 | 36.13445
Chalcopyrite cl. | 2021-09-15 | MCOF | 97 | 2.191882 | 56.72876 | 11.86219 | 72.43816 | 26.14841 | 1.413428
Native Copper | 2021-09-15 | MCOF | 1 | 0.02920612 | 2.223859 | 0 | 0 | 100 | 0
CuMn Mineral | 2021-09-15 | MCOF | 0 | 0 | 0 | 0 | 0 | 0 | 0
Accessory_phases | 2021-09-15 | MCON | 27 | 0.2525405 | 0.002199641 | 0.00173412 | 89.47368 | 8.77193 | 1.754386
Apatite | 2021-09-15 | MCON | 22 | 0.22975 | 0.001504134 | 0.001432215 | 90.38462 | 7.692308 | 1.923077
Zircon | 2021-09-15 | MCON | 2 | 0.01314295 | 0 | 0 | 100 | 0 | 0
Carbonate gangue | 2021-09-15 | MCON | 209 | 1.290456 | 0.06763013 | 0.2063167 | 82.87462 | 14.6789 | 2.446483
Ankerite | 2021-09-15 | MCON | 49 | 0.3303216 | 0.01199722 | 0.166361 | 65.33333 | 30.66667 | 4
Calcite | 2021-09-15 | MCON | 142 | 0.8525443 | 0.05502583 | 0.02678175 | 91.55556 | 6.222222 | 2.222222
Dolomite_ | 2021-09-15 | MCON | 18 | 0.1075905 | 0.0006070765 | 0.01317401 | 59.25926 | 40.74074 | 0
Chalcopyrite | 2021-09-15 | MCON | 572 | 23.48633 | 34.1044 | 24.58612 | 92.46695 | 7.383387 | 0.1496633
Chalcopyrite <20 | 2021-09-15 | MCON | 3532 | 28.63587 | 39.18949 | 28.22754 | 91.79624 | 7.201309 | 1.002455
Chalcopyrite >150 | 2021-09-15 | MCON | 4 | 0.6971498 | 1.020383 | 0.7316318 | 100 | 0 | 0
CPS floating Cu | 2021-09-15 | MCON | 134 | 1.028478 | 2.457699 | 0.3810843 | 40.76433 | 42.03822 | 17.19745
Cuprite | 2021-09-15 | MCON | 2 | 0.01705788 | 0.06384392 | 0.0008567801 | 0 | 0 | 100
Delafossite | 2021-09-15 | MCON | 57 | 0.438723 | 0.716705 | 0.3640324 | 46.55172 | 34.48276 | 18.96552
Malachite | 2021-09-15 | MCON | 72 | 0.4622405 | 1.242146 | 0.01182833 | 42.52874 | 43.67816 | 13.7931
Fe_Ox | 2021-09-15 | MCON | 82 | 0.8062503 | 0.00684167 | 1.830078 | 36.53846 | 38.46154 | 25
Fe_oxyhydroxides | 2021-09-15 | MCON | 24 | 0.1887552 | 0.002154592 | 0.3009545 | 37.03704 | 44.44444 | 18.51852
Haematite | 2021-09-15 | MCON | 21 | 0.170439 | 0.002495277 | 0.340238 | 21.73913 | 30.43478 | 47.82609
Magnesioferrite | 2021-09-15 | MCON | 4 | 0.03250784 | 0 | 0.04750916 | 0 | 80 | 20
Magnetite | 2021-09-15 | MCON | 23 | 0.2592238 | 0.002191802 | 0.659071 | 52.77778 | 27.77778 | 19.44444
Tramp_Steel | 2021-09-15 | MCON | 9 | 0.1510042 | 0 | 0.4772179 | 33.33333 | 58.33333 | 8.333333
Fe_Ti_Ox | 2021-09-15 | MCON | 10 | 0.1640073 | 0 | 0.01515291 | 26.92308 | 50 | 23.07692
Ilmenite | 2021-09-15 | MCON | 1 | 0.006711296 | 0 | 0.01213538 | 100 | 0 | 0
Rutile | 2021-09-15 | MCON | 9 | 0.157296 | 0 | 0.003017533 | 24 | 52 | 24
Non floating Cu | 2021-09-15 | MCON | 52 | 0.2399288 | 0.1672832 | 0.2812134 | 27.69231 | 44.61538 | 27.69231
Chrysocolla | 2021-09-15 | MCON | 12 | 0.05578765 | 0.07833372 | 0.006850477 | 21.05263 | 42.10526 | 36.84211
Cu_Fe_Oxide | 2021-09-15 | MCON | 13 | 0.09395814 | 0.04048885 | 0.2025735 | 37.5 | 37.5 | 25
CuFe_Silicate | 2021-09-15 | MCON | 27 | 0.09018304 | 0.04846059 | 0.0717895 | 26.66667 | 50 | 23.33333
Other sulphides | 2021-09-15 | MCON | 80 | 0.8069634 | 0.04607226 | 0.1882574 | 50 | 29 | 21
Arsenopyrite | 2021-09-15 | MCON | 1 | 0.008668757 | 0 | 0.00718415 | 0 | 100 | 0
Galena | 2021-09-15 | MCON | 19 | 0.196585 | 0.02842734 | 0.02350129 | 26.31579 | 26.31579 | 47.36842
Millerite | 2021-09-15 | MCON | 2 | 0.02252479 | 0 | 0.001970775 | 100 | 0 | 0
Molybdenite | 2021-09-15 | MCON | 48 | 0.4921617 | 0.01583092 | 0.1255708 | 50 | 32.8125 | 17.1875
Monazite_Ce | 2021-09-15 | MCON | 1 | 0.007200661 | 0 | 0 | 100 | 0 | 0
Pentlandite | 2021-09-15 | MCON | 3 | 0.02684518 | 0 | 0.0192202 | 75 | 0 | 25
Siegenite | 2021-09-15 | MCON | 5 | 0.04727269 | 0.001813998 | 0.009941277 | 71.42857 | 28.57143 | 0
Sphalerite | 2021-09-15 | MCON | 1 | 0.005704601 | 0 | 0.0008688321 | 100 | 0 | 0
vaesite | 2021-09-15 | MCON | 0 | 0 | 0 | 0 | 0 | 0 | 0
Pyrite | 2021-09-15 | MCON | 1133 | 24.00584 | 0.1661044 | 37.69589 | 83.51328 | 15.99066 | 0.4960607
Pyrrhotite | 2021-09-15 | MCON | 156 | 2.197963 | 0.02563448 | 4.485251 | 66.56891 | 30.49853 | 2.932551
Sec. Cu Sulphides | 2021-09-15 | MCON | 598 | 7.694459 | 22.686 | 0.8390396 | 62.1 | 31 | 6.9
Bornite | 2021-09-15 | MCON | 139 | 1.134209 | 2.681882 | 0.43426 | 47.4359 | 28.84615 | 23.71795
Chalcocite | 2021-09-15 | MCON | 385 | 6.043312 | 18.82162 | 0.3886822 | 66.53595 | 30.84967 | 2.614379
Covellite | 2021-09-15 | MCON | 74 | 0.5169376 | 1.182498 | 0.01609739 | 48.10127 | 36.70886 | 15.18987
Silicate gangue | 2021-09-15 | MCON | 1548 | 8.693757 | 0.06025423 | 0.5306845 | 66.79721 | 28.28547 | 4.917319
Amphibole | 2021-09-15 | MCON | 24 | 0.1266757 | 0.01947677 | 0.0851563 | 60 | 20 | 20
Biotite | 2021-09-15 | MCON | 7 | 0.02828532 | 0.001746888 | 0.0130769 | 14.28571 | 28.57143 | 57.14286
Garnets | 2021-09-15 | MCON | 169 | 0.7715893 | 0.007571603 | 0.1551464 | 32.30769 | 51.28205 | 16.41026
Kaolinite | 2021-09-15 | MCON | 366 | 2.103376 | 0.008228559 | 0.0156083 | 72.2028 | 26.04895 | 1.748252
Muscovite | 2021-09-15 | MCON | 281 | 1.723041 | 0.007044092 | 0.06816725 | 68.19222 | 29.06178 | 2.745995
Orthoclase | 2021-09-15 | MCON | 1 | 0.003579358 | 0 | 0 | 0 | 100 | 0
Plagioclase | 2021-09-15 | MCON | 63 | 0.2326583 | 0.00442545 | 0.007361401 | 39.0625 | 43.75 | 17.1875
Quartz | 2021-09-15 | MCON | 523 | 3.223519 | 0.008177011 | 0.02442301 | 77.47126 | 21.49425 | 1.034483
Silicate gangue_generic | 2021-09-15 | MCON | 114 | 0.4810321 | 0.003583855 | 0.1617449 | 35.2459 | 40.98361 | 23.77049
Chalcopyrite cl. | 2021-09-15 | MCON | 4108 | 52.81935 | 74.31428 | 53.5453 | 92.20275 | 7.187223 | 0.6100266
Native Copper | 2021-09-15 | MCON | 3 | 0.1104567 | 0.4350043 | 0.004366815 | 0 | 80 | 20
CuMn Mineral | 2021-09-15 | MCON | 0 | 0 | 0 | 0 | 0 | 0 | 0
Accessory_phases | 2021-09-15 | MFT | 40 | 0.3822092 | 0.4338043 | 0.006934075 | 78.87324 | 21.12676 | 0
Apatite | 2021-09-15 | MFT | 36 | 0.3470937 | 0 | 0.004222273 | 84.84848 | 15.15152 | 0
Zircon | 2021-09-15 | MFT | 3 | 0.0312877 | 0 | 0.002711802 | 0 | 100 | 0
Carbonate gangue | 2021-09-15 | MFT | 1819 | 20.08171 | 4.574523 | 9.075251 | 84.40934 | 13.16392 | 2.42674
Ankerite | 2021-09-15 | MFT | 226 | 1.688038 | 2.298675 | 4.410807 | 50.93168 | 35.40373 | 13.6646
Calcite | 2021-09-15 | MFT | 1355 | 15.4245 | 2.249875 | 1.29357 | 91.34503 | 7.807018 | 0.8479532
Dolomite_ | 2021-09-15 | MFT | 238 | 2.969169 | 0.02597247 | 3.370874 | 63.73802 | 30.99042 | 5.271565
Chalcopyrite | 2021-09-15 | MFT | 0 | 0 | 0 | 0 | 0 | 0 | 0
Chalcopyrite <20 | 2021-09-15 | MFT | 55 | 0.4811482 | 53.29419 | 2.454955 | 53.62319 | 44.92754 | 1.449275
Chalcopyrite >150 | 2021-09-15 | MFT | 0 | 0 | 0 | 0 | 0 | 0 | 0
CPS floating Cu | 2021-09-15 | MFT | 5 | 0.03965882 | 7.218268 | 0.07866929 | 20 | 60 | 20
Cuprite | 2021-09-15 | MFT | 0 | 0 | 0 | 0 | 0 | 0 | 0
Delafossite | 2021-09-15 | MFT | 3 | 0.0270106 | 4.37326 | 0.07866929 | 0 | 66.66667 | 33.33333
Malachite | 2021-09-15 | MFT | 2 | 0.01264822 | 2.845008 | 0 | 50 | 50 | 0
Fe_Ox | 2021-09-15 | MFT | 171 | 2.354482 | 1.430868 | 28.93683 | 45.72491 | 40.52045 | 13.75465
Fe_oxyhydroxides | 2021-09-15 | MFT | 51 | 0.4659869 | 0.2731601 | 4.417344 | 41.07143 | 41.07143 | 17.85714
Haematite | 2021-09-15 | MFT | 46 | 0.5556894 | 0.1516689 | 6.146084 | 38.09524 | 46.03175 | 15.87302
Magnesioferrite | 2021-09-15 | MFT | 14 | 0.2166839 | 0.275484 | 1.645492 | 21.42857 | 46.42857 | 32.14286
Magnetite | 2021-09-15 | MFT | 55 | 0.9513623 | 0.7305548 | 13.75871 | 63.06306 | 34.23423 | 2.702703
Tramp_Steel | 2021-09-15 | MFT | 5 | 0.1647597 | 0 | 2.969196 | 0 | 54.54545 | 45.45455
Fe_Ti_Ox | 2021-09-15 | MFT | 81 | 1.322072 | 0 | 3.469742 | 63.58382 | 30.63584 | 5.780347
Ilmenite | 2021-09-15 | MFT | 31 | 0.4233824 | 0 | 3.434622 | 86.79245 | 13.20755 | 0
Rutile | 2021-09-15 | MFT | 50 | 0.8986891 | 0 | 0.03511981 | 53.33333 | 38.33333 | 8.333333
Non floating Cu | 2021-09-15 | MFT | 39 | 0.3315996 | 24.72154 | 1.243194 | 43.90244 | 46.34146 | 9.756098
Chrysocolla | 2021-09-15 | MFT | 13 | 0.1118369 | 15.61436 | 0.06577257 | 15.625 | 81.25 | 3.125
Cu_Fe_Oxide | 2021-09-15 | MFT | 6 | 0.04892863 | 1.320308 | 0.5911137 | 71.42857 | 28.57143 | 0
CuFe_Silicate | 2021-09-15 | MFT | 17 | 0.1109215 | 4.979252 | 0.3882373 | 64.51613 | 12.90323 | 22.58065
Other sulphides | 2021-09-15 | MFT | 20 | 0.2399001 | 0 | 0.05187264 | 42.85714 | 4.761905 | 52.38095
Arsenopyrite | 2021-09-15 | MFT | 0 | 0 | 0 | 0 | 0 | 0 | 0
Galena | 2021-09-15 | MFT | 16 | 0.1970459 | 0 | 0.05187264 | 31.25 | 6.25 | 62.5
Millerite | 2021-09-15 | MFT | 0 | 0 | 0 | 0 | 0 | 0 | 0
Molybdenite | 2021-09-15 | MFT | 0 | 0 | 0 | 0 | 0 | 0 | 0
Monazite_Ce | 2021-09-15 | MFT | 4 | 0.04285416 | 0 | 0 | 80 | 0 | 20
Pentlandite | 2021-09-15 | MFT | 0 | 0 | 0 | 0 | 0 | 0 | 0
Siegenite | 2021-09-15 | MFT | 0 | 0 | 0 | 0 | 0 | 0 | 0
Sphalerite | 2021-09-15 | MFT | 0 | 0 | 0 | 0 | 0 | 0 | 0
vaesite | 2021-09-15 | MFT | 0 | 0 | 0 | 0 | 0 | 0 | 0
Pyrite | 2021-09-15 | MFT | 65 | 0.7003784 | 0.2839708 | 6.044967 | 83.33333 | 14.28571 | 2.380952
Pyrrhotite | 2021-09-15 | MFT | 39 | 0.6444599 | 0.1200502 | 7.371579 | 71.42857 | 28.57143 | 0
Sec. Cu Sulphides | 2021-09-15 | MFT | 2 | 0.01557728 | 2.675115 | 0 | 50 | 50 | 0
Bornite | 2021-09-15 | MFT | 0 | 0 | 0 | 0 | 0 | 0 | 0
Chalcocite | 2021-09-15 | MFT | 0 | 0 | 0 | 0 | 0 | 0 | 0
Covellite | 2021-09-15 | MFT | 2 | 0.01557728 | 2.675115 | 0 | 50 | 50 | 0
Silicate gangue | 2021-09-15 | MFT | 7604 | 73.40681 | 5.247671 | 41.26601 | 63.82151 | 29.22298 | 6.955502
Amphibole | 2021-09-15 | MFT | 205 | 1.884751 | 1.100903 | 10.34849 | 48.8 | 37.06667 | 14.13333
Biotite | 2021-09-15 | MFT | 213 | 1.769952 | 0.1392296 | 6.813681 | 26.08696 | 64.40217 | 9.51087
Garnets | 2021-09-15 | MFT | 867 | 6.268739 | 0.9341443 | 11.46124 | 34.93614 | 37.9414 | 27.12246
Kaolinite | 2021-09-15 | MFT | 2032 | 22.57193 | 1.272072 | 0.2983075 | 70.00194 | 27.76808 | 2.229979
Muscovite | 2021-09-15 | MFT | 2049 | 19.01666 | 0.8114997 | 2.098812 | 80.20731 | 16.46101 | 3.331688
Orthoclase | 2021-09-15 | MFT | 4 | 0.02982316 | 0 | 0 | 14.28571 | 85.71429 | 0
Plagioclase | 2021-09-15 | MFT | 133 | 0.5884749 | 0 | 0.0783982 | 17.64706 | 30.14706 | 52.20588
Quartz | 2021-09-15 | MFT | 1560 | 17.81293 | 0.1984175 | 0.1651207 | 61.25279 | 34.48873 | 4.25848
Silicate gangue_generic | 2021-09-15 | MFT | 511 | 3.247663 | 0.7087881 | 9.653903 | 31.21387 | 42.19653 | 26.5896
Chalcopyrite cl. | 2021-09-15 | MFT | 55 | 0.4811482 | 53.29419 | 2.454955 | 53.62319 | 44.92754 | 1.449275
Native Copper | 2021-09-15 | MFT | 0 | 0 | 0 | 0 | 0 | 0 | 0
CuMn Mineral | 2021-09-15 | MFT | 0 | 0 | 0 | 0 | 0 | 0 | 0
Accessory_phases | 2021-09-27 | MCOF | 41 | 0.493014267 | 0 | 0 | 81.11111111 | 11.11111111 | 7.777777778
Apatite | 2021-09-27 | MCOF | 38 | 0.468962294 | 0 | 0 | 81.6091954 | 11.49425287 | 6.896551724
Zircon | 2021-09-27 | MCOF | 3 | 0.024051973 | 0 | 0 | 66.66666667 | 0 | 33.33333333
Carbonate gangue | 2021-09-27 | MCOF | 2563 | 32.86751542 | 0.740974698 | 12.54644452 | 87.35697941 | 10.56922197 | 2.073798627
Ankerite | 2021-09-27 | MCOF | 235 | 1.993499144 | 0.327857707 | 5.275719077 | 45.28301887 | 38.27493261 | 16.44204852
Calcite | 2021-09-27 | MCOF | 1909 | 25.44364375 | 0.39029289 | 1.484037394 | 93.16860465 | 6.031976744 | 0.799418605
Dolomite_ | 2021-09-27 | MCOF | 419 | 5.430372524 | 0.022824101 | 5.786688048 | 72.69471799 | 23.72426141 | 3.581020591
Chalcopyrite | 2021-09-27 | MCOF | 20 | 1.057809172 | 36.20330773 | 6.800322561 | 95.27027027 | 4.72972973 | 0
Chalcopyrite <20 | 2021-09-27 | MCOF | 167 | 1.550976962 | 47.80352095 | 9.00946049 | 93.0875576 | 5.069124424 | 1.843317972
Chalcopyrite >150 | 2021-09-27 | MCOF | 0 | 0 | 0 | 0 | 0 | 0 | 0
CPS floating Cu | 2021-09-27 | MCOF | 3 | 0.031421088 | 1.971401455 | 0.102738773 | 50 | 50 | 0
Cuprite | 2021-09-27 | MCOF | 0 | 0 | 0 | 0 | 0 | 0 | 0
Delafossite | 2021-09-27 | MCOF | 2 | 0.018456904 | 0.782722231 | 0.102738773 | 0 | 100 | 0
Malachite | 2021-09-27 | MCOF | 1 | 0.012964184 | 1.188679223 | 0 | 100 | 0 | 0
Fe_Ox | 2021-09-27 | MCOF | 93 | 1.149547831 | 0.145424046 | 16.54143793 | 23.57723577 | 58.53658537 | 17.88617886
Fe_oxyhydroxides | 2021-09-27 | MCOF | 18 | 0.15352323 | 0 | 1.607171984 | 16.66666667 | 27.77777778 | 55.55555556
Haematite | 2021-09-27 | MCOF | 26 | 0.280265186 | 0.067911712 | 3.504647157 | 19.35483871 | 61.29032258 | 19.35483871
Magnesioferrite | 2021-09-27 | MCOF | 0 | 0 | 0 | 0 | 0 | 0 | 0
Magnetite | 2021-09-27 | MCOF | 42 | 0.562236185 | 0.077512333 | 8.471229057 | 31.25 | 65.625 | 3.125
Tramp_Steel | 2021-09-27 | MCOF | 7 | 0.15352323 | 0 | 2.958389727 | 0 | 60 | 40
Fe_Ti_Ox | 2021-09-27 | MCOF | 76 | 1.108437722 | 0.051510392 | 1.489980286 | 86.71328671 | 6.293706294 | 6.993006993
Ilmenite | 2021-09-27 | MCOF | 12 | 0.171946018 | 0.051510392 | 1.475200714 | 80.95238095 | 19.04761905 | 0
Rutile | 2021-09-27 | MCOF | 64 | 0.936491704 | 0 | 0.014779572 | 87.70491803 | 4.098360656 | 8.196721311
Non floating Cu | 2021-09-27 | MCOF | 19 | 0.095610856 | 1.205956009 | 0.705972615 | 47.61904762 | 33.33333333 | 19.04761905
Chrysocolla | 2021-09-27 | MCOF | 4 | 0.014328835 | 0.600065049 | 0.010249293 | 25 | 25 | 50
Cu_Fe_Oxide | 2021-09-27 | MCOF | 5 | 0.035822087 | 0.244866571 | 0.539256305 | 40 | 20 | 40
CuFe_Silicate | 2021-09-27 | MCOF | 9 | 0.040342493 | 0.323507294 | 0.145994029 | 63.63636364 | 36.36363636 | 0
Other sulphides | 2021-09-27 | MCOF | 19 | 0.228118462 | 0 | 0.17893554 | 69.56521739 | 30.43478261 | 0
Arsenopyrite | 2021-09-27 | MCOF | 1 | 0.010576045 | 0 | 0.06794856 | 100 | 0 | 0
Galena | 2021-09-27 | MCOF | 6 | 0.075738127 | 0 | 0.013780724 | 66.66666667 | 33.33333333 | 0
Millerite | 2021-09-27 | MCOF | 0 | 0 | 0 | 0 | 0 | 0 | 0
Molybdenite | 2021-09-27 | MCOF | 3 | 0.028145926 | 0 | 0.072814362 | 66.66666667 | 33.33333333 | 0
Monazite_Ce | 2021-09-27 | MCOF | 8 | 0.105419285 | 0 | 0 | 66.66666667 | 33.33333333 | 0
Pentlandite | 2021-09-27 | MCOF | 0 | 0 | 0 | 0 | 0 | 0 | 0
Siegenite | 2021-09-27 | MCOF | 1 | 0.00823908 | 0 | 0.024391894 | 100 | 0 | 0
Sphalerite | 2021-09-27 | MCOF | 0 | 0 | 0 | 0 | 0 | 0 | 0
vaesite | 2021-09-27 | MCOF | 0 | 0 | 0 | 0 | 0 | 0 | 0
Pyrite | 2021-09-27 | MCOF | 91 | 1.273372846 | 0 | 12.12243958 | 78.52348993 | 19.46308725 | 2.013422819
Pyrrhotite | 2021-09-27 | MCOF | 53 | 1.116659744 | 0 | 13.95232187 | 73.94366197 | 23.94366197 | 2.112676056
Sec. Cu Sulphides | 2021-09-27 | MCOF | 11 | 0.166214484 | 11.26813724 | 0.103830331 | 27.77777778 | 38.88888889 | 33.33333333
Bornite | 2021-09-27 | MCOF | 3 | 0.026610693 | 1.519172207 | 0.050707645 | 0 | 33.33333333 | 66.66666667
Chalcocite | 2021-09-27 | MCOF | 5 | 0.115654167 | 8.528219588 | 0.049161151 | 25 | 41.66666667 | 33.33333333
Covellite | 2021-09-27 | MCOF | 3 | 0.023949624 | 1.220745446 | 0.003961535 | 66.66666667 | 33.33333333 | 0
Silicate gangue | 2021-09-27 | MCOF | 6327 | 58.86130114 | 0.609767476 | 26.4461155 | 56.5606596 | 35.13152729 | 8.307813113
Amphibole | 2021-09-27 | MCOF | 99 | 0.607883759 | 0.130670665 | 2.509045165 | 38.13559322 | 37.28813559 | 24.57627119
Biotite | 2021-09-27 | MCOF | 220 | 2.144463654 | 0.009723908 | 8.426621234 | 38.62068966 | 54.48275862 | 6.896551724
Garnets | 2021-09-27 | MCOF | 828 | 6.714986682 | 0.072536869 | 6.75551176 | 22.28612509 | 53.70237239 | 24.01150252
Kaolinite | 2021-09-27 | MCOF | 1864 | 19.62303224 | 0.135687647 | 0.082903608 | 65.4778235 | 32.96753544 | 1.554641061
Muscovite | 2021-09-27 | MCOF | 1037 | 10.04891421 | 0.089456453 | 1.377551227 | 83.67640019 | 12.58975586 | 3.733843944
Orthoclase | 2021-09-27 | MCOF | 5 | 0.030568181 | 0 | 0 | 57.14285714 | 14.28571429 | 28.57142857
Plagioclase | 2021-09-27 | MCOF | 314 | 1.454717897 | 0.035362016 | 0.011092298 | 21.64634146 | 31.09756098 | 47.25609756
Quartz | 2021-09-27 | MCOF | 1502 | 15.13884044 | 0.064061573 | 0.052308929 | 53.29949239 | 42.28127799 | 4.419229621
Silicate gangue_generic | 2021-09-27 | MCOF | 391 | 2.323420566 | 0.065048732 | 6.109723733 | 23.39544513 | 34.36853002 | 42.23602484
Chalcopyrite cl. | 2021-09-27 | MCOF | 187 | 2.608786134 | 84.00682868 | 15.80978305 | 93.97260274 | 4.931506849 | 1.095890411
Native Copper | 2021-09-27 | MCOF | 0 | 0 | 0 | 0 | 0 | 0 | 0
CuMn Mineral | 2021-09-27 | MCOF | 0 | 0 | 0 | 0 | 0 | 0 | 0
Accessory_phases | 2021-09-27 | MCON | 16 | 0.111378079 | 0.001460859 | 0.000496958 | 76.92307692 | 11.53846154 | 11.53846154
Apatite | 2021-09-27 | MCON | 16 | 0.111378079 | 0.001460859 | 0.000496958 | 76.92307692 | 11.53846154 | 11.53846154
Zircon | 2021-09-27 | MCON | 0 | 0 | 0 | 0 | 0 | 0 | 0
Carbonate gangue | 2021-09-27 | MCON | 249 | 2.114299178 | 0.03952782 | 0.195014609 | 82.30088496 | 15.75221239 | 1.946902655
Ankerite | 2021-09-27 | MCON | 37 | 0.196429937 | 0.015205715 | 0.107901195 | 56.52173913 | 26.08695652 | 17.39130435
Calcite | 2021-09-27 | MCON | 184 | 1.689921043 | 0.024322104 | 0.052589496 | 86.52173913 | 13.04347826 | 0.434782609
Dolomite_ | 2021-09-27 | MCON | 28 | 0.227948198 | 0 | 0.034523918 | 69.49152542 | 28.81355932 | 1.694915254
Chalcopyrite | 2021-09-27 | MCON | 452 | 16.72211169 | 24.85481134 | 16.66988022 | 91.33831522 | 8.220108696 | 0.441576087
Chalcopyrite <20 | 2021-09-27 | MCON | 4405 | 33.31358189 | 45.3765781 | 31.16593948 | 90.65643649 | 7.382779199 | 1.960784314
Chalcopyrite >150 | 2021-09-27 | MCON | 4 | 0.834969572 | 1.277584911 | 0.842148564 | 100 | 0 | 0
CPS floating Cu | 2021-09-27 | MCON | 101 | 0.749633033 | 1.945692018 | 0.309530901 | 42.5 | 40 | 17.5
Cuprite | 2021-09-27 | MCON | 4 | 0.041346536 | 0.156775041 | 0.004544941 | 0 | 40 | 60
Delafossite | 2021-09-27 | MCON | 47 | 0.352028475 | 0.63024428 | 0.277098123 | 37.5 | 35.41666667 | 27.08333333
Malachite | 2021-09-27 | MCON | 49 | 0.334839161 | 1.073017424 | 0.026122329 | 50.76923077 | 44.61538462 | 4.615384615
Fe_Ox | 2021-09-27 | MCON | 47 | 0.376117915 | 0.005435773 | 0.767113266 | 31.48148148 | 40.74074074 | 27.77777778
Fe_oxyhydroxides | 2021-09-27 | MCON | 5 | 0.033890603 | 0 | 0.046484786 | 20 | 60 | 20
Haematite | 2021-09-27 | MCON | 12 | 0.100587311 | 0.00236531 | 0.18159609 | 35.71428571 | 50 | 14.28571429
Magnesioferrite | 2021-09-27 | MCON | 4 | 0.025214609 | 0 | 0.029333016 | 25 | 25 | 50
Magnetite | 2021-09-27 | MCON | 26 | 0.216425393 | 0.003070463 | 0.509699374 | 32.25806452 | 35.48387097 | 32.25806452
Tramp_Steel | 2021-09-27 | MCON | 0 | 0 | 0 | 0 | 0 | 0 | 0
Fe_Ti_Ox | 2021-09-27 | MCON | 16 | 0.168368517 | 0.003624434 | 0.074932643 | 85.18518519 | 7.407407407 | 7.407407407
Ilmenite | 2021-09-27 | MCON | 4 | 0.058562963 | 0.001041972 | 0.072475532 | 77.77777778 | 11.11111111 | 11.11111111
Rutile | 2021-09-27 | MCON | 12 | 0.109805555 | 0.002582462 | 0.00245711 | 88.88888889 | 5.555555556 | 5.555555556
Non floating Cu | 2021-09-27 | MCON | 56 | 0.283732131 | 0.225871558 | 0.313695133 | 37.5 | 41.66666667 | 20.83333333
Chrysocolla | 2021-09-27 | MCON | 12 | 0.048395782 | 0.069887819 | 0.004144878 | 47.05882353 | 29.41176471 | 23.52941176
Cu_Fe_Oxide | 2021-09-27 | MCON | 19 | 0.153727777 | 0.090492752 | 0.266572044 | 33.33333333 | 59.25925926 | 7.407407407
CuFe_Silicate | 2021-09-27 | MCON | 25 | 0.081608573 | 0.065490987 | 0.042978211 | 35.71428571 | 32.14285714 | 32.14285714
Other sulphides | 2021-09-27 | MCON | 66 | 0.558042674 | 0.068834125 | 0.245916641 | 45.83333333 | 37.5 | 16.66666667
Arsenopyrite | 2021-09-27 | MCON | 1 | 0.00840487 | 0 | 0.00744112 | 0 | 0 | 100
Galena | 2021-09-27 | MCON | 16 | 0.160505897 | 0.036491216 | 0.083834313 | 37.5 | 37.5 | 25
Millerite | 2021-09-27 | MCON | 1 | 0.007279702 | 0 | 0.000711169 | 100 | 0 | 0
Molybdenite | 2021-09-27 | MCON | 32 | 0.24604578 | 0.030653341 | 0.087369615 | 51.51515152 | 36.36363636 | 12.12121212
Monazite_Ce | 2021-09-27 | MCON | 2 | 0.013962929 | 0.001689568 | 0 | 50 | 0 | 50
Pentlandite | 2021-09-27 | MCON | 11 | 0.084590946 | 0 | 0.058610985 | 38.46153846 | 46.15384615 | 15.38461538
Siegenite | 2021-09-27 | MCON | 2 | 0.026190658 | 0 | 0.007053977 | 25 | 75 | 0
Sphalerite | 2021-09-27 | MCON | 1 | 0.011061893 | 0 | 0.000895462 | 100 | 0 | 0
vaesite | 2021-09-27 | MCON | 0 | 0 | 0 | 0 | 0 | 0 | 0
Pyrite | 2021-09-27 | MCON | 1778 | 28.25337591 | 0.443210762 | 41.68656031 | 77.16346154 | 21.58653846 | 1.25
Pyrrhotite | 2021-09-27 | MCON | 229 | 3.155960761 | 0.026150161 | 6.106674031 | 62.17821782 | 29.10891089 | 8.712871287
Sec. Cu Sulphides | 2021-09-27 | MCON | 727 | 8.708922555 | 25.68701338 | 1.315800369 | 67.20751494 | 26.47309991 | 6.319385141
Bornite | 2021-09-27 | MCON | 229 | 1.896247036 | 4.536710015 | 0.660451075 | 50.55762082 | 35.31598513 | 14.12639405
Chalcocite | 2021-09-27 | MCON | 427 | 6.349540091 | 20.05808687 | 0.638751065 | 73.8238842 | 23.76357057 | 2.412545235
Covellite | 2021-09-27 | MCON | 71 | 0.463135428 | 1.092216495 | 0.016598229 | 53.42465753 | 24.65753425 | 21.91780822
Silicate gangue | 2021-09-27 | MCON | 861 | 4.649506092 | 0.044204761 | 0.306296873 | 65.14913658 | 27.55102041 | 7.299843014
Amphibole | 2021-09-27 | MCON | 10 | 0.040939849 | 0.00084132 | 0.030530986 | 40 | 10 | 50
Biotite | 2021-09-27 | MCON | 3 | 0.019588769 | 0 | 0.01067981 | 40 | 40 | 20
Garnets | 2021-09-27 | MCON | 118 | 0.510243367 | 0.008830371 | 0.135850452 | 39.84962406 | 31.57894737 | 28.57142857
Kaolinite | 2021-09-27 | MCON | 270 | 1.533075331 | 0.013116284 | 0.011603119 | 72.3255814 | 25.58139535 | 2.093023256
Muscovite | 2021-09-27 | MCON | 103 | 0.573429008 | 0.007968393 | 0.028003158 | 66 | 27.33333333 | 6.666666667
Orthoclase | 2021-09-27 | MCON | 0 | 0 | 0 | 0 | 0 | 0 | 0
Plagioclase | 2021-09-27 | MCON | 28 | 0.098689437 | 0.003997264 | 0.004294849 | 46.42857143 | 35.71428571 | 17.85714286
Quartz | 2021-09-27 | MCON | 278 | 1.663283029 | 0.008178937 | 0.015560213 | 70.19438445 | 27.21382289 | 2.591792657
Silicate gangue_generic | 2021-09-27 | MCON | 49 | 0.202611583 | 0.001272192 | 0.067055005 | 43.39622642 | 33.96226415 | 22.64150943
Chalcopyrite cl. | 2021-09-27 | MCON | 4861 | 50.87066316 | 71.50897435 | 48.67796826 | 91.03394372 | 7.536846807 | 1.429209469
Native Copper | 2021-09-27 | MCON | 1 | 0.021418861 | 0.085655273 | 0.001765507 | 0 | 0 | 100
CuMn Mineral | 2021-09-27 | MCON | 0 | 0 | 0 | 0 | 0 | 0 | 0
Accessory_phases | 2021-09-27 | MFT | 34 | 0.370792492 | 0.137188013 | 0.007602886 | 91.66666667 | 2.777777778 | 5.555555556
Apatite | 2021-09-27 | MFT | 33 | 0.367029929 | 0 | 0.00699608 | 91.54929577 | 2.816901408 | 5.633802817
Zircon | 2021-09-27 | MFT | 0 | 0 | 0 | 0 | 0 | 0 | 0
Carbonate gangue | 2021-09-27 | MFT | 3238 | 37.51359635 | 3.228462733 | 21.94119887 | 90.0659868 | 8.590281944 | 1.343731254
Ankerite | 2021-09-27 | MFT | 232 | 1.829342207 | 0.899815327 | 8.748647893 | 58.02816901 | 29.29577465 | 12.67605634
Calcite | 2021-09-27 | MFT | 2505 | 29.44142449 | 1.925282408 | 2.583756174 | 94.59418762 | 4.893841289 | 0.511971089
Dolomite_ | 2021-09-27 | MFT | 501 | 6.242829657 | 0.403364998 | 10.60879481 | 76.10156833 | 21.4339059 | 2.464525765
Chalcopyrite | 2021-09-27 | MFT | 1 | 0.02741764 | 5.484910846 | 0.287491096 | 100 | 0 | 0
Chalcopyrite <20 | 2021-09-27 | MFT | 50 | 0.390701363 | 63.7781603 | 3.604191399 | 85.96491228 | 10.52631579 | 3.50877193
Chalcopyrite >150 | 2021-09-27 | MFT | 0 | 0 | 0 | 0 | 0 | 0 | 0
CPS floating Cu | 2021-09-27 | MFT | 2 | 0.017700409 | 3.317197453 | 0.196899834 | 100 | 0 | 0
Cuprite | 2021-09-27 | MFT | 0 | 0 | 0 | 0 | 0 | 0 | 0
Delafossite | 2021-09-27 | MFT | 2 | 0.017700409 | 3.317197453 | 0.196899834 | 100 | 0 | 0
Malachite | 2021-09-27 | MFT | 0 | 0 | 0 | 0 | 0 | 0 | 0
Fe_Ox | 2021-09-27 | MFT | 55 | 0.57035561 | 0.40056942 | 11.35211444 | 60.29411765 | 27.94117647 | 11.76470588
Fe_oxyhydroxides | 2021-09-27 | MFT | 26 | 0.220846142 | 0 | 3.525093706 | 51.85185185 | 33.33333333 | 14.81481481
Haematite | 2021-09-27 | MFT | 18 | 0.173405119 | 0.221762062 | 3.36020941 | 70 | 10 | 20
Magnesioferrite | 2021-09-27 | MFT | 1 | 0.007606923 | 0 | 0.119981499 | 100 | 0 | 0
Magnetite | 2021-09-27 | MFT | 10 | 0.168497427 | 0.178807358 | 4.346829823 | 60 | 40 | 0
Tramp_Steel | 2021-09-27 | MFT | 0 | 0 | 0 | 0 | 0 | 0 | 0
Fe_Ti_Ox | 2021-09-27 | MFT | 66 | 1.159687629 | 0 | 3.977841554 | 74.83870968 | 21.93548387 | 3.225806452
Ilmenite | 2021-09-27 | MFT | 17 | 0.290535369 | 0 | 3.969776453 | 91.89189189 | 0 | 8.108108108
Rutile | 2021-09-27 | MFT | 48 | 0.861299953 | 0 | 0.008065101 | 69.23076923 | 29.05982906 | 1.709401709
Non floating Cu | 2021-09-27 | MFT | 5 | 0.062000509 | 3.347214402 | 1.248795322 | 30 | 70 | 0
Chrysocolla | 2021-09-27 | MFT | 0 | 0 | 0 | 0 | 0 | 0 | 0
Cu_Fe_Oxide | 2021-09-27 | MFT | 3 | 0.054966151 | 2.328375676 | 1.181045645 | 25 | 75 | 0
CuFe_Silicate | 2021-09-27 | MFT | 2 | 0.007034359 | 1.018838726 | 0.067749677 | 50 | 50 | 0
Other sulphides | 2021-09-27 | MFT | 7 | 0.141096146 | 0 | 0 | 20 | 66.66666667 | 13.33333333
Arsenopyrite | 2021-09-27 | MFT | 0 | 0 | 0 | 0 | 0 | 0 | 0
Galena | 2021-09-27 | MFT | 4 | 0.048422561 | 0 | 0 | 75 | 25 | 0
Millerite | 2021-09-27 | MFT | 0 | 0 | 0 | 0 | 0 | 0 | 0
Molybdenite | 2021-09-27 | MFT | 0 | 0 | 0 | 0 | 0 | 0 | 0
Monazite_Ce | 2021-09-27 | MFT | 3 | 0.092673585 | 0 | 0 | 0 | 81.81818182 | 18.18181818
Pentlandite | 2021-09-27 | MFT | 0 | 0 | 0 | 0 | 0 | 0 | 0
Siegenite | 2021-09-27 | MFT | 0 | 0 | 0 | 0 | 0 | 0 | 0
Sphalerite | 2021-09-27 | MFT | 0 | 0 | 0 | 0 | 0 | 0 | 0
vaesite | 2021-09-27 | MFT | 0 | 0 | 0 | 0 | 0 | 0 | 0
Pyrite | 2021-09-27 | MFT | 48 | 0.475359051 | 0.334633189 | 7.205213253 | 79.31034483 | 18.96551724 | 1.724137931
Pyrrhotite | 2021-09-27 | MFT | 56 | 0.693816782 | 0.225949649 | 13.99482999 | 90.2173913 | 9.782608696 | 0
Sec. Cu Sulphides | 2021-09-27 | MFT | 6 | 0.053248459 | 17.58554281 | 0.139617739 | 100 | 0 | 0
Bornite | 2021-09-27 | MFT | 3 | 0.025519999 | 6.705803267 | 0.139617739 | 100 | 0 | 0
Chalcocite | 2021-09-27 | MFT | 3 | 0.02772846 | 10.87973955 | 0 | 100 | 0 | 0
Covellite | 2021-09-27 | MFT | 0 | 0 | 0 | 0 | 0 | 0 | 0
Silicate gangue | 2021-09-27 | MFT | 5964 | 58.52422756 | 2.160171178 | 36.04420361 | 69.04923471 | 26.07253261 | 4.878232677
Amphibole | 2021-09-27 | MFT | 99 | 0.563206738 | 0.08073768 | 3.82230484 | 38.59649123 | 42.10526316 | 19.29824561
Biotite | 2021-09-27 | MFT | 166 | 1.522333352 | 0.301224764 | 9.29798786 | 34.16149068 | 59.31677019 | 6.52173913
Garnets | 2021-09-27 | MFT | 722 | 4.976808701 | 0.055427165 | 9.999136952 | 34.79069767 | 39.06976744 | 26.13953488
Kaolinite | 2021-09-27 | MFT | 2158 | 23.82244428 | 0.702326118 | 0.200526512 | 80.00722413 | 18.78273433 | 1.210041539
Muscovite | 2021-09-27 | MFT | 1007 | 9.152649344 | 0.532487821 | 1.59435856 | 84.1733871 | 13.00403226 | 2.822580645
Orthoclase | 2021-09-27 | MFT | 1 | 0.004187897 | 0 | 0 | 0 | 100 | 0
Plagioclase | 2021-09-27 | MFT | 119 | 0.514653305 | 0.04411084 | 0.004251004 | 20.66115702 | 33.88429752 | 45.45454545
Quartz | 2021-09-27 | MFT | 1312 | 15.39837454 | 0.361009828 | 0.096070897 | 63.56981982 | 34.88175676 | 1.548423423
Silicate gangue_generic | 2021-09-27 | MFT | 310 | 1.87758482 | 0.082846961 | 9.188285453 | 36.36363636 | 42.997543 | 20.63882064
Chalcopyrite cl. | 2021-09-27 | MFT | 51 | 0.418119003 | 69.26307115 | 3.891682495 | 86.8852459 | 9.836065574 | 3.278688525
Native Copper | 2021-09-27 | MFT | 0 | 0 | 0 | 0 | 0 | 0 | 0
CuMn Mineral | 2021-09-27 | MFT | 0 | 0 | 0 | 0 | 0 | 0 | 0
Accessory_phases | 2021-09-30 | MCON | 16 | 0.146656636 | 0.000452611 | 0.002563883 | 72 | 28 | 0
Apatite | 2021-09-30 | MCON | 12 | 0.105528097 | 0 | 0.001168932 | 78.94736842 | 21.05263158 | 0
Zircon | 2021-09-30 | MCON | 2 | 0.033043442 | 0 | 0.000844155 | 25 | 75 | 0
Carbonate gangue | 2021-09-30 | MCON | 227 | 1.799408733 | 0.042524007 | 0.235733439 | 77.38419619 | 20.70844687 | 1.907356948
Ankerite | 2021-09-30 | MCON | 44 | 0.293436307 | 0.029044461 | 0.163425477 | 62.26415094 | 33.96226415 | 3.773584906
Calcite | 2021-09-30 | MCON | 158 | 1.295584131 | 0.011365593 | 0.038411514 | 85.66176471 | 13.23529412 | 1.102941176
Dolomite_ | 2021-09-30 | MCON | 25 | 0.210388296 | 0.002113952 | 0.033896448 | 42.85714286 | 52.38095238 | 4.761904762
Chalcopyrite | 2021-09-30 | MCON | 391 | 19.51584328 | 30.30085653 | 19.6396028 | 90.64150943 | 8 | 1.358490566
Chalcopyrite <20 | 2021-09-30 | MCON | 3181 | 31.54938588 | 44.3392618 | 29.61495343 | 91.4799253 | 6.816059757 | 1.704014939
Chalcopyrite >150 | 2021-09-30 | MCON | 8 | 1.988406673 | 3.19435838 | 2.058387932 | 72.59259259 | 27.40740741 | 0
CPS floating Cu | 2021-09-30 | MCON | 69 | 0.697972398 | 1.773302509 | 0.256656914 | 54.54545455 | 21.59090909 | 23.86363636
Cuprite | 2021-09-30 | MCON | 2 | 0.021443084 | 0.078177961 | 0.002421887 | 0 | 0 | 100
Delafossite | 2021-09-30 | MCON | 28 | 0.294772106 | 0.556677199 | 0.236893583 | 48.38709677 | 19.35483871 | 32.25806452
Malachite | 2021-09-30 | MCON | 38 | 0.353986656 | 1.019997144 | 0.016524502 | 62.26415094 | 24.52830189 | 13.20754717
Fe_Ox | 2021-09-30 | MCON | 76 | 0.878024002 | 0.00630288 | 1.798968294 | 27.83505155 | 32.98969072 | 39.17525773
Fe_oxyhydroxides | 2021-09-30 | MCON | 19 | 0.175762987 | 0.001890298 | 0.277631141 | 45 | 50 | 5
Haematite | 2021-09-30 | MCON | 12 | 0.11178526 | 0.004412582 | 0.209119258 | 33.33333333 | 16.66666667 | 50
Magnesioferrite | 2021-09-30 | MCON | 7 | 0.106248726 | 0 | 0.135947979 | 7.692307692 | 84.61538462 | 7.692307692
Magnetite | 2021-09-30 | MCON | 36 | 0.452589692 | 0 | 1.078302241 | 22 | 18 | 60
Tramp_Steel | 2021-09-30 | MCON | 2 | 0.031637338 | 0 | 0.097967675 | 100 | 0 | 0
Fe_Ti_Ox | 2021-09-30 | MCON | 31 | 0.377538896 | 0.00188916 | 0.117376704 | 78.72340426 | 14.89361702 | 6.382978723
Ilmenite | 2021-09-30 | MCON | 7 | 0.092802857 | 0.00188916 | 0.113433505 | 54.54545455 | 45.45454545 | 0
Rutile | 2021-09-30 | MCON | 24 | 0.284736039 | 0 | 0.003943199 | 86.11111111 | 5.555555556 | 8.333333333
Non floating Cu | 2021-09-30 | MCON | 42 | 0.205642695 | 0.134876429 | 0.182458921 | 44.68085106 | 27.65957447 | 27.65957447
Chrysocolla | 2021-09-30 | MCON | 8 | 0.033219205 | 0.037379261 | 0.003965489 | 11.11111111 | 55.55555556 | 33.33333333
Cu_Fe_Oxide | 2021-09-30 | MCON | 7 | 0.059056364 | 0.033767679 | 0.110778703 | 50 | 37.5 | 12.5
CuFe_Silicate | 2021-09-30 | MCON | 27 | 0.113367127 | 0.06372949 | 0.067714729 | 53.33333333 | 16.66666667 | 30
Other sulphides | 2021-09-30 | MCON | 43 | 0.508095643 | 0.045383198 | 0.172368066 | 62.26415094 | 22.64150943 | 15.09433962
Arsenopyrite | 2021-09-30 | MCON | 3 | 0.032691916 | 0 | 0.032327156 | 33.33333333 | 66.66666667 | 0
Galena | 2021-09-30 | MCON | 5 | 0.065032305 | 0.015321034 | 0.011884772 | 60 | 20 | 20
Millerite | 2021-09-30 | MCON | 2 | 0.028315417 | 0 | 0.006166902 | 100 | 0 | 0
Molybdenite | 2021-09-30 | MCON | 19 | 0.20300625 | 0.024745529 | 0.058685105 | 57.14285714 | 23.80952381 | 19.04761905
Monazite_Ce | 2021-09-30 | MCON | 4 | 0.063362557 | 0 | 0.001065126 | 85.71428571 | 14.28571429 | 0
Pentlandite | 2021-09-30 | MCON | 6 | 0.084366234 | 0.00301354 | 0.057787354 | 50 | 30 | 20
Siegenite | 2021-09-30 | MCON | 2 | 0.016978705 | 0.002303095 | 0.003785471 | 50 | 0 | 50
Sphalerite | 2021-09-30 | MCON | 2 | 0.01434226 | 0 | 0.00066618 | 100 | 0 | 0
vaesite | 2021-09-30 | MCON | 0 | 0 | 0 | 0 | 0 | 0 | 0
Pyrite | 2021-09-30 | MCON | 1443 | 24.47991732 | 0.354334991 | 36.73623684 | 70.28776978 | 28.66906475 | 1.043165468
Pyrrhotite | 2021-09-30 | MCON | 298 | 3.9135914 | 0.046962055 | 7.635939177 | 44.51345756 | 40.78674948 | 14.69979296
Sec. Cu Sulphides | 2021-09-30 | MCON | 387 | 6.439410983 | 19.70115806 | 0.935693208 | 45.60357675 | 45.00745156 | 9.388971684
Bornite | 2021-09-30 | MCON | 136 | 1.544605131 | 3.829776674 | 0.545170054 | 37.27810651 | 41.42011834 | 21.30177515
Chalcocite | 2021-09-30 | MCON | 199 | 4.458843339 | 14.80936024 | 0.3728659 | 48.55233853 | 48.32962138 | 3.118040089
Covellite | 2021-09-30 | MCON | 52 | 0.435962513 | 1.06202115 | 0.017657254 | 47.16981132 | 28.30188679 | 24.52830189
Silicate gangue | 2021-09-30 | MCON | 1200 | 7.500105458 | 0.058337389 | 0.613060399 | 79.3409379 | 17.68060837 | 2.978453739
Amphibole | 2021-09-30 | MCON | 8 | 0.04777238 | 0.002652835 | 0.032671749 | 44.44444444 | 44.44444444 | 11.11111111
Biotite | 2021-09-30 | MCON | 8 | 0.066034154 | 0.001138571 | 0.043567553 | 30.76923077 | 69.23076923 | 0
Garnets | 2021-09-30 | MCON | 150 | 0.840621639 | 0.01203894 | 0.222780182 | 50.88757396 | 38.46153846 | 10.65088757
Kaolinite | 2021-09-30 | MCON | 338 | 2.181851417 | 0.013034676 | 0.020064419 | 87.92372881 | 10.80508475 | 1.271186441
Muscovite | 2021-09-30 | MCON | 192 | 1.358085449 | 0.01547449 | 0.062193105 | 89.05109489 | 8.394160584 | 2.554744526
Orthoclase | 2021-09-30 | MCON | 1 | 0.004499532 | 0 | 0.000711303 | 100 | 0 | 0
Plagioclase | 2021-09-30 | MCON | 23 | 0.109676104 | 0.002595846 | 0.00551919 | 62.5 | 33.33333333 | 4.166666667
Quartz | 2021-09-30 | MCON | 418 | 2.519826065 | 0.006899476 | 0.018684948 | 82.0702403 | 17.19038817 | 0.739371534
Silicate gangue_generic | 2021-09-30 | MCON | 58 | 0.34199962 | 0.004502556 | 0.198168962 | 52.17391304 | 33.33333333 | 14.49275362
Chalcopyrite cl. | 2021-09-30 | MCON | 3580 | 53.05363583 | 77.83447671 | 51.31294416 | 90.46363132 | 8.023320378 | 1.513048306
Native Copper | 2021-09-30 | MCON | 1 | 0.027770552 | 0.118450204 | 0.000816942 | 0 | 0 | 100
CuMn Mineral | 2021-09-30 | MCON | 0 | 0 | 0 | 0 | 0 | 0 | 0
Accessory_phases | 2021-09-30 | MCOF | 3 | 0.13173473 | 0 | 0 | 33.33333333 | 66.66666667 | 0
Apatite | 2021-09-30 | MCOF | 3 | 0.13173473 | 0 | 0 | 33.33333333 | 66.66666667 | 0
Zircon | 2021-09-30 | MCOF | 0 | 0 | 0 | 0 | 0 | 0 | 0
Carbonate gangue | 2021-09-30 | MCOF | 289 | 28.74610215 | 3.714761719 | 19.96127705 | 78.98259705 | 18.7416332 | 2.275769746
Ankerite | 2021-09-30 | MCOF | 53 | 2.84522003 | 1.975363253 | 11.09582208 | 49.23076923 | 36.92307692 | 13.84615385
Calcite | 2021-09-30 | MCOF | 197 | 21.46525705 | 1.739398466 | 2.964032497 | 83.33333333 | 15.78947368 | 0.877192982
Dolomite_ | 2021-09-30 | MCOF | 39 | 4.435625073 | 0 | 5.901422469 | 74.10714286 | 23.21428571 | 2.678571429
Chalcopyrite | 2021-09-30 | MCOF | 1 | 0.640469798 | 23.00751775 | 5.375688917 | 100 | 0 | 0
Chalcopyrite <20 | 2021-09-30 | MCOF | 22 | 1.572062232 | 48.67393257 | 10.94461822 | 77.77777778 | 18.51851852 | 3.703703704
Chalcopyrite >150 | 2021-09-30 | MCOF | 0 | 0 | 0 | 0 | 0 | 0 | 0
CPS floating Cu | 2021-09-30 | MCOF | 0 | 0 | 0 | 0 | 0 | 0 | 0
Cuprite | 2021-09-30 | MCOF | 0 | 0 | 0 | 0 | 0 | 0 | 0
Delafossite | 2021-09-30 | MCOF | 0 | 0 | 0 | 0 | 0 | 0 | 0
Malachite | 2021-09-30 | MCOF | 0 | 0 | 0 | 0 | 0 | 0 | 0
Fe_Ox | 2021-09-30 | MCOF | 9 | 0.639913956 | 0.333301702 | 10.32114711 | 44.44444444 | 33.33333333 | 22.22222222
Fe_oxyhydroxides | 2021-09-30 | MCOF | 4 | 0.27792137 | 0 | 3.746170348 | 25 | 50 | 25
Haematite | 2021-09-30 | MCOF | 2 | 0.147298326 | 0 | 2.260865837 | 0 | 50 | 50
Magnesioferrite | 2021-09-30 | MCOF | 0 | 0 | 0 | 0 | 0 | 0 | 0
Magnetite | 2021-09-30 | MCOF | 3 | 0.214694259 | 0.333301702 | 4.314110922 | 100 | 0 | 0
Tramp_Steel | 2021-09-30 | MCOF | 0 | 0 | 0 | 0 | 0 | 0 | 0
Fe_Ti_Ox | 2021-09-30 | MCOF | 14 | 2.738915106 | 0 | 8.383541237 | 58.13953488 | 41.86046512 | 0
Ilmenite | 2021-09-30 | MCOF | 5 | 0.800413547 | 0 | 8.33796516 | 83.33333333 | 16.66666667 | 0
Rutile | 2021-09-30 | MCOF | 9 | 1.938501559 | 0 | 0.045576076 | 48.38709677 | 51.61290323 | 0
Non floating Cu | 2021-09-30 | MCOF | 5 | 0.205661814 | 2.501916467 | 2.076916616 | 80 | 20 | 0
Chrysocolla | 2021-09-30 | MCOF | 1 | 0.029181744 | 0.729783369 | 0.041720741 | 100 | 0 | 0
Cu_Fe_Oxide | 2021-09-30 | MCOF | 2 | 0.116726976 | 1.035624868 | 1.823531559 | 100 | 0 | 0
CuFe_Silicate | 2021-09-30 | MCOF | 2 | 0.059753095 | 0.736508229 | 0.211664316 | 50 | 50 | 0
Other sulphides | 2021-09-30 | MCOF | 2 | 0.179259284 | 0 | 0.771401842 | 100 | 0 | 0
Arsenopyrite | 2021-09-30 | MCOF | 0 | 0 | 0 | 0 | 0 | 0 | 0
Galena | 2021-09-30 | MCOF | 1 | 0.102830907 | 0 | 0 | 100 | 0 | 0
Millerite | 2021-09-30 | MCOF | 0 | 0 | 0 | 0 | 0 | 0 | 0
Molybdenite | 2021-09-30 | MCOF | 1 | 0.076428377 | 0 | 0.771401842 | 100 | 0 | 0
Monazite_Ce | 2021-09-30 | MCOF | 0 | 0 | 0 | 0 | 0 | 0 | 0
Pentlandite | 2021-09-30 | MCOF | 0 | 0 | 0 | 0 | 0 | 0 | 0
Siegenite | 2021-09-30 | MCOF | 0 | 0 | 0 | 0 | 0 | 0 | 0
Sphalerite | 2021-09-30 | MCOF | 0 | 0 | 0 | 0 | 0 | 0 | 0
vaesite | 2021-09-30 | MCOF | 0 | 0 | 0 | 0 | 0 | 0 | 0
Pyrite | 2021-09-30 | MCOF | 13 | 0.974670246 | 0.317486026 | 11.55757543 | 78.57142857 | 21.42857143 | 0
Pyrrhotite | 2021-09-30 | MCOF | 2 | 0.128121752 | 0 | 1.975109648 | 50 | 50 | 0
Sec. Cu Sulphides | 2021-09-30 | MCOF | 3 | 0.287092776 | 19.56868395 | 0 | 25 | 75 | 0
Bornite | 2021-09-30 | MCOF | 0 | 0 | 0 | 0 | 0 | 0 | 0
Chalcocite | 2021-09-30 | MCOF | 1 | 0.157025574 | 11.16789917 | 0 | 0 | 100 | 0
Covellite | 2021-09-30 | MCOF | 2 | 0.130067201 | 8.400784781 | 0 | 50 | 50 | 0
Silicate gangue | 2021-09-30 | MCOF | 936 | 63.75599615 | 1.882399811 | 28.63272393 | 62.20379147 | 29.97630332 | 7.819905213
Amphibole | 2021-09-30 | MCOF | 30 | 1.342916062 | 0.525273739 | 5.114438289 | 34.375 | 56.25 | 9.375
Biotite | 2021-09-30 | MCOF | 23 | 1.244948779 | 0 | 5.186322427 | 41.93548387 | 48.38709677 | 9.677419355
Garnets | 2021-09-30 | MCOF | 137 | 6.41011745 | 0.244075903 | 6.431102991 | 33.12883436 | 38.65030675 | 28.2208589
Kaolinite | 2021-09-30 | MCOF | 249 | 19.00426331 | 0.443486912 | 0.720417245 | 75.38461538 | 20.96153846 | 3.653846154
Muscovite | 2021-09-30 | MCOF | 199 | 15.12614851 | 0.562749034 | 3.441105293 | 79.01554404 | 17.0984456 | 3.886010363
Orthoclase | 2021-09-30 | MCOF | 0 | 0 | 0 | 0 | 0 | 0 | 0
Plagioclase | 2021-09-30 | MCOF | 21 | 0.758725341 | 0.028129189 | 0.137023411 | 14.28571429 | 19.04761905 | 66.66666667
Quartz | 2021-09-30 | MCOF | 227 | 17.08660586 | 0.078685034 | 0.304022338 | 51.29310345 | 45.47413793 | 3.232758621
Silicate gangue_generic | 2021-09-30 | MCOF | 40 | 1.920158749 | 0 | 5.934856301 | 38.7755102 | 34.69387755 | 26.53061224
Chalcopyrite cl. | 2021-09-30 | MCOF | 23 | 2.21253203 | 71.68145032 | 16.32030714 | 84.21052632 | 13.15789474 | 2.631578947
Native Copper | 2021-09-30 | MCOF | 0 | 0 | 0 | 0 | 0 | 0 | 0
CuMn Mineral | 2021-09-30 | MCOF | 0 | 0 | 0 | 0 | 0 | 0 | 0
Accessory_phases | 2021-09-30 | MFT | 34 | 0.328179459 | 0 | 0.009944089 | 59.15492958 | 21.12676056 | 19.71830986
Apatite | 2021-09-30 | MFT | 28 | 0.291557356 | 0 | 0.00373564 | 56.92307692 | 21.53846154 | 21.53846154
Zircon | 2021-09-30 | MFT | 5 | 0.033357341 | 0 | 0.006208448 | 80 | 20 | 0
Carbonate gangue | 2021-09-30 | MFT | 1977 | 22.35137743 | 1.707729093 | 9.668078605 | 77.70388519 | 18.7259363 | 3.570178509
Ankerite | 2021-09-30 | MFT | 268 | 1.797463877 | 0.511948278 | 5.081563023 | 40.7960199 | 34.82587065 | 24.37810945
Calcite | 2021-09-30 | MFT | 1449 | 18.11045283 | 0.954767917 | 1.423081541 | 85.64146134 | 13.08411215 | 1.274426508
Dolomite_ | 2021-09-30 | MFT | 260 | 2.443460726 | 0.241012899 | 3.163434042 | 40.39735099 | 51.98675497 | 7.61589404
Chalcopyrite | 2021-09-30 | MFT | 3 | 0.089213144 | 6.502609051 | 0.537817001 | 66.66666667 | 0 | 33.33333333
Chalcopyrite <20 | 2021-09-30 | MFT | 105 | 0.654229725 | 35.43731301 | 3.354869303 | 76.36363636 | 15.45454545 | 8.181818182
Chalcopyrite >150 | 2021-09-30 | MFT | 2 | 0.404432921 | 30.53254502 | 2.621431163 | 47.05882353 | 52.94117647 | 0
CPS floating Cu | 2021-09-30 | MFT | 7 | 0.057686908 | 5.958408843 | 0.147891032 | 33.33333333 | 44.44444444 | 22.22222222
Cuprite | 2021-09-30 | MFT | 0 | 0 | 0 | 0 | 0 | 0 | 0
Delafossite | 2021-09-30 | MFT | 4 | 0.030717143 | 2.532541597 | 0.143917185 | 50 | 0 | 50
Malachite | 2021-09-30 | MFT | 3 | 0.026969765 | 3.425867246 | 0.003973847 | 20 | 80 | 0
Fe_Ox | 2021-09-30 | MFT | 202 | 1.79439784 | 0.678102488 | 22.00723924 | 38.46153846 | 42.10526316 | 19.43319838
Fe_oxyhydroxides | 2021-09-30 | MFT | 89 | 0.759411809 | 0.319479545 | 8.091221729 | 34.57943925 | 41.12149533 | 24.29906542
Haematite | 2021-09-30 | MFT | 50 | 0.443865557 | 0.150415506 | 5.37222814 | 32.20338983 | 55.93220339 | 11.86440678
Magnesioferrite | 2021-09-30 | MFT | 4 | 0.033002476 | 0 | 0.250135853 | 20 | 40 | 40
Magnetite | 2021-09-30 | MFT | 57 | 0.540956711 | 0.208207438 | 8.046946158 | 48.64864865 | 33.78378378 | 17.56756757
Tramp_Steel | 2021-09-30 | MFT | 1 | 0.012775152 | 0 | 0.213779341 | 100 | 0 | 0
Fe_Ti_Ox | 2021-09-30 | MFT | 129 | 1.739124016 | 0.138258627 | 3.57618494 | 66.04477612 | 25 | 8.955223881
Ilmenite | 2021-09-30 | MFT | 31 | 0.436058519 | 0.127940819 | 3.528201481 | 62.5 | 32.8125 | 4.6875
Rutile | 2021-09-30 | MFT | 98 | 1.303065497 | 0.010317808 | 0.047983459 | 67.15686275 | 22.54901961 | 10.29411765
Non floating Cu | 2021-09-30 | MFT | 64 | 0.342870883 | 8.131950235 | 1.903325257 | 40.81632653 | 44.89795918 | 14.28571429
Chrysocolla | 2021-09-30 | MFT | 8 | 0.02384695 | 0.928096679 | 0.016690679 | 25 | 50 | 25
Cu_Fe_Oxide | 2021-09-30 | MFT | 10 | 0.083464326 | 1.256390469 | 1.032874143 | 42.85714286 | 42.85714286 | 14.28571429
CuFe_Silicate | 2021-09-30 | MFT | 45 | 0.222784455 | 5.563997206 | 0.817712777 | 43.83561644 | 46.57534247 | 9.589041096
Other sulphides | 2021-09-30 | MFT | 13 | 0.142996534 | 0 | 0.055571665 | 83.33333333 | 5.555555556 | 11.11111111
Arsenopyrite | 2021-09-30 | MFT | 0 | 0 | 0 | 0 | 0 | 0 | 0
Galena | 2021-09-30 | MFT | 5 | 0.052520069 | 0 | 0.044130512 | 60 | 0 | 40
Millerite | 2021-09-30 | MFT | 0 | 0 | 0 | 0 | 0 | 0 | 0
Molybdenite | 2021-09-30 | MFT | 0 | 0 | 0 | 0 | 0 | 0 | 0
Monazite_Ce | 2021-09-30 | MFT | 5 | 0.073102258 | 0 | 0 | 90 | 10 | 0
Pentlandite | 2021-09-30 | MFT | 0 | 0 | 0 | 0 | 0 | 0 | 0
Siegenite | 2021-09-30 | MFT | 0 | 0 | 0 | 0 | 0 | 0 | 0
Sphalerite | 2021-09-30 | MFT | 3 | 0.017374207 | 0 | 0.011441153 | 100 | 0 | 0
vaesite | 2021-09-30 | MFT | 0 | 0 | 0 | 0 | 0 | 0 | 0
Pyrite | 2021-09-30 | MFT | 116 | 1.187620707 | 0.394871111 | 10.65176517 | 76.04790419 | 20.35928144 | 3.592814371
Pyrrhotite | 2021-09-30 | MFT | 37 | 0.490778753 | 0 | 6.026265845 | 24 | 76 | 0
Sec. Cu Sulphides | 2021-09-30 | MFT | 8 | 0.058212109 | 6.700300605 | 0.081624861 | 62.5 | 37.5 | 0
Bornite | 2021-09-30 | MFT | 5 | 0.036905994 | 3.951271285 | 0.081624861 | 40 | 60 | 0
Chalcocite | 2021-09-30 | MFT | 1 | 0.008019956 | 1.274406873 | 0 | 100 | 0 | 0
Covellite | 2021-09-30 | MFT | 2 | 0.013286158 | 1.474622447 | 0 | 100 | 0 | 0
Silicate gangue | 2021-09-30 | MFT | 9123 | 70.35887957 | 3.817911918 | 39.35799183 | 48.86107909 | 40.38092102 | 10.75799989
Amphibole | 2021-09-30 | MFT | 206 | 1.440355796 | 0.282992307 | 6.963324976 | 41.36904762 | 41.36904762 | 17.26190476
Biotite | 2021-09-30 | MFT | 322 | 2.161882183 | 0.609602713 | 8.350996576 | 27.89373814 | 57.68500949 | 14.42125237
Garnets | 2021-09-30 | MFT | 1558 | 8.905856499 | 0.461461869 | 8.208533109 | 22.05683356 | 45.1511051 | 32.79206134
Kaolinite | 2021-09-30 | MFT | 2223 | 20.58103946 | 0.743496827 | 0.358370963 | 61.32777072 | 35.20769091 | 3.464538364
Muscovite | 2021-09-30 | MFT | 1607 | 13.10943507 | 0.442934608 | 2.123689271 | 71.41984733 | 21.83206107 | 6.748091603
Orthoclase | 2021-09-30 | MFT | 9 | 0.065408778 | 0 | 0.00112608 | 16.66666667 | 72.22222222 | 11.11111111
Plagioclase | 2021-09-30 | MFT | 178 | 0.6679985 | 0.134797025 | 0.073478561 | 19.33701657 | 25.96685083 | 54.6961326
Quartz | 2021-09-30 | MFT | 2190 | 18.68749225 | 0.306131641 | 0.204734015 | 41.50563607 | 53.22061192 | 5.273752013
Silicate gangue_generic | 2021-09-30 | MFT | 755 | 4.05091551 | 0.735414614 | 11.82052583 | 23.02371542 | 46.44268775 | 30.53359684
Chalcopyrite cl. | 2021-09-30 | MFT | 110 | 1.14787579 | 72.47246708 | 6.514117466 | 65.28497409 | 27.4611399 | 7.25388601
Native Copper | 2021-09-30 | MFT | 0 | 0 | 0 | 0 | 0 | 0 | 0
CuMn Mineral | 2021-09-30 | MFT | 0 | 0 | 0 | 0 | 0 | 0 | 0
Accessory_phases | 2021-10-04 | MCOF | 27 | 0.2776494 | 0 | 0.002125753 | 75 | 14.58333 | 10.41667
Apatite | 2021-10-04 | MCOF | 24 | 0.2526023 | 0 | 0.002125753 | 80 | 13.33333 | 6.666667
Zircon | 2021-10-04 | MCOF | 3 | 0.02504707 | 0 | 0 | 0 | 33.33333 | 66.66667
Carbonate gangue | 2021-10-04 | MCOF | 2528 | 28.14633 | 0.529967 | 8.872301 | 91.80556 | 6.684028 | 1.510417
Ankerite | 2021-10-04 | MCOF | 252 | 2.047997 | 0.3079984 | 4.645703 | 62.84153 | 28.4153 | 8.743169
Calcite | 2021-10-04 | MCOF | 2030 | 23.42016 | 0.2115688 | 1.566007 | 95.02569 | 4.480987 | 0.4933196
Dolomite_ | 2021-10-04 | MCOF | 246 | 2.678171 | 0.0103998 | 2.660591 | 82.23062 | 11.90926 | 5.860113
Chalcopyrite | 2021-10-04 | MCOF | 30 | 1.466284 | 30.91358 | 7.331564 | 92.8934 | 7.106599 | 0
Chalcopyrite <20 | 2021-10-04 | MCOF | 280 | 2.873023 | 55.8875 | 13.58267 | 93.52332 | 4.92228 | 1.554404
Chalcopyrite >150 | 2021-10-04 | MCOF | 0 | 0 | 0 | 0 | 0 | 0 | 0
CPS floating Cu | 2021-10-04 | MCOF | 7 | 0.08386326 | 3.569949 | 0.04814702 | 58.33333 | 41.66667 | 0
Cuprite | 2021-10-04 | MCOF | 0 | 0 | 0 | 0 | 0 | 0 | 0
Delafossite | 2021-10-04 | MCOF | 1 | 0.009610257 | 0.143266 | 0.04261064 | 0 | 100 | 0
Malachite | 2021-10-04 | MCOF | 6 | 0.074253 | 3.426683 | 0.005536383 | 63.63636 | 36.36364 | 0
Fe_Ox | 2021-10-04 | MCOF | 143 | 1.666785 | 0.4100446 | 16.6316 | 43.40659 | 44.50549 | 12.08791
Fe_oxyhydroxides | 2021-10-04 | MCOF | 43 | 0.5240343 | 0.07561522 | 4.406081 | 42.37288 | 45.76271 | 11.86441
Haematite | 2021-10-04 | MCOF | 57 | 0.649625 | 0.1481311 | 6.365642 | 43.47826 | 47.82609 | 8.695652
Magnesioferrite | 2021-10-04 | MCOF | 1 | 0.008260202 | 0 | 0.06191003 | 100 | 0 | 0
Magnetite | 2021-10-04 | MCOF | 42 | 0.484865 | 0.1862984 | 5.797971 | 43.39623 | 39.62264 | 16.98113
Tramp_Steel | 2021-10-04 | MCOF | 0 | 0 | 0 | 0 | 0 | 0 | 0
Fe_Ti_Ox | 2021-10-04 | MCOF | 76 | 1.331225 | 0.01501325 | 2.164807 | 79.26829 | 17.68293 | 3.04878
Ilmenite | 2021-10-04 | MCOF | 22 | 0.3240131 | 0.01501325 | 2.130499 | 68.42105 | 26.31579 | 5.263158
Rutile | 2021-10-04 | MCOF | 54 | 1.007212 | 0 | 0.03430804 | 82.53968 | 15.07937 | 2.380952
Non floating Cu | 2021-10-04 | MCOF | 60 | 0.3704656 | 2.660006 | 2.011477 | 53.16456 | 31.64557 | 15.18987
Chrysocolla | 2021-10-04 | MCOF | 4 | 0.02984331 | 0.7126835 | 0.02242537 | 87.5 | 12.5 | 0
Cu_Fe_Oxide | 2021-10-04 | MCOF | 13 | 0.1268341 | 0.5523576 | 1.273146 | 35.29412 | 47.05882 | 17.64706
CuFe_Silicate | 2021-10-04 | MCOF | 41 | 0.1871424 | 1.031762 | 0.6509774 | 48.97959 | 32.65306 | 18.36735
Other sulphides | 2021-10-04 | MCOF | 10 | 0.1389135 | 0.1703066 | 0.105391 | 76.92308 | 15.38462 | 7.692308
Arsenopyrite | 2021-10-04 | MCOF | 0 | 0 | 0 | 0 | 0 | 0 | 0
Galena | 2021-10-04 | MCOF | 5 | 0.06572634 | 0 | 0.06948499 | 80 | 20 | 0
Millerite | 2021-10-04 | MCOF | 0 | 0 | 0 | 0 | 0 | 0 | 0
Molybdenite | 2021-10-04 | MCOF | 1 | 0.009770132 | 0.1703066 | 0.005395668 | 0 | 0 | 100
Monazite_Ce | 2021-10-04 | MCOF | 3 | 0.05489038 | 0 | 0 | 83.33333 | 16.66667 | 0
Pentlandite | 2021-10-04 | MCOF | 1 | 0.008526661 | 0 | 0.03051037 | 100 | 0 | 0
Siegenite | 2021-10-04 | MCOF | 0 | 0 | 0 | 0 | 0 | 0 | 0
Sphalerite | 2021-10-04 | MCOF | 0 | 0 | 0 | 0 | 0 | 0 | 0
vaesite | 2021-10-04 | MCOF | 0 | 0 | 0 | 0 | 0 | 0 | 0
Pyrite | 2021-10-04 | MCOF | 97 | 1.610846 | 0.03968762 | 12.0102 | 90.60773 | 9.392265 | 0
Pyrrhotite | 2021-10-04 | MCOF | 49 | 0.7370232 | 0 | 7.233798 | 76.66667 | 23.33333 | 0
Sec. Cu Sulphides | 2021-10-04 | MCOF | 11 | 0.1256794 | 4.795286 | 0.1064606 | 53.84615 | 30.76923 | 15.38462
Bornite | 2021-10-04 | MCOF | 5 | 0.05542329 | 1.724324 | 0.1021847 | 33.33333 | 50 | 16.66667
Chalcocite | 2021-10-04 | MCOF | 6 | 0.07025613 | 3.070963 | 0.004275892 | 71.42857 | 14.28571 | 14.28571
Covellite | 2021-10-04 | MCOF | 0 | 0 | 0 | 0 | 0 | 0 | 0
Silicate gangue | 2021-10-04 | MCOF | 6206 | 61.17191 | 1.008657 | 29.89946 | 68.85298 | 26.18841 | 4.958613
Amphibole | 2021-10-04 | MCOF | 227 | 1.604042 | 0.2524732 | 6.48328 | 58.19398 | 28.42809 | 13.37793
Biotite | 2021-10-04 | MCOF | 256 | 2.068905 | 0.08344748 | 6.632227 | 33.7469 | 55.83127 | 10.42184
Garnets | 2021-10-04 | MCOF | 667 | 4.599867 | 0.2192895 | 5.215728 | 34.97268 | 37.48634 | 27.54098
Kaolinite | 2021-10-04 | MCOF | 1681 | 18.10361 | 0.02905703 | 0.157032 | 82.99355 | 15.84516 | 1.16129
Muscovite | 2021-10-04 | MCOF | 1306 | 11.79216 | 0.1884428 | 1.926639 | 83.68734 | 13.12659 | 3.186066
Orthoclase | 2021-10-04 | MCOF | 5 | 0.02728531 | 0 | 0.003013726 | 83.33333 | 16.66667 | 0
Plagioclase | 2021-10-04 | MCOF | 74 | 0.341777 | 0.005421451 | 0.05028143 | 25.67568 | 35.13514 | 39.18919
Quartz | 2021-10-04 | MCOF | 1481 | 18.79205 | 0.06465634 | 0.09530653 | 64.77956 | 33.94289 | 1.277555
Silicate gangue_generic | 2021-10-04 | MCOF | 465 | 3.276156 | 0.155873 | 8.637062 | 35.01529 | 50.91743 | 14.06728
Chalcopyrite cl. | 2021-10-04 | MCOF | 310 | 4.339306 | 86.80108 | 20.91424 | 93.31046 | 5.660377 | 1.02916
Native Copper | 2021-10-04 | MCOF | 0 | 0 | 0 | 0 | 0 | 0 | 0
CuMn Mineral | 2021-10-04 | MCOF | 0 | 0 | 0 | 0 | 0 | 0 | 0
Accessory_phases | 2021-10-04 | MCON | 12 | 0.07910144 | 0 | 0 | 76.47059 | 23.52941 | 0
Apatite | 2021-10-04 | MCON | 12 | 0.07910144 | 0 | 0 | 76.47059 | 23.52941 | 0
Zircon | 2021-10-04 | MCON | 0 | 0 | 0 | 0 | 0 | 0 | 0
Carbonate gangue | 2021-10-04 | MCON | 141 | 0.8371029 | 0.0210025 | 0.104376 | 79.41176 | 15.68627 | 4.901961
Ankerite | 2021-10-04 | MCON | 26 | 0.1252341 | 0.009470395 | 0.06970607 | 51.85185 | 33.33333 | 14.81481
Calcite | 2021-10-04 | MCON | 95 | 0.5985617 | 0.01153211 | 0.02019702 | 84.66667 | 11.33333 | 4
Dolomite_ | 2021-10-04 | MCON | 20 | 0.1133071 | 0 | 0.01447293 | 77.77778 | 22.22222 | 0
Chalcopyrite | 2021-10-04 | MCON | 609 | 24.87614 | 37.4234 | 23.87736 | 94.04762 | 5.952381 | 0
Chalcopyrite <20 | 2021-10-04 | MCON | 4849 | 40.78156 | 57.42133 | 37.27284 | 93.70651 | 5.567322 | 0.7261725
Chalcopyrite >150 | 2021-10-04 | MCON | 1 | 0.19126 | 0.2915363 | 0.1861895 | 100 | 0 | 0
CPS floating Cu | 2021-10-04 | MCON | 59 | 0.4992284 | 1.110215 | 0.2331397 | 49.31507 | 38.35616 | 12.32877
Cuprite | 2021-10-04 | MCON | 1 | 0.02694632 | 0.1030727 | 0.002342797 | 0 | 100 | 0
Delafossite | 2021-10-04 | MCON | 31 | 0.2708473 | 0.4094049 | 0.2198695 | 44.11765 | 29.41176 | 26.47059
Malachite | 2021-10-04 | MCON | 27 | 0.2014348 | 0.5977373 | 0.01092738 | 58.33333 | 41.66667 | 0
Fe_Ox | 2021-10-04 | MCON | 37 | 0.390059 | 0.003115134 | 0.7186298 | 58.82353 | 25.4902 | 15.68627
Fe_oxyhydroxides | 2021-10-04 | MCON | 11 | 0.08098621 | 0.001497263 | 0.1074603 | 45.45455 | 36.36364 | 18.18182
Haematite | 2021-10-04 | MCON | 14 | 0.2029073 | 0.001617871 | 0.3724676 | 65.38462 | 30.76923 | 3.846154
Magnesioferrite | 2021-10-04 | MCON | 0 | 0 | 0 | 0 | 0 | 0 | 0
Magnetite | 2021-10-04 | MCON | 12 | 0.1061656 | 0 | 0.2387018 | 57.14286 | 7.142857 | 35.71429
Tramp_Steel | 2021-10-04 | MCON | 0 | 0 | 0 | 0 | 0 | 0 | 0
Fe_Ti_Ox | 2021-10-04 | MCON | 11 | 0.1148532 | 0.001730714 | 0.04322104 | 76.47059 | 17.64706 | 5.882353
Ilmenite | 2021-10-04 | MCON | 4 | 0.03533944 | 0.001730714 | 0.04221974 | 80 | 20 | 0
Rutile | 2021-10-04 | MCON | 7 | 0.07951373 | 0 | 0.001001305 | 75 | 16.66667 | 8.333333
Non floating Cu | 2021-10-04 | MCON | 17 | 0.08120708 | 0.04206717 | 0.09260478 | 47.36842 | 47.36842 | 5.263158
Chrysocolla | 2021-10-04 | MCON | 1 | 0.003092201 | 0.002412733 | 0 | 0 | 100 | 0
Cu_Fe_Oxide | 2021-10-04 | MCON | 5 | 0.04329081 | 0.02053711 | 0.07845968 | 14.28571 | 71.42857 | 14.28571
CuFe_Silicate | 2021-10-04 | MCON | 11 | 0.03482407 | 0.01911733 | 0.01414511 | 72.72727 | 27.27273 | 0
Other sulphides | 2021-10-04 | MCON | 60 | 0.784079 | 0.04087619 | 0.1133523 | 63.15789 | 27.36842 | 9.473684
Arsenopyrite | 2021-10-04 | MCON | 0 | 0 | 0 | 0 | 0 | 0 | 0
Galena | 2021-10-04 | MCON | 9 | 0.09806693 | 0.02817682 | 0.01113911 | 44.44444 | 22.22222 | 33.33333
Millerite | 2021-10-04 | MCON | 5 | 0.05535039 | 0 | 0.006821261 | 71.42857 | 28.57143 | 0
Molybdenite | 2021-10-04 | MCON | 39 | 0.5588048 | 0.01269937 | 0.08011492 | 62.31884 | 28.98551 | 8.695652
Monazite_Ce | 2021-10-04 | MCON | 3 | 0.03033302 | 0 | 0.002676532 | 75 | 25 | 0
Pentlandite | 2021-10-04 | MCON | 1 | 0.007067887 | 0 | 0.003769619 | 100 | 0 | 0
Siegenite | 2021-10-04 | MCON | 2 | 0.02844825 | 0 | 0.007798378 | 100 | 0 | 0
Sphalerite | 2021-10-04 | MCON | 1 | 0.006007704 | 0 | 0.001032457 | 0 | 100 | 0
vaesite | 2021-10-04 | MCON | 0 | 0 | 0 | 0 | 0 | 0 | 0
Pyrite | 2021-10-04 | MCON | 1370 | 24.5879 | 0.1921365 | 35.12716 | 83.73837 | 15.75158 | 0.510051
Pyrrhotite | 2021-10-04 | MCON | 75 | 0.9096076 | 0.006986902 | 1.684798 | 67.91045 | 25.37313 | 6.716418
Sec. Cu Sulphides | 2021-10-04 | MCON | 119 | 1.246363 | 3.415382 | 0.2310674 | 67.08861 | 24.05063 | 8.860759
Bornite | 2021-10-04 | MCON | 56 | 0.4900402 | 1.14698 | 0.1707022 | 68.75 | 15.625 | 15.625
Chalcocite | 2021-10-04 | MCON | 46 | 0.6322814 | 2.004402 | 0.05789374 | 64.47368 | 31.57895 | 3.947368
Covellite | 2021-10-04 | MCON | 17 | 0.1240414 | 0.2640009 | 0.002471448 | 72.22222 | 22.22222 | 5.555556
Silicate gangue | 2021-10-04 | MCON | 891 | 4.621544 | 0.03021432 | 0.3152584 | 73.2358 | 24.35456 | 2.409639
Amphibole | 2021-10-04 | MCON | 13 | 0.06225631 | 0.005062488 | 0.03585802 | 42.85714 | 42.85714 | 14.28571
Biotite | 2021-10-04 | MCON | 10 | 0.05532094 | 0.0002475098 | 0.03438541 | 53.84615 | 38.46154 | 7.692308
Garnets | 2021-10-04 | MCON | 116 | 0.5292228 | 0.008129618 | 0.1111611 | 52.75591 | 42.51969 | 4.724409
Kaolinite | 2021-10-04 | MCON | 293 | 1.518064 | 0.004210847 | 0.01489316 | 83.16327 | 16.58163 | 0.255102
Muscovite | 2021-10-04 | MCON | 116 | 0.6519242 | 0.00680934 | 0.02969185 | 66.87898 | 29.29936 | 3.821656
Orthoclase | 2021-10-04 | MCON | 0 | 0 | 0 | 0 | 0 | 0 | 0
Plagioclase | 2021-10-04 | MCON | 11 | 0.04211283 | 0.001351563 | 0.002166875 | 36.36364 | 45.45455 | 18.18182
Quartz | 2021-10-04 | MCON | 279 | 1.521804 | 0.003351695 | 0.007042399 | 78.97436 | 20.51282 | 0.5128205
Silicate gangue_generic | 2021-10-04 | MCON | 52 | 0.2325335 | 0.001051262 | 0.0781383 | 46.42857 | 39.28571 | 14.28571
Chalcopyrite cl. | 2021-10-04 | MCON | 5459 | 65.84896 | 95.13627 | 61.33639 | 93.85365 | 5.696618 | 0.449733
Native Copper | 2021-10-04 | MCON | 0 | 0 | 0 | 0 | 0 | 0 | 0
CuMn Mineral | 2021-10-04 | MCON | 0 | 0 | 0 | 0 | 0 | 0 | 0
Accessory_phases | 2021-10-04 | MFT | 50 | 0.7489321 | 0 | 0.03251521 | 85.59322 | 7.627119 | 6.779661
Apatite | 2021-10-04 | MFT | 42 | 0.6483059 | 0 | 0.02569734 | 86.66667 | 7.619048 | 5.714286
Zircon | 2021-10-04 | MFT | 5 | 0.08265022 | 0 | 0.006817868 | 66.66667 | 11.11111 | 22.22222
Carbonate gangue | 2021-10-04 | MFT | 3825 | 48.04506 | 2.814678 | 14.33517 | 89.18011 | 9.431004 | 1.388889
Ankerite | 2021-10-04 | MFT | 402 | 3.526702 | 1.479163 | 7.17193 | 58.98778 | 31.76265 | 9.249564
Calcite | 2021-10-04 | MFT | 3025 | 38.86063 | 0.9723639 | 2.203995 | 93.41872 | 6.227006 | 0.3542717
Dolomite_ | 2021-10-04 | MFT | 398 | 5.65773 | 0.3631509 | 4.95924 | 75.59055 | 19.98031 | 4.429134
Chalcopyrite | 2021-10-04 | MFT | 3 | 0.1391767 | 14.35519 | 0.6004412 | 70.58824 | 29.41176 | 0
Chalcopyrite <20 | 2021-10-04 | MFT | 57 | 0.5403331 | 47.12659 | 2.086026 | 77.27273 | 15.15152 | 7.575758
Chalcopyrite >150 | 2021-10-04 | MFT | 0 | 0 | 0 | 0 | 0 | 0 | 0
CPS floating Cu | 2021-10-04 | MFT | 4 | 0.03712421 | 7.193423 | 0.002912314 | 40 | 0 | 60
Cuprite | 2021-10-04 | MFT | 0 | 0 | 0 | 0 | 0 | 0 | 0
Delafossite | 2021-10-04 | MFT | 0 | 0 | 0 | 0 | 0 | 0 | 0
Malachite | 2021-10-04 | MFT | 4 | 0.03712421 | 7.193423 | 0.002912314 | 40 | 0 | 60
Fe_Ox | 2021-10-04 | MFT | 219 | 3.055303 | 3.097329 | 25.8559 | 44.55446 | 48.18482 | 7.260726
Fe_oxyhydroxides | 2021-10-04 | MFT | 62 | 0.7424842 | 0.4469776 | 5.145089 | 39.47368 | 44.73684 | 15.78947
Haematite | 2021-10-04 | MFT | 91 | 1.335885 | 2.232925 | 11.23898 | 48.06202 | 48.06202 | 3.875969
Magnesioferrite | 2021-10-04 | MFT | 9 | 0.1181136 | 0 | 0.7229586 | 38.46154 | 53.84615 | 7.692308
Magnetite | 2021-10-04 | MFT | 55 | 0.835197 | 0.4174262 | 8.474777 | 44.57831 | 51.80723 | 3.614458
Tramp_Steel | 2021-10-04 | MFT | 1 | 0.01758515 | 0 | 0.2354715 | 0 | 0 | 100
Fe_Ti_Ox | 2021-10-04 | MFT | 128 | 2.631911 | 0.4398894 | 5.181848 | 71.33106 | 26.27986 | 2.389078
Ilmenite | 2021-10-04 | MFT | 42 | 0.890981 | 0.4398894 | 5.136221 | 84.21053 | 14.73684 | 1.052632
Rutile | 2021-10-04 | MFT | 86 | 1.74093 | 0 | 0.04562717 | 65.15152 | 31.81818 | 3.030303
Non floating Cu | 2021-10-04 | MFT | 43 | 0.2480483 | 8.901751 | 1.327367 | 39.13043 | 43.47826 | 17.3913
Chrysocolla | 2021-10-04 | MFT | 6 | 0.02461921 | 2.233985 | 0.02438998 | 16.66667 | 66.66667 | 16.66667
Cu_Fe_Oxide | 2021-10-04 | MFT | 11 | 0.1066833 | 2.01335 | 0.918986 | 30.76923 | 46.15385 | 23.07692
CuFe_Silicate | 2021-10-04 | MFT | 24 | 0.1050224 | 4.132525 | 0.3644085 | 48 | 36 | 16
Other sulphides | 2021-10-04 | MFT | 13 | 0.2497092 | 0 | 0.087794 | 60.86957 | 26.08696 | 13.04348
Arsenopyrite | 2021-10-04 | MFT | 0 | 0 | 0 | 0 | 0 | 0 | 0
Galena | 2021-10-04 | MFT | 4 | 0.05783561 | 0 | 0.02927595 | 25 | 25 | 50
Millerite | 2021-10-04 | MFT | 0 | 0 | 0 | 0 | 0 | 0 | 0
Molybdenite | 2021-10-04 | MFT | 1 | 0.01074648 | 0 | 0.05851805 | 0 | 0 | 100
Monazite_Ce | 2021-10-04 | MFT | 8 | 0.1811271 | 0 | 0 | 72.22222 | 27.77778 | 0
Pentlandite | 2021-10-04 | MFT | 0 | 0 | 0 | 0 | 0 | 0 | 0
Siegenite | 2021-10-04 | MFT | 0 | 0 | 0 | 0 | 0 | 0 | 0
Sphalerite | 2021-10-04 | MFT | 0 | 0 | 0 | 0 | 0 | 0 | 0
vaesite | 2021-10-04 | MFT | 0 | 0 | 0 | 0 | 0 | 0 | 0
Pyrite | 2021-10-04 | MFT | 85 | 0.9691177 | 0.7728868 | 6.048856 | 77.77778 | 14.14141 | 8.080808
Pyrrhotite | 2021-10-04 | MFT | 61 | 0.9547956 | 0 | 8.073729 | 73.58491 | 25.4717 | 0.9433962
Sec. Cu Sulphides | 2021-10-04 | MFT | 5 | 0.0625836 | 11.6688 | 0.03965526 | 66.66667 | 16.66667 | 16.66667
Bornite | 2021-10-04 | MFT | 2 | 0.02032062 | 3.154628 | 0.01936402 | 100 | 0 | 0
Chalcocite | 2021-10-04 | MFT | 2 | 0.0331187 | 7.163445 | 0.02029124 | 66.66667 | 33.33333 | 0
Covellite | 2021-10-04 | MFT | 1 | 0.009144279 | 1.350722 | 0 | 0 | 0 | 100
Silicate gangue | 2021-10-04 | MFT | 4746 | 42.31791 | 3.629468 | 36.32779 | 67.11237 | 27.15351 | 5.734122
Amphibole | 2021-10-04 | MFT | 252 | 2.047576 | 1.183151 | 7.758743 | 55.33141 | 35.44669 | 9.221902
Biotite | 2021-10-04 | MFT | 377 | 3.851109 | 0.2424345 | 10.4292 | 28.88563 | 66.12903 | 4.985337
Garnets | 2021-10-04 | MFT | 388 | 3.804333 | 0.3779476 | 5.697581 | 46.51163 | 41.71512 | 11.77326
Kaolinite | 2021-10-04 | MFT | 961 | 7.846905 | 0.401205 | 0.1075558 | 78.84741 | 19.12246 | 2.030124
Muscovite | 2021-10-04 | MFT | 1764 | 16.80003 | 1.071605 | 2.122246 | 87.83208 | 10.46245 | 1.705477
Orthoclase | 2021-10-04 | MFT | 4 | 0.02500999 | 0 | 0 | 80 | 20 | 0
Plagioclase | 2021-10-04 | MFT | 20 | 0.1016031 | 0 | 0.02313622 | 55 | 35 | 10
Quartz | 2021-10-04 | MFT | 402 | 3.168844 | 0.1466392 | 0.06220224 | 42.97386 | 42.48366 | 14.54248
Silicate gangue_generic | 2021-10-04 | MFT | 500 | 3.592529 | 0.1655139 | 8.895666 | 39.11043 | 42.33129 | 18.55828
Chalcopyrite cl. | 2021-10-04 | MFT | 60 | 0.6795098 | 61.48178 | 2.686468 | 75.90361 | 18.07229 | 6.024096
Native Copper | 2021-10-04 | MFT | 0 | 0 | 0 | 0 | 0 | 0 | 0
CuMn Mineral | 2021-10-04 | MFT | 0 | 0 | 0 | 0 | 0 | 0 | 0
Accessory_phases | 2021-10-08 | MCOF | 26 | 0.4244586 | 0 | 0.007177178 | 69.23077 | 26.92308 | 3.846154
Apatite | 2021-10-08 | MCOF | 25 | 0.4124307 | 0 | 0.007177178 | 70.58824 | 25.4902 | 3.921569
Zircon | 2021-10-08 | MCOF | 1 | 0.01202795 | 0 | 0 | 0 | 100 | 0
Carbonate gangue | 2021-10-08 | MCOF | 1092 | 22.84499 | 0.3465262 | 7.866722 | 88.00618 | 10.20093 | 1.79289
Ankerite | 2021-10-08 | MCOF | 158 | 2.128179 | 0.08140487 | 4.912845 | 44.31818 | 46.21212 | 9.469697
Calcite | 2021-10-08 | MCOF | 808 | 18.43393 | 0.2332596 | 0.8324607 | 94.80813 | 4.702784 | 0.4890895
Dolomite_ | 2021-10-08 | MCOF | 126 | 2.282879 | 0.03186177 | 2.121416 | 67.09265 | 26.51757 | 6.389776
Chalcopyrite | 2021-10-08 | MCOF | 11 | 0.7720407 | 29.38632 | 3.81708 | 93.05556 | 6.944444 | 0
Chalcopyrite <20 | 2021-10-08 | MCOF | 87 | 1.254566 | 42.78113 | 5.798153 | 82.90598 | 13.67521 | 3.418803
Chalcopyrite >150 | 2021-10-08 | MCOF | 0 | 0 | 0 | 0 | 0 | 0 | 0
CPS floating Cu | 2021-10-08 | MCOF | 5 | 0.06246855 | 4.581243 | 0.03804856 | 83.33333 | 16.66667 | 0
Cuprite | 2021-10-08 | MCOF | 0 | 0 | 0 | 0 | 0 | 0 | 0
Delafossite | 2021-10-08 | MCOF | 1 | 0.01384494 | 0.454021 | 0.03239683 | 0 | 100 | 0
Malachite | 2021-10-08 | MCOF | 4 | 0.04862362 | 4.127222 | 0.005651725 | 100 | 0 | 0
Fe_Ox | 2021-10-08 | MCOF | 91 | 1.775146 | 0.3956866 | 17.60432 | 37.31343 | 52.98507 | 9.701493
Fe_oxyhydroxides | 2021-10-08 | MCOF | 14 | 0.1791396 | 0 | 1.33659 | 28.57143 | 50 | 21.42857
Haematite | 2021-10-08 | MCOF | 38 | 0.7052984 | 0.2104054 | 6.794358 | 36.53846 | 57.69231 | 5.769231
Magnesioferrite | 2021-10-08 | MCOF | 5 | 0.1427999 | 0 | 0.9025755 | 25 | 75 | 0
Magnetite | 2021-10-08 | MCOF | 33 | 0.7248758 | 0.1852812 | 8.234037 | 41.81818 | 45.45455 | 12.72727
Tramp_Steel | 2021-10-08 | MCOF | 1 | 0.02303224 | 0 | 0.3367552 | 100 | 0 | 0
Fe_Ti_Ox | 2021-10-08 | MCOF | 64 | 1.796515 | 0.04726906 | 4.948315 | 80.92105 | 5.921053 | 13.15789
Ilmenite | 2021-10-08 | MCOF | 20 | 0.7370317 | 0.04726906 | 4.916083 | 71.66667 | 10 | 18.33333
Rutile | 2021-10-08 | MCOF | 44 | 1.059483 | 0 | 0.03223253 | 86.95652 | 3.26087 | 9.782609
Non floating Cu | 2021-10-08 | MCOF | 16 | 0.1106827 | 1.935043 | 0.5235154 | 35.29412 | 52.94118 | 11.76471
Chrysocolla | 2021-10-08 | MCOF | 5 | 0.03224514 | 1.041297 | 0.01461052 | 66.66667 | 0 | 33.33333
Cu_Fe_Oxide | 2021-10-08 | MCOF | 3 | 0.03224514 | 0.2037148 | 0.3292152 | 0 | 100 | 0
CuFe_Silicate | 2021-10-08 | MCOF | 7 | 0.03851502 | 0.5981166 | 0.1567931 | 28.57143 | 71.42857 | 0
Other sulphides | 2021-10-08 | MCOF | 8 | 0.142544 | 0 | 0.04994184 | 33.33333 | 44.44444 | 22.22222
Arsenopyrite | 2021-10-08 | MCOF | 0 | 0 | 0 | 0 | 0 | 0 | 0
Galena | 2021-10-08 | MCOF | 4 | 0.07575048 | 0 | 0 | 50 | 50 | 0
Millerite | 2021-10-08 | MCOF | 0 | 0 | 0 | 0 | 0 | 0 | 0
Molybdenite | 2021-10-08 | MCOF | 1 | 0.01407526 | 0 | 0.04994184 | 0 | 0 | 100
Monazite_Ce | 2021-10-08 | MCOF | 3 | 0.05271824 | 0 | 0 | 25 | 50 | 25
Pentlandite | 2021-10-08 | MCOF | 0 | 0 | 0 | 0 | 0 | 0 | 0
Siegenite | 2021-10-08 | MCOF | 0 | 0 | 0 | 0 | 0 | 0 | 0
Sphalerite | 2021-10-08 | MCOF | 0 | 0 | 0 | 0 | 0 | 0 | 0
vaesite | 2021-10-08 | MCOF | 0 | 0 | 0 | 0 | 0 | 0 | 0
Pyrite | 2021-10-08 | MCOF | 88 | 2.115511 | 0.1507421 | 15.40502 | 73.33333 | 24.24242 | 2.424242
Pyrrhotite | 2021-10-08 | MCOF | 50 | 1.297739 | 0 | 12.52207 | 64.54545 | 34.54545 | 0.9090909
Sec. Cu Sulphides | 2021-10-08 | MCOF | 14 | 0.2531755 | 19.34255 | 0.1050386 | 66.66667 | 22.22222 | 11.11111
Bornite | 2021-10-08 | MCOF | 4 | 0.05323007 | 3.208022 | 0.0922126 | 50 | 0 | 50
Chalcocite | 2021-10-08 | MCOF | 9 | 0.1879687 | 15.34029 | 0.01282597 | 69.23077 | 30.76923 | 0
Covellite | 2021-10-08 | MCOF | 1 | 0.01197677 | 0.794243 | 0 | 100 | 0 | 0
Silicate gangue | 2021-10-08 | MCOF | 4538 | 67.15016 | 1.033487 | 31.3146 | 59.92959 | 32.57403 | 7.496376
Amphibole | 2021-10-08 | MCOF | 112 | 1.522533 | 0.08935791 | 6.44673 | 50.76142 | 28.4264 | 20.81218
Biotite | 2021-10-08 | MCOF | 202 | 2.714298 | 0 | 8.298301 | 32.97003 | 57.49319 | 9.536785
Garnets | 2021-10-08 | MCOF | 520 | 6.19946 | 0.0331702 | 6.845176 | 23.13084 | 47.42991 | 29.43925
Kaolinite | 2021-10-08 | MCOF | 1220 | 20.831 | 0.3840297 | 0.1914616 | 71.72859 | 26.59128 | 1.680129
Muscovite | 2021-10-08 | MCOF | 867 | 13.37989 | 0.3239096 | 1.196922 | 75.78209 | 19.09385 | 5.124056
Orthoclase | 2021-10-08 | MCOF | 4 | 0.03275696 | 0 | 0 | 20 | 80 | 0
Plagioclase | 2021-10-08 | MCOF | 81 | 0.5522619 | 0 | 0.0177033 | 18.07229 | 32.53012 | 49.39759
Quartz | 2021-10-08 | MCOF | 1201 | 18.43948 | 0.09186192 | 0.05580134 | 58.88194 | 37.77124 | 3.346819
Silicate gangue_generic | 2021-10-08 | MCOF | 289 | 2.821757 | 0.1111574 | 7.405774 | 25.31969 | 48.59335 | 26.08696
Chalcopyrite cl. | 2021-10-08 | MCOF | 98 | 2.026607 | 72.16745 | 9.615233 | 86.77249 | 11.11111 | 2.116402
Native Copper | 2021-10-08 | MCOF | 0 | 0 | 0 | 0 | 0 | 0 | 0
CuMn Mineral | 2021-10-08 | MCOF | 0 | 0 | 0 | 0 | 0 | 0 | 0
Accessory_phases | 2021-10-08 | MCON | 7 | 0.03942248 | 0.002665243 | 0.0005774167 | 100 | 0 | 0
Apatite | 2021-10-08 | MCON | 5 | 0.02994592 | 0.0005220783 | 0 | 100 | 0 | 0
Zircon | 2021-10-08 | MCON | 1 | 0.006362832 | 0 | 0.0004673098 | 100 | 0 | 0
Carbonate gangue | 2021-10-08 | MCON | 54 | 0.3046713 | 0.01185766 | 0.02806772 | 86.41975 | 9.876543 | 3.703704
Ankerite | 2021-10-08 | MCON | 10 | 0.04690896 | 0.0073276 | 0.0190111 | 72.72727 | 18.18182 | 9.090909
Calcite | 2021-10-08 | MCON | 40 | 0.2384708 | 0.004530062 | 0.006495346 | 87.69231 | 9.230769 | 3.076923
Dolomite_ | 2021-10-08 | MCON | 4 | 0.01929156 | 0 | 0.002561276 | 100 | 0 | 0
Chalcopyrite | 2021-10-08 | MCON | 524 | 18.7416 | 33.25481 | 16.57281 | 94.82446 | 5.175545 | 0
Chalcopyrite <20 | 2021-10-08 | MCON | 4094 | 32.64464 | 53.97679 | 27.41501 | 94.14422 | 5.039096 | 0.8166811
Chalcopyrite >150 | 2021-10-08 | MCON | 5 | 0.9132559 | 1.652394 | 0.8207824 | 100 | 0 | 0
CPS floating Cu | 2021-10-08 | MCON | 63 | 0.4941754 | 1.509627 | 0.1243274 | 54.87805 | 35.36585 | 9.756098
Cuprite | 2021-10-08 | MCON | 0 | 0 | 0 | 0 | 0 | 0 | 0
Delafossite | 2021-10-08 | MCON | 20 | 0.1684526 | 0.3207797 | 0.1113391 | 56.52174 | 26.08696 | 17.3913
Malachite | 2021-10-08 | MCON | 42 | 0.282943 | 0.9820522 | 0.01185372 | 58.18182 | 34.54545 | 7.272727
Fe_Ox | 2021-10-08 | MCON | 44 | 0.6059447 | 0.007665645 | 1.017271 | 8.045977 | 60.91954 | 31.03448
Fe_oxyhydroxides | 2021-10-08 | MCON | 4 | 0.02707588 | 0.001422268 | 0.04100887 | 50 | 25 | 25
Haematite | 2021-10-08 | MCON | 17 | 0.3444052 | 0.001681224 | 0.5555637 | 10.41667 | 68.75 | 20.83333
Magnesioferrite | 2021-10-08 | MCON | 5 | 0.06295142 | 0 | 0.07755428 | 0 | 50 | 50
Magnetite | 2021-10-08 | MCON | 17 | 0.1673289 | 0.004562153 | 0.3391953 | 0 | 54.16667 | 45.83333
Tramp_Steel | 2021-10-08 | MCON | 0 | 0 | 0 | 0 | 0 | 0 | 0
Fe_Ti_Ox | 2021-10-08 | MCON | 5 | 0.04914272 | 0 | 0.002616051 | 87.5 | 12.5 | 0
Ilmenite | 2021-10-08 | MCON | 1 | 0.006498211 | 0 | 0.002616051 | 0 | 100 | 0
Rutile | 2021-10-08 | MCON | 4 | 0.04264451 | 0 | 0 | 100 | 0 | 0
Non floating Cu | 2021-10-08 | MCON | 18 | 0.0802123 | 0.0483565 | 0.09240776 | 55 | 15 | 30
Chrysocolla | 2021-10-08 | MCON | 3 | 0.008528902 | 0.01169405 | 0.0009746152 | 33.33333 | 33.33333 | 33.33333
Cu_Fe_Oxide | 2021-10-08 | MCON | 7 | 0.04548748 | 0.02678833 | 0.07771386 | 62.5 | 12.5 | 25
CuFe_Silicate | 2021-10-08 | MCON | 8 | 0.02619591 | 0.009874114 | 0.01371928 | 55.55556 | 11.11111 | 33.33333
Other sulphides | 2021-10-08 | MCON | 68 | 0.5998255 | 0.09912269 | 0.2279224 | 58.44156 | 31.16883 | 10.38961
Arsenopyrite | 2021-10-08 | MCON | 3 | 0.02518057 | 0 | 0.01935971 | 66.66667 | 33.33333 | 0
Galena | 2021-10-08 | MCON | 15 | 0.1502711 | 0.07758778 | 0.05198852 | 33.33333 | 46.66667 | 20
Millerite | 2021-10-08 | MCON | 5 | 0.07269874 | 0 | 0.006289931 | 100 | 0 | 0
Molybdenite | 2021-10-08 | MCON | 34 | 0.2680512 | 0.0215349 | 0.1174706 | 47.22222 | 41.66667 | 11.11111
Monazite_Ce | 2021-10-08 | MCON | 0 | 0 | 0 | 0 | 0 | 0 | 0
Pentlandite | 2021-10-08 | MCON | 5 | 0.04548748 | 0 | 0.02778009 | 85.71429 | 0 | 14.28571
Siegenite | 2021-10-08 | MCON | 3 | 0.01961648 | 0 | 0.005033579 | 100 | 0 | 0
Sphalerite | 2021-10-08 | MCON | 1 | 0.00552348 | 0 | 0 | 100 | 0 | 0
vaesite | 2021-10-08 | MCON | 2 | 0.01299642 | 0 | 0 | 50 | 50 | 0
Pyrite | 2021-10-08 | MCON | 2237 | 39.39281 | 0.233041 | 51.87709 | 87.68939 | 11.9146 | 0.3960055
Pyrrhotite | 2021-10-08 | MCON | 79 | 0.7738828 | 0.01252032 | 1.31427 | 66.93548 | 17.74194 | 15.32258
Sec. Cu Sulphides | 2021-10-08 | MCON | 263 | 2.649632 | 9.163516 | 0.3226781 | 67.40947 | 26.18384 | 6.406685
Bornite | 2021-10-08 | MCON | 82 | 0.6124564 | 1.767169 | 0.1781853 | 56.32184 | 28.73563 | 14.94253
Chalcocite | 2021-10-08 | MCON | 149 | 1.828096 | 6.798684 | 0.1374612 | 71.96653 | 25.1046 | 2.92887
Covellite | 2021-10-08 | MCON | 32 | 0.20908 | 0.5976634 | 0.007031578 | 63.63636 | 27.27273 | 9.090909
Silicate gangue | 2021-10-08 | MCON | 550 | 2.710783 | 0.02763183 | 0.1841663 | 74.49118 | 19.40299 | 6.105834
Amphibole | 2021-10-08 | MCON | 16 | 0.06950379 | 0.00988903 | 0.03096225 | 70.58824 | 23.52941 | 5.882353
Biotite | 2021-10-08 | MCON | 3 | 0.01173739 | 0 | 0.006608954 | 66.66667 | 0 | 33.33333
Garnets | 2021-10-08 | MCON | 68 | 0.2950053 | 0.003086759 | 0.06184267 | 51.94805 | 29.87013 | 18.18182
Kaolinite | 2021-10-08 | MCON | 127 | 0.6408861 | 0.00514535 | 0.003747879 | 76.11111 | 20.55556 | 3.333333
Muscovite | 2021-10-08 | MCON | 110 | 0.6184673 | 0.003484733 | 0.02218125 | 76.54321 | 18.51852 | 4.938272
Orthoclase | 2021-10-08 | MCON | 3 | 0.02079428 | 0 | 0.0001508354 | 16.66667 | 83.33333 | 0
Plagioclase | 2021-10-08 | MCON | 7 | 0.02815892 | 0.0002746425 | 0.001704103 | 50 | 50 | 0
Quartz | 2021-10-08 | MCON | 187 | 0.9040637 | 0.003327879 | 0.003972205 | 85.71429 | 11.50794 | 2.777778
Silicate gangue_generic | 2021-10-08 | MCON | 29 | 0.1221664 | 0.002423435 | 0.05299614 | 40.625 | 34.375 | 25
Chalcopyrite cl. | 2021-10-08 | MCON | 4623 | 52.2995 | 88.884 | 44.80861 | 94.49024 | 5 | 0.5097614
Native Copper | 2021-10-08 | MCON | 1 | 0.04277989 | 0.2067952 | 0.00113458 | 0 | 100 | 0
CuMn Mineral | 2021-10-08 | MCON | 0 | 0 | 0 | 0 | 0 | 0 | 0
Accessory_phases | 2021-10-08 | MFT | 52 | 0.7805651 | 0 | 0.003880508 | 85.2459 | 8.196721 | 6.557377
Apatite | 2021-10-08 | MFT | 47 | 0.7292383 | 0 | 0.003880508 | 87.06897 | 7.758621 | 5.172414
Zircon | 2021-10-08 | MFT | 4 | 0.04675114 | 0 | 0 | 60 | 20 | 20
Carbonate gangue | 2021-10-08 | MFT | 1972 | 28.5138 | 1.583798 | 8.997038 | 88.09295 | 10.1402 | 1.766852
Ankerite | 2021-10-08 | MFT | 228 | 2.343724 | 0.1244801 | 5.52162 | 56.14973 | 32.62032 | 11.22995
Calcite | 2021-10-08 | MFT | 1586 | 23.85112 | 1.388292 | 1.121161 | 92.69892 | 6.555154 | 0.7459313
Dolomite_ | 2021-10-08 | MFT | 158 | 2.318956 | 0.07102603 | 2.354257 | 67.48166 | 28.36186 | 4.156479
Chalcopyrite | 2021-10-08 | MFT | 1 | 0.04167815 | 4.130018 | 0.1847742 | 100 | 0 | 0
Chalcopyrite <20 | 2021-10-08 | MFT | 32 | 0.3250895 | 27.74358 | 1.330969 | 76.92308 | 20.51282 | 2.564103
Chalcopyrite >150 | 2021-10-08 | MFT | 0 | 0 | 0 | 0 | 0 | 0 | 0
CPS floating Cu | 2021-10-08 | MFT | 5 | 0.07559759 | 15.9283 | 0.0071267 | 20 | 80 | 0
Cuprite | 2021-10-08 | MFT | 0 | 0 | 0 | 0 | 0 | 0 | 0
Delafossite | 2021-10-08 | MFT | 0 | 0 | 0 | 0 | 0 | 0 | 0
Malachite | 2021-10-08 | MFT | 5 | 0.07559759 | 15.9283 | 0.0071267 | 20 | 80 | 0
Fe_Ox | 2021-10-08 | MFT | 176 | 2.377803 | 1.976817 | 24.15623 | 46.78112 | 45.49356 | 7.725322
Fe_oxyhydroxides | 2021-10-08 | MFT | 48 | 0.5470879 | 0.7267819 | 4.592328 | 38.18182 | 52.72727 | 9.090909
Haematite | 2021-10-08 | MFT | 58 | 0.7486151 | 0.9835714 | 7.212865 | 47.88732 | 38.02817 | 14.08451
Magnesioferrite | 2021-10-08 | MFT | 6 | 0.05550455 | 0 | 0.380106 | 83.33333 | 0 | 16.66667
Magnetite | 2021-10-08 | MFT | 63 | 1.014301 | 0.2664638 | 11.88718 | 49.49495 | 48.48485 | 2.020202
Tramp_Steel | 2021-10-08 | MFT | 0 | 0 | 0 | 0 | 0 | 0 | 0
Fe_Ti_Ox | 2021-10-08 | MFT | 101 | 1.971904 | 0 | 5.171016 | 69.30233 | 27.44186 | 3.255814
Ilmenite | 2021-10-08 | MFT | 36 | 0.7543844 | 0 | 5.158155 | 79.74684 | 18.98734 | 1.265823
Rutile | 2021-10-08 | MFT | 65 | 1.217519 | 0 | 0.01286089 | 63.23529 | 32.35294 | 4.411765
Non floating Cu | 2021-10-08 | MFT | 56 | 0.4526903 | 25.24049 | 2.371997 | 62.19512 | 32.92683 | 4.878049
Chrysocolla | 2021-10-08 | MFT | 19 | 0.1127996 | 12.7147 | 0.03368777 | 66.66667 | 25.92593 | 7.407407
Cu_Fe_Oxide | 2021-10-08 | MFT | 16 | 0.2005326 | 5.275392 | 1.852167 | 54.16667 | 41.66667 | 4.166667
CuFe_Silicate | 2021-10-08 | MFT | 18 | 0.1154853 | 5.760929 | 0.4167172 | 59.25926 | 37.03704 | 3.703704
Other sulphides | 2021-10-08 | MFT | 8 | 0.09539223 | 0 | 0.007905306 | 62.5 | 25 | 12.5
Arsenopyrite | 2021-10-08 | MFT | 0 | 0 | 0 | 0 | 0 | 0 | 0
Galena | 2021-10-08 | MFT | 3 | 0.04416491 | 0 | 0 | 66.66667 | 0 | 33.33333
Millerite | 2021-10-08 | MFT | 0 | 0 | 0 | 0 | 0 | 0 | 0
Molybdenite | 2021-10-08 | MFT | 0 | 0 | 0 | 0 | 0 | 0 | 0
Monazite_Ce | 2021-10-08 | MFT | 5 | 0.05122732 | 0 | 0.007905306 | 60 | 40 | 0
Pentlandite | 2021-10-08 | MFT | 0 | 0 | 0 | 0 | 0 | 0 | 0
Siegenite | 2021-10-08 | MFT | 0 | 0 | 0 | 0 | 0 | 0 | 0
Sphalerite | 2021-10-08 | MFT | 0 | 0 | 0 | 0 | 0 | 0 | 0
vaesite | 2021-10-08 | MFT | 0 | 0 | 0 | 0 | 0 | 0 | 0
Pyrite | 2021-10-08 | MFT | 63 | 1.026595 | 0.2500752 | 7.700066 | 77.6699 | 19.41748 | 2.912621
Pyrrhotite | 2021-10-08 | MFT | 70 | 1.311479 | 0 | 12.75197 | 69.23077 | 22.37762 | 8.391608
Sec. Cu Sulphides | 2021-10-08 | MFT | 9 | 0.09254737 | 18.53696 | 0.006864569 | 44.44444 | 55.55556 | 0
Bornite | 2021-10-08 | MFT | 1 | 0.01034493 | 1.453952 | 0.006864569 | 100 | 0 | 0
Chalcocite | 2021-10-08 | MFT | 4 | 0.04496067 | 10.74633 | 0 | 50 | 50 | 0
Covellite | 2021-10-08 | MFT | 4 | 0.03724176 | 6.336678 | 0 | 25 | 75 | 0
Silicate gangue | 2021-10-08 | MFT | 7034 | 62.93486 | 4.609968 | 37.31016 | 67.43521 | 26.68805 | 5.876744
Amphibole | 2021-10-08 | MFT | 149 | 1.219628 | 2.427463 | 4.249741 | 45.81281 | 38.42365 | 15.76355
Biotite | 2021-10-08 | MFT | 355 | 3.760105 | 0 | 11.97456 | 31.80428 | 62.38532 | 5.810398
Garnets | 2021-10-08 | MFT | 647 | 5.658181 | 0.4254986 | 7.528135 | 43.28358 | 39.40299 | 17.31343
Kaolinite | 2021-10-08 | MFT | 1982 | 18.2445 | 0.37764 | 0.1992861 | 74.18985 | 23.57327 | 2.23688
Muscovite | 2021-10-08 | MFT | 1834 | 19.04081 | 0.8666222 | 1.730869 | 80.99588 | 16.55863 | 2.445492
Orthoclase | 2021-10-08 | MFT | 3 | 0.01527867 | 0 | 0 | 100 | 0 | 0
Plagioclase | 2021-10-08 | MFT | 75 | 0.387935 | 0.2515321 | 0.03731901 | 40 | 28 | 32
Quartz | 2021-10-08 | MFT | 1400 | 9.800532 | 0.1789039 | 0.1302073 | 70.89833 | 22.86175 | 6.239914
Silicate gangue_generic | 2021-10-08 | MFT | 519 | 3.927096 | 0.082308 | 10.39006 | 38.57143 | 43.85714 | 17.57143
Chalcopyrite cl. | 2021-10-08 | MFT | 33 | 0.3667677 | 31.8736 | 1.515743 | 79.54545 | 18.18182 | 2.272727
Native Copper | 2021-10-08 | MFT | 0 | 0 | 0 | 0 | 0 | 0 | 0
CuMn Mineral | 2021-10-08 | MFT | 0 | 0 | 0 | 0 | 0 | 0 | 0
Accessory_phases | 2021-10-09 | MCOF | 30 | 0.3854121 | 0 | 0 | 89.83051 | 8.474576 | 1.694915
Apatite | 2021-10-09 | MCOF | 23 | 0.3202362 | 0 | 0 | 94.11765 | 5.882353 | 0
Zircon | 2021-10-09 | MCOF | 5 | 0.05603538 | 0 | 0 | 83.33333 | 0 | 16.66667
Carbonate gangue | 2021-10-09 | MCOF | 2659 | 41.3767 | 0.5188733 | 5.390551 | 94.94698 | 4.18903 | 0.8639874
Ankerite | 2021-10-09 | MCOF | 83 | 0.8888165 | 0.09063134 | 2.125806 | 56.33803 | 30.28169 | 13.38028
Calcite | 2021-10-09 | MCOF | 2403 | 38.10936 | 0.4149826 | 1.055152 | 96.97612 | 2.840187 | 0.1836937
Dolomite_ | 2021-10-09 | MCOF | 173 | 2.378523 | 0.01325937 | 2.209593 | 73.80952 | 18.09524 | 8.095238
Chalcopyrite | 2021-10-09 | MCOF | 15 | 0.7992791 | 32.34295 | 4.222898 | 90.625 | 5.208333 | 4.166667
Chalcopyrite <20 | 2021-10-09 | MCOF | 104 | 1.207244 | 44.87154 | 6.044311 | 93.7931 | 6.206897 | 0
Chalcopyrite >150 | 2021-10-09 | MCOF | 0 | 0 | 0 | 0 | 0 | 0 | 0
CPS floating Cu | 2021-10-09 | MCOF | 4 | 0.03980101 | 1.52757 | 0.1491484 | 0 | 100 | 0
Cuprite | 2021-10-09 | MCOF | 0 | 0 | 0 | 0 | 0 | 0 | 0
Delafossite | 2021-10-09 | MCOF | 3 | 0.03225015 | 1.259857 | 0.1459227 | 0 | 100 | 0
Malachite | 2021-10-09 | MCOF | 1 | 0.007550867 | 0.2677129 | 0.003225771 | 0 | 100 | 0
Fe_Ox | 2021-10-09 | MCOF | 106 | 1.66278 | 0.7305215 | 17.21812 | 43.82716 | 45.06173 | 11.11111
Fe_oxyhydroxides | 2021-10-09 | MCOF | 20 | 0.2285131 | 0.2248456 | 2.01993 | 26.08696 | 56.52174 | 17.3913
Haematite | 2021-10-09 | MCOF | 43 | 0.6845457 | 0.3733693 | 6.925498 | 46.15385 | 40 | 13.84615
Magnesioferrite | 2021-10-09 | MCOF | 7 | 0.2125172 | 0 | 1.426149 | 47.82609 | 34.78261 | 17.3913
Magnetite | 2021-10-09 | MCOF | 35 | 0.5014371 | 0.1323066 | 6.258857 | 48.97959 | 48.97959 | 2.040816
Tramp_Steel | 2021-10-09 | MCOF | 1 | 0.03576726 | 0 | 0.5876912 | 0 | 100 | 0
Fe_Ti_Ox | 2021-10-09 | MCOF | 76 | 1.759153 | 0.05370209 | 3.643182 | 73.05699 | 22.27979 | 4.663212
Ilmenite | 2021-10-09 | MCOF | 14 | 0.5341245 | 0.02977542 | 3.639646 | 67.85714 | 28.57143 | 3.571429
Rutile | 2021-10-09 | MCOF | 62 | 1.225029 | 0.02392668 | 0.003536757 | 75.18248 | 19.70803 | 5.109489
Non floating Cu | 2021-10-09 | MCOF | 15 | 0.1383994 | 1.427849 | 1.202548 | 57.14286 | 38.09524 | 4.761905
Chrysocolla | 2021-10-09 | MCOF | 2 | 0.008345695 | 0.2363424 | 0.006582141 | 50 | 0 | 50
Cu_Fe_Oxide | 2021-10-09 | MCOF | 9 | 0.1001483 | 0.8357003 | 1.078026 | 66.66667 | 33.33333 | 0
CuFe_Silicate | 2021-10-09 | MCOF | 4 | 0.02990541 | 0.3558059 | 0.1179403 | 42.85714 | 57.14286 | 0
Other sulphides | 2021-10-09 | MCOF | 9 | 0.1008041 | 0 | 0.1428298 | 33.33333 | 33.33333 | 33.33333
Arsenopyrite | 2021-10-09 | MCOF | 0 | 0 | 0 | 0 | 0 | 0 | 0
Galena | 2021-10-09 | MCOF | 2 | 0.02940864 | 0 | 0 | 0 | 50 | 50
Millerite | 2021-10-09 | MCOF | 1 | 0.01067057 | 0 | 0.003155901 | 100 | 0 | 0
Molybdenite | 2021-10-09 | MCOF | 3 | 0.03278666 | 0 | 0.09930348 | 33.33333 | 0 | 66.66667
Monazite_Ce | 2021-10-09 | MCOF | 1 | 0.01023341 | 0 | 0 | 0 | 100 | 0
Pentlandite | 2021-10-09 | MCOF | 0 | 0 | 0 | 0 | 0 | 0 | 0
Siegenite | 2021-10-09 | MCOF | 1 | 0.009597549 | 0 | 0.04037047 | 0 | 100 | 0
Sphalerite | 2021-10-09 | MCOF | 1 | 0.008107246 | 0 | 0 | 100 | 0 | 0
vaesite | 2021-10-09 | MCOF | 0 | 0 | 0 | 0 | 0 | 0 | 0
Pyrite | 2021-10-09 | MCOF | 137 | 2.518671 | 0.1142842 | 19.94165 | 88.93281 | 8.695652 | 2.371542
Pyrrhotite | 2021-10-09 | MCOF | 112 | 2.400023 | 0 | 24.67701 | 70.99237 | 29.00763 | 0
Sec. Cu Sulphides | 2021-10-09 | MCOF | 11 | 0.2173855 | 17.45612 | 0.1952128 | 70 | 30 | 0
Bornite | 2021-10-09 | MCOF | 4 | 0.08266212 | 5.736715 | 0.1610793 | 87.5 | 12.5 | 0
Chalcocite | 2021-10-09 | MCOF | 7 | 0.1347234 | 11.71941 | 0.03413356 | 58.33333 | 41.66667 | 0
Covellite | 2021-10-09 | MCOF | 0 | 0 | 0 | 0 | 0 | 0 | 0
Silicate gangue | 2021-10-09 | MCOF | 4262 | 47.39434 | 0.9565827 | 17.17253 | 63.75213 | 28.58442 | 7.663445
Amphibole | 2021-10-09 | MCOF | 71 | 0.9721542 | 0.2401594 | 4.597883 | 48.14815 | 42.59259 | 9.259259
Biotite | 2021-10-09 | MCOF | 130 | 1.406945 | 0.0544388 | 4.491857 | 46.93878 | 46.93878 | 6.122449
Garnets | 2021-10-09 | MCOF | 428 | 3.795801 | 0.1096924 | 2.786472 | 26.96296 | 42.07407 | 30.96296
Kaolinite | 2021-10-09 | MCOF | 1234 | 15.15016 | 0.3055305 | 0.05512724 | 73.47361 | 23.45636 | 3.070024
Muscovite | 2021-10-09 | MCOF | 882 | 9.789381 | 0.08749656 | 0.6180768 | 78.0767 | 16.31368 | 5.609616
Orthoclase | 2021-10-09 | MCOF | 2 | 0.0152607 | 0 | 0 | 100 | 0 | 0
Plagioclase | 2021-10-09 | MCOF | 87 | 0.4546416 | 0 | 0.004753768 | 15.90909 | 25 | 59.09091
Quartz | 2021-10-09 | MCOF | 1156 | 13.50135 | 0.1174317 | 0.05286439 | 62.16849 | 33.89236 | 3.939158
Silicate gangue_generic | 2021-10-09 | MCOF | 192 | 1.36166 | 0.02496512 | 3.523994 | 21.8107 | 47.3251 | 30.8642
Chalcopyrite cl. | 2021-10-09 | MCOF | 119 | 2.006524 | 77.21449 | 10.26721 | 92.53112 | 5.809129 | 1.659751
Native Copper | 2021-10-09 | MCOF | 0 | 0 | 0 | 0 | 0 | 0 | 0
CuMn Mineral | 2021-10-09 | MCOF | 0 | 0 | 0 | 0 | 0 | 0 | 0
Accessory_phases | 2021-10-09 | MCON | 35 | 0.3878601 | 0.00206719 | 0.0005969707 | 91.80328 | 8.196721 | 0
Apatite | 2021-10-09 | MCON | 28 | 0.2956194 | 0.00206719 | 0 | 98 | 2 | 0
Zircon | 2021-10-09 | MCON | 6 | 0.0879374 | 0 | 0 | 70 | 30 | 0
Carbonate gangue | 2021-10-09 | MCON | 165 | 1.422547 | 0.02342547 | 0.07623423 | 89.16968 | 10.1083 | 0.7220217
Ankerite | 2021-10-09 | MCON | 11 | 0.0766178 | 0.0007284241 | 0.03844304 | 69.23077 | 23.07692 | 7.692308
Calcite | 2021-10-09 | MCON | 137 | 1.196622 | 0.02269704 | 0.01655216 | 90.25424 | 9.745763 | 0
Dolomite_ | 2021-10-09 | MCON | 17 | 0.1493065 | 0 | 0.02123904 | 89.28571 | 7.142857 | 3.571429
Chalcopyrite | 2021-10-09 | MCON | 291 | 17.1372 | 33.54284 | 16.68028 | 91.67429 | 8.096981 | 0.2287283
Chalcopyrite <20 | 2021-10-09 | MCON | 2080 | 21.64493 | 39.20472 | 20.02298 | 92.4665 | 6.120971 | 1.412532
Chalcopyrite >150 | 2021-10-09 | MCON | 12 | 3.237724 | 6.381044 | 3.200392 | 93.46247 | 6.53753 | 0
CPS floating Cu | 2021-10-09 | MCON | 75 | 0.7687974 | 2.575239 | 0.300953 | 43.01075 | 33.33333 | 23.65591
Cuprite | 2021-10-09 | MCON | 4 | 0.04565261 | 0.2197151 | 0.004403625 | 0 | 0 | 100
Delafossite | 2021-10-09 | MCON | 28 | 0.3036647 | 0.6239055 | 0.2732418 | 33.33333 | 20 | 46.66667
Malachite | 2021-10-09 | MCON | 43 | 0.4194801 | 1.731618 | 0.02330752 | 50.84746 | 42.37288 | 6.779661
Fe_Ox | 2021-10-09 | MCON | 86 | 1.379775 | 0.02046267 | 2.698181 | 25.35211 | 51.40845 | 23.23944
Fe_oxyhydroxides | 2021-10-09 | MCON | 9 | 0.1683908 | 0 | 0.2321657 | 33.33333 | 50 | 16.66667
Haematite | 2021-10-09 | MCON | 35 | 0.5949807 | 0.005707417 | 1.121679 | 26.66667 | 41.66667 | 31.66667
Magnesioferrite | 2021-10-09 | MCON | 6 | 0.06960152 | 0.0025246 | 0.09750585 | 25 | 50 | 25
Magnetite | 2021-10-09 | MCON | 35 | 0.5299632 | 0.01223065 | 1.196099 | 21.81818 | 61.81818 | 16.36364
Tramp_Steel | 2021-10-09 | MCON | 1 | 0.01683908 | 0 | 0.05073122 | 0 | 100 | 0
Fe_Ti_Ox | 2021-10-09 | MCON | 19 | 0.2284501 | 0 | 0.02320089 | 81.48148 | 11.11111 | 7.407407
Ilmenite | 2021-10-09 | MCON | 2 | 0.01796168 | 0 | 0.0189126 | 0 | 50 | 50
Rutile | 2021-10-09 | MCON | 17 | 0.2104885 | 0 | 0.004288288 | 88 | 8 | 4
Non floating Cu | 2021-10-09 | MCON | 40 | 0.3859891 | 0.3104 | 0.5556558 | 29.03226 | 56.45161 | 14.51613
Chrysocolla | 2021-10-09 | MCON | 13 | 0.06286589 | 0.118387 | 0.003018923 | 18.75 | 75 | 6.25
Cu_Fe_Oxide | 2021-10-09 | MCON | 18 | 0.2828965 | 0.165775 | 0.529982 | 27.77778 | 58.33333 | 13.88889
CuFe_Silicate | 2021-10-09 | MCON | 9 | 0.04022668 | 0.02623801 | 0.02265485 | 50 | 20 | 30
Other sulphides | 2021-10-09 | MCON | 45 | 0.8075273 | 0.0320852 | 0.2448958 | 45 | 47.5 | 7.5
Arsenopyrite | 2021-10-09 | MCON | 1 | 0.01160025 | 0 | 0.01030971 | 100 | 0 | 0
Galena | 2021-10-09 | MCON | 4 | 0.05538185 | 0.01161813 | 0.02073775 | 75 | 0 | 25
Millerite | 2021-10-09 | MCON | 1 | 0.01004732 | 0.003401424 | 0 | 100 | 0 | 0
Molybdenite | 2021-10-09 | MCON | 27 | 0.4733652 | 0.01494271 | 0.1459019 | 32.6087 | 56.52174 | 10.86957
Monazite_Ce | 2021-10-09 | MCON | 3 | 0.1156283 | 0.002122936 | 0.006589704 | 16.66667 | 83.33333 | 0
Pentlandite | 2021-10-09 | MCON | 4 | 0.04490421 | 0 | 0.03813579 | 80 | 20 | 0
Siegenite | 2021-10-09 | MCON | 3 | 0.08133274 | 0 | 0.02262301 | 88.88889 | 11.11111 | 0
Sphalerite | 2021-10-09 | MCON | 2 | 0.01526743 | 0 | 0.000597952 | 100 | 0 | 0
vaesite | 2021-10-09 | MCON | 0 | 0 | 0 | 0 | 0 | 0 | 0
Pyrite | 2021-10-09 | MCON | 1472 | 33.94236 | 0.252565 | 49.23124 | 84.17564 | 15.38249 | 0.4418669
Pyrrhotite | 2021-10-09 | MCON | 133 | 3.07925 | 0.01962715 | 5.846052 | 75.63025 | 21.56863 | 2.80112
Sec. Cu Sulphides | 2021-10-09 | MCON | 282 | 4.519365 | 17.54634 | 0.5466067 | 59.27602 | 33.48416 | 7.239819
Bornite | 2021-10-09 | MCON | 64 | 0.8464443 | 2.696818 | 0.2941721 | 35.63218 | 47.12644 | 17.24138
Chalcocite | 2021-10-09 | MCON | 175 | 3.287643 | 13.64258 | 0.2422019 | 66.55949 | 29.58199 | 3.858521
Covellite | 2021-10-09 | MCON | 43 | 0.3852781 | 1.206948 | 0.01023266 | 54.54545 | 34.09091 | 11.36364
Silicate gangue | 2021-10-09 | MCON | 1593 | 11.05822 | 0.08918482 | 0.5727315 | 76.23175 | 18.88686 | 4.881387
Amphibole | 2021-10-09 | MCON | 23 | 0.1299603 | 0.02209673 | 0.0644953 | 43.47826 | 34.78261 | 21.73913
Biotite | 2021-10-09 | MCON | 1 | 0.01081443 | 0.0004358479 | 0.005519502 | 0 | 100 | 0
Garnets | 2021-10-09 | MCON | 182 | 1.11194 | 0.01332752 | 0.2394399 | 46.19048 | 34.7619 | 19.04762
Kaolinite | 2021-10-09 | MCON | 495 | 3.380557 | 0.01445043 | 0.02007065 | 85.88064 | 13.53712 | 0.5822416
Muscovite | 2021-10-09 | MCON | 233 | 1.709503 | 0.02318194 | 0.04364053 | 79.01235 | 15.4321 | 5.555556
Orthoclase | 2021-10-09 | MCON | 0 | 0 | 0 | 0 | 0 | 0 | 0
Plagioclase | 2021-10-09 | MCON | 25 | 0.1216156 | 0.00190828 | 0.002125003 | 44 | 44 | 12
Quartz | 2021-10-09 | MCON | 560 | 4.140074 | 0.01071968 | 0.01537325 | 81.07784 | 17.36527 | 1.556886
Silicate gangue_generic | 2021-10-09 | MCON | 72 | 0.4379283 | 0.003064392 | 0.1768728 | 32.53012 | 38.55422 | 28.91566
Chalcopyrite cl. | 2021-10-09 | MCON | 2383 | 42.01986 | 79.1286 | 39.90365 | 92.22015 | 6.958955 | 0.8208955
Native Copper | 2021-10-09 | MCON | 0 | 0 | 0 | 0 | 0 | 0 | 0
CuMn Mineral | 2021-10-09 | MCON | 0 | 0 | 0 | 0 | 0 | 0 | 0
Accessory_phases | 2021-10-09 | MFT | 62 | 0.6470431 | 0.01664396 | 0.01746888 | 82.69231 | 12.5 | 4.807692
Apatite | 2021-10-09 | MFT | 55 | 0.5613165 | 0.01664396 | 0.009061798 | 84.78261 | 11.95652 | 3.26087
Zircon | 2021-10-09 | MFT | 4 | 0.06352267 | 0 | 0.005690359 | 71.42857 | 0 | 28.57143
Carbonate gangue | 2021-10-09 | MFT | 3734 | 49.55089 | 1.702726 | 7.443783 | 94.3641 | 4.785198 | 0.8507018
Ankerite | 2021-10-09 | MFT | 146 | 1.45967 | 0.9988945 | 3.289061 | 54.16667 | 34.16667 | 11.66667
Calcite | 2021-10-09 | MFT | 3398 | 45.2133 | 0.6564284 | 1.590571 | 96.64391 | 3.101493 | 0.2546002
Dolomite_ | 2021-10-09 | MFT | 190 | 2.877925 | 0.04740368 | 2.564151 | 75.1434 | 19.12046 | 5.736138
Chalcopyrite | 2021-10-09 | MFT | 7 | 0.4934882 | 24.27545 | 2.341969 | 85.2459 | 0 | 14.7541
Chalcopyrite <20 | 2021-10-09 | MFT | 82 | 0.800907 | 36.42504 | 3.646753 | 84.84848 | 11.11111 | 4.040404
Chalcopyrite >150 | 2021-10-09 | MFT | 1 | 0.2265192 | 11.96252 | 1.12219 | 0 | 100 | 0
CPS floating Cu | 2021-10-09 | MFT | 7 | 0.05869572 | 5.775509 | 0 | 87.5 | 0 | 12.5
Cuprite | 2021-10-09 | MFT | 0 | 0 | 0 | 0 | 0 | 0 | 0
Delafossite | 2021-10-09 | MFT | 0 | 0 | 0 | 0 | 0 | 0 | 0
Malachite | 2021-10-09 | MFT | 7 | 0.05869572 | 5.775509 | 0 | 87.5 | 0 | 12.5
Fe_Ox | 2021-10-09 | MFT | 197 | 2.737557 | 1.201846 | 27.02647 | 58.0292 | 37.59124 | 4.379562
Fe_oxyhydroxides | 2021-10-09 | MFT | 43 | 0.5213107 | 0.1609328 | 4.051299 | 51.85185 | 40.74074 | 7.407407
Haematite | 2021-10-09 | MFT | 75 | 1.125645 | 0.3367668 | 10.81774 | 57.27273 | 39.09091 | 3.636364
Magnesioferrite | 2021-10-09 | MFT | 10 | 0.09875942 | 0.3196721 | 0.5843134 | 81.81818 | 9.090909 | 9.090909
Magnetite | 2021-10-09 | MFT | 68 | 0.9744649 | 0.3844747 | 11.31692 | 60.20408 | 36.73469 | 3.061224
Tramp_Steel | 2021-10-09 | MFT | 1 | 0.01737702 | 0 | 0.2561991 | 0 | 100 | 0
Fe_Ti_Ox | 2021-10-09 | MFT | 166 | 2.605974 | 0.1170954 | 1.760237 | 70.80537 | 23.48993 | 5.704698
Ilmenite | 2021-10-09 | MFT | 13 | 0.2409614 | 0.1170954 | 1.676721 | 96.15385 | 3.846154 | 0
Rutile | 2021-10-09 | MFT | 152 | 2.33721 | 0 | 0.042269 | 68.02974 | 25.65056 | 6.319703
Non floating Cu | 2021-10-09 | MFT | 34 | 0.2411545 | 4.865952 | 1.197223 | 39.58333 | 47.91667 | 12.5
Chrysocolla | 2021-10-09 | MFT | 6 | 0.04054639 | 1.794844 | 0.0128387 | 70 | 0 | 30
Cu_Fe_Oxide | 2021-10-09 | MFT | 8 | 0.08109278 | 0.8753216 | 0.7604599 | 40 | 60 | 0
CuFe_Silicate | 2021-10-09 | MFT | 18 | 0.1079306 | 1.803658 | 0.4135695 | 26.92308 | 61.53846 | 11.53846
Other sulphides | 2021-10-09 | MFT | 23 | 0.348139 | 0 | 0.1937975 | 83.87097 | 6.451613 | 9.677419
Arsenopyrite | 2021-10-09 | MFT | 0 | 0 | 0 | 0 | 0 | 0 | 0
Galena | 2021-10-09 | MFT | 9 | 0.12859 | 0 | 0.01990341 | 66.66667 | 11.11111 | 22.22222
Millerite | 2021-10-09 | MFT | 0 | 0 | 0 | 0 | 0 | 0 | 0
Molybdenite | 2021-10-09 | MFT | 4 | 0.04247717 | 0 | 0.1091415 | 75 | 0 | 25
Monazite_Ce | 2021-10-09 | MFT | 7 | 0.1491528 | 0 | 0.005626871 | 100 | 0 | 0
Pentlandite | 2021-10-09 | MFT | 1 | 0.009267746 | 0 | 0.02860333 | 100 | 0 | 0
Siegenite | 2021-10-09 | MFT | 2 | 0.01865134 | 0 | 0.03052241 | 50 | 50 | 0
Sphalerite | 2021-10-09 | MFT | 0 | 0 | 0 | 0 | 0 | 0 | 0
vaesite | 2021-10-09 | MFT | 0 | 0 | 0 | 0 | 0 | 0 | 0
Pyrite | 2021-10-09 | MFT | 154 | 2.563401 | 0.1933538 | 18.27322 | 80.37736 | 17.73585 | 1.886792
Pyrrhotite | 2021-10-09 | MFT | 90 | 1.495351 | 0 | 14.26875 | 83.92857 | 14.88095 | 1.190476
Sec. Cu Sulphides | 2021-10-09 | MFT | 10 | 0.1245546 | 11.89746 | 0.08954634 | 41.66667 | 41.66667 | 16.66667
Bornite | 2021-10-09 | MFT | 3 | 0.03012017 | 2.534466 | 0.03161956 | 33.33333 | 66.66667 | 0
Chalcocite | 2021-10-09 | MFT | 5 | 0.07636236 | 7.916591 | 0.03956086 | 57.14286 | 42.85714 | 0
Covellite | 2021-10-09 | MFT | 2 | 0.0180721 | 1.446406 | 0.01836593 | 0 | 0 | 100
Silicate gangue | 2021-10-09 | MFT | 4448 | 38.10633 | 1.56639 | 22.6186 | 71.65354 | 23.43926 | 4.907199
Amphibole | 2021-10-09 | MFT | 145 | 1.317796 | 0.5723126 | 5.320552 | 71.68142 | 19.9115 | 8.40708
Biotite | 2021-10-09 | MFT | 203 | 1.629347 | 0.07939314 | 4.415524 | 41.43836 | 48.28767 | 10.27397
Garnets | 2021-10-09 | MFT | 386 | 3.589919 | 0.09203642 | 3.810758 | 42.92237 | 48.24962 | 8.828006
Kaolinite | 2021-10-09 | MFT | 901 | 7.667708 | 0.1853935 | 0.1185196 | 77.41722 | 20.13245 | 2.450331
Muscovite | 2021-10-09 | MFT | 1843 | 16.48686 | 0.4632608 | 1.29178 | 88.01189 | 10.99736 | 0.990753
Orthoclase | 2021-10-09 | MFT | 3 | 0.01977119 | 0 | 0 | 25 | 25 | 50
Plagioclase | 2021-10-09 | MFT | 41 | 0.2058212 | 0.09961385 | 0.03831544 | 46.34146 | 34.14634 | 19.5122
Quartz | 2021-10-09 | MFT | 419 | 2.855045 | 0.06106374 | 0.05486528 | 57.34767 | 28.49462 | 14.15771
Silicate gangue_generic | 2021-10-09 | MFT | 356 | 2.417491 | 0.01331627 | 5.428875 | 33.10811 | 50 | 16.89189
Chalcopyrite cl. | 2021-10-09 | MFT | 90 | 1.520914 | 72.66302 | 7.110912 | 72.34043 | 20.74468 | 6.914894
Native Copper | 2021-10-09 | MFT | 0 | 0 | 0 | 0 | 0 | 0 | 0
CuMn Mineral | 2021-10-09 | MFT | 0 | 0 | 0 | 0 | 0 | 0 | 0
Accessory_phases | 2021-10-10 | MCOF | 145 | 0.8235695 | 0 | 0.01477601 | 75.80645 | 18.8172 | 5.376344
Apatite | 2021-10-10 | MCOF | 16 | 0.1819439 | 0 | 0 | 87.5 | 12.5 | 0
Zircon | 2021-10-10 | MCOF | 1 | 0.008456647 | 0 | 0 | 100 | 0 | 0
Carbonate gangue | 2021-10-10 | MCOF | 2697 | 31.16102 | 1.008561 | 10.78246 | 86.1692 | 11.26426 | 2.56654
Ankerite | 2021-10-10 | MCOF | 236 | 1.808013 | 0.7592561 | 5.401938 | 40.75235 | 40.12539 | 19.12226
Calcite | 2021-10-10 | MCOF | 2262 | 26.69159 | 0.2315959 | 2.076315 | 90.68323 | 7.727439 | 1.589331
Dolomite_ | 2021-10-10 | MCOF | 199 | 2.661415 | 0.01770921 | 3.304211 | 66.47399 | 30.82852 | 2.697495
Chalcopyrite | 2021-10-10 | MCOF | 12 | 0.5428088 | 22.47272 | 3.650781 | 91.66667 | 8.333333 | 0
Chalcopyrite <20 | 2021-10-10 | MCOF | 88 | 0.9499154 | 34.93795 | 5.619371 | 81.74603 | 14.28571 | 3.968254
Chalcopyrite >150 | 2021-10-10 | MCOF | 0 | 0 | 0 | 0 | 0 | 0 | 0
CPS floating Cu | 2021-10-10 | MCOF | 8 | 0.06628572 | 4.07858 | 0.3547363 | 62.5 | 25 | 12.5
Cuprite | 2021-10-10 | MCOF | 0 | 0 | 0 | 0 | 0 | 0 | 0
Delafossite | 2021-10-10 | MCOF | 4 | 0.03893656 | 1.847436 | 0.349561 | 50 | 50 | 0
Malachite | 2021-10-10 | MCOF | 4 | 0.02734916 | 2.231144 | 0.005175373 | 75 | 0 | 25
Fe_Ox | 2021-10-10 | MCOF | 103 | 1.33768 | 0.2137481 | 18.25922 | 65.97222 | 29.16667 | 4.861111
Fe_oxyhydroxides | 2021-10-10 | MCOF | 36 | 0.3868466 | 0 | 4.420777 | 53.48837 | 41.86047 | 4.651163
Haematite | 2021-10-10 | MCOF | 36 | 0.4100574 | 0.1360349 | 5.21394 | 65.11628 | 25.5814 | 9.302326
Magnesioferrite | 2021-10-10 | MCOF | 2 | 0.03346673 | 0 | 0.306493 | 0 | 75 | 25
Magnetite | 2021-10-10 | MCOF | 28 | 0.4911153 | 0.07771318 | 7.977864 | 83.01887 | 16.98113 | 0
Tramp_Steel | 2021-10-10 | MCOF | 1 | 0.01619358 | 0 | 0.3401446 | 0 | 100 | 0
Fe_Ti_Ox | 2021-10-10 | MCOF | 75 | 1.144346 | 0 | 2.311827 | 58.27338 | 33.09353 | 8.633094
Ilmenite | 2021-10-10 | MCOF | 16 | 0.2072778 | 0 | 1.919954 | 75 | 20.83333 | 4.166667
Rutile | 2021-10-10 | MCOF | 55 | 0.8420662 | 0 | 0.1055801 | 60.57692 | 28.84615 | 10.57692
Non floating Cu | 2021-10-10 | MCOF | 34 | 0.3277401 | 6.30863 | 2.489253 | 51.5625 | 39.0625 | 9.375
Chrysocolla | 2021-10-10 | MCOF | 9 | 0.07934854 | 3.430305 | 0.02310583 | 57.14286 | 33.33333 | 9.52381
Cu_Fe_Oxide | 2021-10-10 | MCOF | 10 | 0.1586971 | 1.690259 | 2.032552 | 76.19048 | 19.04762 | 4.761905
CuFe_Silicate | 2021-10-10 | MCOF | 12 | 0.07350086 | 0.8586983 | 0.3952951 | 21.05263 | 68.42105 | 10.52632
Other sulphides | 2021-10-10 | MCOF | 29 | 0.3654351 | 0.1570509 | 0.1838819 | 61.29032 | 29.03226 | 9.677419
Arsenopyrite | 2021-10-10 | MCOF | 0 | 0 | 0 | 0 | 0 | 0 | 0
Galena | 2021-10-10 | MCOF | 19 | 0.2529797 | 0 | 0.1174857 | 52.63158 | 31.57895 | 15.78947
Millerite | 2021-10-10 | MCOF | 0 | 0 | 0 | 0 | 0 | 0 | 0
Molybdenite | 2021-10-10 | MCOF | 3 | 0.02968823 | 0.1570509 | 0 | 0 | 100 | 0
Monazite_Ce | 2021-10-10 | MCOF | 6 | 0.07413061 | 0 | 0 | 100 | 0 | 0
Pentlandite | 2021-10-10 | MCOF | 1 | 0.008636576 | 0 | 0.06639622 | 100 | 0 | 0
Siegenite | 2021-10-10 | MCOF | 0 | 0 | 0 | 0 | 0 | 0 | 0
Sphalerite | 2021-10-10 | MCOF | 0 | 0 | 0 | 0 | 0 | 0 | 0
vaesite | 2021-10-10 | MCOF | 0 | 0 | 0 | 0 | 0 | 0 | 0
Pyrite | 2021-10-10 | MCOF | 113 | 1.947116 | 0.4851053 | 19.15855 | 78.7037 | 15.27778 | 6.018519
Pyrrhotite | 2021-10-10 | MCOF | 37 | 0.5059774 | 0 | 6.647481 | 47.54098 | 49.18033 | 3.278689
Sec. Cu Sulphides | 2021-10-10 | MCOF | 21 | 0.3613148 | 28.97444 | 0.2788151 | 35.13514 | 51.35135 | 13.51351
Bornite | 2021-10-10 | MCOF | 10 | 0.1309881 | 8.26678 | 0.2694407 | 42.85714 | 35.71429 | 21.42857
Chalcocite | 2021-10-10 | MCOF | 9 | 0.2134854 | 19.67247 | 0 | 33.33333 | 66.66667 | 0
Covellite | 2021-10-10 | MCOF | 2 | 0.01684132 | 1.035195 | 0.009374385 | 0 | 0 | 100
Silicate gangue | 2021-10-10 | MCOF | 6399 | 60.46679 | 1.363213 | 30.24885 | 56.93714 | 34.67357 | 8.389289
Amphibole | 2021-10-10 | MCOF | 228 | 1.401932 | 0.712517 | 4.692892 | 45.73643 | 27.90698 | 26.35659
Biotite | 2021-10-10 | MCOF | 218 | 2.033176 | 0.115475 | 8.223476 | 22.76215 | 66.24041 | 10.99744
Garnets | 2021-10-10 | MCOF | 870 | 5.708111 | 0.1001938 | 4.455029 | 31.66815 | 38.35861 | 29.97324
Kaolinite | 2021-10-10 | MCOF | 1730 | 19.52948 | 0.1752379 | 0.4195623 | 68.86358 | 28.18028 | 2.956142
Muscovite | 2021-10-10 | MCOF | 1475 | 12.50231 | 0.1540914 | 2.07149 | 71.83442 | 21.875 | 6.290584
Orthoclase | 2021-10-10 | MCOF | 6 | 0.04606174 | 0 | 0 | 40 | 50 | 10
Plagioclase | 2021-10-10 | MCOF | 134 | 0.6455841 | 0 | 0.03901427 | 23.18841 | 34.05797 | 42.75362
Quartz | 2021-10-10 | MCOF | 1204 | 14.72869 | 0.01699833 | 0.1290247 | 49.43347 | 47.32923 | 3.237294
Silicate gangue_generic | 2021-10-10 | MCOF | 456 | 3.008875 | 0.08869989 | 8.735685 | 39.1231 | 35.58179 | 25.29511
Chalcopyrite cl. | 2021-10-10 | MCOF | 100 | 1.492724 | 57.41067 | 9.270152 | 85.35354 | 12.12121 | 2.525253
Native Copper | 2021-10-10 | MCOF | 0 | 0 | 0 | 0 | 0 | 0 | 0
CuMn Mineral | 2021-10-10 | MCOF | 0 | 0 | 0 | 0 | 0 | 0 | 0
Accessory_phases | 2021-10-10 | MCON | 20 | 0.1795575 | 0.0008894302 | 0 | 86.48649 | 13.51351 | 0
Apatite | 2021-10-10 | MCON | 17 | 0.1546317 | 0 | 0 | 96.875 | 3.125 | 0
Zircon | 2021-10-10 | MCON | 1 | 0.01437439 | 0 | 0 | 0 | 100 | 0
Carbonate gangue | 2021-10-10 | MCON | 137 | 0.8142019 | 0.0451738 | 0.07190064 | 79.6875 | 17.1875 | 3.125
Ankerite | 2021-10-10 | MCON | 20 | 0.1204237 | 0.01367889 | 0.05061086 | 36 | 44 | 20
Calcite | 2021-10-10 | MCON | 110 | 0.6589127 | 0.0283472 | 0.01453509 | 88.05031 | 11.32075 | 0.6289308
Dolomite_ | 2021-10-10 | MCON | 7 | 0.03486553 | 0.003147703 | 0.006754688 | 50 | 50 | 0
Chalcopyrite | 2021-10-10 | MCON | 362 | 15.44161 | 29.29743 | 15.444 | 86.14108 | 13.69295 | 0.1659751
Chalcopyrite <20 | 2021-10-10 | MCON | 3275 | 28.02556 | 47.46378 | 26.06575 | 86.62551 | 12.04847 | 1.326017
Chalcopyrite >150 | 2021-10-10 | MCON | 1 | 0.1794046 | 0.3449219 | 0.1867205 | 100 | 0 | 0
CPS floating Cu | 2021-10-10 | MCON | 155 | 1.331313 | 4.541441 | 0.3701655 | 45.6044 | 40.65934 | 13.73626
Cuprite | 2021-10-10 | MCON | 16 | 0.2332015 | 1.086608 | 0.01721615 | 0 | 92 | 8
Delafossite | 2021-10-10 | MCON | 50 | 0.4136459 | 0.7503343 | 0.3271791 | 46 | 34 | 20
Malachite | 2021-10-10 | MCON | 81 | 0.5636594 | 2.084843 | 0.02285663 | 61.85567 | 31.95876 | 6.185567
Fe_Ox | 2021-10-10 | MCON | 64 | 0.6073025 | 0.003492061 | 1.195386 | 31.57895 | 50 | 18.42105
Fe_oxyhydroxides | 2021-10-10 | MCON | 22 | 0.1682109 | 0 | 0.2521328 | 40.90909 | 45.45455 | 13.63636
Haematite | 2021-10-10 | MCON | 20 | 0.2107224 | 0.001707964 | 0.4040194 | 26.92308 | 57.69231 | 15.38462
Magnesioferrite | 2021-10-10 | MCON | 1 | 0.007110733 | 0 | 0.004876264 | 0 | 0 | 100
Magnetite | 2021-10-10 | MCON | 18 | 0.1890079 | 0.001784097 | 0.4446926 | 25 | 50 | 25
Tramp_Steel | 2021-10-10 | MCON | 2 | 0.02752542 | 0 | 0.08511143 | 100 | 0 | 0
Fe_Ti_Ox | 2021-10-10 | MCON | 21 | 0.2358011 | 0.002247745 | 0.02517454 | 64.70588 | 5.882353 | 29.41176
Ilmenite | 2021-10-10 | MCON | 4 | 0.02936045 | 0 | 0.02455748 | 25 | 0 | 75
Rutile | 2021-10-10 | MCON | 17 | 0.2064406 | 0.002247745 | 0.0006170579 | 70 | 6.666667 | 23.33333
Non floating Cu | 2021-10-10 | MCON | 58 | 0.278389 | 0.3256136 | 0.1940037 | 44 | 42.66667 | 13.33333
Chrysocolla | 2021-10-10 | MCON | 21 | 0.1123955 | 0.2146551 | 0.007476758 | 37.14286 | 51.42857 | 11.42857
Cu_Fe_Oxide | 2021-10-10 | MCON | 8 | 0.07064858 | 0.04346835 | 0.1418663 | 27.27273 | 63.63636 | 9.090909
CuFe_Silicate | 2021-10-10 | MCON | 29 | 0.09534499 | 0.0674902 | 0.04466064 | 58.62069 | 24.13793 | 17.24138
Other sulphides | 2021-10-10 | MCON | 82 | 0.8320475 | 0.1246706 | 0.2966721 | 55.43478 | 34.78261 | 9.782609
Arsenopyrite | 2021-10-10 | MCON | 4 | 0.03792391 | 0 | 0.03741493 | 50 | 25 | 25
Galena | 2021-10-10 | MCON | 26 | 0.2942161 | 0.06775663 | 0.03782907 | 61.53846 | 26.92308 | 11.53846
Millerite | 2021-10-10 | MCON | 2 | 0.02463525 | 0 | 0.004720601 | 100 | 0 | 0
Molybdenite | 2021-10-10 | MCON | 37 | 0.3448323 | 0.04104153 | 0.1794547 | 56.09756 | 34.14634 | 9.756098
Monazite_Ce | 2021-10-10 | MCON | 2 | 0.01575066 | 0 | 0.001071458 | 50 | 0 | 50
Pentlandite | 2021-10-10 | MCON | 1 | 0.007340112 | 0 | 0.004720847 | 0 | 100 | 0
Siegenite | 2021-10-10 | MCON | 7 | 0.08124586 | 0 | 0.02760481 | 18.18182 | 81.81818 | 0
Sphalerite | 2021-10-10 | MCON | 2 | 0.01871728 | 0.00404304 | 0.003376087 | 100 | 0 | 0
vaesite | 2021-10-10 | MCON | 0 | 0 | 0 | 0 | 0 | 0 | 0
Pyrite | 2021-10-10 | MCON | 1840 | 35.09615 | 0.3540116 | 51.96739 | 79.56778 | 19.84283 | 0.589391
Pyrrhotite | 2021-10-10 | MCON | 109 | 1.30417 | 0.01088214 | 2.539321 | 56.21622 | 38.91892 | 4.864865
Sec. Cu Sulphides | 2021-10-10 | MCON | 424 | 4.83091 | 17.4166 | 0.7707335 | 51.53061 | 41.4966 | 6.972789
Bornite | 2021-10-10 | MCON | 155 | 1.407466 | 4.261147 | 0.5109002 | 46.89266 | 41.80791 | 11.29944
Chalcocite | 2021-10-10 | MCON | 186 | 2.807975 | 11.37675 | 0.2417108 | 53.53846 | 42.76923 | 3.692308
Covellite | 2021-10-10 | MCON | 83 | 0.6154684 | 1.778705 | 0.01812251 | 53.48837 | 36.04651 | 10.46512
Silicate gangue | 2021-10-10 | MCON | 1990 | 10.84359 | 0.06884512 | 0.8727834 | 64.90015 | 30.56836 | 4.53149
Amphibole | 2021-10-10 | MCON | 32 | 0.1477809 | 0.008610545 | 0.07523265 | 46.875 | 37.5 | 15.625
Biotite | 2021-10-10 | MCON | 13 | 0.07954846 | 0 | 0.04515985 | 33.33333 | 61.11111 | 5.555556
Garnets | 2021-10-10 | MCON | 353 | 1.670457 | 0.01429972 | 0.3238957 | 51.5544 | 37.56477 | 10.88083
Kaolinite | 2021-10-10 | MCON | 452 | 2.553824 | 0.02053104 | 0.02719491 | 72.28346 | 25.98425 | 1.732283
Muscovite | 2021-10-10 | MCON | 364 | 2.143221 | 0.0118163 | 0.07464072 | 77.26358 | 19.91952 | 2.816901
Orthoclase | 2021-10-10 | MCON | 0 | 0 | 0 | 0 | 0 | 0 | 0
Plagioclase | 2021-10-10 | MCON | 60 | 0.2385536 | 0.003896113 | 0.00866701 | 36.66667 | 48.33333 | 15
Quartz | 2021-10-10 | MCON | 531 | 3.095998 | 0.007258144 | 0.02581022 | 66.88482 | 31.41361 | 1.701571
Silicate gangue_generic | 2021-10-10 | MCON | 182 | 0.901274 | 0.002433253 | 0.2895822 | 43.54067 | 45.45455 | 11.00478
Chalcopyrite cl. | 2021-10-10 | MCON | 3638 | 43.64657 | 77.10614 | 41.69647 | 86.5091 | 12.58074 | 0.9101585
Native Copper | 2021-10-10 | MCON | 8 | 0.120806 | 0.6196557 | 0.002913648 | 0 | 30 | 70
CuMn Mineral | 2021-10-10 | MCON | 0 | 0 | 0 | 0 | 0 | 0 | 0
Accessory_phases | 2021-10-10 | MFT | 52 | 1.003246 | 0 | 0.0268432 | 58.33333 | 39.81481 | 1.851852
Apatite | 2021-10-10 | MFT | 46 | 0.9157352 | 0 | 0.003546644 | 62.37624 | 36.63366 | 0.990099
Zircon | 2021-10-10 | MFT | 5 | 0.08091156 | 0 | 0.01915684 | 0 | 83.33333 | 16.66667
Carbonate gangue | 2021-10-10 | MFT | 2496 | 62.03214 | 1.341196 | 6.285881 | 91.15938 | 7.880778 | 0.9598383
Ankerite | 2021-10-10 | MFT | 164 | 2.187194 | 0.5501649 | 3.330849 | 55.78512 | 28.92562 | 15.28926
Calcite | 2021-10-10 | MFT | 2234 | 56.5904 | 0.7197567 | 1.519652 | 92.8964 | 6.842539 | 0.2610607
Dolomite_ | 2021-10-10 | MFT | 98 | 3.254538 | 0.071274 | 1.43538 | 80.90452 | 14.07035 | 5.025126
Chalcopyrite | 2021-10-10 | MFT | 1 | 0.07213179 | 4.877543 | 0.2331507 | 100 | 0 | 0
Chalcopyrite <20 | 2021-10-10 | MFT | 45 | 0.6371642 | 35.34006 | 1.737078 | 58.49057 | 37.73585 | 3.773585
Chalcopyrite >150 | 2021-10-10 | MFT | 0 | 0 | 0 | 0 | 0 | 0 | 0
CPS floating Cu | 2021-10-10 | MFT | 4 | 0.07003727 | 8.060236 | 0.04569938 | 66.66667 | 16.66667 | 16.66667
Cuprite | 2021-10-10 | MFT | 0 | 0 | 0 | 0 | 0 | 0 | 0
Delafossite | 2021-10-10 | MFT | 1 | 0.01552239 | 1.422024 | 0.04569938 | 0 | 0 | 100
Malachite | 2021-10-10 | MFT | 3 | 0.05451488 | 6.638212 | 0 | 80 | 20 | 0
Fe_Ox | 2021-10-10 | MFT | 273 | 5.599223 | 1.351853 | 36.26779 | 40.21164 | 50.79365 | 8.994709
Fe_oxyhydroxides | 2021-10-10 | MFT | 71 | 1.233758 | 0.3212907 | 6.480678 | 30.23256 | 55.81395 | 13.95349
Haematite | 2021-10-10 | MFT | 105 | 2.235397 | 0.5766354 | 14.33051 | 42.17687 | 46.2585 | 11.56463
Magnesioferrite | 2021-10-10 | MFT | 12 | 0.266836 | 0 | 1.100587 | 55 | 40 | 5
Magnetite | 2021-10-10 | MFT | 82 | 1.802721 | 0.4539266 | 13.80871 | 40.98361 | 55.7377 | 3.278689
Tramp_Steel | 2021-10-10 | MFT | 2 | 0.05164568 | 0 | 0.5133006 | 100 | 0 | 0
Fe_Ti_Ox | 2021-10-10 | MFT | 179 | 4.488009 | 0 | 3.252537 | 61.62791 | 34.30233 | 4.069767
Ilmenite | 2021-10-10 | MFT | 27 | 0.7299255 | 0 | 3.150702 | 58.49057 | 37.73585 | 3.773585
Rutile | 2021-10-10 | MFT | 151 | 3.744311 | 0 | 0.07986107 | 62.41379 | 33.44828 | 4.137931
Non floating Cu | 2021-10-10 | MFT | 49 | 0.535537 | 14.30157 | 1.823134 | 31.88406 | 52.17391 | 15.94203
Chrysocolla | 2021-10-10 | MFT | 7 | 0.05422796 | 3.731778 | 0.02121446 | 11.11111 | 44.44444 | 44.44444
Cu_Fe_Oxide | 2021-10-10 | MFT | 13 | 0.1928105 | 3.032266 | 1.203576 | 37.5 | 50 | 12.5
CuFe_Silicate | 2021-10-10 | MFT | 25 | 0.2282452 | 5.112474 | 0.4857681 | 32.43243 | 54.05405 | 13.51351
Other sulphides | 2021-10-10 | MFT | 19 | 0.4275975 | 0.5712793 | 0.1613615 | 36 | 40 | 24
Arsenopyrite | 2021-10-10 | MFT | 0 | 0 | 0 | 0 | 0 | 0 | 0
Galena | 2021-10-10 | MFT | 9 | 0.191089 | 0.5712793 | 0.04503601 | 44.44444 | 33.33333 | 22.22222
Millerite | 2021-10-10 | MFT | 0 | 0 | 0 | 0 | 0 | 0 | 0
Molybdenite | 2021-10-10 | MFT | 2 | 0.04734187 | 0 | 0 | 0 | 100 | 0
Monazite_Ce | 2021-10-10 | MFT | 6 | 0.147764 | 0 | 0 | 50 | 40 | 10
Pentlandite | 2021-10-10 | MFT | 1 | 0.02754436 | 0 | 0.1061867 | 0 | 0 | 100
Siegenite | 2021-10-10 | MFT | 1 | 0.01385826 | 0 | 0.01013881 | 0 | 0 | 100
Sphalerite | 2021-10-10 | MFT | 0 | 0 | 0 | 0 | 0 | 0 | 0
vaesite | 2021-10-10 | MFT | 0 | 0 | 0 | 0 | 0 | 0 | 0
Pyrite | 2021-10-10 | MFT | 81 | 1.839963 | 0.370895 | 8.591307 | 56.25 | 42.1875 | 1.5625
Pyrrhotite | 2021-10-10 | MFT | 45 | 1.91792 | 0 | 12.42186 | 64.82759 | 35.17241 | 0
Sec. Cu Sulphides | 2021-10-10 | MFT | 15 | 0.2692461 | 31.11603 | 0.1686435 | 33.33333 | 11.11111 | 55.55556
Bornite | 2021-10-10 | MFT | 10 | 0.1641185 | 16.61915 | 0.1604704 | 27.27273 | 18.18182 | 54.54545
Chalcocite | 2021-10-10 | MFT | 2 | 0.06484401 | 10.10113 | 0.008173119 | 0 | 0 | 100
Covellite | 2021-10-10 | MFT | 3 | 0.04028363 | 4.395748 | 0 | 100 | 0 | 0
Silicate gangue | 2021-10-10 | MFT | 1659 | 21.10779 | 2.669344 | 28.98472 | 38.02384 | 49.98078 | 11.99539
Amphibole | 2021-10-10 | MFT | 202 | 2.400204 | 1.119154 | 6.051856 | 51.98556 | 33.213 | 14.80144
Biotite | 2021-10-10 | MFT | 283 | 4.046496 | 0.07396187 | 8.017586 | 21.72131 | 69.46721 | 8.811475
Garnets | 2021-10-10 | MFT | 246 | 3.150501 | 0.4064927 | 4.286127 | 44.58763 | 41.49485 | 13.91753
Kaolinite | 2021-10-10 | MFT | 181 | 1.9846 | 0.2374474 | 0.06982429 | 33.8403 | 51.71103 | 14.44867
Muscovite | 2021-10-10 | MFT | 203 | 3.090822 | 0.1749942 | 0.3739874 | 63.87435 | 28.79581 | 7.329843
Orthoclase | 2021-10-10 | MFT | 2 | 0.01469033 | 0 | 0 | 0 | 100 | 0
Plagioclase | 2021-10-10 | MFT | 14 | 0.104439 | 0.08198412 | 0.01090212 | 14.28571 | 42.85714 | 42.85714
Quartz | 2021-10-10 | MFT | 86 | 0.8059595 | 0 | 0.0515928 | 41.50943 | 27.35849 | 31.13208
Silicate gangue_generic | 2021-10-10 | MFT | 375 | 4.458227 | 0.5753097 | 9.075071 | 26.31579 | 62.25045 | 11.43376
Chalcopyrite cl. | 2021-10-10 | MFT | 46 | 0.709296 | 40.2176 | 1.970229 | 62.71186 | 33.89831 | 3.389831
Native Copper | 2021-10-10 | MFT | 0 | 0 | 0 | 0 | 0 | 0 | 0
CuMn Mineral | 2021-10-10 | MFT | 0 | 0 | 0 | 0 | 0 | 0 | 0
Accessory_phases | 2021-10-14 | MFT | 58 | 1.806561 | 0.02711021 | 0.001764227 | 74.48276 | 25.51724 | 0
Apatite | 2021-10-14 | MFT | 51 | 1.662196 | 0.02711021 | 0.001764227 | 76.64234 | 23.35766 | 0
Zircon | 2021-10-14 | MFT | 7 | 0.1443652 | 0 | 0 | 37.5 | 62.5 | 0
Carbonate gangue | 2021-10-14 | MFT | 969 | 42.42444 | 2.163471 | 3.292627 | 92.23349 | 6.678209 | 1.088301
Ankerite | 2021-10-14 | MFT | 135 | 1.935108 | 1.405557 | 2.05161 | 48.125 | 36.25 | 15.625
Calcite | 2021-10-14 | MFT | 783 | 38.72757 | 0.5713294 | 0.6997577 | 95.35196 | 4.298764 | 0.3492746
Dolomite_ | 2021-10-14 | MFT | 51 | 1.761754 | 0.1865844 | 0.5412599 | 63.97516 | 32.29814 | 3.726708
Chalcopyrite | 2021-10-14 | MFT | 8 | 0.9974252 | 14.96898 | 1.859743 | 85.48387 | 14.51613 | 0
Chalcopyrite <20 | 2021-10-14 | MFT | 189 | 3.571426 | 43.25067 | 5.34902 | 76.57658 | 21.62162 | 1.801802
Chalcopyrite >150 | 2021-10-14 | MFT | 0 | 0 | 0 | 0 | 0 | 0 | 0
CPS floating Cu | 2021-10-14 | MFT | 11 | 0.1812628 | 5.139212 | 0.05593661 | 66.66667 | 16.66667 | 16.66667
Cuprite | 2021-10-14 | MFT | 0 | 0 | 0 | 0 | 0 | 0 | 0
Delafossite | 2021-10-14 | MFT | 1 | 0.02077169 | 0.4770446 | 0.04651417 | 100 | 0 | 0
Malachite | 2021-10-14 | MFT | 10 | 0.1604911 | 4.662167 | 0.009422439 | 63.63636 | 18.18182 | 18.18182
Fe_Ox | 2021-10-14 | MFT | 415 | 10.85273 | 2.1392 | 41.28316 | 49.72578 | 40.58501 | 9.689214
Fe_oxyhydroxides | 2021-10-14 | MFT | 142 | 3.109995 | 0.4359809 | 9.896623 | 43.82716 | 45.67901 | 10.49383
Haematite | 2021-10-14 | MFT | 147 | 3.703581 | 1.097208 | 13.43324 | 48.9011 | 39.01099 | 12.08791
Magnesioferrite | 2021-10-14 | MFT | 5 | 0.1785367 | 0 | 0.3052778 | 70 | 30 | 0
Magnetite | 2021-10-14 | MFT | 118 | 3.75695 | 0.6060111 | 17.08791 | 54.73684 | 38.94737 | 6.315789
Tramp_Steel | 2021-10-14 | MFT | 3 | 0.1036665 | 0 | 0.5601133 | 33.33333 | 0 | 66.66667
Fe_Ti_Ox | 2021-10-14 | MFT | 169 | 6.283341 | 0.1276142 | 3.748674 | 68.71508 | 28.77095 | 2.513966
Ilmenite | 2021-10-14 | MFT | 44 | 1.566516 | 0.04677035 | 3.61903 | 56.47059 | 37.64706 | 5.882353
Rutile | 2021-10-14 | MFT | 125 | 4.716825 | 0.08084383 | 0.1296438 | 72.52747 | 26.00733 | 1.465201
Non floating Cu | 2021-10-14 | MFT | 125 | 2.133226 | 12.8751 | 5.576593 | 47.54098 | 43.1694 | 9.289617
Chrysocolla | 2021-10-14 | MFT | 18 | 0.3789586 | 6.771618 | 0.03334216 | 72.34043 | 27.65957 | 0
Cu_Fe_Oxide | 2021-10-14 | MFT | 57 | 1.273946 | 3.890562 | 4.940631 | 30.37975 | 56.96203 | 12.65823
CuFe_Silicate | 2021-10-14 | MFT | 48 | 0.4457659 | 1.786638 | 0.5686392 | 51.85185 | 35.18519 | 12.96296
Other sulphides | 2021-10-14 | MFT | 13 | 0.3520821 | 0.2556346 | 0.2030857 | 70.58824 | 17.64706 | 11.76471
Arsenopyrite | 2021-10-14 | MFT | 0 | 0 | 0 | 0 | 0 | 0 | 0
Galena | 2021-10-14 | MFT | 2 | 0.0568246 | 0 | 0.0720519 | 50 | 50 | 0
Millerite | 2021-10-14 | MFT | 0 | 0 | 0 | 0 | 0 | 0 | 0
Molybdenite | 2021-10-14 | MFT | 2 | 0.0422345 | 0.2556346 | 0.04913036 | 50 | 50 | 0
Monazite_Ce | 2021-10-14 | MFT | 6 | 0.1977342 | 0 | 0.01150006 | 70 | 10 | 20
Pentlandite | 2021-10-14 | MFT | 3 | 0.0552888 | 0 | 0.07040333 | 100 | 0 | 0
Siegenite | 2021-10-14 | MFT | 0 | 0 | 0 | 0 | 0 | 0 | 0
Sphalerite | 2021-10-14 | MFT | 0 | 0 | 0 | 0 | 0 | 0 | 0
vaesite | 2021-10-14 | MFT | 0 | 0 | 0 | 0 | 0 | 0 | 0
Pyrite | 2021-10-14 | MFT | 103 | 3.116215 | 0.1205835 | 8.129215 | 67.28395 | 29.01235 | 3.703704
Pyrrhotite | 2021-10-14 | MFT | 38 | 1.309807 | 0 | 4.807813 | 45.94595 | 51.35135 | 2.702703
Sec. Cu Sulphides | 2021-10-14 | MFT | 28 | 0.6097126 | 17.17022 | 0.06741254 | 58.06452 | 35.48387 | 6.451613
Bornite | 2021-10-14 | MFT | 4 | 0.07986159 | 1.93238 | 0.02800794 | 75 | 25 | 0
Chalcocite | 2021-10-14 | MFT | 9 | 0.2603181 | 8.594772 | 0.01337462 | 33.33333 | 58.33333 | 8.333333
Covellite | 2021-10-14 | MFT | 15 | 0.2695329 | 6.643063 | 0.02602998 | 73.33333 | 20 | 6.666667
Silicate gangue | 2021-10-14 | MFT | 1632 | 26.36177 | 1.762206 | 25.62496 | 36.20974 | 54.33526 | 9.454996
Amphibole | 2021-10-14 | MFT | 169 | 2.724893 | 0.8143262 | 4.549106 | 47.23404 | 42.12766 | 10.6383
Biotite | 2021-10-14 | MFT | 375 | 6.724269 | 0.1781561 | 7.954844 | 24.91749 | 68.64686 | 6.435644
Garnets | 2021-10-14 | MFT | 237 | 4.063803 | 0.3195306 | 3.674252 | 41.71123 | 48.12834 | 10.16043
Kaolinite | 2021-10-14 | MFT | 143 | 1.938794 | 0.08278891 | 0.05032796 | 48.4375 | 40.625 | 10.9375
Muscovite | 2021-10-14 | MFT | 115 | 1.797347 | 0.09663319 | 0.1564274 | 54.21687 | 34.33735 | 11.44578
Orthoclase | 2021-10-14 | MFT | 0 | 0 | 0 | 0 | 0 | 0 | 0
Plagioclase | 2021-10-14 | MFT | 10 | 0.1098097 | 0 | 0.00627082 | 9.090909 | 45.45455 | 45.45455
Quartz | 2021-10-14 | MFT | 82 | 1.098865 | 0.009608962 | 0.03764004 | 45.37037 | 38.88889 | 15.74074
Silicate gangue_generic | 2021-10-14 | MFT | 479 | 7.470899 | 0.2495423 | 8.939322 | 29.27536 | 61.5942 | 9.130435
Chalcopyrite cl. | 2021-10-14 | MFT | 197 | 4.568851 | 58.21966 | 7.208762 | 78.52113 | 20.07042 | 1.408451
Native Copper | 2021-10-14 | MFT | 0 | 0 | 0 | 0 | 0 | 0 | 0
CuMn Mineral | 2021-10-14 | MFT | 0 | 0 | 0 | 0 | 0 | 0 | 0
Accessory_phases | 2021-10-14 | MCON | 17 | 0.1756769 | 0.00691364 | 0.001731066 | 83.33333 | 16.66667 | 0
Apatite | 2021-10-14 | MCON | 14 | 0.1543125 | 0.0005964589 | 0 | 81.25 | 18.75 | 0
Zircon | 2021-10-14 | MCON | 1 | 0.01434471 | 0.002220066 | 0.001340412 | 100 | 0 | 0
Carbonate gangue | 2021-10-14 | MCON | 251 | 1.557988 | 0.07929213 | 0.1903944 | 79.8913 | 16.84783 | 3.26087
Ankerite | 2021-10-14 | MCON | 47 | 0.2355432 | 0.03491863 | 0.1391338 | 67.34694 | 22.44898 | 10.20408
Calcite | 2021-10-14 | MCON | 194 | 1.257207 | 0.0443735 | 0.04033182 | 82.89474 | 14.80263 | 2.302632
Dolomite_ | 2021-10-14 | MCON | 10 | 0.06523791 | 0 | 0.01092878 | 60 | 40 | 0
Chalcopyrite | 2021-10-14 | MCON | 405 | 17.26401 | 24.12091 | 19.89096 | 86.55556 | 13.44444 | 0
Chalcopyrite <20 | 2021-10-14 | MCON | 3450 | 30.03938 | 38.35631 | 32.11095 | 87.37761 | 11.26011 | 1.362282
Chalcopyrite >150 | 2021-10-14 | MCON | 5 | 0.9527177 | 1.353947 | 1.104567 | 100 | 0 | 0
CPS floating Cu | 2021-10-14 | MCON | 214 | 1.867834 | 4.885314 | 0.6140019 | 36.67954 | 47.10425 | 16.21622
Cuprite | 2021-10-14 | MCON | 16 | 0.1954848 | 0.6704919 | 0.01731313 | 0 | 57.14286 | 42.85714
Delafossite | 2021-10-14 | MCON | 63 | 0.561397 | 0.8385301 | 0.5397367 | 38.23529 | 39.70588 | 22.05882
Malachite | 2021-10-14 | MCON | 125 | 0.8640399 | 2.444635 | 0.04349346 | 46.30872 | 43.62416 | 10.06711
Fe_Ox | 2021-10-14 | MCON | 92 | 0.821311 | 0.01131547 | 1.946885 | 51 | 38 | 11
Fe_oxyhydroxides | 2021-10-14 | MCON | 28 | 0.2212748 | 0.001355306 | 0.3906635 | 58.62069 | 31.03448 | 10.34483
Haematite | 2021-10-14 | MCON | 32 | 0.2669032 | 0.005129064 | 0.5774926 | 39.39394 | 42.42424 | 18.18182
Magnesioferrite | 2021-10-14 | MCON | 1 | 0.007096054 | 0 | 0.01252237 | 100 | 0 | 0
Magnetite | 2021-10-14 | MCON | 25 | 0.2436312 | 0.004831102 | 0.6728052 | 48.3871 | 45.16129 | 6.451613
Tramp_Steel | 2021-10-14 | MCON | 6 | 0.08240579 | 0 | 0.2934013 | 83.33333 | 16.66667 | 0
Fe_Ti_Ox | 2021-10-14 | MCON | 29 | 0.2929983 | 0.001755401 | 0.1245435 | 85.71429 | 9.52381 | 4.761905
Ilmenite | 2021-10-14 | MCON | 6 | 0.07324959 | 0.001755401 | 0.1169456 | 100 | 0 | 0
Rutile | 2021-10-14 | MCON | 23 | 0.2197488 | 0 | 0.007597866 | 81.25 | 12.5 | 6.25
Non floating Cu | 2021-10-14 | MCON | 95 | 0.4658979 | 0.2736748 | 0.612413 | 47.70642 | 41.2844 | 11.00917
Chrysocolla | 2021-10-14 | MCON | 25 | 0.0833214 | 0.09800425 | 0.005951145 | 46.15385 | 50 | 3.846154
Cu_Fe_Oxide | 2021-10-14 | MCON | 26 | 0.2179175 | 0.09756002 | 0.5092438 | 35.29412 | 55.88235 | 8.823529
CuFe_Silicate | 2021-10-14 | MCON | 43 | 0.1509247 | 0.07372205 | 0.0935526 | 54.34783 | 28.26087 | 17.3913
Other sulphides | 2021-10-14 | MCON | 65 | 0.7521664 | 0.0928377 | 0.302553 | 52.27273 | 37.5 | 10.22727
Arsenopyrite | 2021-10-14 | MCON | 1 | 0.009461405 | 0 | 0.01029288 | 0 | 100 | 0
Galena | 2021-10-14 | MCON | 17 | 0.191975 | 0.06143619 | 0.0360266 | 82.35294 | 5.882353 | 11.76471
Millerite | 2021-10-14 | MCON | 4 | 0.04097399 | 0 | 0.007063683 | 40 | 60 | 0
Molybdenite | 2021-10-14 | MCON | 26 | 0.2434023 | 0.02124944 | 0.1123185 | 41.37931 | 37.93103 | 20.68966
Monazite_Ce | 2021-10-14 | MCON | 2 | 0.02357721 | 0.009866891 | 0.002677931 | 100 | 0 | 0
Pentlandite | 2021-10-14 | MCON | 7 | 0.06592463 | 0 | 0.06750327 | 11.11111 | 77.77778 | 11.11111
Siegenite | 2021-10-14 | MCON | 7 | 0.169527 | 0.000285184 | 0.06461876 | 56.52174 | 43.47826 | 0
Sphalerite | 2021-10-14 | MCON | 0 | 0 | 0 | 0 | 0 | 0 | 0
vaesite | 2021-10-14 | MCON | 1 | 0.007324959 | 0 | 0.002051344 | 100 | 0 | 0
Pyrite | 2021-10-14 | MCON | 1129 | 20.64265 | 0.1778255 | 35.30976 | 80.77778 | 18.37037 | 0.8518519
Pyrrhotite | 2021-10-14 | MCON | 192 | 2.237134 | 0.0179771 | 5.029896 | 68.55346 | 28.61635 | 2.830189
Sec. Cu Sulphides | 2021-10-14 | MCON | 795 | 10.91079 | 30.50254 | 1.596091 | 60.3211 | 34.09786 | 5.58104
Bornite | 2021-10-14 | MCON | 231 | 2.118744 | 4.79066 | 0.836623 | 44.19476 | 38.95131 | 16.85393
Chalcocite | 2021-10-14 | MCON | 440 | 7.906454 | 23.73891 | 0.7337859 | 66.19411 | 32.60632 | 1.199564
Covellite | 2021-10-14 | MCON | 124 | 0.8855875 | 1.972973 | 0.02568163 | 51.6129 | 34.67742 | 13.70968
Silicate gangue | 2021-10-14 | MCON | 2043 | 12.01945 | 0.1193849 | 1.165256 | 61.56239 | 32.87245 | 5.565157
Amphibole | 2021-10-14 | MCON | 32 | 0.1613017 | 0.04324938 | 0.107618 | 57.14286 | 34.28571 | 8.571429
Biotite | 2021-10-14 | MCON | 16 | 0.074974 | 0.0006818695 | 0.05919631 | 29.41176 | 58.82353 | 11.76471
Garnets | 2021-10-14 | MCON | 357 | 1.749063 | 0.01571071 | 0.4093539 | 47.65432 | 37.53086 | 14.81481
Kaolinite | 2021-10-14 | MCON | 404 | 2.363932 | 0.01588841 | 0.03191884 | 66.04414 | 31.74873 | 2.207131
Muscovite | 2021-10-14 | MCON | 388 | 2.50889 | 0.02774618 | 0.1115798 | 67.753 | 27.61578 | 4.631218
Orthoclase | 2021-10-14 | MCON | 1 | 0.003906645 | 0 | 0 | 0 | 100 | 0
Plagioclase | 2021-10-14 | MCON | 43 | 0.1745782 | 0.003496847 | 0.01133921 | 34.09091 | 45.45455 | 20.45455
Quartz | 2021-10-14 | MCON | 620 | 4.100603 | 0.009066526 | 0.03721571 | 67.75148 | 30.0789 | 2.169625
Silicate gangue_generic | 2021-10-14 | MCON | 179 | 0.8692895 | 0.003545006 | 0.3916735 | 37.12871 | 50.49505 | 12.37624
Chalcopyrite cl. | 2021-10-14 | MCON | 3860 | 48.25611 | 63.83117 | 53.10648 | 87.33271 | 11.81927 | 0.8480191
Native Copper | 2021-10-14 | MCON | 9 | 0.2411132 | 0.9172885 | 0.01229272 | 0 | 90 | 10
CuMn Mineral | 2021-10-14 | MCON | 0 | 0 | 0 | 0 | 0 | 0 | 0
Accessory_phases | 2021-10-14 | MCOF | 23 | 0.3379479 | 0.01185947 | 0.001902293 | 77.61194 | 10.44776 | 11.9403
Apatite | 2021-10-14 | MCOF | 22 | 0.3305452 | 0.01185947 | 0.001902293 | 76.92308 | 10.76923 | 12.30769
Zircon | 2021-10-14 | MCOF | 0 | 0 | 0 | 0 | 0 | 0 | 0
Carbonate gangue | 2021-10-14 | MCOF | 2449 | 29.86157 | 1.206407 | 7.779686 | 88.63469 | 9.136531 | 2.228782
Ankerite | 2021-10-14 | MCOF | 250 | 1.546112 | 0.5153519 | 3.92787 | 40.98361 | 32.45902 | 26.55738
Calcite | 2021-10-14 | MCOF | 2034 | 26.30202 | 0.6738656 | 1.808276 | 92.88675 | 6.300779 | 0.8124689
Dolomite_ | 2021-10-14 | MCOF | 165 | 2.013445 | 0.01718949 | 2.04354 | 63.32574 | 31.89066 | 4.783599
Chalcopyrite | 2021-10-14 | MCOF | 9 | 0.4180576 | 15.08255 | 2.264069 | 80.64516 | 19.35484 | 0
Chalcopyrite <20 | 2021-10-14 | MCOF | 98 | 0.9170296 | 27.86662 | 4.38721 | 72.05882 | 19.85294 | 8.088235
Chalcopyrite >150 | 2021-10-14 | MCOF | 0 | 0 | 0 | 0 | 0 | 0 | 0
CPS floating Cu | 2021-10-14 | MCOF | 9 | 0.0759739 | 4.839779 | 0.03408217 | 33.33333 | 50 | 16.66667
Cuprite | 2021-10-14 | MCOF | 0 | 0 | 0 | 0 | 0 | 0 | 0
Delafossite | 2021-10-14 | MCOF | 1 | 0.008706181 | 0.2650962 | 0.03408217 | 0 | 0 | 100
Malachite | 2021-10-14 | MCOF | 8 | 0.06726772 | 4.574683 | 0 | 36.36364 | 54.54545 | 9.090909
Fe_Ox | 2021-10-14 | MCOF | 209 | 2.293781 | 0.9087644 | 26.9759 | 49.62121 | 39.77273 | 10.60606
Fe_oxyhydroxides | 2021-10-14 | MCOF | 75 | 0.6839421 | 0.1239746 | 6.365431 | 49.41176 | 36.47059 | 14.11765
Haematite | 2021-10-14 | MCOF | 58 | 0.5799829 | 0.4487138 | 6.182496 | 47.05882 | 42.64706 | 10.29412
Magnesioferrite | 2021-10-14 | MCOF | 1 | 0.01496626 | 0 | 0.1123521 | 100 | 0 | 0
Magnetite | 2021-10-14 | MCOF | 57 | 0.754187 | 0.336076 | 10.06452 | 49.45055 | 45.05495 | 5.494505
Tramp_Steel | 2021-10-14 | MCOF | 18 | 0.2607026 | 0 | 4.251099 | 55.55556 | 22.22222 | 22.22222
Fe_Ti_Ox | 2021-10-14 | MCOF | 84 | 1.351309 | 0 | 2.106467 | 65.76087 | 28.26087 | 5.978261
Ilmenite | 2021-10-14 | MCOF | 24 | 0.3012564 | 0 | 2.036515 | 66.66667 | 28.20513 | 5.128205
Rutile | 2021-10-14 | MCOF | 60 | 1.050052 | 0 | 0.06995168 | 65.51724 | 28.27586 | 6.206897
Non floating Cu | 2021-10-14 | MCOF | 144 | 0.9124593 | 11.72728 | 5.492548 | 31.7757 | 50.46729 | 17.75701
Chrysocolla | 2021-10-14 | MCOF | 24 | 0.1284202 | 3.549565 | 0.1119816 | 36.84211 | 47.36842 | 15.78947
Cu_Fe_Oxide | 2021-10-14 | MCOF | 38 | 0.3447068 | 3.204148 | 3.750029 | 29.41176 | 52.94118 | 17.64706
CuFe_Silicate | 2021-10-14 | MCOF | 79 | 0.4151931 | 4.500499 | 1.550112 | 30 | 50.83333 | 19.16667
Other sulphides | 2021-10-14 | MCOF | 31 | 0.356181 | 0.2040652 | 0.1684454 | 45.45455 | 33.33333 | 21.21212
Arsenopyrite | 2021-10-14 | MCOF | 0 | 0 | 0 | 0 | 0 | 0 | 0
Galena | 2021-10-14 | MCOF | 23 | 0.2738987 | 0.2040652 | 0.05486637 | 47.82609 | 30.43478 | 21.73913
Millerite | 2021-10-14 | MCOF | 0 | 0 | 0 | 0 | 0 | 0 | 0
Molybdenite | 2021-10-14 | MCOF | 2 | 0.01770203 | 0 | 0.06104109 | 100 | 0 | 0
Monazite_Ce | 2021-10-14 | MCOF | 5 | 0.05801439 | 0 | 0.04014568 | 14.28571 | 57.14286 | 28.57143
Pentlandite | 2021-10-14 | MCOF | 0 | 0 | 0 | 0 | 0 | 0 | 0
Siegenite | 2021-10-14 | MCOF | 0 | 0 | 0 | 0 | 0 | 0 | 0
Sphalerite | 2021-10-14 | MCOF | 1 | 0.006565844 | 0 | 0.01239227 | 100 | 0 | 0
vaesite | 2021-10-14 | MCOF | 0 | 0 | 0 | 0 | 0 | 0 | 0
Pyrite | 2021-10-14 | MCOF | 90 | 1.314183 | 0.1316145 | 10.45993 | 70.55215 | 22.08589 | 7.361963
Pyrrhotite | 2021-10-14 | MCOF | 32 | 0.6751072 | 0.02858479 | 7.228156 | 58.24176 | 41.75824 | 0
Sec. Cu Sulphides | 2021-10-14 | MCOF | 35 | 0.5006617 | 35.20593 | 0.208763 | 53.44828 | 31.03448 | 15.51724
Bornite | 2021-10-14 | MCOF | 7 | 0.09205056 | 5.183741 | 0.1586718 | 36.36364 | 27.27273 | 36.36364
Chalcocite | 2021-10-14 | MCOF | 16 | 0.3182343 | 25.00678 | 0.05009116 | 54.28571 | 42.85714 | 2.857143
Covellite | 2021-10-14 | MCOF | 12 | 0.09037692 | 5.015418 | 0 | 66.66667 | 0 | 33.33333
Silicate gangue | 2021-10-14 | MCOF | 7333 | 60.98574 | 2.786542 | 32.89285 | 51.15343 | 40.21559 | 8.630974
Amphibole | 2021-10-14 | MCOF | 262 | 1.492024 | 0.8909025 | 4.991648 | 44.95114 | 31.92182 | 23.12704
Biotite | 2021-10-14 | MCOF | 327 | 2.357959 | 0.3353141 | 7.683285 | 25.64103 | 63.90533 | 10.45365
Garnets | 2021-10-14 | MCOF | 1067 | 7.095521 | 0.3107498 | 6.555713 | 26.05905 | 51.79718 | 22.14377
Kaolinite | 2021-10-14 | MCOF | 1827 | 17.48826 | 0.2291492 | 0.52381 | 58.32527 | 39.08519 | 2.589545
Muscovite | 2021-10-14 | MCOF | 1360 | 11.21379 | 0.1439539 | 1.664526 | 75.79927 | 20.19425 | 4.006475
Orthoclase | 2021-10-14 | MCOF | 6 | 0.02471847 | 0 | 0.002451747 | 83.33333 | 0 | 16.66667
Plagioclase | 2021-10-14 | MCOF | 289 | 1.246867 | 0.05684639 | 0.06426693 | 17.44966 | 31.87919 | 50.67114
Quartz | 2021-10-14 | MCOF | 1375 | 15.15632 | 0.1215178 | 0.1312288 | 49.74676 | 46.20146 | 4.051773
Silicate gangue_generic | 2021-10-14 | MCOF | 768 | 4.438318 | 0.6594526 | 10.4639 | 30.06135 | 47.13701 | 22.80164
Chalcopyrite cl. | 2021-10-14 | MCOF | 107 | 1.335087 | 42.94917 | 6.651279 | 74.74747 | 19.69697 | 5.555556
Native Copper | 2021-10-14 | MCOF | 0 | 0 | 0 | 0 | 0 | 0 | 0
CuMn Mineral | 2021-10-14 | MCOF | 0 | 0 | 0 | 0 | 0 | 0 | 0
Accessory_phases | 2021-10-13 | MCOF | 39 | 0.6531745 | 0.007939133 | 0.005148484 | 84.21053 | 11.2782 | 4.511278
Apatite | 2021-10-13 | MCOF | 37 | 0.6423131 | 0.007939133 | 0.005148484 | 84.73282 | 11.45038 | 3.816794
Zircon | 2021-10-13 | MCOF | 1 | 0.007292665 | 0 | 0 | 0 | 0 | 100
Carbonate gangue | 2021-10-13 | MCOF | 2130 | 25.506 | 0.5728067 | 6.972703 | 92.36285 | 6.353177 | 1.283975
Ankerite | 2021-10-13 | MCOF | 193 | 1.603145 | 0.3444524 | 4.07287 | 59.45122 | 28.04878 | 12.5
Calcite | 2021-10-13 | MCOF | 1815 | 22.57621 | 0.2283543 | 1.401703 | 96.16316 | 3.371205 | 0.4656361
Dolomite_ | 2021-10-13 | MCOF | 122 | 1.326644 | 0 | 1.498129 | 60.33333 | 36 | 3.666667
Chalcopyrite | 2021-10-13 | MCOF | 20 | 0.9101866 | 38.5083 | 4.717304 | 90 | 10 | 0
Chalcopyrite <20 | 2021-10-13 | MCOF | 110 | 0.9296906 | 32.96154 | 4.345325 | 81.11888 | 15.38462 | 3.496503
Chalcopyrite >150 | 2021-10-13 | MCOF | 0 | 0 | 0 | 0 | 0 | 0 | 0
CPS floating Cu | 2021-10-13 | MCOF | 6 | 0.0555639 | 4.484404 | 0.03862164 | 66.66667 | 33.33333 | 0
Cuprite | 2021-10-13 | MCOF | 0 | 0 | 0 | 0 | 0 | 0 | 0
Delafossite | 2021-10-13 | MCOF | 1 | 0.008394323 | 0.3210323 | 0.03442834 | 100 | 0 | 0
Malachite | 2021-10-13 | MCOF | 5 | 0.04716958 | 4.163372 | 0.004193299 | 62.5 | 37.5 | 0
Fe_Ox | 2021-10-13 | MCOF | 133 | 1.646048 | 0.3939866 | 18.48161 | 56.09756 | 30.73171 | 13.17073
Fe_oxyhydroxides | 2021-10-13 | MCOF | 64 | 0.5741034 | 0.2268342 | 5.265755 | 50 | 33.78378 | 16.21622
Haematite | 2021-10-13 | MCOF | 24 | 0.2549329 | 0 | 2.610789 | 51.6129 | 29.03226 | 19.35484
Magnesioferrite | 2021-10-13 | MCOF | 0 | 0 | 0 | 0 | 0 | 0 | 0
Magnetite | 2021-10-13 | MCOF | 42 | 0.7751172 | 0.1671524 | 9.98675 | 62.8866 | 29.89691 | 7.216495
Tramp_Steel | 2021-10-13 | MCOF | 3 | 0.04189403 | 0 | 0.618317 | 33.33333 | 0 | 66.66667
Fe_Ti_Ox | 2021-10-13 | MCOF | 105 | 1.973209 | 0.03356057 | 6.112459 | 68.36364 | 26.18182 | 5.454545
Ilmenite | 2021-10-13 | MCOF | 34 | 0.8490524 | 0.03356057 | 6.079542 | 61.40351 | 38.59649 | 0
Rutile | 2021-10-13 | MCOF | 71 | 1.124157 | 0 | 0.03291694 | 73.29193 | 17.3913 | 9.31677
Non floating Cu | 2021-10-13 | MCOF | 52 | 0.331118 | 4.124186 | 2.030138 | 33.33333 | 47.4359 | 19.23077
Chrysocolla | 2021-10-13 | MCOF | 5 | 0.0260674 | 1.262233 | 0.008527109 | 37.5 | 62.5 | 0
Cu_Fe_Oxide | 2021-10-13 | MCOF | 17 | 0.130337 | 1.154946 | 1.370119 | 25 | 70 | 5
CuFe_Silicate | 2021-10-13 | MCOF | 28 | 0.1467843 | 1.424556 | 0.5396846 | 40.90909 | 27.27273 | 31.81818
Other sulphides | 2021-10-13 | MCOF | 10 | 0.1173809 | 0 | 0.03871052 | 66.66667 | 16.66667 | 16.66667
Arsenopyrite | 2021-10-13 | MCOF | 0 | 0 | 0 | 0 | 0 | 0 | 0
Galena | 2021-10-13 | MCOF | 6 | 0.06889241 | 0 | 0.03871052 | 50 | 16.66667 | 33.33333
Millerite | 2021-10-13 | MCOF | 0 | 0 | 0 | 0 | 0 | 0 | 0
Molybdenite | 2021-10-13 | MCOF | 1 | 0.00853397 | 0 | 0 | 100 | 0 | 0
Monazite_Ce | 2021-10-13 | MCOF | 3 | 0.03995449 | 0 | 0 | 80 | 20 | 0
Pentlandite | 2021-10-13 | MCOF | 0 | 0 | 0 | 0 | 0 | 0 | 0
Siegenite | 2021-10-13 | MCOF | 0 | 0 | 0 | 0 | 0 | 0 | 0
Sphalerite | 2021-10-13 | MCOF | 0 | 0 | 0 | 0 | 0 | 0 | 0
vaesite | 2021-10-13 | MCOF | 0 | 0 | 0 | 0 | 0 | 0 | 0
Pyrite | 2021-10-13 | MCOF | 93 | 1.360392 | 0 | 10.51847 | 76 | 18.85714 | 5.142857
Pyrrhotite | 2021-10-13 | MCOF | 32 | 0.5507824 | 0.0305792 | 5.643025 | 48.05195 | 46.75325 | 5.194805
Sec. Cu Sulphides | 2021-10-13 | MCOF | 11 | 0.2133648 | 17.73595 | 0.1828797 | 92 | 8 | 0
Bornite | 2021-10-13 | MCOF | 2 | 0.03227392 | 2.115075 | 0.07031896 | 75 | 25 | 0
Chalcocite | 2021-10-13 | MCOF | 7 | 0.1665676 | 14.60566 | 0.1125608 | 94.73684 | 5.263158 | 0
Covellite | 2021-10-13 | MCOF | 2 | 0.01452326 | 1.015207 | 0 | 100 | 0 | 0
Silicate gangue | 2021-10-13 | MCOF | 7268 | 65.75309 | 1.146757 | 40.91361 | 64.5707 | 29.97127 | 5.458027
Amphibole | 2021-10-13 | MCOF | 139 | 0.749748 | 0.1353657 | 2.812639 | 41.25 | 36.25 | 22.5
Biotite | 2021-10-13 | MCOF | 599 | 4.811561 | 0.1373431 | 17.75774 | 29.63653 | 65.05126 | 5.312209
Garnets | 2021-10-13 | MCOF | 655 | 3.490937 | 0.1597746 | 4.251524 | 40.50314 | 32.20126 | 27.2956
Kaolinite | 2021-10-13 | MCOF | 2238 | 23.96647 | 0.2648901 | 0.1755973 | 68.68721 | 29.96765 | 1.345139
Muscovite | 2021-10-13 | MCOF | 1078 | 9.114373 | 0.2011928 | 1.49466 | 79.9808 | 14.69035 | 5.328853
Orthoclase | 2021-10-13 | MCOF | 4 | 0.02383305 | 0 | 0 | 33.33333 | 16.66667 | 50
Plagioclase | 2021-10-13 | MCOF | 204 | 0.8552589 | 0.01864476 | 0.06423989 | 26.41509 | 31.13208 | 42.45283
Quartz | 2021-10-13 | MCOF | 1537 | 18.12902 | 0.07888658 | 0.1480425 | 75.61805 | 22.11386 | 2.268088
Silicate gangue_generic | 2021-10-13 | MCOF | 777 | 4.314341 | 0.1506595 | 13.77315 | 28.19473 | 55.88235 | 15.92292
Chalcopyrite cl. | 2021-10-13 | MCOF | 130 | 1.839877 | 71.46984 | 9.062628 | 85.51237 | 12.72085 | 1.766784
Native Copper | 2021-10-13 | MCOF | 0 | 0 | 0 | 0 | 0 | 0 | 0
CuMn Mineral | 2021-10-13 | MCOF | 0 | 0 | 0 | 0 | 0 | 0 | 0
Accessory_phases | 2021-10-13 | MCON | 16 | 0.1327997 | 0.0009354269 | 0.0007897612 | 92 | 8 | 0
Apatite | 2021-10-13 | MCON | 14 | 0.124895 | 0.0001536532 | 0.0007897612 | 95.65217 | 4.347826 | 0
Zircon | 2021-10-13 | MCON | 0 | 0 | 0 | 0 | 0 | 0 | 0
Carbonate gangue | 2021-10-13 | MCON | 104 | 0.7716578 | 0.05714374 | 0.09833825 | 91.92547 | 6.832298 | 1.242236
Ankerite | 2021-10-13 | MCON | 21 | 0.1136737 | 0.02042192 | 0.06048358 | 66.66667 | 23.80952 | 9.52381
Calcite | 2021-10-13 | MCON | 72 | 0.5355465 | 0.03577486 | 0.01757765 | 94.78261 | 5.217391 | 0
Dolomite_ | 2021-10-13 | MCON | 11 | 0.1224376 | 0.0009469605 | 0.02027703 | 100 | 0 | 0
Chalcopyrite | 2021-10-13 | MCON | 283 | 12.70834 | 21.37503 | 12.90577 | 86.57224 | 13.42776 | 0
Chalcopyrite <20 | 2021-10-13 | MCON | 4022 | 38.37703 | 57.39478 | 35.26748 | 92.98311 | 5.928705 | 1.08818
Chalcopyrite >150 | 2021-10-13 | MCON | 3 | 0.6264167 | 1.113118 | 0.6501935 | 100 | 0 | 0
CPS floating Cu | 2021-10-13 | MCON | 133 | 1.46841 | 4.921723 | 0.4951822 | 36.51685 | 48.8764 | 14.60674
Cuprite | 2021-10-13 | MCON | 11 | 0.1572357 | 0.6550219 | 0.01543817 | 0 | 66.66667 | 33.33333
Delafossite | 2021-10-13 | MCON | 46 | 0.4741301 | 0.9323134 | 0.4343133 | 31.37255 | 39.21569 | 29.41176
Malachite | 2021-10-13 | MCON | 71 | 0.6334107 | 2.394735 | 0.03505458 | 50.51546 | 44.3299 | 5.154639
Fe_Ox | 2021-10-13 | MCON | 45 | 0.5299616 | 0.000792191 | 1.122634 | 45 | 38.33333 | 16.66667
Fe_oxyhydroxides | 2021-10-13 | MCON | 13 | 0.1374738 | 0 | 0.2330684 | 62.5 | 37.5 | 0
Haematite | 2021-10-13 | MCON | 10 | 0.1092917 | 0 | 0.2158029 | 66.66667 | 16.66667 | 16.66667
Magnesioferrite | 2021-10-13 | MCON | 0 | 0 | 0 | 0 | 0 | 0 | 0
Magnetite | 2021-10-13 | MCON | 22 | 0.2831961 | 0.000792191 | 0.6737625 | 28.125 | 46.875 | 25
Tramp_Steel | 2021-10-13 | MCON | 0 | 0 | 0 | 0 | 0 | 0 | 0
Fe_Ti_Ox | 2021-10-13 | MCON | 11 | 0.1159936 | 0 | 0.001483594 | 100 | 0 | 0
Ilmenite | 2021-10-13 | MCON | 0 | 0 | 0 | 0 | 0 | 0 | 0
Rutile | 2021-10-13 | MCON | 11 | 0.1159936 | 0 | 0.001483594 | 100 | 0 | 0
Non floating Cu | 2021-10-13 | MCON | 59 | 0.295311 | 0.2938406 | 0.2607676 | 31.88406 | 44.92754 | 23.18841
Chrysocolla | 2021-10-13 | MCON | 14 | 0.07939114 | 0.155935 | 0.00502537 | 31.81818 | 63.63636 | 4.545455
Cu_Fe_Oxide | 2021-10-13 | MCON | 11 | 0.08660852 | 0.05794927 | 0.1752014 | 33.33333 | 25 | 41.66667
CuFe_Silicate | 2021-10-13 | MCON | 34 | 0.1293113 | 0.07995632 | 0.08054084 | 31.42857 | 40 | 28.57143
Other sulphides | 2021-10-13 | MCON | 51 | 0.7195209 | 0.04261764 | 0.2622703 | 64.47368 | 32.89474 | 2.631579
Arsenopyrite | 2021-10-13 | MCON | 2 | 0.02130845 | 0 | 0.01916551 | 0 | 100 | 0
Galena | 2021-10-13 | MCON | 8 | 0.1017306 | 0.03473118 | 0.04137847 | 87.5 | 12.5 | 0
Millerite | 2021-10-13 | MCON | 1 | 0.1107352 | 0 | 0.0004859243 | 100 | 0 | 0
Molybdenite | 2021-10-13 | MCON | 25 | 0.3307964 | 0.007886462 | 0.1103818 | 65.71429 | 31.42857 | 2.857143
Monazite_Ce | 2021-10-13 | MCON | 1 | 0.008849878 | 0 | 0 | 0 | 100 | 0
Pentlandite | 2021-10-13 | MCON | 10 | 0.1072296 | 0 | 0.08607954 | 15.38462 | 76.92308 | 7.692308
Siegenite | 2021-10-13 | MCON | 2 | 0.01659997 | 0 | 0.004779101 | 100 | 0 | 0
Sphalerite | 2021-10-13 | MCON | 1 | 0.01402233 | 0 | 0 | 100 | 0 | 0
vaesite | 2021-10-13 | MCON | 1 | 0.00824843 | 0 | 0 | 100 | 0 | 0
Pyrite | 2021-10-13 | MCON | 1923 | 29.814 | 0.3451857 | 43.38673 | 83.97343 | 14.98701 | 1.039561
Pyrrhotite | 2021-10-13 | MCON | 152 | 2.162687 | 0.02843045 | 4.210095 | 42.49084 | 47.61905 | 9.89011
Sec. Cu Sulphides | 2021-10-13 | MCON | 322 | 4.327092 | 14.32275 | 0.7183924 | 54.21166 | 35.85313 | 9.935205
Bornite | 2021-10-13 | MCON | 113 | 1.134847 | 3.093789 | 0.3925831 | 52.75591 | 25.98425 | 21.25984
Chalcocite | 2021-10-13 | MCON | 167 | 2.854472 | 10.35094 | 0.3023702 | 54.7619 | 41.15646 | 4.081633
Covellite | 2021-10-13 | MCON | 42 | 0.3377732 | 0.8780201 | 0.0234391 | 54.7619 | 28.57143 | 16.66667
Silicate gangue | 2021-10-13 | MCON | 1301 | 7.950782 | 0.1036522 | 0.6198663 | 74.03283 | 22.15709 | 3.810082
Amphibole | 2021-10-13 | MCON | 25 | 0.1401202 | 0.01791574 | 0.08849717 | 37.03704 | 48.14815 | 14.81481
Biotite | 2021-10-13 | MCON | 4 | 0.02483121 | 0 | 0.01745503 | 40 | 40 | 20
Garnets | 2021-10-13 | MCON | 204 | 1.060164 | 0.0144754 | 0.2232758 | 59.63303 | 33.02752 | 7.33945
Kaolinite | 2021-10-13 | MCON | 229 | 1.491419 | 0.01854576 | 0.01175026 | 73.93939 | 24.24242 | 1.818182
Muscovite | 2021-10-13 | MCON | 207 | 1.352021 | 0.02259465 | 0.04962078 | 79.92832 | 16.48746 | 3.584229
Orthoclase | 2021-10-13 | MCON | 1 | 0.004399163 | 0 | 0 | 100 | 0 | 0
Plagioclase | 2021-10-13 | MCON | 31 | 0.1429728 | 0.004592168 | 0.007730345 | 50 | 34.375 | 15.625
Quartz | 2021-10-13 | MCON | 514 | 3.269643 | 0.01988454 | 0.02950597 | 83.84401 | 14.62396 | 1.532033
Silicate gangue_generic | 2021-10-13 | MCON | 82 | 0.4409817 | 0.0050503 | 0.1821804 | 38.46154 | 48.35165 | 13.18681
Chalcopyrite cl. | 2021-10-13 | MCON | 4308 | 51.71178 | 79.88293 | 48.82345 | 91.49262 | 7.699805 | 0.8075745
Native Copper | 2021-10-13 | MCON | 5 | 0.2036331 | 0.9396531 | 0.01037612 | 0 | 93.33333 | 6.666667
CuMn Mineral | 2021-10-13 | MCON | 0 | 0 | 0 | 0 | 0 | 0 | 0
Accessory_phases | 2021-10-13 | MFT | 26 | 0.2940365 | 0 | 0 | 68.08511 | 17.02128 | 14.89362
Apatite | 2021-10-13 | MFT | 23 | 0.2333096 | 0 | 0 | 75 | 7.5 | 17.5
Zircon | 2021-10-13 | MFT | 3 | 0.06072693 | 0 | 0 | 28.57143 | 71.42857 | 0
Carbonate gangue | 2021-10-13 | MFT | 1545 | 19.53757 | 1.894969 | 5.801513 | 89.57469 | 9.362033 | 1.063278
Ankerite | 2021-10-13 | MFT | 177 | 1.465199 | 1.141532 | 3.745566 | 57.14286 | 35.71429 | 7.142857
Calcite | 2021-10-13 | MFT | 1294 | 17.1623 | 0.7534365 | 1.090212 | 93.00495 | 6.528709 | 0.4663363
Dolomite_ | 2021-10-13 | MFT | 74 | 0.9100734 | 0 | 0.9657352 | 68.78613 | 27.16763 | 4.046243
Chalcopyrite | 2021-10-13 | MFT | 0 | 0 | 0 | 0 | 0 | 0 | 0
Chalcopyrite <20 | 2021-10-13 | MFT | 57 | 0.5181724 | 37.13223 | 2.281529 | 71.64179 | 23.8806 | 4.477612
Chalcopyrite >150 | 2021-10-13 | MFT | 0 | 0 | 0 | 0 | 0 | 0 | 0
CPS floating Cu | 2021-10-13 | MFT | 0 | 0 | 0 | 0 | 0 | 0 | 0
Cuprite | 2021-10-13 | MFT | 0 | 0 | 0 | 0 | 0 | 0 | 0
Delafossite | 2021-10-13 | MFT | 0 | 0 | 0 | 0 | 0 | 0 | 0
Malachite | 2021-10-13 | MFT | 0 | 0 | 0 | 0 | 0 | 0 | 0
Fe_Ox | 2021-10-13 | MFT | 157 | 1.985974 | 1.399803 | 22.63282 | 56.19048 | 32.38095 | 11.42857
Fe_oxyhydroxides | 2021-10-13 | MFT | 58 | 0.6275732 | 0.4626825 | 6.193828 | 64.70588 | 22.05882 | 13.23529
Haematite | 2021-10-13 | MFT | 46 | 0.4793552 | 0.3497178 | 5.009706 | 57.14286 | 28.57143 | 14.28571
Magnesioferrite | 2021-10-13 | MFT | 4 | 0.07724687 | 0 | 0.5742083 | 55.55556 | 44.44444 | 0
Magnetite | 2021-10-13 | MFT | 47 | 0.7794828 | 0.5874023 | 10.53376 | 47.56098 | 42.68293 | 9.756098
Tramp_Steel | 2021-10-13 | MFT | 1 | 0.01661223 | 0 | 0.2825708 | 100 | 0 | 0
Fe_Ti_Ox | 2021-10-13 | MFT | 67 | 1.159534 | 0.6765055 | 4.419152 | 61.48148 | 31.85185 | 6.666667
Ilmenite | 2021-10-13 | MFT | 30 | 0.6113301 | 0.2044381 | 4.368017 | 60.86957 | 39.13043 | 0
Rutile | 2021-10-13 | MFT | 37 | 0.5482036 | 0.4720674 | 0.05113487 | 62.12121 | 24.24242 | 13.63636
Non floating Cu | 2021-10-13 | MFT | 131 | 0.9496659 | 24.92168 | 4.933913 | 38.60465 | 50.69767 | 10.69767
Chrysocolla | 2021-10-13 | MFT | 12 | 0.05426662 | 3.760094 | 0.04093148 | 50 | 28.57143 | 21.42857
Cu_Fe_Oxide | 2021-10-13 | MFT | 20 | 0.1938094 | 3.815091 | 2.304837 | 56 | 32 | 12
CuFe_Silicate | 2021-10-13 | MFT | 98 | 0.6905151 | 16.69156 | 2.582123 | 35.63218 | 54.5977 | 9.770115
Other sulphides | 2021-10-13 | MFT | 15 | 0.274471 | 0.5492099 | 0.1158906 | 87.5 | 12.5 | 0
Arsenopyrite | 2021-10-13 | MFT | 0 | 0 | 0 | 0 | 0 | 0 | 0
Galena | 2021-10-13 | MFT | 11 | 0.1502484 | 0.5492099 | 0.1158906 | 72.72727 | 27.27273 | 0
Millerite | 2021-10-13 | MFT | 0 | 0 | 0 | 0 | 0 | 0 | 0
Molybdenite | 2021-10-13 | MFT | 1 | 0.01015192 | 0 | 0 | 100 | 0 | 0
Monazite_Ce | 2021-10-13 | MFT | 3 | 0.1140707 | 0 | 0 | 100 | 0 | 0
Pentlandite | 2021-10-13 | MFT | 0 | 0 | 0 | 0 | 0 | 0 | 0
Siegenite | 2021-10-13 | MFT | 0 | 0 | 0 | 0 | 0 | 0 | 0
Sphalerite | 2021-10-13 | MFT | 0 | 0 | 0 | 0 | 0 | 0 | 0
vaesite | 2021-10-13 | MFT | 0 | 0 | 0 | 0 | 0 | 0 | 0
Pyrite | 2021-10-13 | MFT | 49 | 0.8045303 | 0.2297871 | 6.364205 | 85.05747 | 8.045977 | 6.896552
Pyrrhotite | 2021-10-13 | MFT | 13 | 0.2127288 | 0 | 2.283947 | 44 | 56 | 0
Sec. Cu Sulphides | 2021-10-13 | MFT | 14 | 0.1692417 | 25.87568 | 0.07183939 | 44.44444 | 33.33333 | 22.22222
Bornite | 2021-10-13 | MFT | 3 | 0.04799089 | 6.074868 | 0.07183939 | 0 | 100 | 0
Chalcocite | 2021-10-13 | MFT | 5 | 0.05214395 | 9.814995 | 0 | 60 | 0 | 40
Covellite | 2021-10-13 | MFT | 6 | 0.06910688 | 9.985813 | 0 | 62.5 | 12.5 | 25
Silicate gangue | 2021-10-13 | MFT | 8039 | 74.09408 | 7.320145 | 51.09519 | 61.51609 | 32.22883 | 6.255072
Amphibole | 2021-10-13 | MFT | 179 | 1.126014 | 0.5810533 | 4.098415 | 36.13861 | 45.54455 | 18.31683
Biotite | 2021-10-13 | MFT | 613 | 5.035647 | 1.529425 | 19.3212 | 27.54237 | 63.24153 | 9.216102
Garnets | 2021-10-13 | MFT | 767 | 4.690814 | 0.7092648 | 5.001829 | 39.75501 | 33.29621 | 26.94878
Kaolinite | 2021-10-13 | MFT | 2200 | 23.42278 | 0.9408953 | 0.2877064 | 67.52332 | 30.5285 | 1.948187
Muscovite | 2021-10-13 | MFT | 1360 | 11.84696 | 1.189965 | 2.332929 | 76.80141 | 19.28822 | 3.910369
Orthoclase | 2021-10-13 | MFT | 3 | 0.01890103 | 0 | 0 | 75 | 0 | 25
Plagioclase | 2021-10-13 | MFT | 244 | 1.180576 | 0.1619959 | 0.1539303 | 31.30081 | 27.23577 | 41.46341
Quartz | 2021-10-13 | MFT | 1718 | 20.25031 | 0.373122 | 0.2100895 | 69.44444 | 28.71981 | 1.835749
Silicate gangue_generic | 2021-10-13 | MFT | 903 | 5.845401 | 1.806002 | 18.6344 | 31.25557 | 51.46928 | 17.27516
Chalcopyrite cl. | 2021-10-13 | MFT | 57 | 0.5181724 | 37.13223 | 2.281529 | 71.64179 | 23.8806 | 4.477612
Native Copper | 2021-10-13 | MFT | 0 | 0 | 0 | 0 | 0 | 0 | 0
CuMn Mineral | 2021-10-13 | MFT | 0 | 0 | 0 | 0 | 0 | 0 | 0
Accessory_phases | 2021-10-21 | MCON | 22 | 0.246738 | 0.003070875 | 0.004219301 | 66.66667 | 33.33333 | 0
Apatite | 2021-10-21 | MCON | 16 | 0.2082882 | 0.0008040371 | 0.002266704 | 69.44444 | 30.55556 | 0
Zircon | 2021-10-21 | MCON | 3 | 0.02581631 | 0 | 0.0009717754 | 66.66667 | 33.33333 | 0
Carbonate gangue | 2021-10-21 | MCON | 483 | 3.611207 | 0.2024844 | 0.8356417 | 68.49711 | 19.07514 | 12.42775
Ankerite | 2021-10-21 | MCON | 201 | 1.205402 | 0.1718409 | 0.6764885 | 46.88995 | 28.70813 | 24.40191
Calcite | 2021-10-21 | MCON | 264 | 2.21795 | 0.03030353 | 0.1218632 | 79.86577 | 12.97539 | 7.158837
Dolomite_ | 2021-10-21 | MCON | 18 | 0.1878548 | 0.0003399187 | 0.03728998 | 52.77778 | 38.88889 | 8.333333
Chalcopyrite | 2021-10-21 | MCON | 261 | 14.92137 | 23.49057 | 17.15408 | 89.2545 | 10.07712 | 0.6683805
Chalcopyrite <20 | 2021-10-21 | MCON | 1940 | 20.71347 | 27.9588 | 21.63375 | 82.59259 | 13.25926 | 4.148148
Chalcopyrite >150 | 2021-10-21 | MCON | 7 | 1.626391 | 2.656304 | 1.925407 | 81.60377 | 18.39623 | 0
CPS floating Cu | 2021-10-21 | MCON | 78 | 0.9162226 | 2.642688 | 0.3197025 | 40.90909 | 46.36364 | 12.72727
Cuprite | 2021-10-21 | MCON | 4 | 0.0781813 | 0.3081723 | 0.0007496111 | 0 | 100 | 0
Delafossite | 2021-10-21 | MCON | 28 | 0.3070676 | 0.4992142 | 0.2999528 | 35.48387 | 32.25806 | 32.25806
Malachite | 2021-10-21 | MCON | 44 | 0.4731159 | 1.588185 | 0.01777503 | 50 | 45.58824 | 4.411765
Fe_Ox | 2021-10-21 | MCON | 54 | 0.5760149 | 0.003971688 | 1.441953 | 36.06557 | 37.70492 | 26.22951
Fe_oxyhydroxides | 2021-10-21 | MCON | 10 | 0.09154719 | 0.001388703 | 0.1730325 | 50 | 30 | 20
Haematite | 2021-10-21 | MCON | 13 | 0.126152 | 0.001559253 | 0.2877237 | 23.07692 | 69.23077 | 7.692308
Magnesioferrite | 2021-10-21 | MCON | 0 | 0 | 0 | 0 | 0 | 0 | 0
Magnetite | 2021-10-21 | MCON | 31 | 0.3583157 | 0.001023732 | 0.981197 | 36.84211 | 28.94737 | 34.21053
Tramp_Steel | 2021-10-21 | MCON | 0 | 0 | 0 | 0 | 0 | 0 | 0
Fe_Ti_Ox | 2021-10-21 | MCON | 21 | 0.4009767 | 0.001681703 | 0.115606 | 70.83333 | 18.75 | 10.41667
Ilmenite | 2021-10-21 | MCON | 3 | 0.0878853 | 0 | 0.115606 | 80 | 10 | 10
Rutile | 2021-10-21 | MCON | 18 | 0.3130914 | 0.001681703 | 0 | 68.42105 | 21.05263 | 10.52632
Non floating Cu | 2021-10-21 | MCON | 81 | 0.405371 | 0.270846 | 0.3522291 | 36.95652 | 39.13043 | 23.91304
Chrysocolla | 2021-10-21 | MCON | 13 | 0.07689964 | 0.1187704 | 0.008521824 | 35 | 50 | 15
Cu_Fe_Oxide | 2021-10-21 | MCON | 12 | 0.09227957 | 0.04631837 | 0.2131236 | 16.66667 | 41.66667 | 41.66667
CuFe_Silicate | 2021-10-21 | MCON | 56 | 0.2361918 | 0.1057573 | 0.1305837 | 41.66667 | 35 | 23.33333
Other sulphides | 2021-10-21 | MCON | 22 | 0.2495943 | 0.01803432 | 0.1121296 | 39.13043 | 34.78261 | 26.08696
Arsenopyrite | 2021-10-21 | MCON | 0 | 0 | 0 | 0 | 0 | 0 | 0
Galena | 2021-10-21 | MCON | 1 | 0.01354898 | 0 | 0.008184279 | 100 | 0 | 0
Millerite | 2021-10-21 | MCON | 1 | 0.009832168 | 0 | 0.001006214 | 100 | 0 | 0
Molybdenite | 2021-10-21 | MCON | 11 | 0.1107721 | 0.01320714 | 0.0657161 | 27.27273 | 45.45455 | 27.27273
Monazite_Ce | 2021-10-21 | MCON | 2 | 0.01885872 | 0.004827187 | 0.004188531 | 50 | 50 | 0
Pentlandite | 2021-10-21 | MCON | 2 | 0.01757706 | 0 | 0.01833971 | 50 | 0 | 50
Siegenite | 2021-10-21 | MCON | 4 | 0.04421729 | 0 | 0.01469477 | 40 | 40 | 20
Sphalerite | 2021-10-21 | MCON | 0 | 0 | 0 | 0 | 0 | 0 | 0
vaesite | 2021-10-21 | MCON | 0 | 0 | 0 | 0 | 0 | 0 | 0
Pyrite | 2021-10-21 | MCON | 1265 | 26.59261 | 0.3544837 | 45.01399 | 76.09521 | 22.18006 | 1.724733
Pyrrhotite | 2021-10-21 | MCON | 213 | 3.924903 | 0.01404279 | 8.762772 | 51.82796 | 41.07527 | 7.096774
Sec. Cu Sulphides | 2021-10-21 | MCON | 640 | 12.99049 | 42.25352 | 1.32902 | 65.03497 | 28.20513 | 6.759907
Bornite | 2021-10-21 | MCON | 158 | 1.704243 | 4.294747 | 0.6925221 | 29.05028 | 45.2514 | 25.69832
Chalcocite | 2021-10-21 | MCON | 384 | 10.43794 | 35.824 | 0.6146637 | 72.94351 | 24.47968 | 2.576809
Covellite | 2021-10-21 | MCON | 98 | 0.8483129 | 2.134769 | 0.02183384 | 49.49495 | 35.35354 | 15.15152
Silicate gangue | 2021-10-21 | MCON | 1862 | 12.82464 | 0.1295036 | 0.9995015 | 67.04149 | 24.6995 | 8.259015
Amphibole | 2021-10-21 | MCON | 91 | 0.5197683 | 0.06849518 | 0.3009204 | 39.3617 | 27.65957 | 32.97872
Biotite | 2021-10-21 | MCON | 5 | 0.03703999 | 0 | 0.02606277 | 28.57143 | 28.57143 | 42.85714
Garnets | 2021-10-21 | MCON | 295 | 1.709918 | 0.01464579 | 0.3307945 | 48.18182 | 35.45455 | 16.36364
Kaolinite | 2021-10-21 | MCON | 374 | 2.778476 | 0.007909183 | 0.03337519 | 67.07106 | 27.90295 | 5.025997
Muscovite | 2021-10-21 | MCON | 286 | 2.215039 | 0.01767076 | 0.1171241 | 70.16317 | 23.77622 | 6.060606
Orthoclase | 2021-10-21 | MCON | 1 | 0.009374432 | 0 | 0 | 100 | 0 | 0
Plagioclase | 2021-10-21 | MCON | 32 | 0.157095 | 0.006305405 | 0.01002771 | 33.33333 | 27.27273 | 39.39394
Quartz | 2021-10-21 | MCON | 696 | 4.953893 | 0.009208446 | 0.03764948 | 77.47307 | 18.90304 | 3.623898
Silicate gangue_generic | 2021-10-21 | MCON | 80 | 0.4285507 | 0.005268845 | 0.1399045 | 43.37349 | 32.53012 | 24.09639
Chalcopyrite cl. | 2021-10-21 | MCON | 2208 | 37.26123 | 54.10568 | 40.71323 | 85.21721 | 12.20918 | 2.573605
Native Copper | 2021-10-21 | MCON | 2 | 0.05785783 | 0.2471158 | 0.001225057 | 0 | 75 | 25
CuMn Mineral | 2021-10-21 | MCON | 0 | 0 | 0 | 0 | 0 | 0 | 0
Accessory_phases | 2021-10-21 | MCOF | 15 | 0.1504431 | 0.001540045 | 0.01013426 | 75 | 15 | 10
Apatite | 2021-10-21 | MCOF | 7 | 0.08981115 | 0 | 0.01013426 | 75 | 25 | 0
Zircon | 2021-10-21 | MCOF | 3 | 0.03339497 | 0 | 0 | 66.66667 | 0 | 33.33333
Carbonate gangue | 2021-10-21 | MCOF | 3018 | 51.52709 | 1.492708 | 13.24544 | 91.46479 | 7.392996 | 1.142212
Ankerite | 2021-10-21 | MCOF | 151 | 1.447352 | 0.592978 | 4.757542 | 48.45361 | 32.98969 | 18.5567
Calcite | 2021-10-21 | MCOF | 2657 | 46.23221 | 0.8417531 | 4.030726 | 94.33569 | 5.206164 | 0.4581424
Dolomite_ | 2021-10-21 | MCOF | 210 | 3.847527 | 0.05797657 | 4.457175 | 69.82456 | 26.31579 | 3.859649
Chalcopyrite | 2021-10-21 | MCOF | 24 | 1.379402 | 27.255 | 10.36623 | 90.64748 | 9.352518 | 0
Chalcopyrite <20 | 2021-10-21 | MCOF | 192 | 2.609947 | 45.42744 | 17.31773 | 86.69202 | 9.505703 | 3.802281
Chalcopyrite >150 | 2021-10-21 | MCOF | 0 | 0 | 0 | 0 | 0 | 0 | 0
CPS floating Cu | 2021-10-21 | MCOF | 5 | 0.09213222 | 4.454583 | 0.01003183 | 28.57143 | 57.14286 | 14.28571
Cuprite | 2021-10-21 | MCOF | 0 | 0 | 0 | 0 | 0 | 0 | 0
Delafossite | 2021-10-21 | MCOF | 0 | 0 | 0 | 0 | 0 | 0 | 0
Malachite | 2021-10-21 | MCOF | 4 | 0.03600025 | 1.283925 | 0.01003183 | 50 | 25 | 25
Fe_Ox | 2021-10-21 | MCOF | 59 | 0.8507427 | 0.05863711 | 13.69919 | 56.52174 | 24.63768 | 18.84058
Fe_oxyhydroxides | 2021-10-21 | MCOF | 18 | 0.2250016 | 0 | 2.98332 | 47.36842 | 26.31579 | 26.31579
Haematite | 2021-10-21 | MCOF | 17 | 0.2385017 | 0.02694391 | 3.546949 | 47.36842 | 31.57895 | 21.05263
Magnesioferrite | 2021-10-21 | MCOF | 0 | 0 | 0 | 0 | 0 | 0 | 0
Magnetite | 2021-10-21 | MCOF | 23 | 0.3659236 | 0.0316932 | 6.723555 | 70 | 20 | 10
Tramp_Steel | 2021-10-21 | MCOF | 1 | 0.02131594 | 0 | 0.4453662 | 0 | 0 | 100
Fe_Ti_Ox | 2021-10-21 | MCOF | 34 | 0.6572414 | 0 | 1.061879 | 70.4918 | 27.86885 | 1.639344
Ilmenite | 2021-10-21 | MCOF | 6 | 0.1023165 | 0 | 1.061879 | 22.22222 | 77.77778 | 0
Rutile | 2021-10-21 | MCOF | 27 | 0.5435564 | 0 | 0 | 78.43137 | 19.60784 | 1.960784
Non floating Cu | 2021-10-21 | MCOF | 26 | 0.2081857 | 1.961568 | 1.564295 | 56.25 | 34.375 | 9.375
Chrysocolla | 2021-10-21 | MCOF | 7 | 0.03481603 | 0.5070347 | 0.03435361 | 85.71429 | 14.28571 | 0
Cu_Fe_Oxide | 2021-10-21 | MCOF | 7 | 0.06963206 | 0.3298653 | 1.064944 | 42.85714 | 28.57143 | 28.57143
CuFe_Silicate | 2021-10-21 | MCOF | 10 | 0.06110569 | 0.5361934 | 0.3860363 | 50 | 41.66667 | 8.333333
Other sulphides | 2021-10-21 | MCOF | 13 | 0.1951829 | 0 | 0.01060179 | 38.46154 | 7.692308 | 53.84615
Arsenopyrite | 2021-10-21 | MCOF | 0 | 0 | 0 | 0 | 0 | 0 | 0
Galena | 2021-10-21 | MCOF | 7 | 0.1226851 | 0 | 0 | 28.57143 | 14.28571 | 57.14286
Millerite | 2021-10-21 | MCOF | 0 | 0 | 0 | 0 | 0 | 0 | 0
Molybdenite | 2021-10-21 | MCOF | 1 | 0.01302641 | 0 | 0 | 0 | 0 | 100
Monazite_Ce | 2021-10-21 | MCOF | 3 | 0.03659236 | 0 | 0 | 33.33333 | 0 | 66.66667
Pentlandite | 2021-10-21 | MCOF | 0 | 0 | 0 | 0 | 0 | 0 | 0
Siegenite | 2021-10-21 | MCOF | 2 | 0.02287911 | 0 | 0.01060179 | 100 | 0 | 0
Sphalerite | 2021-10-21 | MCOF | 0 | 0 | 0 | 0 | 0 | 0 | 0
vaesite | 2021-10-21 | MCOF | 0 | 0 | 0 | 0 | 0 | 0 | 0
Pyrite | 2021-10-21 | MCOF | 81 | 1.756149 | 0.1964419 | 19.55328 | 76.35135 | 22.2973 | 1.351351
Pyrrhotite | 2021-10-21 | MCOF | 22 | 0.5677618 | 0 | 8.433611 | 40.38462 | 51.92308 | 7.692308
Sec. Cu Sulphides | 2021-10-21 | MCOF | 21 | 0.4638585 | 18.58301 | 0.3001669 | 55.55556 | 33.33333 | 11.11111
Bornite | 2021-10-21 | MCOF | 5 | 0.07389525 | 2.226222 | 0.2172257 | 50 | 33.33333 | 16.66667
Chalcocite | 2021-10-21 | MCOF | 11 | 0.3345418 | 14.42614 | 0.08294117 | 52 | 40 | 8
Covellite | 2021-10-21 | MCOF | 5 | 0.05542144 | 1.93064 | 0 | 80 | 0 | 20
Silicate gangue | 2021-10-21 | MCOF | 2936 | 39.54187 | 0.5690761 | 14.42741 | 66.18623 | 27.65992 | 6.153846
Amphibole | 2021-10-21 | MCOF | 70 | 0.5650618 | 0.03555418 | 2.472662 | 37.97468 | 40.50633 | 21.51899
Biotite | 2021-10-21 | MCOF | 29 | 0.3011705 | 0 | 1.423872 | 34.09091 | 52.27273 | 13.63636
Garnets | 2021-10-21 | MCOF | 401 | 4.075228 | 0.04620019 | 5.476779 | 36.67763 | 40.625 | 22.69737
Kaolinite | 2021-10-21 | MCOF | 945 | 14.89352 | 0.3394243 | 0.2333332 | 76.07696 | 22.37558 | 1.54747
Muscovite | 2021-10-21 | MCOF | 535 | 7.553942 | 0.05581685 | 0.9858149 | 74.53581 | 22.54642 | 2.917772
Orthoclase | 2021-10-21 | MCOF | 2 | 0.0121264 | 0 | 0 | 50 | 50 | 0
Plagioclase | 2021-10-21 | MCOF | 76 | 0.4803191 | 0.05253855 | 0.05715325 | 29.48718 | 41.02564 | 29.48718
Quartz | 2021-10-21 | MCOF | 721 | 10.01079 | 0.02445125 | 0.1320334 | 65.14107 | 30.03135 | 4.827586
Silicate gangue_generic | 2021-10-21 | MCOF | 130 | 1.19554 | 0.01509073 | 2.813906 | 31.28492 | 45.81006 | 22.90503
Chalcopyrite cl. | 2021-10-21 | MCOF | 216 | 3.989349 | 72.68244 | 27.68396 | 88.0597 | 9.452736 | 2.487562
Native Copper | 2021-10-21 | MCOF | 1 | 0.05613197 | 3.170658 | 0 | 0 | 100 | 0
CuMn Mineral | 2021-10-21 | MCOF | 0 | 0 | 0 | 0 | 0 | 0 | 0
Accessory_phases | 2021-10-21 | MFT | 42 | 0.4784879 | 0.06187406 | 0.01631582 | 79.31034 | 10.34483 | 10.34483
Apatite | 2021-10-21 | MFT | 35 | 0.4229207 | 0.06187406 | 0.01631582 | 84.81013 | 5.063291 | 10.12658
Zircon | 2021-10-21 | MFT | 5 | 0.04777425 | 0 | 0 | 33.33333 | 66.66667 | 0
Carbonate gangue | 2021-10-21 | MFT | 2870 | 30.00128 | 2.738335 | 10.12796 | 85.27769 | 12.08501 | 2.637294
Ankerite | 2021-10-21 | MFT | 351 | 2.278679 | 2.242678 | 5.757984 | 41.45199 | 36.53396 | 22.01405
Calcite | 2021-10-21 | MFT | 2374 | 25.91201 | 0.4699866 | 2.360591 | 91.22962 | 7.7073 | 1.063076
Dolomite_ | 2021-10-21 | MFT | 145 | 1.810593 | 0.0256699 | 2.00939 | 45.6 | 50.13333 | 4.266667
Chalcopyrite | 2021-10-21 | MFT | 3 | 0.248443 | 20.81463 | 1.498052 | 100 | 0 | 0
Chalcopyrite <20 | 2021-10-21 | MFT | 45 | 0.362017 | 23.28425 | 1.678718 | 72.54902 | 21.56863 | 5.882353
Chalcopyrite >150 | 2021-10-21 | MFT | 0 | 0 | 0 | 0 | 0 | 0 | 0
CPS floating Cu | 2021-10-21 | MFT | 4 | 0.03393327 | 3.01985 | 0.1419441 | 50 | 50 | 0
Cuprite | 2021-10-21 | MFT | 0 | 0 | 0 | 0 | 0 | 0 | 0
Delafossite | 2021-10-21 | MFT | 3 | 0.0274956 | 1.908231 | 0.1419441 | 33.33333 | 66.66667 | 0
Malachite | 2021-10-21 | MFT | 1 | 0.006437664 | 1.111618 | 0 | 100 | 0 | 0
Fe_Ox | 2021-10-21 | MFT | 237 | 2.837739 | 1.882032 | 34.85431 | 43.25153 | 45.70552 | 11.04294
Fe_oxyhydroxides | 2021-10-21 | MFT | 80 | 0.8301199 | 0.6032019 | 8.595587 | 23.46939 | 59.18367 | 17.34694
Haematite | 2021-10-21 | MFT | 75 | 0.7991174 | 0.7241646 | 9.305309 | 40.44944 | 46.06742 | 13.48315
Magnesioferrite | 2021-10-21 | MFT | 5 | 0.03938834 | 0 | 0.2947171 | 20 | 40 | 40
Magnetite | 2021-10-21 | MFT | 77 | 1.169114 | 0.5546654 | 16.6587 | 60.44776 | 35.8209 | 3.731343
Tramp_Steel | 2021-10-21 | MFT | 0 | 0 | 0 | 0 | 0 | 0 | 0
Fe_Ti_Ox | 2021-10-21 | MFT | 88 | 1.68887 | 0.2008784 | 2.328077 | 79.90868 | 13.69863 | 6.392694
Ilmenite | 2021-10-21 | MFT | 11 | 0.3090079 | 0.1092421 | 2.257674 | 55.26316 | 34.21053 | 10.52632
Rutile | 2021-10-21 | MFT | 77 | 1.379863 | 0.09163626 | 0.07040273 | 85.08287 | 9.392265 | 5.524862
Non floating Cu | 2021-10-21 | MFT | 138 | 0.9452355 | 26.85445 | 5.708583 | 36.86636 | 46.54378 | 16.58986
Chrysocolla | 2021-10-21 | MFT | 21 | 0.1316333 | 7.842754 | 0.135899 | 40.54054 | 54.05405 | 5.405405
Cu_Fe_Oxide | 2021-10-21 | MFT | 33 | 0.3059585 | 5.222232 | 3.609203 | 60.46512 | 23.25581 | 16.27907
CuFe_Silicate | 2021-10-21 | MFT | 80 | 0.4771495 | 12.67224 | 1.88171 | 25.9542 | 53.43511 | 20.61069
Other sulphides | 2021-10-21 | MFT | 42 | 0.5653286 | 0.2753036 | 0.08749277 | 15.55556 | 20 | 64.44444
Arsenopyrite | 2021-10-21 | MFT | 0 | 0 | 0 | 0 | 0 | 0 | 0
Galena | 2021-10-21 | MFT | 33 | 0.4137046 | 0.2753036 | 0.08749277 | 6.060606 | 18.18182 | 75.75758
Millerite | 2021-10-21 | MFT | 0 | 0 | 0 | 0 | 0 | 0 | 0
Molybdenite | 2021-10-21 | MFT | 0 | 0 | 0 | 0 | 0 | 0 | 0
Monazite_Ce | 2021-10-21 | MFT | 7 | 0.08724729 | 0 | 0 | 50 | 30 | 20
Pentlandite | 2021-10-21 | MFT | 0 | 0 | 0 | 0 | 0 | 0 | 0
Siegenite | 2021-10-21 | MFT | 0 | 0 | 0 | 0 | 0 | 0 | 0
Sphalerite | 2021-10-21 | MFT | 0 | 0 | 0 | 0 | 0 | 0 | 0
vaesite | 2021-10-21 | MFT | 0 | 0 | 0 | 0 | 0 | 0 | 0
Pyrite | 2021-10-21 | MFT | 68 | 1.239183 | 0 | 10.80382 | 81.50685 | 17.80822 | 0.6849315
Pyrrhotite | 2021-10-21 | MFT | 14 | 0.2108674 | 0 | 2.428935 | 74.07407 | 14.81481 | 11.11111
Sec. Cu Sulphides | 2021-10-21 | MFT | 12 | 0.1018337 | 14.44813 | 0.02167338 | 58.33333 | 41.66667 | 0
Bornite | 2021-10-21 | MFT | 2 | 0.01761887 | 1.856089 | 0.01513877 | 100 | 0 | 0
Chalcocite | 2021-10-21 | MFT | 3 | 0.02871537 | 4.896425 | 0.006534607 | 33.33333 | 66.66667 | 0
Covellite | 2021-10-21 | MFT | 7 | 0.05549944 | 7.695613 | 0 | 57.14286 | 42.85714 | 0
Silicate gangue | 2021-10-21 | MFT | 6773 | 61.28678 | 6.420264 | 30.30411 | 58.08541 | 33.87814 | 8.036454
Amphibole | 2021-10-21 | MFT | 311 | 1.862315 | 2.771128 | 6.377266 | 35.71429 | 37.08791 | 27.1978
Biotite | 2021-10-21 | MFT | 149 | 1.096707 | 0.5457492 | 3.500611 | 27.67857 | 54.91071 | 17.41071
Garnets | 2021-10-21 | MFT | 1101 | 7.426473 | 1.209187 | 9.611927 | 32.47256 | 43.51194 | 24.01549
Kaolinite | 2021-10-21 | MFT | 1710 | 19.08754 | 0.4602795 | 0.5246072 | 68.76751 | 29.13165 | 2.10084
Muscovite | 2021-10-21 | MFT | 1533 | 13.62521 | 0.4197478 | 2.416724 | 74.57924 | 20.30154 | 5.119215
Orthoclase | 2021-10-21 | MFT | 7 | 0.04770648 | 0 | 0 | 54.54545 | 9.090909 | 36.36364
Plagioclase | 2021-10-21 | MFT | 118 | 0.5241614 | 0 | 0.07727561 | 23.52941 | 28.57143 | 47.89916
Quartz | 2021-10-21 | MFT | 1325 | 13.89028 | 0.06434119 | 0.1682693 | 54.04008 | 43.34195 | 2.61797
Silicate gangue_generic | 2021-10-21 | MFT | 436 | 2.589364 | 0.9144931 | 5.743414 | 25.46125 | 44.09594 | 30.4428
Chalcopyrite cl. | 2021-10-21 | MFT | 48 | 0.61046 | 44.09889 | 3.176769 | 83.72093 | 12.7907 | 3.488372
Native Copper | 2021-10-21 | MFT | 0 | 0 | 0 | 0 | 0 | 0 | 0
CuMn Mineral | 2021-10-21 | MFT | 0 | 0 | 0 | 0 | 0 | 0 | 0
Accessory_phases | 2021-10-22 | MCOF | 29 | 0.415399 | 0 | 0.008866521 | 95.16129 | 4.83871 | 0
Apatite | 2021-10-22 | MCOF | 19 | 0.3217616 | 0 | 0.008866521 | 100 | 0 | 0
Zircon | 2021-10-22 | MCOF | 8 | 0.08445342 | 0 | 0 | 77.77778 | 22.22222 | 0
Carbonate gangue | 2021-10-22 | MCOF | 1828 | 27.91176 | 0.1970534 | 12.2226 | 92.29405 | 6.424911 | 1.281041
Ankerite | 2021-10-22 | MCOF | 205 | 2.54079 | 0.1174922 | 7.465761 | 70.0495 | 21.28713 | 8.663366
Calcite | 2021-10-22 | MCOF | 1446 | 23.26562 | 0.04682923 | 2.135671 | 96.48837 | 3.116279 | 0.3953488
Dolomite_ | 2021-10-22 | MCOF | 177 | 2.105346 | 0.03273198 | 2.621166 | 67.83784 | 28.64865 | 3.513514
Chalcopyrite | 2021-10-22 | MCOF | 14 | 0.8449136 | 18.12003 | 5.260793 | 68.31683 | 31.68317 | 0
Chalcopyrite <20 | 2021-10-22 | MCOF | 139 | 1.564345 | 30.0619 | 8.86492 | 89.30481 | 8.55615 | 2.139037
Chalcopyrite >150 | 2021-10-22 | MCOF | 0 | 0 | 0 | 0 | 0 | 0 | 0
CPS floating Cu | 2021-10-22 | MCOF | 19 | 0.2082585 | 10.78721 | 0.1261 | 29.16667 | 70.83333 | 0
Cuprite | 2021-10-22 | MCOF | 4 | 0.06089431 | 3.497623 | 0.004927013 | 0 | 100 | 0
Delafossite | 2021-10-22 | MCOF | 1 | 0.01080125 | 0.1837984 | 0.1007111 | 100 | 0 | 0
Malachite | 2021-10-22 | MCOF | 14 | 0.136563 | 7.105784 | 0.02046191 | 33.33333 | 66.66667 | 0
Fe_Ox | 2021-10-22 | MCOF | 101 | 1.449684 | 0.2110793 | 19.16951 | 53.19149 | 29.78723 | 17.02128
Fe_oxyhydroxides | 2021-10-22 | MCOF | 44 | 0.5091164 | 0.05681518 | 5.630109 | 29.41176 | 41.17647 | 29.41176
Haematite | 2021-10-22 | MCOF | 21 | 0.2645409 | 0.1327667 | 3.262716 | 60 | 24 | 16
Magnesioferrite | 2021-10-22 | MCOF | 0 | 0 | 0 | 0 | 0 | 0 | 0
Magnetite | 2021-10-22 | MCOF | 35 | 0.6580579 | 0.02149743 | 9.985222 | 68.75 | 23.4375 | 7.8125
Tramp_Steel | 2021-10-22 | MCOF | 1 | 0.01796881 | 0 | 0.2914669 | 100 | 0 | 0
Fe_Ti_Ox | 2021-10-22 | MCOF | 75 | 1.566282 | 0 | 0.4186905 | 76.43678 | 21.26437 | 2.298851
Ilmenite | 2021-10-22 | MCOF | 5 | 0.04791684 | 0 | 0.3336997 | 60 | 0 | 40
Rutile | 2021-10-22 | MCOF | 70 | 1.518365 | 0 | 0.08499082 | 76.92308 | 21.89349 | 1.183432
Non floating Cu | 2021-10-22 | MCOF | 24 | 0.1819841 | 1.649681 | 0.8595385 | 76.31579 | 18.42105 | 5.263158
Chrysocolla | 2021-10-22 | MCOF | 9 | 0.03773451 | 0.8072551 | 0.003796223 | 55.55556 | 33.33333 | 11.11111
Cu_Fe_Oxide | 2021-10-22 | MCOF | 3 | 0.03354178 | 0.1412291 | 0.4369696 | 75 | 25 | 0
CuFe_Silicate | 2021-10-22 | MCOF | 11 | 0.09872865 | 0.6061738 | 0.3603606 | 82.6087 | 13.04348 | 4.347826
Other sulphides | 2021-10-22 | MCOF | 8 | 0.1221879 | 0 | 0.2024743 | 60 | 30 | 10
Arsenopyrite | 2021-10-22 | MCOF | 0 | 0 | 0 | 0 | 0 | 0 | 0
Galena | 2021-10-22 | MCOF | 4 | 0.05909743 | 0 | 0.05629858 | 25 | 50 | 25
Millerite | 2021-10-22 | MCOF | 0 | 0 | 0 | 0 | 0 | 0 | 0
Molybdenite | 2021-10-22 | MCOF | 2 | 0.02196188 | 0 | 0.1461758 | 50 | 50 | 0
Monazite_Ce | 2021-10-22 | MCOF | 2 | 0.04112862 | 0 | 0 | 100 | 0 | 0
Pentlandite | 2021-10-22 | MCOF | 0 | 0 | 0 | 0 | 0 | 0 | 0
Siegenite | 2021-10-22 | MCOF | 0 | 0 | 0 | 0 | 0 | 0 | 0
Sphalerite | 2021-10-22 | MCOF | 0 | 0 | 0 | 0 | 0 | 0 | 0
vaesite | 2021-10-22 | MCOF | 0 | 0 | 0 | 0 | 0 | 0 | 0
Pyrite | 2021-10-22 | MCOF | 143 | 2.570678 | 0.1621519 | 23.38505 | 71.20623 | 27.62646 | 1.167315
Pyrrhotite | 2021-10-22 | MCOF | 27 | 0.5430375 | 0 | 6.632409 | 55.9322 | 38.98305 | 5.084746
Sec. Cu Sulphides | 2021-10-22 | MCOF | 38 | 0.856214 | 38.21637 | 0.212195 | 75.32468 | 19.48052 | 5.194805
Bornite | 2021-10-22 | MCOF | 3 | 0.03114594 | 1.121116 | 0.07357338 | 0 | 100 | 0
Chalcocite | 2021-10-22 | MCOF | 30 | 0.7783491 | 35.32654 | 0.1386216 | 79.71014 | 14.49275 | 5.797101
Covellite | 2021-10-22 | MCOF | 5 | 0.04671891 | 1.768715 | 0 | 60 | 40 | 0
Silicate gangue | 2021-10-22 | MCOF | 6296 | 61.76526 | 0.5945253 | 22.63686 | 81.24404 | 15.65451 | 3.101447
Amphibole | 2021-10-22 | MCOF | 87 | 0.6270717 | 0.2281049 | 2.307372 | 54.80769 | 25.96154 | 19.23077
Biotite | 2021-10-22 | MCOF | 149 | 1.909865 | 0.03651722 | 7.993546 | 36.25378 | 59.51662 | 4.229607
Garnets | 2021-10-22 | MCOF | 476 | 3.50877 | 0.05806824 | 6.426736 | 51.36876 | 29.4686 | 19.16264
Kaolinite | 2021-10-22 | MCOF | 2521 | 25.39329 | 0.1176975 | 0.1766063 | 87.05542 | 12.20017 | 0.7444169
Muscovite | 2021-10-22 | MCOF | 528 | 5.838547 | 0.03860796 | 0.8885844 | 87.07811 | 10.22179 | 2.700096
Orthoclase | 2021-10-22 | MCOF | 8 | 0.04088903 | 0 | 0 | 62.5 | 37.5 | 0
Plagioclase | 2021-10-22 | MCOF | 151 | 0.8149855 | 0.03317514 | 0.07069726 | 34.3949 | 38.8535 | 26.75159
Quartz | 2021-10-22 | MCOF | 2199 | 22.08916 | 0.08235438 | 0.07492148 | 86.56287 | 12.43114 | 1.005988
Silicate gangue_generic | 2021-10-22 | MCOF | 156 | 1.103525 | 0 | 3.988038 | 19.89796 | 51.53061 | 28.57143
Chalcopyrite cl. | 2021-10-22 | MCOF | 153 | 2.409258 | 48.18193 | 14.12571 | 81.94444 | 16.66667 | 1.388889
Native Copper | 2021-10-22 | MCOF | 0 | 0 | 0 | 0 | 0 | 0 | 0
CuMn Mineral | 2021-10-22 | MCOF | 0 | 0 | 0 | 0 | 0 | 0 | 0
Accessory_phases | 2021-10-22 | MCON | 15 | 0.1074131 | 0.01216605 | 0.0006175694 | 70 | 30 | 0
Apatite | 2021-10-22 | MCON | 7 | 0.05738825 | 0.001758139 | 0 | 72.72727 | 27.27273 | 0
Zircon | 2021-10-22 | MCON | 3 | 0.03103852 | 0.002228472 | 0 | 75 | 25 | 0
Carbonate gangue | 2021-10-22 | MCON | 146 | 0.9820226 | 0.06779569 | 0.1308225 | 74.1784 | 21.12676 | 4.694836
Ankerite | 2021-10-22 | MCON | 30 | 0.1664193 | 0.02049052 | 0.08502212 | 53.125 | 34.375 | 12.5
Calcite | 2021-10-22 | MCON | 102 | 0.6979706 | 0.04511953 | 0.03089384 | 76.28205 | 20.51282 | 3.205128
Dolomite_ | 2021-10-22 | MCON | 14 | 0.1176327 | 0.002185644 | 0.01490651 | 88 | 8 | 4
Chalcopyrite | 2021-10-22 | MCON | 305 | 13.99436 | 23.10569 | 15.20159 | 90.21256 | 9.787444 | 0
Chalcopyrite <20 | 2021-10-22 | MCON | 2774 | 26.85423 | 40.62307 | 27.59503 | 89.74755 | 8.629572 | 1.622875
Chalcopyrite >150 | 2021-10-22 | MCON | 0 | 0 | 0 | 0 | 0 | 0 | 0
CPS floating Cu | 2021-10-22 | MCON | 78 | 0.9259551 | 3.06238 | 0.3574276 | 33.92857 | 43.75 | 22.32143
Cuprite | 2021-10-22 | MCON | 4 | 0.04028404 | 0.1792774 | 0.002576487 | 0 | 0 | 100
Delafossite | 2021-10-22 | MCON | 33 | 0.3126141 | 0.5858074 | 0.3124607 | 31.42857 | 37.14286 | 31.42857
Malachite | 2021-10-22 | MCON | 36 | 0.3513297 | 1.310124 | 0.02644827 | 48.21429 | 39.28571 | 12.5
Fe_Ox | 2021-10-22 | MCON | 31 | 0.3415724 | 0.01245019 | 0.8189481 | 40 | 35 | 25
Fe_oxyhydroxides | 2021-10-22 | MCON | 2 | 0.01650985 | 0.001618107 | 0.03537447 | 50 | 50 | 0
Haematite | 2021-10-22 | MCON | 5 | 0.05250133 | 0.003111282 | 0.1066733 | 50 | 33.33333 | 16.66667
Magnesioferrite | 2021-10-22 | MCON | 2 | 0.02303125 | 0.005978379 | 0.03307233 | 33.33333 | 66.66667 | 0
Magnetite | 2021-10-22 | MCON | 20 | 0.2295695 | 0.001742425 | 0.5865449 | 40.74074 | 29.62963 | 29.62963
Tramp_Steel | 2021-10-22 | MCON | 1 | 0.01485887 | 0 | 0.04935309 | 0 | 0 | 100
Fe_Ti_Ox | 2021-10-22 | MCON | 25 | 0.2917291 | 0.004229187 | 0.05015069 | 76.92308 | 12.82051 | 10.25641
Ilmenite | 2021-10-22 | MCON | 2 | 0.03169892 | 0 | 0.04474524 | 50 | 50 | 0
Rutile | 2021-10-22 | MCON | 23 | 0.2600302 | 0.004229187 | 0.005405448 | 80 | 8.571429 | 11.42857
Non floating Cu | 2021-10-22 | MCON | 52 | 0.2581316 | 0.1889716 | 0.3083055 | 33.92857 | 50 | 16.07143
Chrysocolla | 2021-10-22 | MCON | 19 | 0.06587431 | 0.07918777 | 0.004063497 | 21.05263 | 57.89474 | 21.05263
Cu_Fe_Oxide | 2021-10-22 | MCON | 14 | 0.1248145 | 0.0761275 | 0.2704733 | 44.44444 | 44.44444 | 11.11111
CuFe_Silicate | 2021-10-22 | MCON | 19 | 0.06744275 | 0.03365635 | 0.03376863 | 36.84211 | 47.36842 | 15.78947
Other sulphides | 2021-10-22 | MCON | 50 | 0.5346386 | 0.08669424 | 0.2425812 | 71.18644 | 23.72881 | 5.084746
Arsenopyrite | 2021-10-22 | MCON | 2 | 0.02047222 | 0 | 0.0237191 | 0 | 100 | 0
Galena | 2021-10-22 | MCON | 5 | 0.06108646 | 0.02881101 | 0.02105477 | 60 | 40 | 0
Millerite | 2021-10-22 | MCON | 2 | 0.01773158 | 0.002742733 | 0.00258966 | 100 | 0 | 0
Molybdenite | 2021-10-22 | MCON | 31 | 0.2905734 | 0.05355455 | 0.1465124 | 59.375 | 31.25 | 9.375
Monazite_Ce | 2021-10-22 | MCON | 1 | 0.02550772 | 0.001585957 | 0 | 100 | 0 | 0
Pentlandite | 2021-10-22 | MCON | 1 | 0.03962365 | 0 | 0.03790364 | 100 | 0 | 0
Siegenite | 2021-10-22 | MCON | 6 | 0.06379407 | 0 | 0.009933026 | 100 | 0 | 0
Sphalerite | 2021-10-22 | MCON | 0 | 0 | 0 | 0 | 0 | 0 | 0
vaesite | 2021-10-22 | MCON | 2 | 0.01584946 | 0 | 0.0008686144 | 100 | 0 | 0
Pyrite | 2021-10-22 | MCON | 2034 | 31.71269 | 0.3539212 | 50.63077 | 84.82003 | 14.26708 | 0.9128847
Pyrrhotite | 2021-10-22 | MCON | 130 | 1.408043 | 0.01830646 | 2.931149 | 55.67568 | 27.02703 | 17.2973
Sec. Cu Sulphides | 2021-10-22 | MCON | 645 | 9.694074 | 32.38135 | 1.255064 | 63.69606 | 31.33208 | 4.971857
Bornite | 2021-10-22 | MCON | 188 | 1.811461 | 4.8487 | 0.6896859 | 49.2891 | 36.49289 | 14.21801
Chalcocite | 2021-10-22 | MCON | 399 | 7.43447 | 26.3871 | 0.5553162 | 67.50314 | 30.99122 | 1.505646
Covellite | 2021-10-22 | MCON | 58 | 0.4481435 | 1.145549 | 0.01006183 | 63.7931 | 17.24138 | 18.96552
Silicate gangue | 2021-10-22 | MCON | 2307 | 12.89514 | 0.08297 | 0.4775435 | 83.74656 | 14.42837 | 1.825069
Amphibole | 2021-10-22 | MCON | 38 | 0.1894671 | 0.0206471 | 0.08725055 | 60.52632 | 28.94737 | 10.52632
Biotite | 2021-10-22 | MCON | 7 | 0.03339943 | 0 | 0.01987053 | 57.14286 | 28.57143 | 14.28571
Garnets | 2021-10-22 | MCON | 284 | 1.382997 | 0.01447314 | 0.1742782 | 64.52703 | 30.06757 | 5.405405
Kaolinite | 2021-10-22 | MCON | 368 | 2.123283 | 0.004370565 | 0.01140804 | 84.45808 | 14.72393 | 0.8179959
Muscovite | 2021-10-22 | MCON | 166 | 1.322241 | 0.008758429 | 0.0472776 | 84.50704 | 14.43662 | 1.056338
Orthoclase | 2021-10-22 | MCON | 0 | 0 | 0 | 0 | 0 | 0 | 0
Plagioclase | 2021-10-22 | MCON | 54 | 0.2360909 | 0.006097159 | 0.008026792 | 58.18182 | 29.09091 | 12.72727
Quartz | 2021-10-22 | MCON | 1331 | 7.328311 | 0.02576164 | 0.03758172 | 89.25373 | 10.02985 | 0.7164179
Silicate gangue_generic | 2021-10-22 | MCON | 58 | 0.2746909 | 0.002861976 | 0.08994803 | 55.9322 | 33.89831 | 10.16949
Chalcopyrite cl. | 2021-10-22 | MCON | 3079 | 40.8486 | 63.72876 | 42.79662 | 89.90686 | 9.026249 | 1.066892
Native Copper | 2021-10-22 | MCON | 5 | 0.2217273 | 0.9871712 | 0.01594214 | 0 | 82.35294 | 17.64706
CuMn Mineral | 2021-10-22 | MCON | 0 | 0 | 0 | 0 | 0 | 0 | 0
Accessory_phases | 2021-10-22 | MFT | 41 | 0.717171 | 0 | 0.01942506 | 68.96552 | 28.73563 | 2.298851
Apatite | 2021-10-22 | MFT | 32 | 0.6269835 | 0 | 0.01148715 | 71.42857 | 25.97403 | 2.597403
Zircon | 2021-10-22 | MFT | 4 | 0.06055446 | 0 | 0 | 40 | 60 | 0
Carbonate gangue | 2021-10-22 | MFT | 1812 | 35.6623 | 3.275903 | 11.35176 | 92.32447 | 6.426021 | 1.249504
Ankerite | 2021-10-22 | MFT | 194 | 2.232141 | 0.855926 | 5.869714 | 55.27273 | 36.72727 | 8
Calcite | 2021-10-22 | MFT | 1430 | 30.54403 | 2.215353 | 2.850586 | 95.99909 | 3.452218 | 0.5486968
Dolomite_ | 2021-10-22 | MFT | 188 | 2.886129 | 0.2046246 | 2.631458 | 77.35369 | 18.32061 | 4.3257
Chalcopyrite | 2021-10-22 | MFT | 2 | 0.2267314 | 22.27835 | 1.273423 | 80.95238 | 19.04762 | 0
Chalcopyrite <20 | 2021-10-22 | MFT | 43 | 0.5182431 | 40.83719 | 2.377444 | 85.41667 | 14.58333 | 0
Chalcopyrite >150 | 2021-10-22 | MFT | 0 | 0 | 0 | 0 | 0 | 0 | 0
CPS floating Cu | 2021-10-22 | MFT | 1 | 0.009791785 | 1.029838 | 0 | 100 | 0 | 0
Cuprite | 2021-10-22 | MFT | 0 | 0 | 0 | 0 | 0 | 0 | 0
Delafossite | 2021-10-22 | MFT | 0 | 0 | 0 | 0 | 0 | 0 | 0
Malachite | 2021-10-22 | MFT | 1 | 0.009791785 | 1.029838 | 0 | 100 | 0 | 0
Fe_Ox | 2021-10-22 | MFT | 113 | 2.169396 | 2.878212 | 27.88083 | 31.81818 | 42.20779 | 25.97403
Fe_oxyhydroxides | 2021-10-22 | MFT | 42 | 0.6184286 | 0.3868032 | 6.308613 | 29.16667 | 43.75 | 27.08333
Haematite | 2021-10-22 | MFT | 22 | 0.3277671 | 0.8835269 | 3.798651 | 50 | 29.16667 | 20.83333
Magnesioferrite | 2021-10-22 | MFT | 3 | 0.03594616 | 0 | 0.1804851 | 66.66667 | 0 | 33.33333
Magnetite | 2021-10-22 | MFT | 32 | 0.862579 | 1.307784 | 12.14156 | 24.61538 | 55.38462 | 20
Tramp_Steel | 2021-10-22 | MFT | 14 | 0.324675 | 0.3000976 | 5.451517 | 35.71429 | 7.142857 | 57.14286
Fe_Ti_Ox | 2021-10-22 | MFT | 77 | 1.85142 | 0.1339522 | 1.111014 | 78.61635 | 19.49686 | 1.886792
Ilmenite | 2021-10-22 | MFT | 4 | 0.1236857 | 0 | 0.8593731 | 60 | 40 | 0
Rutile | 2021-10-22 | MFT | 73 | 1.727735 | 0.1339522 | 0.2516413 | 79.86577 | 18.12081 | 2.013423
Non floating Cu | 2021-10-22 | MFT | 46 | 0.4291636 | 12.94626 | 3.434661 | 54.38596 | 43.85965 | 1.754386
Chrysocolla | 2021-10-22 | MFT | 8 | 0.04329 | 3.597416 | 0.01168586 | 62.5 | 37.5 | 0
Cu_Fe_Oxide | 2021-10-22 | MFT | 13 | 0.21645 | 4.236638 | 2.756237 | 30 | 70 | 0
CuFe_Silicate | 2021-10-22 | MFT | 22 | 0.1385022 | 3.574111 | 0.6082627 | 64 | 32 | 4
Other sulphides | 2021-10-22 | MFT | 9 | 0.2040814 | 1.666145 | 0 | 71.42857 | 28.57143 | 0
Arsenopyrite | 2021-10-22 | MFT | 0 | 0 | 0 | 0 | 0 | 0 | 0
Galena | 2021-10-22 | MFT | 3 | 0.05720464 | 0 | 0 | 66.66667 | 33.33333 | 0
Millerite | 2021-10-22 | MFT | 0 | 0 | 0 | 0 | 0 | 0 | 0
Molybdenite | 2021-10-22 | MFT | 1 | 0.01417232 | 1.666145 | 0 | 100 | 0 | 0
Monazite_Ce | 2021-10-22 | MFT | 5 | 0.1327045 | 0 | 0 | 70 | 30 | 0
Pentlandite | 2021-10-22 | MFT | 0 | 0 | 0 | 0 | 0 | 0 | 0
Siegenite | 2021-10-22 | MFT | 0 | 0 | 0 | 0 | 0 | 0 | 0
Sphalerite | 2021-10-22 | MFT | 0 | 0 | 0 | 0 | 0 | 0 | 0
vaesite | 2021-10-22 | MFT | 0 | 0 | 0 | 0 | 0 | 0 | 0
Pyrite | 2021-10-22 | MFT | 94 | 1.574983 | 0.2132608 | 13.05369 | 90.16393 | 7.377049 | 2.459016
Pyrrhotite | 2021-10-22 | MFT | 15 | 0.4632803 | 0 | 5.2018 | 28.20513 | 71.79487 | 0
Sec. Cu Sulphides | 2021-10-22 | MFT | 6 | 0.075036 | 10.95357 | 0.01956964 | 66.66667 | 33.33333 | 0
Bornite | 2021-10-22 | MFT | 2 | 0.02679857 | 4.742809 | 0.01483459 | 100 | 0 | 0
Chalcocite | 2021-10-22 | MFT | 0 | 0 | 0 | 0 | 0 | 0 | 0
Covellite | 2021-10-22 | MFT | 4 | 0.04823743 | 6.210758 | 0.004735051 | 50 | 50 | 0
Silicate gangue | 2021-10-22 | MFT | 5762 | 56.0984 | 3.787326 | 34.27639 | 77.65559 | 19.38265 | 2.96176
Amphibole | 2021-10-22 | MFT | 138 | 1.159502 | 0.6510354 | 4.322692 | 48.32215 | 36.91275 | 14.7651
Biotite | 2021-10-22 | MFT | 168 | 2.606419 | 0.4387034 | 10.06456 | 37.42857 | 57.14286 | 5.428571
Garnets | 2021-10-22 | MFT | 396 | 3.791998 | 0.6225381 | 8.126823 | 55 | 40.76923 | 4.230769
Kaolinite | 2021-10-22 | MFT | 2276 | 20.54092 | 0.5203219 | 0.2751635 | 87.42989 | 11.84428 | 0.7258331
Muscovite | 2021-10-22 | MFT | 1021 | 13.69015 | 1.026108 | 2.240608 | 81.84713 | 16.71975 | 1.433121
Orthoclase | 2021-10-22 | MFT | 11 | 0.08575543 | 0 | 0 | 53.84615 | 38.46154 | 7.692308
Plagioclase | 2021-10-22 | MFT | 198 | 1.360027 | 0 | 0.1179457 | 56.15764 | 34.48276 | 9.359606
Quartz | 2021-10-22 | MFT | 1210 | 9.259422 | 0.1241488 | 0.184754 | 90.19174 | 8.333333 | 1.474926
Silicate gangue_generic | 2021-10-22 | MFT | 307 | 2.739484 | 0.4044703 | 7.734409 | 28.11671 | 49.86737 | 22.01592
Chalcopyrite cl. | 2021-10-22 | MFT | 45 | 0.7449745 | 63.11554 | 3.650867 | 84.05797 | 15.94203 | 0
Native Copper | 2021-10-22 | MFT | 0 | 0 | 0 | 0 | 0 | 0 | 0
CuMn Mineral | 2021-10-22 | MFT | 0 | 0 | 0 | 0 | 0 | 0 | 0
Accessory_phases | 2021-10-24 | MCOF | 25 | 0.4806364 | 0.01821315 | 0.008644257 | 53.48837 | 41.86047 | 4.651163
Apatite | 2021-10-24 | MCOF | 18 | 0.3283472 | 0 | 0.008644257 | 46.875 | 50 | 3.125
Zircon | 2021-10-24 | MCOF | 6 | 0.1373525 | 0 | 0 | 66.66667 | 22.22222 | 11.11111
Carbonate gangue | 2021-10-24 | MCOF | 637 | 14.72266 | 0.005301843 | 3.0767 | 94.43436 | 4.718693 | 0.8469449
Ankerite | 2021-10-24 | MCOF | 45 | 0.6443879 | 0 | 1.1732 | 74.60317 | 15.87302 | 9.52381
Calcite | 2021-10-24 | MCOF | 508 | 12.31071 | 0.005301843 | 0.5693806 | 95.71122 | 4.217298 | 0.07147963
Dolomite_ | 2021-10-24 | MCOF | 84 | 1.767561 | 0 | 1.334119 | 91.62304 | 4.712042 | 3.664921
Chalcopyrite | 2021-10-24 | MCOF | 8 | 0.5033986 | 5.02175 | 1.799141 | 81.08108 | 18.91892 | 0
Chalcopyrite <20 | 2021-10-24 | MCOF | 97 | 1.741487 | 15.36291 | 5.724361 | 77.34375 | 14.0625 | 8.59375
Chalcopyrite >150 | 2021-10-24 | MCOF | 0 | 0 | 0 | 0 | 0 | 0 | 0
CPS floating Cu | 2021-10-24 | MCOF | 12 | 0.6449723 | 14.21273 | 0.1726981 | 90.19608 | 1.960784 | 7.843137
Cuprite | 2021-10-24 | MCOF | 0 | 0 | 0 | 0 | 0 | 0 | 0
Delafossite | 2021-10-24 | MCOF | 3 | 0.0527005 | 0.698774 | 0.1635197 | 0 | 0 | 100
Malachite | 2021-10-24 | MCOF | 9 | 0.5922718 | 13.51396 | 0.009178436 | 95.83333 | 2.083333 | 2.083333
Fe_Ox | 2021-10-24 | MCOF | 143 | 3.22405 | 0.2412465 | 23.76246 | 57.29167 | 37.5 | 5.208333
Fe_oxyhydroxides | 2021-10-24 | MCOF | 58 | 1.152722 | 0.05913872 | 7.045981 | 57.74648 | 39.43662 | 2.816901
Haematite | 2021-10-24 | MCOF | 35 | 0.8088537 | 0.1451644 | 5.670674 | 40.42553 | 55.31915 | 4.255319
Magnesioferrite | 2021-10-24 | MCOF | 0 | 0 | 0 | 0 | 0 | 0 | 0
Magnetite | 2021-10-24 | MCOF | 48 | 1.204026 | 0.03694335 | 10.43716 | 68.05556 | 25 | 6.944444
Tramp_Steel | 2021-10-24 | MCOF | 2 | 0.05844788 | 0 | 0.6086439 | 50 | 0 | 50
Fe_Ti_Ox | 2021-10-24 | MCOF | 118 | 3.138651 | 0.1027904 | 1.832575 | 87.32394 | 10.79812 | 1.877934
Ilmenite | 2021-10-24 | MCOF | 14 | 0.4208247 | 0 | 1.723408 | 92.59259 | 3.703704 | 3.703704
Rutile | 2021-10-24 | MCOF | 104 | 2.717826 | 0.1027904 | 0.1091677 | 86.55914 | 11.82796 | 1.612903
Non floating Cu | 2021-10-24 | MCOF | 71 | 0.7684272 | 3.405346 | 2.43135 | 51.54639 | 42.26804 | 6.185567
Chrysocolla | 2021-10-24 | MCOF | 16 | 0.1500162 | 1.517265 | 0.04838449 | 27.27273 | 63.63636 | 9.090909
Cu_Fe_Oxide | 2021-10-24 | MCOF | 11 | 0.1772919 | 0.3734139 | 1.293297 | 23.07692 | 69.23077 | 7.692308
CuFe_Silicate | 2021-10-24 | MCOF | 43 | 0.4118952 | 1.278901 | 1.045587 | 64.40678 | 30.50847 | 5.084746
Other sulphides | 2021-10-24 | MCOF | 6 | 0.1216041 | 0.1996326 | 0.09533639 | 85.71429 | 0 | 14.28571
Arsenopyrite | 2021-10-24 | MCOF | 0 | 0 | 0 | 0 | 0 | 0 | 0
Galena | 2021-10-24 | MCOF | 0 | 0 | 0 | 0 | 0 | 0 | 0
Millerite | 2021-10-24 | MCOF | 0 | 0 | 0 | 0 | 0 | 0 | 0
Molybdenite | 2021-10-24 | MCOF | 4 | 0.07143629 | 0.1996326 | 0.09533639 | 75 | 0 | 25
Monazite_Ce | 2021-10-24 | MCOF | 2 | 0.05016776 | 0 | 0 | 100 | 0 | 0
Pentlandite | 2021-10-24 | MCOF | 0 | 0 | 0 | 0 | 0 | 0 | 0
Siegenite | 2021-10-24 | MCOF | 0 | 0 | 0 | 0 | 0 | 0 | 0
Sphalerite | 2021-10-24 | MCOF | 0 | 0 | 0 | 0 | 0 | 0 | 0
vaesite | 2021-10-24 | MCOF | 0 | 0 | 0 | 0 | 0 | 0 | 0
Pyrite | 2021-10-24 | MCOF | 160 | 7.011505 | 0.7635733 | 36.91822 | 79.35035 | 20.41763 | 0.2320186
Pyrrhotite | 2021-10-24 | MCOF | 39 | 1.137655 | 0 | 7.875082 | 68.42105 | 25 | 6.578947
Sec. Cu Sulphides | 2021-10-24 | MCOF | 84 | 2.792964 | 60.28782 | 0.5867723 | 68.78981 | 26.75159 | 4.458599
Bornite | 2021-10-24 | MCOF | 16 | 0.3545838 | 6.010906 | 0.4358258 | 33.33333 | 57.14286 | 9.52381
Chalcocite | 2021-10-24 | MCOF | 52 | 2.164844 | 49.57235 | 0.1476152 | 79.66102 | 18.64407 | 1.694915
Covellite | 2021-10-24 | MCOF | 16 | 0.2735361 | 4.704568 | 0.003331353 | 38.88889 | 44.44444 | 16.66667
Silicate gangue | 2021-10-24 | MCOF | 5075 | 63.71199 | 0.3786799 | 15.71665 | 87.55875 | 10.81006 | 1.631186
Amphibole | 2021-10-24 | MCOF | 55 | 0.6079878 | 0.078699 | 1.542929 | 48.3871 | 29.03226 | 22.58065
Biotite | 2021-10-24 | MCOF | 100 | 1.623455 | 0.05171739 | 3.443417 | 40.46243 | 52.02312 | 7.514451
Garnets | 2021-10-24 | MCOF | 239 | 2.756792 | 0 | 3.38937 | 68 | 26 | 6
Kaolinite | 2021-10-24 | MCOF | 1997 | 23.37366 | 0.03209707 | 0.08678881 | 93.38692 | 6.028498 | 0.5845817
Muscovite | 2021-10-24 | MCOF | 1071 | 17.02255 | 0.1208024 | 1.344145 | 91.5546 | 7.692308 | 0.7530931
Orthoclase | 2021-10-24 | MCOF | 4 | 0.04156294 | 0 | 0.002273297 | 100 | 0 | 0
Plagioclase | 2021-10-24 | MCOF | 47 | 0.3967961 | 0 | 0.01099976 | 44.68085 | 36.17021 | 19.14894
Quartz | 2021-10-24 | MCOF | 1337 | 13.89679 | 0 | 0.08705203 | 92.94118 | 6.563467 | 0.495356
Silicate gangue_generic | 2021-10-24 | MCOF | 140 | 1.877151 | 0.09536402 | 3.692511 | 38.04878 | 49.7561 | 12.19512
Chalcopyrite cl. | 2021-10-24 | MCOF | 105 | 2.244886 | 20.38466 | 7.523501 | 78.18182 | 15.15152 | 6.666667
Native Copper | 2021-10-24 | MCOF | 0 | 0 | 0 | 0 | 0 | 0 | 0
CuMn Mineral | 2021-10-24 | MCOF | 0 | 0 | 0 | 0 | 0 | 0 | 0
Accessory_phases | 2021-10-24 | MCON | 13 | 0.1825589 | 0 | 0.001364966 | 80 | 15 | 5
Apatite | 2021-10-24 | MCON | 9 | 0.141163 | 0 | 0.001364966 | 86.66667 | 13.33333 | 0
Zircon | 2021-10-24 | MCON | 1 | 0.01399717 | 0 | 0 | 0 | 100 | 0
Carbonate gangue | 2021-10-24 | MCON | 113 | 1.650177 | 0.01695693 | 0.2531436 | 86.86869 | 11.11111 | 2.020202
Ankerite | 2021-10-24 | MCON | 20 | 0.337719 | 0.00166647 | 0.209986 | 69.44444 | 25 | 5.555556
Calcite | 2021-10-24 | MCON | 86 | 1.210607 | 0.01529046 | 0.01434373 | 91.33333 | 8.666667 | 0
Dolomite_ | 2021-10-24 | MCON | 7 | 0.1018518 | 0 | 0.02881391 | 83.33333 | 0 | 16.66667
Chalcopyrite | 2021-10-24 | MCON | 90 | 6.900517 | 10.04665 | 8.403108 | 91.5009 | 8.499096 | 0
Chalcopyrite <20 | 2021-10-24 | MCON | 1079 | 17.48214 | 21.90844 | 20.28448 | 82.51249 | 14.20414 | 3.283369
Chalcopyrite >150 | 2021-10-24 | MCON | 0 | 0 | 0 | 0 | 0 | 0 | 0
CPS floating Cu | 2021-10-24 | MCON | 59 | 1.006456 | 2.939424 | 0.2687944 | 61.53846 | 30.76923 | 7.692308
Cuprite | 2021-10-24 | MCON | 4 | 0.07266617 | 0.2632697 | 0 | 0 | 25 | 75
Delafossite | 2021-10-24 | MCON | 15 | 0.2416746 | 0.3700433 | 0.2407637 | 40 | 53.33333 | 6.666667
Malachite | 2021-10-24 | MCON | 39 | 0.6450612 | 2.119724 | 0.02461824 | 73.68421 | 22.80702 | 3.508772
Fe_Ox | 2021-10-24 | MCON | 30 | 0.5512503 | 0 | 1.47156 | 50 | 27.77778 | 22.22222
Fe_oxyhydroxides | 2021-10-24 | MCON | 7 | 0.1042343 | 0 | 0.2176923 | 85.71429 | 14.28571 | 0
Haematite | 2021-10-24 | MCON | 5 | 0.07892023 | 0 | 0.1894283 | 40 | 40 | 20
Magnesioferrite | 2021-10-24 | MCON | 0 | 0 | 0 | 0 | 0 | 0 | 0
Magnetite | 2021-10-24 | MCON | 18 | 0.3680959 | 0 | 1.064439 | 41.66667 | 29.16667 | 29.16667
Tramp_Steel | 2021-10-24 | MCON | 0 | 0 | 0 | 0 | 0 | 0 | 0
Fe_Ti_Ox | 2021-10-24 | MCON | 38 | 0.6915199 | 0.003086014 | 0.2133928 | 88.23529 | 7.843137 | 3.921569
Ilmenite | 2021-10-24 | MCON | 7 | 0.1286549 | 0 | 0.2113494 | 77.77778 | 0 | 22.22222
Rutile | 2021-10-24 | MCON | 31 | 0.562865 | 0.003086014 | 0.002043461 | 90.47619 | 9.52381 | 0
Non floating Cu | 2021-10-24 | MCON | 35 | 0.2796456 | 0.2228073 | 0.2626403 | 62.16216 | 24.32432 | 13.51351
Chrysocolla | 2021-10-24 | MCON | 17 | 0.1063189 | 0.1208411 | 0.01341736 | 76.47059 | 17.64706 | 5.882353
Cu_Fe_Oxide | 2021-10-24 | MCON | 5 | 0.08755678 | 0.05432107 | 0.2010966 | 57.14286 | 14.28571 | 28.57143
CuFe_Silicate | 2021-10-24 | MCON | 12 | 0.07683554 | 0.04227254 | 0.04288177 | 41.66667 | 41.66667 | 16.66667
Other sulphides | 2021-10-24 | MCON | 21 | 0.4299514 | 0.05744008 | 0.169005 | 51.85185 | 25.92593 | 22.22222
Arsenopyrite | 2021-10-24 | MCON | 0 | 0 | 0 | 0 | 0 | 0 | 0
Galena | 2021-10-24 | MCON | 3 | 0.0661143 | 0.0171111 | 0.02066179 | 33.33333 | 33.33333 | 33.33333
Millerite | 2021-10-24 | MCON | 1 | 0.04797754 | 0 | 0.005055491 | 0 | 100 | 0
Molybdenite | 2021-10-24 | MCON | 7 | 0.1146577 | 0 | 0.06358495 | 28.57143 | 28.57143 | 42.85714
Monazite_Ce | 2021-10-24 | MCON | 0 | 0 | 0 | 0 | 0 | 0 | 0
Pentlandite | 2021-10-24 | MCON | 2 | 0.02858997 | 0 | 0.03082028 | 50 | 50 | 0
Siegenite | 2021-10-24 | MCON | 6 | 0.1438433 | 0 | 0.04743807 | 100 | 0 | 0
Sphalerite | 2021-10-24 | MCON | 0 | 0 | 0 | 0 | 0 | 0 | 0
vaesite | 2021-10-24 | MCON | 0 | 0 | 0 | 0 | 0 | 0 | 0
Pyrite | 2021-10-24 | MCON | 1025 | 31.98932 | 0.4656578 | 57.31845 | 79.94403 | 19.35634 | 0.6996269
Pyrrhotite | 2021-10-24 | MCON | 164 | 3.720597 | 0.02468483 | 8.676311 | 68.26568 | 24.72325 | 7.01107
Sec. Cu Sulphides | 2021-10-24 | MCON | 714 | 21.06333 | 64.27026 | 1.99412 | 65.57121 | 29.81221 | 4.616588
Bornite | 2021-10-24 | MCON | 142 | 2.322935 | 5.584558 | 0.9096215 | 42 | 38 | 20
Chalcocite | 2021-10-24 | MCON | 490 | 17.58358 | 56.00756 | 1.066254 | 69.76077 | 28.42105 | 1.818182
Covellite | 2021-10-24 | MCON | 82 | 1.156822 | 2.678151 | 0.01824428 | 55.42169 | 32.53012 | 12.04819
Silicate gangue | 2021-10-24 | MCON | 1295 | 14.05254 | 0.04458637 | 0.6836219 | 90.2675 | 8.423449 | 1.30905
Amphibole | 2021-10-24 | MCON | 24 | 0.2248482 | 0.01836971 | 0.1522114 | 68 | 24 | 8
Biotite | 2021-10-24 | MCON | 7 | 0.06885418 | 0.003404085 | 0.04542922 | 37.5 | 62.5 | 0
Garnets | 2021-10-24 | MCON | 97 | 0.8596646 | 0.005925721 | 0.1779779 | 72.54902 | 20.58824 | 6.862745
Kaolinite | 2021-10-24 | MCON | 343 | 3.485445 | 0.003605311 | 0.01106734 | 93.93258 | 5.168539 | 0.8988764
Muscovite | 2021-10-24 | MCON | 134 | 1.746847 | 0.007325726 | 0.05191396 | 94.71154 | 3.846154 | 1.442308
Orthoclase | 2021-10-24 | MCON | 0 | 0 | 0 | 0 | 0 | 0 | 0
Plagioclase | 2021-10-24 | MCON | 22 | 0.1703486 | 0 | 0.004636366 | 68.18182 | 27.27273 | 4.545455
Quartz | 2021-10-24 | MCON | 633 | 7.118605 | 0.005006783 | 0.02310014 | 92.68293 | 7.206208 | 0.1108647
Silicate gangue_generic | 2021-10-24 | MCON | 29 | 0.2939406 | 0.000949038 | 0.1940492 | 57.14286 | 28.57143 | 14.28571
Chalcopyrite cl. | 2021-10-24 | MCON | 1169 | 24.38266 | 31.95509 | 28.68759 | 85.05629 | 12.58956 | 2.354145
Native Copper | 2021-10-24 | MCON | 1 | 0.04705432 | 0.1863868 | 0.003412415 | 0 | 100 | 0
CuMn Mineral | 2021-10-24 | MCON | 0 | 0 | 0 | 0 | 0 | 0 | 0
Accessory_phases | 2021-10-24 | MFT | 21 | 1.033684 | 0.1253148 | 0 | 78.57143 | 19.04762 | 2.380952
Apatite | 2021-10-24 | MFT | 16 | 0.7173081 | 0 | 0 | 75 | 21.875 | 3.125
Zircon | 2021-10-24 | MFT | 4 | 0.3000607 | 0 | 0 | 88.88889 | 11.11111 | 0
Carbonate gangue | 2021-10-24 | MFT | 413 | 20.99758 | 0.5288249 | 2.819648 | 88.12616 | 10.85343 | 1.020408
Ankerite | 2021-10-24 | MFT | 49 | 1.608836 | 0.3063291 | 1.741522 | 50 | 38.88889 | 11.11111
Calcite | 2021-10-24 | MFT | 331 | 18.3779 | 0.2224957 | 0.5066995 | 91.841 | 8.158996 | 0
Dolomite_ | 2021-10-24 | MFT | 33 | 1.010843 | 0 | 0.571427 | 72 | 22 | 6
Chalcopyrite | 2021-10-24 | MFT | 2 | 0.4161125 | 11.63975 | 1.004267 | 100 | 0 | 0
Chalcopyrite <20 | 2021-10-24 | MFT | 29 | 1.129448 | 22.72918 | 2.527226 | 68.42105 | 28.94737 | 2.631579
Chalcopyrite >150 | 2021-10-24 | MFT | 1 | 0.9808366 | 29.02369 | 2.526127 | 100 | 0 | 0
CPS floating Cu | 2021-10-24 | MFT | 3 | 0.1078232 | 5.698278 | 0 | 100 | 0 | 0
Cuprite | 2021-10-24 | MFT | 0 | 0 | 0 | 0 | 0 | 0 | 0
Delafossite | 2021-10-24 | MFT | 0 | 0 | 0 | 0 | 0 | 0 | 0
Malachite | 2021-10-24 | MFT | 3 | 0.1078232 | 5.698278 | 0 | 100 | 0 | 0
Fe_Ox | 2021-10-24 | MFT | 108 | 5.977449 | 1.825906 | 33.73367 | 42.30769 | 50 | 7.692308
Fe_oxyhydroxides | 2021-10-24 | MFT | 26 | 1.205918 | 0.2473943 | 5.444119 | 50 | 44.11765 | 5.882353
Haematite | 2021-10-24 | MFT | 30 | 1.466254 | 0.6945792 | 7.252327 | 20.51282 | 71.79487 | 7.692308
Magnesioferrite | 2021-10-24 | MFT | 0 | 0 | 0 | 0 | 0 | 0 | 0
Magnetite | 2021-10-24 | MFT | 42 | 2.666851 | 0.6311682 | 16.5006 | 54.79452 | 42.46575 | 2.739726
Tramp_Steel | 2021-10-24 | MFT | 10 | 0.6384269 | 0.2527641 | 4.536622 | 10 | 40 | 50
Fe_Ti_Ox | 2021-10-24 | MFT | 91 | 6.307658 | 0 | 2.577141 | 67.85714 | 30.61224 | 1.530612
Ilmenite | 2021-10-24 | MFT | 10 | 0.8171865 | 0 | 2.485507 | 91.66667 | 0 | 8.333333
Rutile | 2021-10-24 | MFT | 81 | 5.490471 | 0 | 0.09163441 | 64.53488 | 34.88372 | 0.5813953
Non floating Cu | 2021-10-24 | MFT | 33 | 0.9821134 | 8.91373 | 2.285817 | 73.68421 | 22.80702 | 3.508772
Chrysocolla | 2021-10-24 | MFT | 3 | 0.04468988 | 0.9496361 | 0.004854566 | 66.66667 | 33.33333 | 0
Cu_Fe_Oxide | 2021-10-24 | MFT | 7 | 0.2085528 | 1.20684 | 1.017534 | 57.14286 | 28.57143 | 14.28571
CuFe_Silicate | 2021-10-24 | MFT | 21 | 0.6863089 | 6.074108 | 1.222643 | 75.55556 | 22.22222 | 2.222222
Other sulphides | 2021-10-24 | MFT | 3 | 0.1574786 | 0 | 0.07372116 | 33.33333 | 33.33333 | 33.33333
Arsenopyrite | 2021-10-24 | MFT | 0 | 0 | 0 | 0 | 0 | 0 | 0
Galena | 2021-10-24 | MFT | 3 | 0.1574786 | 0 | 0.07372116 | 33.33333 | 33.33333 | 33.33333
Millerite | 2021-10-24 | MFT | 0 | 0 | 0 | 0 | 0 | 0 | 0
Molybdenite | 2021-10-24 | MFT | 0 | 0 | 0 | 0 | 0 | 0 | 0
Monazite_Ce | 2021-10-24 | MFT | 0 | 0 | 0 | 0 | 0 | 0 | 0
Pentlandite | 2021-10-24 | MFT | 0 | 0 | 0 | 0 | 0 | 0 | 0
Siegenite | 2021-10-24 | MFT | 0 | 0 | 0 | 0 | 0 | 0 | 0
Sphalerite | 2021-10-24 | MFT | 0 | 0 | 0 | 0 | 0 | 0 | 0
vaesite | 2021-10-24 | MFT | 0 | 0 | 0 | 0 | 0 | 0 | 0
Pyrite | 2021-10-24 | MFT | 70 | 5.188708 | 1.146583 | 19.42124 | 56.16438 | 41.09589 | 2.739726
Pyrrhotite | 2021-10-24 | MFT | 30 | 2.060204 | 0 | 10.00816 | 65.07937 | 22.22222 | 12.69841
Sec. Cu Sulphides | 2021-10-24 | MFT | 8 | 0.3268036 | 16.72828 | 0.07423917 | 55.55556 | 44.44444 | 0
Bornite | 2021-10-24 | MFT | 2 | 0.07377378 | 3.349491 | 0.047806 | 50 | 50 | 0
Chalcocite | 2021-10-24 | MFT | 2 | 0.1202371 | 7.084192 | 0.02643317 | 33.33333 | 66.66667 | 0
Covellite | 2021-10-24 | MFT | 4 | 0.1327928 | 6.294593 | 0 | 75 | 25 | 0
Silicate gangue | 2021-10-24 | MFT | 1949 | 54.3341 | 1.640467 | 22.94875 | 74.70098 | 21.45705 | 3.841972
Amphibole | 2021-10-24 | MFT | 70 | 1.863781 | 0.4347232 | 3.410844 | 43.67816 | 36.78161 | 19.54023
Biotite | 2021-10-24 | MFT | 99 | 3.751609 | 0.4973427 | 5.653531 | 15.84699 | 78.14208 | 6.010929
Garnets | 2021-10-24 | MFT | 139 | 4.195671 | 0.05250944 | 5.263857 | 56.9378 | 40.19139 | 2.870813
Kaolinite | 2021-10-24 | MFT | 422 | 9.328127 | 0.1199411 | 0.06471527 | 87.2 | 11.4 | 1.4
Muscovite | 2021-10-24 | MFT | 724 | 22.34452 | 0.1569006 | 1.340469 | 89.16741 | 9.668756 | 1.163832
Orthoclase | 2021-10-24 | MFT | 6 | 0.2905552 | 0 | 0 | 31.25 | 68.75 | 0
Plagioclase | 2021-10-24 | MFT | 32 | 0.5901902 | 0.01608063 | 0.0316194 | 71.875 | 21.875 | 6.25
Quartz | 2021-10-24 | MFT | 245 | 5.188283 | 0.147509 | 0.06754737 | 83.69565 | 12.68116 | 3.623188
Silicate gangue_generic | 2021-10-24 | MFT | 159 | 3.700748 | 0.2154605 | 4.924719 | 35.13514 | 46.48649 | 18.37838
Chalcopyrite cl. | 2021-10-24 | MFT | 32 | 2.526397 | 63.39262 | 6.05762 | 85.88235 | 12.94118 | 1.176471
Native Copper | 2021-10-24 | MFT | 0 | 0 | 0 | 0 | 0 | 0 | 0
CuMn Mineral | 2021-10-24 | MFT | 0 | 0 | 0 | 0 | 0 | 0 | 0
Accessory_phases | 2021-10-25 | MCOF | 40 | 0.5664873 | 0 | 0.02066217 | 86.31579 | 3.157895 | 10.52632
Apatite | 2021-10-25 | MCOF | 35 | 0.5144973 | 0 | 0.0165992 | 87.5 | 3.409091 | 9.090909
Zircon | 2021-10-25 | MCOF | 3 | 0.04347917 | 0 | 0 | 80 | 0 | 20
Carbonate gangue | 2021-10-25 | MCOF | 3640 | 41.03608 | 2.872845 | 19.04532 | 87.17726 | 10.63803 | 2.184707
Ankerite | 2021-10-25 | MCOF | 520 | 3.840691 | 1.293693 | 11.17 | 54.02124 | 32.47344 | 13.50531
Calcite | 2021-10-25 | MCOF | 2931 | 35.01764 | 1.515219 | 4.756738 | 92.66896 | 6.34307 | 0.9879725
Dolomite_ | 2021-10-25 | MCOF | 189 | 2.177751 | 0.0639326 | 3.11858 | 47.2155 | 48.42615 | 4.358354
Chalcopyrite | 2021-10-25 | MCOF | 4 | 0.3100897 | 9.837052 | 2.190673 | 100 | 0 | 0
Chalcopyrite <20 | 2021-10-25 | MCOF | 154 | 1.410908 | 33.58956 | 7.798668 | 72.52747 | 19.78022 | 7.692308
Chalcopyrite >150 | 2021-10-25 | MCOF | 0 | 0 | 0 | 0 | 0 | 0 | 0
CPS floating Cu | 2021-10-25 | MCOF | 11 | 0.1895877 | 11.3048 | 0.3709754 | 79.16667 | 16.66667 | 4.166667
Cuprite | 2021-10-25 | MCOF | 0 | 0 | 0 | 0 | 0 | 0 | 0
Delafossite | 2021-10-25 | MCOF | 4 | 0.07006622 | 3.17521 | 0.3709754 | 71.42857 | 14.28571 | 14.28571
Malachite | 2021-10-25 | MCOF | 7 | 0.1195215 | 8.129587 | 0 | 82.35294 | 17.64706 | 0
Fe_Ox | 2021-10-25 | MCOF | 104 | 1.289204 | 0.2905543 | 18.92696 | 48.87218 | 38.34586 | 12.78195
Fe_oxyhydroxides | 2021-10-25 | MCOF | 33 | 0.3237811 | 0.03731874 | 3.860844 | 42.85714 | 34.28571 | 22.85714
Haematite | 2021-10-25 | MCOF | 32 | 0.3628198 | 0.1687833 | 4.870463 | 51.35135 | 29.72973 | 18.91892
Magnesioferrite | 2021-10-25 | MCOF | 0 | 0 | 0 | 0 | 0 | 0 | 0
Magnetite | 2021-10-25 | MCOF | 37 | 0.552648 | 0.08445229 | 9.172666 | 50 | 48.27586 | 1.724138
Tramp_Steel | 2021-10-25 | MCOF | 2 | 0.04995479 | 0 | 1.022988 | 66.66667 | 0 | 33.33333
Fe_Ti_Ox | 2021-10-25 | MCOF | 58 | 1.025738 | 0 | 0.2594335 | 80.4878 | 13.00813 | 6.504065
Ilmenite | 2021-10-25 | MCOF | 2 | 0.02664256 | 0 | 0.2294567 | 100 | 0 | 0
Rutile | 2021-10-25 | MCOF | 56 | 0.9990958 | 0 | 0.02997674 | 80 | 13.33333 | 6.666667
Non floating Cu | 2021-10-25 | MCOF | 65 | 0.4192502 | 4.900762 | 3.219405 | 42.35294 | 42.35294 | 15.29412
Chrysocolla | 2021-10-25 | MCOF | 16 | 0.06993671 | 1.835927 | 0.05104552 | 55.55556 | 38.88889 | 5.555556
Cu_Fe_Oxide | 2021-10-25 | MCOF | 12 | 0.1631857 | 1.052671 | 2.350784 | 61.90476 | 23.80952 | 14.28571
CuFe_Silicate | 2021-10-25 | MCOF | 35 | 0.1750268 | 1.8655 | 0.784607 | 27.27273 | 52.27273 | 20.45455
Other sulphides | 2021-10-25 | MCOF | 19 | 0.2492744 | 0 | 0.01198163 | 68.18182 | 9.090909 | 22.72727
Arsenopyrite | 2021-10-25 | MCOF | 0 | 0 | 0 | 0 | 0 | 0 | 0
Galena | 2021-10-25 | MCOF | 10 | 0.1369131 | 0 | 0 | 40 | 10 | 50
Millerite | 2021-10-25 | MCOF | 0 | 0 | 0 | 0 | 0 | 0 | 0
Molybdenite | 2021-10-25 | MCOF | 0 | 0 | 0 | 0 | 0 | 0 | 0
Monazite_Ce | 2021-10-25 | MCOF | 8 | 0.1048126 | 0 | 0 | 90.90909 | 9.090909 | 0
Pentlandite | 2021-10-25 | MCOF | 0 | 0 | 0 | 0 | 0 | 0 | 0
Siegenite | 2021-10-25 | MCOF | 0 | 0 | 0 | 0 | 0 | 0 | 0
Sphalerite | 2021-10-25 | MCOF | 1 | 0.007548724 | 0 | 0.01198163 | 100 | 0 | 0
vaesite | 2021-10-25 | MCOF | 0 | 0 | 0 | 0 | 0 | 0 | 0
Pyrite | 2021-10-25 | MCOF | 125 | 1.872417 | 0.327822 | 19.11511 | 68.31683 | 29.20792 | 2.475248
Pyrrhotite | 2021-10-25 | MCOF | 23 | 0.3411727 | 0 | 4.659932 | 65 | 35 | 0
Sec. Cu Sulphides | 2021-10-25 | MCOF | 46 | 0.568171 | 34.74035 | 0.3616176 | 51.72414 | 39.65517 | 8.62069
Bornite | 2021-10-25 | MCOF | 7 | 0.06734646 | 3.469159 | 0.1806393 | 42.85714 | 14.28571 | 42.85714
Chalcocite | 2021-10-25 | MCOF | 22 | 0.3449656 | 23.34246 | 0.1484952 | 48.48485 | 48.48485 | 3.030303
Covellite | 2021-10-25 | MCOF | 17 | 0.1558589 | 7.92873 | 0.03248316 | 61.11111 | 33.33333 | 5.555556
Silicate gangue | 2021-10-25 | MCOF | 5537 | 50.72162 | 2.136259 | 24.01927 | 60.98575 | 32.69992 | 6.314331
Amphibole | 2021-10-25 | MCOF | 223 | 1.380121 | 0.7138441 | 5.811624 | 34.81781 | 44.93927 | 20.24291
Biotite | 2021-10-25 | MCOF | 89 | 0.7218467 | 0.0253469 | 3.083451 | 20.74074 | 70.37037 | 8.888889
Garnets | 2021-10-25 | MCOF | 922 | 6.733499 | 0.317656 | 7.993195 | 35.45879 | 46.03421 | 18.507
Kaolinite | 2021-10-25 | MCOF | 1575 | 16.74379 | 0.5112908 | 0.4173722 | 71.95583 | 26.56205 | 1.482127
Muscovite | 2021-10-25 | MCOF | 874 | 8.697573 | 0.3078357 | 1.678393 | 76.90462 | 18.77624 | 4.319136
Orthoclase | 2021-10-25 | MCOF | 5 | 0.04262809 | 0 | 0 | 55.55556 | 33.33333 | 11.11111
Plagioclase | 2021-10-25 | MCOF | 96 | 0.4618043 | 0.145252 | 0.07601365 | 29.16667 | 30.20833 | 40.625
Quartz | 2021-10-25 | MCOF | 1435 | 13.64987 | 0.063717 | 0.1609065 | 60.23707 | 36.99713 | 2.765805
Silicate gangue_generic | 2021-10-25 | MCOF | 283 | 1.826125 | 0.05131633 | 4.029459 | 24.85714 | 48.57143 | 26.57143
Chalcopyrite cl. | 2021-10-25 | MCOF | 158 | 1.720998 | 43.42661 | 9.989341 | 77.47748 | 16.21622 | 6.306306
Native Copper | 2021-10-25 | MCOF | 0 | 0 | 0 | 0 | 0 | 0 | 0
CuMn Mineral | 2021-10-25 | MCOF | 0 | 0 | 0 | 0 | 0 | 0 | 0
Accessory_phases | 2021-10-25 | MCON | 32 | 0.2841523 | 0.01187879 | 0.003792616 | 76.47059 | 19.60784 | 3.921569
Apatite | 2021-10-25 | MCON | 25 | 0.247021 | 0.0008683788 | 0.003194548 | 81.81818 | 18.18182 | 0
Zircon | 2021-10-25 | MCON | 2 | 0.01670021 | 0 | 0 | 100 | 0 | 0
Carbonate gangue | 2021-10-25 | MCON | 281 | 2.010812 | 0.1592385 | 0.3476096 | 75.9901 | 19.55446 | 4.455446
Ankerite | 2021-10-25 | MCON | 72 | 0.436515 | 0.0822332 | 0.2508421 | 53.84615 | 29.48718 | 16.66667
Calcite | 2021-10-25 | MCON | 194 | 1.478093 | 0.07479561 | 0.07225638 | 83.38762 | 15.63518 | 0.9771987
Dolomite_ | 2021-10-25 | MCON | 15 | 0.09620386 | 0.002209714 | 0.02451109 | 47.36842 | 42.10526 | 10.52632
Chalcopyrite | 2021-10-25 | MCON | 184 | 9.640018 | 19.31593 | 12.48246 | 83.4749 | 15.3668 | 1.158301
Chalcopyrite <20 | 2021-10-25 | MCON | 1901 | 18.78873 | 32.4056 | 21.6789 | 85.10301 | 11.17274 | 3.724247
Chalcopyrite >150 | 2021-10-25 | MCON | 0 | 0 | 0 | 0 | 0 | 0 | 0
CPS floating Cu | 2021-10-25 | MCON | 96 | 0.9146385 | 3.156101 | 0.5663501 | 37.61468 | 34.86239 | 27.52294
Cuprite | 2021-10-25 | MCON | 9 | 0.09753633 | 0.4885753 | 0.005098535 | 0 | 44.44444 | 55.55556
Delafossite | 2021-10-25 | MCON | 34 | 0.4036831 | 0.8740081 | 0.5381316 | 30.95238 | 30.95238 | 38.09524
Malachite | 2021-10-25 | MCON | 50 | 0.3713132 | 1.566034 | 0.02311991 | 50.90909 | 38.18182 | 10.90909
Fe_Ox | 2021-10-25 | MCON | 83 | 1.060641 | 0.03308992 | 2.938583 | 26.08696 | 43.47826 | 30.43478
Fe_oxyhydroxides | 2021-10-25 | MCON | 10 | 0.0888309 | 0.0002944323 | 0.1811445 | 90 | 0 | 10
Haematite | 2021-10-25 | MCON | 26 | 0.244818 | 0.01347011 | 0.6149921 | 23.07692 | 7.692308 | 69.23077
Magnesioferrite | 2021-10-25 | MCON | 3 | 0.02478382 | 0.002646946 | 0.04043034 | 100 | 0 | 0
Magnetite | 2021-10-25 | MCON | 43 | 0.6862187 | 0.01667843 | 2.040932 | 14.66667 | 64 | 21.33333
Tramp_Steel | 2021-10-25 | MCON | 1 | 0.01598956 | 0 | 0.06108339 | 100 | 0 | 0
Fe_Ti_Ox | 2021-10-25 | MCON | 33 | 0.473291 | 0.01210228 | 0.06023833 | 77.9661 | 18.64407 | 3.389831
Ilmenite | 2021-10-25 | MCON | 2 | 0.0255833 | 0 | 0.05021569 | 100 | 0 | 0
Rutile | 2021-10-25 | MCON | 31 | 0.4477077 | 0.01210228 | 0.01002264 | 76.78571 | 19.64286 | 3.571429
Non floating Cu | 2021-10-25 | MCON | 94 | 0.5404472 | 0.5542096 | 0.6878122 | 46.49123 | 25.4386 | 28.07018
Chrysocolla | 2021-10-25 | MCON | 28 | 0.1529668 | 0.2982365 | 0.0237662 | 56.09756 | 26.82927 | 17.07317
Cu_Fe_Oxide | 2021-10-25 | MCON | 25 | 0.2163921 | 0.1279251 | 0.5484826 | 24.13793 | 24.13793 | 51.72414
CuFe_Silicate | 2021-10-25 | MCON | 39 | 0.1604286 | 0.1103526 | 0.1075328 | 50 | 26.19048 | 23.80952
Other sulphides | 2021-10-25 | MCON | 58 | 0.7038428 | 0.04332879 | 0.285914 | 53.62319 | 37.68116 | 8.695652
Arsenopyrite | 2021-10-25 | MCON | 0 | 0 | 0 | 0 | 0 | 0 | 0
Galena | 2021-10-25 | MCON | 16 | 0.2103516 | 0.03777893 | 0.0369646 | 31.25 | 43.75 | 25
Millerite | 2021-10-25 | MCON | 2 | 0.03816175 | 0 | 0.004907215 | 25 | 75 | 0
Molybdenite | 2021-10-25 | MCON | 25 | 0.2833706 | 0.001188732 | 0.1218772 | 72.41379 | 24.13793 | 3.448276
Monazite_Ce | 2021-10-25 | MCON | 2 | 0.01829917 | 0 | 0 | 50 | 50 | 0
Pentlandite | 2021-10-25 | MCON | 9 | 0.1193887 | 0 | 0.110431 | 50 | 50 | 0
Siegenite | 2021-10-25 | MCON | 3 | 0.02574319 | 0.00436113 | 0.01173402 | 66.66667 | 33.33333 | 0
Sphalerite | 2021-10-25 | MCON | 0 | 0 | 0 | 0 | 0 | 0 | 0
vaesite | 2021-10-25 | MCON | 1 | 0.008527766 | 0 | 0 | 0 | 0 | 100
Pyrite | 2021-10-25 | MCON | 1567 | 26.30203 | 0.3392643 | 49.70509 | 73.67174 | 25.0423 | 1.285956
Pyrrhotite | 2021-10-25 | MCON | 259 | 3.325225 | 0.04343895 | 8.258548 | 51.23153 | 34.97537 | 13.7931
Sec. Cu Sulphides | 2021-10-25 | MCON | 633 | 10.78533 | 43.67805 | 1.504724 | 51.66817 | 40.21641 | 8.115419
Bornite | 2021-10-25 | MCON | 182 | 1.875398 | 6.050386 | 0.7994781 | 45.3202 | 34.48276 | 20.19704
Chalcocite | 2021-10-25 | MCON | 347 | 8.020275 | 34.87847 | 0.6718384 | 54.44305 | 42.92866 | 2.628285
Covellite | 2021-10-25 | MCON | 104 | 0.8896592 | 2.749195 | 0.03340767 | 42.99065 | 30.84112 | 26.16822
Silicate gangue | 2021-10-25 | MCON | 3955 | 25.17084 | 0.2477737 | 1.479978 | 70.1088 | 26.13094 | 3.76026
Amphibole | 2021-10-25 | MCON | 110 | 0.611654 | 0.08536978 | 0.3245503 | 44.73684 | 38.59649 | 16.66667
Biotite | 2021-10-25 | MCON | 3 | 0.01540328 | 0 | 0.007904718 | 33.33333 | 66.66667 | 0
Garnets | 2021-10-25 | MCON | 654 | 3.514452 | 0.03969431 | 0.5714102 | 51.21602 | 39.34192 | 9.44206
Kaolinite | 2021-10-25 | MCON | 920 | 5.999497 | 0.0320336 | 0.06080659 | 76.63551 | 21.80685 | 1.557632
Muscovite | 2021-10-25 | MCON | 462 | 3.261551 | 0.0319618 | 0.1248594 | 72.96467 | 23.34869 | 3.686636
Orthoclase | 2021-10-25 | MCON | 0 | 0 | 0 | 0 | 0 | 0 | 0
Plagioclase | 2021-10-25 | MCON | 95 | 0.4388246 | 0.01428999 | 0.02912226 | 41.05263 | 45.26316 | 13.68421
Quartz | 2021-10-25 | MCON | 1516 | 10.28235 | 0.0341015 | 0.06516876 | 76.41941 | 22.34432 | 1.236264
Silicate gangue_generic | 2021-10-25 | MCON | 188 | 0.9869824 | 0.01032275 | 0.2738004 | 45.68528 | 40.10152 | 14.2132
Chalcopyrite cl. | 2021-10-25 | MCON | 2085 | 28.42875 | 51.72153 | 34.16136 | 84.55093 | 12.59492 | 2.85415
Native Copper | 2021-10-25 | MCON | 3 | 0.04210585 | 0.2274842 | 0 | 0 | 0 | 100
CuMn Mineral | 2021-10-25 | MCON | 0 | 0 | 0 | 0 | 0 | 0 | 0
Accessory_phases | 2021-10-25 | MFT | 40 | 0.5862703 | 0.02949157 | 0.0172987 | 56.88073 | 30.27523 | 12.84404
Apatite | 2021-10-25 | MFT | 27 | 0.4909946 | 0.02949157 | 0.01439971 | 54.94505 | 30.76923 | 14.28571
Zircon | 2021-10-25 | MFT | 4 | 0.04815011 | 0 | 0 | 83.33333 | 0 | 16.66667
Carbonate gangue | 2021-10-25 | MFT | 1421 | 16.32746 | 1.380479 | 12.07749 | 81.09366 | 15.32868 | 3.577661
Ankerite | 2021-10-25 | MFT | 296 | 2.431069 | 0.814112 | 7.844618 | 45.79646 | 41.81416 | 12.38938
Calcite | 2021-10-25 | MFT | 980 | 12.27594 | 0.4847988 | 1.465535 | 92.23521 | 5.917829 | 1.846966
Dolomite_ | 2021-10-25 | MFT | 145 | 1.620456 | 0.08156846 | 2.767339 | 40.24024 | 54.35435 | 5.405405
Chalcopyrite | 2021-10-25 | MFT | 3 | 0.2503977 | 16.40903 | 1.953369 | 100 | 0 | 0
Chalcopyrite <20 | 2021-10-25 | MFT | 66 | 0.5723375 | 31.95613 | 3.768619 | 75 | 10 | 15
Chalcopyrite >150 | 2021-10-25 | MFT | 0 | 0 | 0 | 0 | 0 | 0 | 0
CPS floating Cu | 2021-10-25 | MFT | 5 | 0.04167887 | 3.464831 | 0.1015504 | 66.66667 | 0 | 33.33333
Cuprite | 2021-10-25 | MFT | 0 | 0 | 0 | 0 | 0 | 0 | 0
Delafossite | 2021-10-25 | MFT | 1 | 0.009237309 | 0.4493639 | 0.09490005 | 100 | 0 | 0
Malachite | 2021-10-25 | MFT | 4 | 0.03244157 | 3.015467 | 0.006650342 | 60 | 0 | 40
Fe_Ox | 2021-10-25 | MFT | 113 | 1.295443 | 0.6995439 | 20.01963 | 33.10811 | 48.64865 | 18.24324
Fe_oxyhydroxides | 2021-10-25 | MFT | 41 | 0.4012509 | 0.1462135 | 4.981404 | 17.02128 | 55.31915 | 27.65957
Haematite | 2021-10-25 | MFT | 28 | 0.3348311 | 0.3658816 | 4.930103 | 32.43243 | 37.83784 | 29.72973
Magnesioferrite | 2021-10-25 | MFT | 4 | 0.03175859 | 0 | 0.3336546 | 25 | 50 | 25
Magnetite | 2021-10-25 | MFT | 40 | 0.5276023 | 0.1874488 | 9.774471 | 46.66667 | 50 | 3.333333
Tramp_Steel | 2021-10-25 | MFT | 0 | 0 | 0 | 0 | 0 | 0 | 0
Fe_Ti_Ox | 2021-10-25 | MFT | 69 | 1.191459 | 0 | 2.537468 | 68.62745 | 25.4902 | 5.882353
Ilmenite | 2021-10-25 | MFT | 14 | 0.2540687 | 0 | 2.496264 | 67.74194 | 29.03226 | 3.225806
Rutile | 2021-10-25 | MFT | 55 | 0.9373905 | 0 | 0.04120412 | 68.85246 | 24.59016 | 6.557377
Non floating Cu | 2021-10-25 | MFT | 52 | 0.2851443 | 9.865289 | 1.652019 | 36.76471 | 39.70588 | 23.52941
Chrysocolla | 2021-10-25 | MFT | 16 | 0.07529858 | 4.972444 | 0.01820193 | 47.61905 | 33.33333 | 19.04762
Cu_Fe_Oxide | 2021-10-25 | MFT | 7 | 0.06454164 | 1.056627 | 0.9234419 | 0 | 55.55556 | 44.44444
CuFe_Silicate | 2021-10-25 | MFT | 27 | 0.1248147 | 3.057339 | 0.5974841 | 35.29412 | 41.17647 | 23.52941
Other sulphides | 2021-10-25 | MFT | 32 | 0.4406077 | 0 | 0.048042 | 27.02703 | 24.32432 | 48.64865
Arsenopyrite | 2021-10-25 | MFT | 0 | 0 | 0 | 0 | 0 | 0 | 0
Galena | 2021-10-25 | MFT | 28 | 0.3790541 | 0 | 0.02288955 | 20 | 23.33333 | 56.66667
Millerite | 2021-10-25 | MFT | 0 | 0 | 0 | 0 | 0 | 0 | 0
Molybdenite | 2021-10-25 | MFT | 0 | 0 | 0 | 0 | 0 | 0 | 0
Monazite_Ce | 2021-10-25 | MFT | 4 | 0.0615536 | 0 | 0.02515246 | 57.14286 | 28.57143 | 14.28571
Pentlandite | 2021-10-25 | MFT | 0 | 0 | 0 | 0 | 0 | 0 | 0
Siegenite | 2021-10-25 | MFT | 0 | 0 | 0 | 0 | 0 | 0 | 0
Sphalerite | 2021-10-25 | MFT | 0 | 0 | 0 | 0 | 0 | 0 | 0
vaesite | 2021-10-25 | MFT | 0 | 0 | 0 | 0 | 0 | 0 | 0
Pyrite | 2021-10-25 | MFT | 49 | 0.7271179 | 0.1043201 | 8.243499 | 51.76471 | 41.17647 | 7.058824
Pyrrhotite | 2021-10-25 | MFT | 26 | 0.6139652 | 0.0587996 | 9.451869 | 46.15385 | 50 | 3.846154
Sec. Cu Sulphides | 2021-10-25 | MFT | 19 | 0.2661062 | 32.59007 | 0.2428672 | 10.34483 | 58.62069 | 31.03448
Bornite | 2021-10-25 | MFT | 5 | 0.06215121 | 6.428416 | 0.1704923 | 0 | 100 | 0
Chalcocite | 2021-10-25 | MFT | 9 | 0.1640007 | 22.42488 | 0.04875596 | 11.76471 | 58.82353 | 29.41176
Covellite | 2021-10-25 | MFT | 5 | 0.03995435 | 3.736779 | 0.02361889 | 20 | 0 | 80
Silicate gangue | 2021-10-25 | MFT | 8771 | 77.40201 | 3.44202 | 39.88627 | 54.91448 | 36.72609 | 8.359431
Amphibole | 2021-10-25 | MFT | 183 | 1.278812 | 1.035933 | 6.157648 | 44.35484 | 32.25806 | 23.3871
Biotite | 2021-10-25 | MFT | 161 | 1.322455 | 0 | 6.343691 | 29.47761 | 60.8209 | 9.701493
Garnets | 2021-10-25 | MFT | 1428 | 10.30684 | 0.3275749 | 14.77498 | 31.0361 | 44.91327 | 24.05063
Kaolinite | 2021-10-25 | MFT | 1766 | 17.27083 | 1.03529 | 0.4746849 | 59.54238 | 36.76547 | 3.692148
Muscovite | 2021-10-25 | MFT | 2303 | 21.40273 | 0.878164 | 2.977705 | 75.32058 | 20.65242 | 4.026997
Orthoclase | 2021-10-25 | MFT | 4 | 0.02185537 | 0 | 0 | 20 | 60 | 20
Plagioclase | 2021-10-25 | MFT | 192 | 0.8789957 | 0 | 0.06517218 | 20.20202 | 28.28283 | 51.51515
Quartz | 2021-10-25 | MFT | 2162 | 21.43824 | 0.07911888 | 0.2832545 | 49.95779 | 47.06627 | 2.975939
Silicate gangue_generic | 2021-10-25 | MFT | 531 | 3.019012 | 0.08593935 | 7.929896 | 30.94099 | 33.97129 | 35.08772
Chalcopyrite cl. | 2021-10-25 | MFT | 69 | 0.8227352 | 48.36515 | 5.721988 | 82.6087 | 6.956522 | 10.43478
Native Copper | 2021-10-25 | MFT | 0 | 0 | 0 | 0 | 0 | 0 | 0
CuMn Mineral | 2021-10-25 | MFT | 0 | 0 | 0 | 0 | 0 | 0 | 0
Accessory_phases | 2021-10-27 | MCOF | 22 | 0.1433479 | 0.07177043 | 0.003363815 | 81.48148 | 14.81481 | 3.703704
Apatite | 2021-10-27 | MCOF | 8 | 0.07265107 | 0.07177043 | 0.003363815 | 66.66667 | 25 | 8.333333
Zircon | 2021-10-27 | MCOF | 1 | 0.009004747 | 0 | 0 | 0 | 100 | 0
Carbonate gangue | 2021-10-27 | MCOF | 1163 | 13.32536 | 0.4332912 | 4.230424 | 85.30693 | 10.9703 | 3.722772
Ankerite | 2021-10-27 | MCOF | 155 | 1.213054 | 0.2209721 | 2.478062 | 50.74627 | 24.37811 | 24.87562
Calcite | 2021-10-27 | MCOF | 934 | 11.17859 | 0.2123191 | 0.8969965 | 90.98932 | 7.431491 | 1.579192
Dolomite_ | 2021-10-27 | MCOF | 74 | 0.9337157 | 0 | 0.8553656 | 54.38596 | 39.76608 | 5.847953
Chalcopyrite | 2021-10-27 | MCOF | 10 | 0.4656029 | 8.402603 | 2.06726 | 81.03448 | 18.96552 | 0
Chalcopyrite <20 | 2021-10-27 | MCOF | 98 | 1.027537 | 14.81672 | 4.252374 | 67.1875 | 23.4375 | 9.375
Chalcopyrite >150 | 2021-10-27 | MCOF | 0 | 0 | 0 | 0 | 0 | 0 | 0
CPS floating Cu | 2021-10-27 | MCOF | 18 | 0.1738299 | 7.22665 | 0.2023659 | 68.18182 | 31.81818 | 0
Cuprite | 2021-10-27 | MCOF | 1 | 0.01168701 | 0.5377638 | 0.00568176 | 0 | 100 | 0
Delafossite | 2021-10-27 | MCOF | 2 | 0.03109512 | 0.6236259 | 0.1736201 | 0 | 100 | 0
Malachite | 2021-10-27 | MCOF | 15 | 0.1310478 | 6.06526 | 0.02306402 | 83.33333 | 16.66667 | 0
Fe_Ox | 2021-10-27 | MCOF | 167 | 2.328838 | 0.759906 | 22.94383 | 47.89916 | 44.11765 | 7.983193
Fe_oxyhydroxides | 2021-10-27 | MCOF | 79 | 0.8717362 | 0.2066404 | 7.240002 | 49.45055 | 40.65934 | 9.89011
Haematite | 2021-10-27 | MCOF | 23 | 0.2538572 | 0.03974203 | 2.1724 | 24 | 48 | 28
Magnesioferrite | 2021-10-27 | MCOF | 0 | 0 | 0 | 0 | 0 | 0 | 0
Magnetite | 2021-10-27 | MCOF | 63 | 1.174162 | 0.5135235 | 13.24665 | 50.42017 | 47.05882 | 2.521008
Tramp_Steel | 2021-10-27 | MCOF | 1 | 0.01724313 | 0 | 0.2201117 | 100 | 0 | 0
Fe_Ti_Ox | 2021-10-27 | MCOF | 96 | 1.692126 | 0.05423953 | 1.684575 | 73.71134 | 22.16495 | 4.123711
Ilmenite | 2021-10-27 | MCOF | 16 | 0.3126755 | 0 | 1.613938 | 61.76471 | 29.41176 | 8.823529
Rutile | 2021-10-27 | MCOF | 80 | 1.379451 | 0.05423953 | 0.0706366 | 76.25 | 20.625 | 3.125
Non floating Cu | 2021-10-27 | MCOF | 289 | 2.106345 | 12.86381 | 9.301986 | 40.75724 | 43.87528 | 15.36748
Chrysocolla | 2021-10-27 | MCOF | 35 | 0.1528891 | 2.248451 | 0.09411174 | 44.73684 | 21.05263 | 34.21053
Cu_Fe_Oxide | 2021-10-27 | MCOF | 45 | 0.5069481 | 2.163873 | 4.798819 | 26.98413 | 61.90476 | 11.11111
CuFe_Silicate | 2021-10-27 | MCOF | 201 | 1.400526 | 8.14522 | 4.247232 | 43.52941 | 42.94118 | 13.52941
Other sulphides | 2021-10-27 | MCOF | 8 | 0.1067158 | 0.01896787 | 0.1623069 | 66.66667 | 33.33333 | 0
Arsenopyrite | 2021-10-27 | MCOF | 0 | 0 | 0 | 0 | 0 | 0 | 0
Galena | 2021-10-27 | MCOF | 4 | 0.05671075 | 0 | 0.1085359 | 50 | 50 | 0
Millerite | 2021-10-27 | MCOF | 0 | 0 | 0 | 0 | 0 | 0 | 0
Molybdenite | 2021-10-27 | MCOF | 1 | 0.01053747 | 0.01896787 | 0.05377102 | 100 | 0 | 0
Monazite_Ce | 2021-10-27 | MCOF | 3 | 0.03946762 | 0 | 0 | 75 | 25 | 0
Pentlandite | 2021-10-27 | MCOF | 0 | 0 | 0 | 0 | 0 | 0 | 0
Siegenite | 2021-10-27 | MCOF | 0 | 0 | 0 | 0 | 0 | 0 | 0
Sphalerite | 2021-10-27 | MCOF | 0 | 0 | 0 | 0 | 0 | 0 | 0
vaesite | 2021-10-27 | MCOF | 0 | 0 | 0 | 0 | 0 | 0 | 0
Pyrite | 2021-10-27 | MCOF | 163 | 2.505255 | 0.3462685 | 15.75828 | 77.01149 | 20.68966 | 2.298851
Pyrrhotite | 2021-10-27 | MCOF | 22 | 0.3091311 | 0 | 2.695385 | 80 | 8.571429 | 11.42857
Sec. Cu Sulphides | 2021-10-27 | MCOF | 97 | 1.34916 | 51.49231 | 0.3116339 | 68.21705 | 25.5814 | 6.20155
Bornite | 2021-10-27 | MCOF | 16 | 0.1594032 | 4.663745 | 0.1924101 | 43.75 | 31.25 | 25
Chalcocite | 2021-10-27 | MCOF | 63 | 1.028361 | 42.15701 | 0.1141174 | 72.63158 | 25.26316 | 2.105263
Covellite | 2021-10-27 | MCOF | 18 | 0.1613957 | 4.671559 | 0.005106399 | 66.66667 | 22.22222 | 11.11111
Silicate gangue | 2021-10-27 | MCOF | 8035 | 74.46675 | 3.513459 | 36.38622 | 64.22018 | 29.70096 | 6.078857
Amphibole | 2021-10-27 | MCOF | 261 | 1.805241 | 0.47722 | 5.261932 | 37.82051 | 40.0641 | 22.11538
Biotite | 2021-10-27 | MCOF | 190 | 1.915789 | 0.3672657 | 5.165251 | 21.6763 | 64.73988 | 13.58382
Garnets | 2021-10-27 | MCOF | 1177 | 8.789074 | 1.054635 | 14.2674 | 49.53732 | 35.71869 | 14.74399
Kaolinite | 2021-10-27 | MCOF | 2321 | 23.21387 | 0.5918684 | 0.5207489 | 68.63469 | 29.95442 | 1.410896
Muscovite | 2021-10-27 | MCOF | 1626 | 15.96001 | 0.4304342 | 2.233654 | 75.15234 | 21.02234 | 3.825322
Orthoclase | 2021-10-27 | MCOF | 8 | 0.06376128 | 0 | 0.00388329 | 38.46154 | 53.84615 | 7.692308
Plagioclase | 2021-10-27 | MCOF | 262 | 1.320058 | 0.0687486 | 0.2946603 | 26.41509 | 36.60377 | 36.98113
Quartz | 2021-10-27 | MCOF | 1570 | 16.87135 | 0.08002327 | 0.263099 | 72.46464 | 25.30846 | 2.226903
Silicate gangue_generic | 2021-10-27 | MCOF | 536 | 3.322752 | 0.4201177 | 6.685528 | 31.54472 | 44.06504 | 24.39024
Chalcopyrite cl. | 2021-10-27 | MCOF | 108 | 1.49314 | 23.21932 | 6.319634 | 71.50538 | 22.04301 | 6.451613
Native Copper | 2021-10-27 | MCOF | 0 | 0 | 0 | 0 | 0 | 0 | 0
CuMn Mineral | 2021-10-27 | MCOF | 0 | 0 | 0 | 0 | 0 | 0 | 0
Accessory_phases | 2021-10-27 | MCON | 14 | 0.0545179 | 0.001947422 | 0.0003103046 | 66.66667 | 26.66667 | 6.666667
Apatite | 2021-10-27 | MCON | 7 | 0.03148041 | 0 | 0.0003103046 | 100 | 0 | 0
Zircon | 2021-10-27 | MCON | 1 | 0.005852767 | 0.0006552916 | 0 | 100 | 0 | 0
Carbonate gangue | 2021-10-27 | MCON | 244 | 1.218596 | 0.06597234 | 0.3238583 | 76.30058 | 12.71676 | 10.98266
Ankerite | 2021-10-27 | MCON | 72 | 0.3373435 | 0.03658006 | 0.2509075 | 61.62791 | 17.44186 | 20.93023
Calcite | 2021-10-27 | MCON | 162 | 0.8031739 | 0.02548865 | 0.05155304 | 82.77311 | 9.663866 | 7.563025
Dolomite_ | 2021-10-27 | MCON | 10 | 0.0780784 | 0.00390363 | 0.0213978 | 63.63636 | 27.27273 | 9.090909
Chalcopyrite | 2021-10-27 | MCON | 203 | 7.800431 | 9.1598 | 10.67156 | 77.05686 | 22.40803 | 0.5351171
Chalcopyrite <20 | 2021-10-27 | MCON | 1710 | 11.66151 | 10.56025 | 14.89441 | 59.32886 | 28.00895 | 12.66219
Chalcopyrite >150 | 2021-10-27 | MCON | 2 | 0.3078431 | 0.3801867 | 0.4199488 | 100 | 0 | 0
CPS floating Cu | 2021-10-27 | MCON | 280 | 2.724426 | 7.682095 | 0.6523222 | 18.61575 | 54.41527 | 26.96897
Cuprite | 2021-10-27 | MCON | 40 | 0.3646149 | 1.088232 | 0.0457288 | 0 | 43.75 | 56.25
Delafossite | 2021-10-27 | MCON | 50 | 0.4176883 | 0.7532549 | 0.5034138 | 12.90323 | 53.22581 | 33.87097
Malachite | 2021-10-27 | MCON | 154 | 1.017385 | 2.840878 | 0.06496805 | 31.62791 | 50.69767 | 17.67442
Fe_Ox | 2021-10-27 | MCON | 76 | 0.591503 | 0.01093202 | 1.828117 | 50.5618 | 31.46067 | 17.97753
Fe_oxyhydroxides | 2021-10-27 | MCON | 21 | 0.1369796 | 0.002049941 | 0.3513039 | 50 | 31.81818 | 18.18182
Haematite | 2021-10-27 | MCON | 7 | 0.05279943 | 0.0004355451 | 0.1334129 | 37.5 | 37.5 | 25
Magnesioferrite | 2021-10-27 | MCON | 1 | 0.005790503 | 0 | 0.008443871 | 100 | 0 | 0
Magnetite | 2021-10-27 | MCON | 42 | 0.3398963 | 0.008446534 | 1.111975 | 50.9434 | 32.07547 | 16.98113
Tramp_Steel | 2021-10-27 | MCON | 5 | 0.05603713 | 0 | 0.2229815 | 60 | 20 | 20
Fe_Ti_Ox | 2021-10-27 | MCON | 31 | 0.2865365 | 0.002999251 | 0.0223723 | 84.31373 | 3.921569 | 11.76471
Ilmenite | 2021-10-27 | MCON | 2 | 0.01195459 | 0.001928969 | 0.01782983 | 50 | 50 | 0
Rutile | 2021-10-27 | MCON | 29 | 0.2745819 | 0.001070282 | 0.004542466 | 85.71429 | 2.040816 | 12.2449
Non floating Cu | 2021-10-27 | MCON | 285 | 0.9361936 | 0.5217975 | 0.9949222 | 40.51447 | 32.47588 | 27.00965
Chrysocolla | 2021-10-27 | MCON | 96 | 0.2615066 | 0.236074 | 0.03968087 | 45 | 34 | 21
Cu_Fe_Oxide | 2021-10-27 | MCON | 37 | 0.2248957 | 0.08379941 | 0.632919 | 27.90698 | 30.23256 | 41.86047
CuFe_Silicate | 2021-10-27 | MCON | 152 | 0.4497914 | 0.2019241 | 0.3223223 | 41.07143 | 32.14286 | 26.78571
Other sulphides | 2021-10-27 | MCON | 38 | 0.3326489 | 0.02429598 | 0.1433321 | 69.38776 | 10.20408 | 20.40816
Arsenopyrite | 2021-10-27 | MCON | 0 | 0 | 0 | 0 | 0 | 0 | 0
Galena | 2021-10-27 | MCON | 3 | 0.02764498 | 0 | 0.007472783 | 66.66667 | 33.33333 | 0
Millerite | 2021-10-27 | MCON | 0 | 0 | 0 | 0 | 0 | 0 | 0
Molybdenite | 2021-10-27 | MCON | 27 | 0.2328654 | 0.003676276 | 0.09975669 | 73.52941 | 8.823529 | 17.64706
Monazite_Ce | 2021-10-27 | MCON | 0 | 0 | 0 | 0 | 0 | 0 | 0
Pentlandite | 2021-10-27 | MCON | 1 | 0.005977294 | 0 | 0.009709559 | 0 | 0 | 100
Siegenite | 2021-10-27 | MCON | 5 | 0.04811721 | 0.002893 | 0.02639303 | 50 | 12.5 | 37.5
Sphalerite | 2021-10-27 | MCON | 0 | 0 | 0 | 0 | 0 | 0 | 0
vaesite | 2021-10-27 | MCON | 0 | 0 | 0 | 0 | 0 | 0 | 0
Pyrite | 2021-10-27 | MCON | 1915 | 29.35356 | 0.6719042 | 59.03388 | 66.46121 | 31.90223 | 1.636557
Pyrrhotite | 2021-10-27 | MCON | 225 | 2.261833 | 0.03311703 | 5.890626 | 47.46193 | 37.56345 | 14.97462
Sec. Cu Sulphides | 2021-10-27 | MCON | 2203 | 28.7631 | 70.6786 | 3.750275 | 55.5105 | 35.92557 | 8.563931
Bornite | 2021-10-27 | MCON | 617 | 4.565158 | 8.696983 | 2.031002 | 37.02128 | 36.87943 | 26.09929
Chalcocite | 2021-10-27 | MCON | 1316 | 22.5778 | 58.90575 | 1.63541 | 60.42381 | 36.30414 | 3.272047
Covellite | 2021-10-27 | MCON | 270 | 1.620145 | 3.075867 | 0.08386208 | 45.68345 | 29.13669 | 25.17986
Silicate gangue | 2021-10-27 | MCON | 2975 | 13.7073 | 0.2060983 | 1.374064 | 67.42984 | 26.4648 | 6.105367
Amphibole | 2021-10-27 | MCON | 72 | 0.2745321 | 0.04474837 | 0.1866589 | 39.72603 | 38.35616 | 21.91781
Biotite | 2021-10-27 | MCON | 15 | 0.08637189 | 0.003032381 | 0.06362798 | 41.66667 | 45.83333 | 12.5
Garnets | 2021-10-27 | MCON | 416 | 1.617568 | 0.0213633 | 0.4983035 | 51.19826 | 34.64052 | 14.16122
Kaolinite | 2021-10-27 | MCON | 736 | 3.458462 | 0.05508302 | 0.03078743 | 67.14015 | 29.92424 | 2.935606
Muscovite | 2021-10-27 | MCON | 422 | 2.215858 | 0.03793307 | 0.1206727 | 74.16799 | 21.23613 | 4.59588
Orthoclase | 2021-10-27 | MCON | 2 | 0.00637578 | 0 | 0 | 0 | 100 | 0
Plagioclase | 2021-10-27 | MCON | 133 | 0.4500404 | 0.009436993 | 0.02586433 | 35.2518 | 43.88489 | 20.86331
Quartz | 2021-10-27 | MCON | 928 | 4.59025 | 0.01991833 | 0.04378056 | 80.23005 | 17.46945 | 2.300503
Silicate gangue_generic | 2021-10-27 | MCON | 237 | 0.8919617 | 0.01391236 | 0.3694438 | 40.55118 | 42.51969 | 16.92913
Chalcopyrite cl. | 2021-10-27 | MCON | 1915 | 19.76979 | 20.10024 | 25.98592 | 66.95698 | 25.36289 | 7.680127
Native Copper | 2021-10-27 | MCON | 36 | 0.9247372 | 2.99973 | 0.03821151 | 2.12766 | 69.14894 | 28.7234
CuMn Mineral | 2021-10-27 | MCON | 0 | 0 | 0 | 0 | 0 | 0 | 0
Accessory_phases | 2021-10-27 | MFT | 16 | 0.2451221 | 0 | 0.007914717 | 74.19355 | 12.90323 | 12.90323
Apatite | 2021-10-27 | MFT | 10 | 0.1709588 | 0 | 0.001447861 | 83.33333 | 4.166667 | 12.5
Zircon | 2021-10-27 | MFT | 6 | 0.07416329 | 0 | 0.006466857 | 42.85714 | 42.85714 | 14.28571
Carbonate gangue | 2021-10-27 | MFT | 833 | 13.34808 | 0.868624 | 7.604923 | 75.93809 | 19.41839 | 4.643527
Ankerite | 2021-10-27 | MFT | 146 | 1.711278 | 0.5041208 | 4.44343 | 31.12033 | 50.20747 | 18.6722
Calcite | 2021-10-27 | MFT | 598 | 9.908621 | 0.2265997 | 1.055849 | 88.03946 | 9.18619 | 2.774353
Dolomite_ | 2021-10-27 | MFT | 89 | 1.728185 | 0.1379035 | 2.105643 | 43.12268 | 53.5316 | 3.345725
Chalcopyrite | 2021-10-27 | MFT | 0 | 0 | 0 | 0 | 0 | 0 | 0
Chalcopyrite <20 | 2021-10-27 | MFT | 32 | 0.3211338 | 13.44667 | 1.47558 | 61.76471 | 23.52941 | 14.70588
Chalcopyrite >150 | 2021-10-27 | MFT | 0 | 0 | 0 | 0 | 0 | 0 | 0
CPS floating Cu | 2021-10-27 | MFT | 3 | 0.03295645 | 2.30113 | 0.1367711 | 33.33333 | 33.33333 | 33.33333
Cuprite | 2021-10-27 | MFT | 0 | 0 | 0 | 0 | 0 | 0 | 0
Delafossite | 2021-10-27 | MFT | 2 | 0.02439048 | 1.362794 | 0.1325017 | 50 | 50 | 0
Malachite | 2021-10-27 | MFT | 1 | 0.008565973 | 0.9383356 | 0.004269335 | 0 | 0 | 100
Fe_Ox | 2021-10-27 | MFT | 130 | 2.253414 | 1.147125 | 28.55455 | 33.16062 | 47.66839 | 19.17098
Fe_oxyhydroxides | 2021-10-27 | MFT | 64 | 0.8565973 | 0.4744917 | 9.174984 | 26.31579 | 48.68421 | 25
Haematite | 2021-10-27 | MFT | 33 | 0.4420493 | 0.2253848 | 5.227538 | 45.94595 | 27.02703 | 27.02703
Magnesioferrite | 2021-10-27 | MFT | 0 | 0 | 0 | 0 | 0 | 0 | 0
Magnetite | 2021-10-27 | MFT | 30 | 0.8939043 | 0.4472485 | 13.08967 | 35.06494 | 57.14286 | 7.792208
Tramp_Steel | 2021-10-27 | MFT | 3 | 0.06086349 | 0 | 1.062356 | 0 | 33.33333 | 66.66667
Fe_Ti_Ox | 2021-10-27 | MFT | 83 | 1.712293 | 0.4223157 | 1.813562 | 62.27545 | 26.34731 | 11.37725
Ilmenite | 2021-10-27 | MFT | 12 | 0.2921448 | 0.4223157 | 1.742888 | 48.14815 | 48.14815 | 3.703704
Rutile | 2021-10-27 | MFT | 71 | 1.420148 | 0 | 0.07067399 | 65 | 22.14286 | 12.85714
Non floating Cu | 2021-10-27 | MFT | 109 | 1.006953 | 18.89915 | 7.488278 | 33.73494 | 39.15663 | 27.10843
Chrysocolla | 2021-10-27 | MFT | 17 | 0.1183457 | 5.264984 | 0.09387437 | 56 | 32 | 12
Cu_Fe_Oxide | 2021-10-27 | MFT | 22 | 0.4165768 | 5.253062 | 5.364702 | 27.27273 | 65.90909 | 6.818182
CuFe_Silicate | 2021-10-27 | MFT | 69 | 0.4652676 | 8.311308 | 2.006458 | 30.20833 | 29.16667 | 40.625
Other sulphides | 2021-10-27 | MFT | 5 | 0.06825728 | 0 | 0.0474795 | 40 | 40 | 20
Arsenopyrite | 2021-10-27 | MFT | 0 | 0 | 0 | 0 | 0 | 0 | 0
Galena | 2021-10-27 | MFT | 2 | 0.03336221 | 0 | 0 | 0 | 100 | 0
Millerite | 2021-10-27 | MFT | 0 | 0 | 0 | 0 | 0 | 0 | 0
Molybdenite | 2021-10-27 | MFT | 1 | 0.01239812 | 0 | 0 | 100 | 0 | 0
Monazite_Ce | 2021-10-27 | MFT | 1 | 0.01160915 | 0 | 0 | 100 | 0 | 0
Pentlandite | 2021-10-27 | MFT | 0 | 0 | 0 | 0 | 0 | 0 | 0
Siegenite | 2021-10-27 | MFT | 1 | 0.0108878 | 0 | 0.0474795 | 0 | 0 | 100
Sphalerite | 2021-10-27 | MFT | 0 | 0 | 0 | 0 | 0 | 0 | 0
vaesite | 2021-10-27 | MFT | 0 | 0 | 0 | 0 | 0 | 0 | 0
Pyrite | 2021-10-27 | MFT | 66 | 1.52463 | 0.4188566 | 13.41937 | 61.48148 | 34.81481 | 3.703704
Pyrrhotite | 2021-10-27 | MFT | 10 | 0.2701888 | 0 | 3.184662 | 19.23077 | 76.92308 | 3.846154
Sec. Cu Sulphides | 2021-10-27 | MFT | 15 | 0.4539064 | 55.81062 | 0.1087679 | 70.27027 | 16.21622 | 13.51351
Bornite | 2021-10-27 | MFT | 2 | 0.02344371 | 2.242739 | 0.0561261 | 0 | 50 | 50
Chalcocite | 2021-10-27 | MFT | 6 | 0.356615 | 46.6862 | 0.04328489 | 85.71429 | 10.71429 | 3.571429
Covellite | 2021-10-27 | MFT | 7 | 0.0738477 | 6.881682 | 0.009356945 | 28.57143 | 28.57143 | 42.85714
Silicate gangue | 2021-10-27 | MFT | 6727 | 78.76306 | 6.685517 | 36.15814 | 59.54175 | 32.55146 | 7.906796
Amphibole | 2021-10-27 | MFT | 208 | 1.490885 | 2.220382 | 5.179797 | 35.61644 | 34.7032 | 29.68037
Biotite | 2021-10-27 | MFT | 108 | 1.133549 | 0.4117975 | 3.642663 | 12.06897 | 61.49425 | 26.43678
Garnets | 2021-10-27 | MFT | 1131 | 9.269262 | 1.759124 | 13.54815 | 41.98211 | 32.27805 | 25.73985
Kaolinite | 2021-10-27 | MFT | 1809 | 23.53636 | 0.7132069 | 0.6563583 | 64.86146 | 32.56927 | 2.56927
Muscovite | 2021-10-27 | MFT | 1142 | 14.92589 | 0.7316999 | 2.380881 | 69.93186 | 24.78705 | 5.28109
Orthoclase | 2021-10-27 | MFT | 6 | 0.04616608 | 0 | 0 | 25 | 62.5 | 12.5
Plagioclase | 2021-10-27 | MFT | 155 | 0.9260267 | 0.137038 | 0.1576882 | 27.8481 | 32.91139 | 39.24051
Quartz | 2021-10-27 | MFT | 1634 | 22.71178 | 0.1637724 | 0.2960638 | 64.22935 | 33.08785 | 2.682799
Silicate gangue_generic | 2021-10-27 | MFT | 486 | 3.814112 | 0.5484962 | 8.791114 | 28.66667 | 48.16667 | 23.16667
Chalcopyrite cl. | 2021-10-27 | MFT | 32 | 0.3211338 | 13.44667 | 1.47558 | 61.76471 | 23.52941 | 14.70588
Native Copper | 2021-10-27 | MFT | 0 | 0 | 0 | 0 | 0 | 0 | 0
CuMn Mineral | 2021-10-27 | MFT | 0 | 0 | 0 | 0 | 0 | 0 | 0
Accessory_phases | 2021-10-29 | MCON | 28 | 0.2149104 | 0.02228124 | 0.001569811 | 72.5 | 25 | 2.5
Apatite | 2021-10-29 | MCON | 15 | 0.1558932 | 0 | 0 | 77.77778 | 22.22222 | 0
Zircon | 2021-10-29 | MCON | 1 | 0.008587645 | 0 | 0 | 100 | 0 | 0
Carbonate gangue | 2021-10-29 | MCON | 177 | 1.142687 | 0.1354729 | 0.3534539 | 68.83721 | 22.7907 | 8.372093
Ankerite | 2021-10-29 | MCON | 92 | 0.5352661 | 0.1048547 | 0.3268426 | 48.3871 | 37.63441 | 13.97849
Calcite | 2021-10-29 | MCON | 78 | 0.5397243 | 0.03061812 | 0.01402705 | 84.40367 | 11.00917 | 4.587156
Dolomite_ | 2021-10-29 | MCON | 7 | 0.06769622 | 0 | 0.01258426 | 84.61538 | 15.38462 | 0
Chalcopyrite | 2021-10-29 | MCON | 94 | 4.53223 | 11.34595 | 5.298434 | 77.19595 | 20.10135 | 2.702703
Chalcopyrite <20 | 2021-10-29 | MCON | 1051 | 10.4425 | 22.03679 | 11.34497 | 72.58065 | 21.62757 | 5.791789
Chalcopyrite >150 | 2021-10-29 | MCON | 0 | 0 | 0 | 0 | 0 | 0 | 0
CPS floating Cu | 2021-10-29 | MCON | 77 | 0.8312292 | 4.637187 | 0.3260771 | 30.10753 | 46.23656 | 23.65591
Cuprite | 2021-10-29 | MCON | 8 | 0.133748 | 0.8190183 | 0.01465989 | 0 | 66.66667 | 33.33333
Delafossite | 2021-10-29 | MCON | 22 | 0.2273533 | 0.7541232 | 0.273505 | 30.43478 | 34.78261 | 34.78261
Malachite | 2021-10-29 | MCON | 41 | 0.3402169 | 2.138742 | 0.03086381 | 42.85714 | 46.93878 | 10.20408
Fe_Ox | 2021-10-29 | MCON | 53 | 0.7155153 | 0.009713993 | 1.895979 | 28.37838 | 52.7027 | 18.91892
Fe_oxyhydroxides | 2021-10-29 | MCON | 15 | 0.1370369 | 0.006842509 | 0.2669838 | 33.33333 | 53.33333 | 13.33333
Haematite | 2021-10-29 | MCON | 7 | 0.07747152 | 0 | 0.1712182 | 50 | 37.5 | 12.5
Magnesioferrite | 2021-10-29 | MCON | 0 | 0 | 0 | 0 | 0 | 0 | 0
Magnetite | 2021-10-29 | MCON | 28 | 0.4516736 | 0.002871484 | 1.29163 | 25 | 54.16667 | 20.83333
Tramp_Steel | 2021-10-29 | MCON | 3 | 0.04933328 | 0 | 0.1661474 | 0 | 66.66667 | 33.33333
Fe_Ti_Ox | 2021-10-29 | MCON | 27 | 0.2888738 | 0 | 0.02955358 | 85.71429 | 11.42857 | 2.857143
Ilmenite | 2021-10-29 | MCON | 2 | 0.01754072 | 0 | 0.02955358 | 0 | 50 | 50
Rutile | 2021-10-29 | MCON | 25 | 0.271333 | 0 | 0 | 90.90909 | 9.090909 | 0
Non floating Cu | 2021-10-29 | MCON | 89 | 0.4215255 | 0.6572923 | 0.324679 | 46.39175 | 27.83505 | 25.7732
Chrysocolla | 2021-10-29 | MCON | 44 | 0.1880146 | 0.3961027 | 0.01264717 | 57.14286 | 28.57143 | 14.28571
Cu_Fe_Oxide | 2021-10-29 | MCON | 11 | 0.09208879 | 0.1014121 | 0.2136139 | 8.333333 | 41.66667 | 50
CuFe_Silicate | 2021-10-29 | MCON | 34 | 0.1414221 | 0.1597775 | 0.09841795 | 44.44444 | 22.22222 | 33.33333
Other sulphides | 2021-10-29 | MCON | 47 | 0.5726497 | 0.1218724 | 0.2238566 | 57.89474 | 33.33333 | 8.77193
Arsenopyrite | 2021-10-29 | MCON | 2 | 0.02265677 | 0 | 0.02326562 | 50 | 50 | 0
Galena | 2021-10-29 | MCON | 5 | 0.06760486 | 0.03642101 | 0.02040171 | 20 | 60 | 20
Millerite | 2021-10-29 | MCON | 0 | 0 | 0 | 0 | 0 | 0 | 0
Molybdenite | 2021-10-29 | MCON | 28 | 0.3718268 | 0.0854514 | 0.1249431 | 70.27027 | 21.62162 | 8.108108
Monazite_Ce | 2021-10-29 | MCON | 0 | 0 | 0 | 0 | 0 | 0 | 0
Pentlandite | 2021-10-29 | MCON | 1 | 0.008770361 | 0 | 0.0119031 | 0 | 0 | 100
Siegenite | 2021-10-29 | MCON | 8 | 0.07942658 | 0 | 0.04152113 | 44.44444 | 55.55556 | 0
Sphalerite | 2021-10-29 | MCON | 3 | 0.02236442 | 0 | 0.001821925 | 33.33333 | 66.66667 | 0
vaesite | 2021-10-29 | MCON | 0 | 0 | 0 | 0 | 0 | 0 | 0
Pyrite | 2021-10-29 | MCON | 2660 | 43.23464 | 0.5948508 | 73.72034 | 83.33686 | 15.54097 | 1.122168
Pyrrhotite | 2021-10-29 | MCON | 144 | 1.575139 | 0.01947798 | 3.514872 | 51.3369 | 36.8984 | 11.76471
Sec. Cu Sulphides | 2021-10-29 | MCON | 688 | 11.45862 | 60.13951 | 1.53254 | 51.44105 | 40.17467 | 8.384279
Bornite | 2021-10-29 | MCON | 217 | 2.213785 | 9.274912 | 0.7745364 | 44.63519 | 28.32618 | 27.03863
Chalcocite | 2021-10-29 | MCON | 376 | 8.423931 | 47.4836 | 0.7212124 | 53.92157 | 43.75 | 2.328431
Covellite | 2021-10-29 | MCON | 95 | 0.8209058 | 3.380997 | 0.0367909 | 46.875 | 38.54167 | 14.58333
Silicate gangue | 2021-10-29 | MCON | 3925 | 24.56947 | 0.2795978 | 1.433673 | 74.12377 | 22.89205 | 2.984178
Amphibole | 2021-10-29 | MCON | 128 | 0.7118244 | 0.08208753 | 0.4156548 | 41.86047 | 37.9845 | 20.15504
Biotite | 2021-10-29 | MCON | 1 | 0.005280488 | 0 | 0.004910487 | 100 | 0 | 0
Garnets | 2021-10-29 | MCON | 639 | 3.459304 | 0.03607815 | 0.5714983 | 55.4559 | 39.16293 | 5.381166
Kaolinite | 2021-10-29 | MCON | 861 | 5.492603 | 0.06742974 | 0.04776206 | 78.47769 | 20.29746 | 1.224847
Muscovite | 2021-10-29 | MCON | 188 | 1.344825 | 0.03282826 | 0.06451561 | 73.94636 | 20.68966 | 5.363985
Orthoclase | 2021-10-29 | MCON | 0 | 0 | 0 | 0 | 0 | 0 | 0
Plagioclase | 2021-10-29 | MCON | 88 | 0.4228045 | 0.01900333 | 0.03234737 | 35.95506 | 46.06742 | 17.97753
Quartz | 2021-10-29 | MCON | 1852 | 12.22597 | 0.03141618 | 0.08493795 | 81.70297 | 17.0297 | 1.267327
Silicate gangue_generic | 2021-10-29 | MCON | 167 | 0.8913975 | 0.01075463 | 0.2063858 | 52.02312 | 41.6185 | 6.358382
Chalcopyrite cl. | 2021-10-29 | MCON | 1145 | 14.97473 | 33.38274 | 16.64341 | 73.97751 | 21.16564 | 4.856851
Native Copper | 2021-10-29 | MCON | 6 | 0.129911 | 0.9253033 | 0.007048439 | 0 | 44.44444 | 55.55556
CuMn Mineral | 2021-10-29 | MCON | 0 | 0 | 0 | 0 | 0 | 0 | 0
Accessory_phases | 2021-10-29 | MCOF | 27 | 0.3427442 | 0.365767 | 0.01104792 | 83.33333 | 9.259259 | 7.407407
Apatite | 2021-10-29 | MCOF | 24 | 0.3240446 | 0.1976225 | 0.002027653 | 86.27451 | 5.882353 | 7.843137
Zircon | 2021-10-29 | MCOF | 1 | 0.009450296 | 0 | 0.00902027 | 0 | 100 | 0
Carbonate gangue | 2021-10-29 | MCOF | 933 | 11.42633 | 0.7469456 | 4.767195 | 87.26919 | 9.232264 | 3.498542
Ankerite | 2021-10-29 | MCOF | 121 | 1.247741 | 0.353829 | 3.320684 | 47.71574 | 39.59391 | 12.69036
Calcite | 2021-10-29 | MCOF | 758 | 9.404975 | 0.3613443 | 0.6049884 | 93.10545 | 4.345307 | 2.549247
Dolomite_ | 2021-10-29 | MCOF | 54 | 0.7736173 | 0.0317723 | 0.8415226 | 70.37037 | 27.40741 | 2.222222
Chalcopyrite | 2021-10-29 | MCOF | 4 | 0.2190458 | 7.219861 | 1.169747 | 65.38462 | 0 | 34.61538
Chalcopyrite <20 | 2021-10-29 | MCOF | 70 | 0.7413858 | 26.47562 | 3.735908 | 89.77273 | 5.681818 | 4.545455
Chalcopyrite >150 | 2021-10-29 | MCOF | 0 | 0 | 0 | 0 | 0 | 0 | 0
CPS floating Cu | 2021-10-29 | MCOF | 8 | 0.1178271 | 10.95857 | 0.05154485 | 46.15385 | 53.84615 | 0
Cuprite | 2021-10-29 | MCOF | 3 | 0.04906111 | 4.723297 | 0.03735693 | 0 | 100 | 0
Delafossite | 2021-10-29 | MCOF | 0 | 0 | 0 | 0 | 0 | 0 | 0
Malachite | 2021-10-29 | MCOF | 5 | 0.06876599 | 6.235274 | 0.01418792 | 66.66667 | 33.33333 | 0
Fe_Ox | 2021-10-29 | MCOF | 102 | 1.630558 | 0.217545 | 20.0365 | 57.05128 | 28.20513 | 14.74359
Fe_oxyhydroxides | 2021-10-29 | MCOF | 28 | 0.3116587 | 0.07074804 | 3.09621 | 32.25806 | 32.25806 | 35.48387
Haematite | 2021-10-29 | MCOF | 18 | 0.1918209 | 0.03976897 | 2.026788 | 44.44444 | 16.66667 | 38.88889
Magnesioferrite | 2021-10-29 | MCOF | 0 | 0 | 0 | 0 | 0 | 0 | 0
Magnetite | 2021-10-29 | MCOF | 52 | 1.066577 | 0.107028 | 14.07668 | 68.93204 | 26.21359 | 4.854369
Tramp_Steel | 2021-10-29 | MCOF | 3 | 0.05428894 | 0 | 0.8046764 | 0 | 100 | 0
Fe_Ti_Ox | 2021-10-29 | MCOF | 83 | 1.295093 | 0 | 1.004696 | 72.53521 | 11.97183 | 15.49296
Ilmenite | 2021-10-29 | MCOF | 6 | 0.1158164 | 0 | 0.8721172 | 66.66667 | 33.33333 | 0
Rutile | 2021-10-29 | MCOF | 76 | 1.13102 | 0 | 0.01757589 | 72 | 10.4 | 17.6
Non floating Cu | 2021-10-29 | MCOF | 22 | 0.1198378 | 2.044476 | 0.5980852 | 66.66667 | 12.5 | 20.83333
Chrysocolla | 2021-10-29 | MCOF | 4 | 0.01688989 | 0.6950197 | 0.007001971 | 75 | 0 | 25
Cu_Fe_Oxide | 2021-10-29 | MCOF | 4 | 0.03377978 | 0.4519446 | 0.3410926 | 75 | 25 | 0
CuFe_Silicate | 2021-10-29 | MCOF | 14 | 0.06916813 | 0.8975121 | 0.2499906 | 62.5 | 12.5 | 25
Other sulphides | 2021-10-29 | MCOF | 17 | 0.381048 | 0 | 0.05809545 | 81.81818 | 12.12121 | 6.060606
Arsenopyrite | 2021-10-29 | MCOF | 0 | 0 | 0 | 0 | 0 | 0 | 0
Galena | 2021-10-29 | MCOF | 9 | 0.1339127 | 0 | 0.02589521 | 33.33333 | 44.44444 | 22.22222
Millerite | 2021-10-29 | MCOF | 0 | 0 | 0 | 0 | 0 | 0 | 0
Molybdenite | 2021-10-29 | MCOF | 2 | 0.02211771 | 0 | 0 | 100 | 0 | 0
Monazite_Ce | 2021-10-29 | MCOF | 4 | 0.2071022 | 0 | 0 | 100 | 0 | 0
Pentlandite | 2021-10-29 | MCOF | 0 | 0 | 0 | 0 | 0 | 0 | 0
Siegenite | 2021-10-29 | MCOF | 1 | 0.009711688 | 0 | 0.03220024 | 100 | 0 | 0
Sphalerite | 2021-10-29 | MCOF | 1 | 0.008203662 | 0 | 0 | 100 | 0 | 0
vaesite | 2021-10-29 | MCOF | 0 | 0 | 0 | 0 | 0 | 0 | 0
Pyrite | 2021-10-29 | MCOF | 259 | 5.349089 | 0.2019278 | 42.44646 | 70.24482 | 26.55367 | 3.201507
Pyrrhotite | 2021-10-29 | MCOF | 16 | 0.1761173 | 0 | 1.808426 | 63.15789 | 10.52632 | 26.31579
Sec. Cu Sulphides | 2021-10-29 | MCOF | 35 | 0.6653411 | 50.77058 | 0.1261512 | 73.77049 | 19.67213 | 6.557377
Bornite | 2021-10-29 | MCOF | 8 | 0.09410082 | 5.36669 | 0.09880379 | 66.66667 | 11.11111 | 22.22222
Chalcocite | 2021-10-29 | MCOF | 17 | 0.4771394 | 39.26281 | 0.02734738 | 76.19048 | 23.80952 | 0
Covellite | 2021-10-29 | MCOF | 10 | 0.09410082 | 6.14108 | 0 | 70 | 10 | 20
Silicate gangue | 2021-10-29 | MCOF | 8120 | 77.53558 | 0.9987037 | 24.18614 | 69.72028 | 25.14685 | 5.132867
Amphibole | 2021-10-29 | MCOF | 228 | 1.621309 | 0.1586426 | 6.037306 | 38.20225 | 38.57678 | 23.22097
Biotite | 2021-10-29 | MCOF | 96 | 0.9355592 | 0 | 3.274468 | 13.04348 | 65.83851 | 21.11801
Garnets | 2021-10-29 | MCOF | 887 | 5.980489 | 0.01639778 | 5.685062 | 48.71551 | 34.82398 | 16.46051
Kaolinite | 2021-10-29 | MCOF | 2406 | 24.81726 | 0.4015244 | 0.3411549 | 73.55636 | 24.84551 | 1.598125
Muscovite | 2021-10-29 | MCOF | 1067 | 11.13056 | 0.2237972 | 1.490236 | 72.44014 | 22.72033 | 4.839531
Orthoclase | 2021-10-29 | MCOF | 1 | 0.005147395 | 0 | 0 | 0 | 0 | 100
Plagioclase | 2021-10-29 | MCOF | 208 | 1.123982 | 0.1215989 | 0.1418722 | 27.90698 | 36.74419 | 35.34884
Quartz | 2021-10-29 | MCOF | 2774 | 28.22432 | 0.0767428 | 0.2276074 | 79.8754 | 18.51992 | 1.604682
Silicate gangue_generic | 2021-10-29 | MCOF | 373 | 2.421166 | 0 | 5.020897 | 27.86885 | 45.90164 | 26.22951
Chalcopyrite cl. | 2021-10-29 | MCOF | 74 | 0.9604316 | 33.69548 | 4.905654 | 84.21053 | 4.385965 | 11.40351
Native Copper | 2021-10-29 | MCOF | 0 | 0 | 0 | 0 | 0 | 0 | 0
CuMn Mineral | 2021-10-29 | MCOF | 0 | 0 | 0 | 0 | 0 | 0 | 0
Accessory_phases | 2021-10-29 | MFT | 26 | 0.341662 | 0 | 0.004024003 | 80.39216 | 19.60784 | 0
Apatite | 2021-10-29 | MFT | 23 | 0.3171948 | 0 | 0 | 83.33333 | 16.66667 | 0
Zircon | 2021-10-29 | MFT | 2 | 0.01965738 | 0 | 0 | 50 | 50 | 0
Carbonate gangue | 2021-10-29 | MFT | 911 | 11.6737 | 1.806054 | 6.373112 | 79.65432 | 16.24691 | 4.098765
Ankerite | 2021-10-29 | MFT | 148 | 1.25159 | 0.6478566 | 4.759296 | 46.84211 | 34.21053 | 18.94737
Calcite | 2021-10-29 | MFT | 723 | 9.957237 | 0.9349325 | 0.9990968 | 83.77917 | 14.11497 | 2.105862
Dolomite_ | 2021-10-29 | MFT | 40 | 0.4648761 | 0.223265 | 0.6147195 | 66.66667 | 20.51282 | 12.82051
Chalcopyrite | 2021-10-29 | MFT | 7 | 0.7009738 | 56.31082 | 5.445415 | 95 | 5 | 0
Chalcopyrite <20 | 2021-10-29 | MFT | 22 | 0.1927678 | 13.01711 | 1.132976 | 72.72727 | 18.18182 | 9.090909
Chalcopyrite >150 | 2021-10-29 | MFT | 0 | 0 | 0 | 0 | 0 | 0 | 0
CPS floating Cu | 2021-10-29 | MFT | 2 | 0.0158932 | 1.295344 | 0.006641712 | 100 | 0 | 0
Cuprite | 2021-10-29 | MFT | 0 | 0 | 0 | 0 | 0 | 0 | 0
Delafossite | 2021-10-29 | MFT | 0 | 0 | 0 | 0 | 0 | 0 | 0
Malachite | 2021-10-29 | MFT | 2 | 0.0158932 | 1.295344 | 0.006641712 | 100 | 0 | 0
Fe_Ox | 2021-10-29 | MFT | 83 | 1.572172 | 0 | 28.28429 | 38.35616 | 52.73973 | 8.90411
Fe_oxyhydroxides | 2021-10-29 | MFT | 33 | 0.3659619 | 0 | 5.307618 | 31.42857 | 45.71429 | 22.85714
Haematite | 2021-10-29 | MFT | 12 | 0.133001 | 0 | 2.056922 | 58.33333 | 16.66667 | 25
Magnesioferrite | 2021-10-29 | MFT | 1 | 0.00972413 | 0 | 0.09925292 | 0 | 100 | 0
Magnetite | 2021-10-29 | MFT | 36 | 1.044664 | 0 | 20.40979 | 39.17526 | 59.79381 | 1.030928
Tramp_Steel | 2021-10-29 | MFT | 1 | 0.0188209 | 0 | 0.4107091 | 0 | 0 | 100
Fe_Ti_Ox | 2021-10-29 | MFT | 82 | 1.321227 | 0 | 0.6023082 | 76.42857 | 17.85714 | 5.714286
Ilmenite | 2021-10-29 | MFT | 6 | 0.06022687 | 0 | 0.5429229 | 50 | 16.66667 | 33.33333
Rutile | 2021-10-29 | MFT | 76 | 1.261 | 0 | 0.05938529 | 77.61194 | 17.91045 | 4.477612
Non floating Cu | 2021-10-29 | MFT | 39 | 0.2531411 | 8.410996 | 1.763515 | 51.02041 | 40.81633 | 8.163265
Chrysocolla | 2021-10-29 | MFT | 12 | 0.06148159 | 4.110307 | 0.005353674 | 50 | 35.71429 | 14.28571
Cu_Fe_Oxide | 2021-10-29 | MFT | 6 | 0.07026468 | 1.87593 | 1.058458 | 100 | 0 | 0
CuFe_Silicate | 2021-10-29 | MFT | 21 | 0.1213948 | 2.424758 | 0.6997031 | 37.03704 | 55.55556 | 7.407407
Other sulphides | 2021-10-29 | MFT | 15 | 0.2072599 | 0 | 0.1096784 | 40 | 33.33333 | 26.66667
Arsenopyrite | 2021-10-29 | MFT | 0 | 0 | 0 | 0 | 0 | 0 | 0
Galena | 2021-10-29 | MFT | 10 | 0.1547496 | 0 | 0 | 40 | 40 | 20
Millerite | 2021-10-29 | MFT | 0 | 0 | 0 | 0 | 0 | 0 | 0
Molybdenite | 2021-10-29 | MFT | 1 | 0.01150166 | 0 | 0 | 100 | 0 | 0
Monazite_Ce | 2021-10-29 | MFT | 1 | 0.01076973 | 0 | 0 | 0 | 100 | 0
Pentlandite | 2021-10-29 | MFT | 1 | 0.01003781 | 0 | 0.06118485 | 0 | 0 | 100
Siegenite | 2021-10-29 | MFT | 2 | 0.02020109 | 0 | 0.04849355 | 50 | 0 | 50
Sphalerite | 2021-10-29 | MFT | 0 | 0 | 0 | 0 | 0 | 0 | 0
vaesite | 2021-10-29 | MFT | 0 | 0 | 0 | 0 | 0 | 0 | 0
Pyrite | 2021-10-29 | MFT | 114 | 2.325886 | 0.396962 | 25.61281 | 73.87387 | 24.32432 | 1.801802
Pyrrhotite | 2021-10-29 | MFT | 9 | 0.2120906 | 0 | 3.203904 | 22.72727 | 68.18182 | 9.090909
Sec. Cu Sulphides | 2021-10-29 | MFT | 10 | 0.1112733 | 15.59695 | 0.1086081 | 30 | 50 | 20
Bornite | 2021-10-29 | MFT | 3 | 0.03262289 | 3.306226 | 0.04732754 | 0 | 66.66667 | 33.33333
Chalcocite | 2021-10-29 | MFT | 5 | 0.0590767 | 9.623969 | 0.06128059 | 20 | 60 | 20
Covellite | 2021-10-29 | MFT | 2 | 0.01957373 | 2.666758 | 0 | 100 | 0 | 0
Silicate gangue | 2021-10-29 | MFT | 8481 | 81.07195 | 3.165761 | 27.35272 | 66.44179 | 28.30018 | 5.258033
Amphibole | 2021-10-29 | MFT | 223 | 1.749381 | 0.860437 | 8.165809 | 53.06859 | 33.93502 | 12.99639
Biotite | 2021-10-29 | MFT | 53 | 0.7856678 | 0.1589601 | 4.121062 | 14.61538 | 72.30769 | 13.07692
Garnets | 2021-10-29 | MFT | 1137 | 7.492348 | 0.4118006 | 5.725557 | 47.94629 | 34.12322 | 17.93049
Kaolinite | 2021-10-29 | MFT | 2229 | 23.96299 | 0.668223 | 0.2746519 | 67.1104 | 30.31903 | 2.570576
Muscovite | 2021-10-29 | MFT | 956 | 10.41448 | 0.4484995 | 1.647931 | 64.66591 | 31.03058 | 4.303511
Orthoclase | 2021-10-29 | MFT | 8 | 0.04818149 | 0 | 0 | 88.88889 | 11.11111 | 0
Plagioclase | 2021-10-29 | MFT | 234 | 1.283167 | 0.1006278 | 0.2063261 | 30.50847 | 36.01695 | 33.47458
Quartz | 2021-10-29 | MFT | 3157 | 31.72074 | 0.3225172 | 0.2432242 | 75.97834 | 22.34451 | 1.677149
Silicate gangue_generic | 2021-10-29 | MFT | 419 | 2.600671 | 0.1946958 | 4.741265 | 39.00227 | 37.64172 | 23.35601
Chalcopyrite cl. | 2021-10-29 | MFT | 29 | 0.8937416 | 69.32793 | 6.578392 | 90.19608 | 7.843137 | 1.960784
Native Copper | 2021-10-29 | MFT | 0 | 0 | 0 | 0 | 0 | 0 | 0
CuMn Mineral | 2021-10-29 | MFT | 0 | 0 | 0 | 0 | 0 | 0 | 0
Accessory_phases | 2021-10-15 | MCOF | 14 | 0.4958119 | 0 | 0.003492579 | 84.78261 | 10.86957 | 4.347826
Apatite | 2021-10-15 | MCOF | 11 | 0.4718513 | 0 | 0 | 88.37209 | 9.302326 | 2.325581
Zircon | 2021-10-15 | MCOF | 0 | 0 | 0 | 0 | 0 | 0 | 0
Carbonate gangue | 2021-10-15 | MCOF | 1103 | 25.37826 | 1.099204 | 6.946652 | 83.75424 | 13.19261 | 3.053147
Ankerite | 2021-10-15 | MCOF | 145 | 2.154896 | 0.5591735 | 3.855108 | 44.67005 | 36.54822 | 18.78173
Calcite | 2021-10-15 | MCOF | 877 | 20.96689 | 0.4940451 | 1.398804 | 90.84381 | 7.405745 | 1.750449
Dolomite_ | 2021-10-15 | MCOF | 81 | 2.256469 | 0.04598573 | 1.692741 | 48.24561 | 49.5614 | 2.192982
Chalcopyrite | 2021-10-15 | MCOF | 12 | 1.411352 | 32.84802 | 5.768897 | 95.87629 | 4.123711 | 0
Chalcopyrite <20 | 2021-10-15 | MCOF | 112 | 2.197053 | 44.67799 | 7.947831 | 78.80795 | 17.88079 | 3.311258
Chalcopyrite >150 | 2021-10-15 | MCOF | 0 | 0 | 0 | 0 | 0 | 0 | 0
CPS floating Cu | 2021-10-15 | MCOF | 5 | 0.07156943 | 2.293052 | 0.07635259 | 80 | 0 | 20
Cuprite | 2021-10-15 | MCOF | 0 | 0 | 0 | 0 | 0 | 0 | 0
Delafossite | 2021-10-15 | MCOF | 1 | 0.01878654 | 0.4458509 | 0.07635259 | 100 | 0 | 0
Malachite | 2021-10-15 | MCOF | 4 | 0.05278289 | 1.847201 | 0 | 75 | 0 | 25
Fe_Ox | 2021-10-15 | MCOF | 117 | 3.716679 | 0.5876926 | 37.63446 | 36.36364 | 48.86364 | 14.77273
Fe_oxyhydroxides | 2021-10-15 | MCOF | 39 | 0.6771489 | 0.1011221 | 4.913978 | 33.33333 | 41.02564 | 25.64103
Haematite | 2021-10-15 | MCOF | 34 | 0.6993733 | 0.2782615 | 5.689764 | 47.36842 | 31.57895 | 21.05263
Magnesioferrite | 2021-10-15 | MCOF | 3 | 0.04844219 | 0 | 0.246022 | 0 | 66.66667 | 33.33333
Magnetite | 2021-10-15 | MCOF | 33 | 0.9478349 | 0.208309 | 9.67269 | 58.49057 | 28.30189 | 13.20755
Tramp_Steel | 2021-10-15 | MCOF | 8 | 1.34388 | 0 | 17.112 | 4.651163 | 95.34884 | 0
Fe_Ti_Ox | 2021-10-15 | MCOF | 25 | 1.524106 | 0 | 4.948882 | 86.17021 | 4.255319 | 9.574468
Ilmenite | 2021-10-15 | MCOF | 9 | 0.8667506 | 0 | 4.898864 | 96.15385 | 1.923077 | 1.923077
Rutile | 2021-10-15 | MCOF | 15 | 0.6406871 | 0 | 0.009245061 | 75.60976 | 4.878049 | 19.5122
Non floating Cu | 2021-10-15 | MCOF | 51 | 0.5024792 | 4.65844 | 1.686628 | 35 | 45 | 20
Chrysocolla | 2021-10-15 | MCOF | 12 | 0.1020932 | 1.814702 | 0.0634521 | 42.85714 | 35.71429 | 21.42857
Cu_Fe_Oxide | 2021-10-15 | MCOF | 6 | 0.116678 | 0.6441376 | 0.9476596 | 62.5 | 12.5 | 25
CuFe_Silicate | 2021-10-15 | MCOF | 33 | 0.283708 | 2.199601 | 0.6755165 | 26.31579 | 55.26316 | 18.42105
Other sulphides | 2021-10-15 | MCOF | 12 | 0.4104217 | 0 | 0.3088849 | 82.6087 | 13.04348 | 4.347826
Arsenopyrite | 2021-10-15 | MCOF | 0 | 0 | 0 | 0 | 0 | 0 | 0
Galena | 2021-10-15 | MCOF | 4 | 0.1027877 | 0 | 0 | 0 | 75 | 25
Millerite | 2021-10-15 | MCOF | 0 | 0 | 0 | 0 | 0 | 0 | 0
Molybdenite | 2021-10-15 | MCOF | 1 | 0.01909907 | 0 | 0.09515841 | 100 | 0 | 0
Monazite_Ce | 2021-10-15 | MCOF | 3 | 0.1251857 | 0 | 0 | 100 | 0 | 0
Pentlandite | 2021-10-15 | MCOF | 2 | 0.05000484 | 0 | 0.2102608 | 100 | 0 | 0
Siegenite | 2021-10-15 | MCOF | 0 | 0 | 0 | 0 | 0 | 0 | 0
Sphalerite | 2021-10-15 | MCOF | 2 | 0.1133443 | 0 | 0.003465671 | 100 | 0 | 0
vaesite | 2021-10-15 | MCOF | 0 | 0 | 0 | 0 | 0 | 0 | 0
Pyrite | 2021-10-15 | MCOF | 48 | 1.565777 | 0.1696461 | 9.714789 | 85.55556 | 12.22222 | 2.222222
Pyrrhotite | 2021-10-15 | MCOF | 17 | 0.6243313 | 0 | 5.091672 | 28.20513 | 71.79487 | 0
Sec. Cu Sulphides | 2021-10-15 | MCOF | 15 | 0.2910699 | 11.98267 | 0.1841993 | 87.5 | 12.5 | 0
Bornite | 2021-10-15 | MCOF | 5 | 0.1083438 | 4.120183 | 0.1687857 | 83.33333 | 16.66667 | 0
Chalcocite | 2021-10-15 | MCOF | 6 | 0.1177197 | 5.785339 | 0.009345955 | 100 | 0 | 0
Covellite | 2021-10-15 | MCOF | 4 | 0.0650063 | 2.07715 | 0.006067606 | 75 | 25 | 0
Silicate gangue | 2021-10-15 | MCOF | 3245 | 61.81109 | 1.683283 | 19.68727 | 57.0229 | 34.9313 | 8.045802
Amphibole | 2021-10-15 | MCOF | 132 | 1.615018 | 0.7192008 | 4.251632 | 46.1039 | 33.76623 | 20.12987
Biotite | 2021-10-15 | MCOF | 71 | 1.123998 | 0.02952542 | 2.949163 | 50.89286 | 41.07143 | 8.035714
Garnets | 2021-10-15 | MCOF | 492 | 7.42947 | 0.1961311 | 5.498114 | 26.0582 | 48.9418 | 25
Kaolinite | 2021-10-15 | MCOF | 935 | 21.1699 | 0.2079016 | 0.3675501 | 65.74633 | 31.88093 | 2.372735
Muscovite | 2021-10-15 | MCOF | 640 | 12.53455 | 0.2801552 | 1.529634 | 71.09375 | 24.296875 | 4.609375
Orthoclase | 2021-10-15 | MCOF | 4 | 0.04444875 | 0 | 0.005722469 | 60 | 40 | 0
Plagioclase | 2021-10-15 | MCOF | 95 | 0.8667506 | 0.07323621 | 0.0600942 | 14.58333 | 31.25 | 54.16667
Quartz | 2021-10-15 | MCOF | 637 | 13.77581 | 0.05661005 | 0.1385252 | 55.04342 | 40.28056 | 4.676019
Silicate gangue_generic | 2021-10-15 | MCOF | 214 | 2.673384 | 0.101297 | 4.333734 | 34.06593 | 45.05495 | 20.87912
Chalcopyrite cl. | 2021-10-15 | MCOF | 124 | 3.608405 | 77.52601 | 13.71673 | 85.48387 | 12.5 | 2.016129
Native Copper | 2021-10-15 | MCOF | 0 | 0 | 0 | 0 | 0 | 0 | 0
CuMn Mineral | 2021-10-15 | MCOF | 0 | 0 | 0 | 0 | 0 | 0 | 0
Accessory_phases | 2021-10-15 | MCON | 9 | 0.08551378 | 0 | 0.001765688 | 78.57143 | 21.42857 | 0
Apatite | 2021-10-15 | MCON | 6 | 0.04232162 | 0 | 0.0008460704 | 87.5 | 12.5 | 0
Zircon | 2021-10-15 | MCON | 2 | 0.0393417 | 0 | 0.0006934018 | 60 | 40 | 0
Carbonate gangue | 2021-10-15 | MCON | 218 | 1.411714 | 0.1078932 | 0.2040509 | 70.5298 | 20.5298 | 8.940397
Ankerite | 2021-10-15 | MCON | 50 | 0.27422 | 0.07536638 | 0.1410552 | 42.30769 | 30.76923 | 26.92308
Calcite | 2021-10-15 | MCON | 158 | 1.070697 | 0.03252685 | 0.04521194 | 75.84746 | 19.0678 | 5.084746
Dolomite_ | 2021-10-15 | MCON | 10 | 0.06679718 | 0 | 0.01778375 | 85.71429 | 7.142857 | 7.142857
Chalcopyrite | 2021-10-15 | MCON | 462 | 20.52455 | 28.87106 | 21.83983 | 83.76623 | 16.09706 | 0.1367054
Chalcopyrite <20 | 2021-10-15 | MCON | 3360 | 33.37519 | 43.30118 | 33.08639 | 87.03237 | 10.34048 | 2.627154
Chalcopyrite >150 | 2021-10-15 | MCON | 1 | 0.1893926 | 0.2759696 | 0.2058621 | 100 | 0 | 0
CPS floating Cu | 2021-10-15 | MCON | 137 | 1.497981 | 3.616393 | 0.9259283 | 32.59669 | 44.75138 | 22.65193
Cuprite | 2021-10-15 | MCON | 9 | 0.102121 | 0.3532558 | 0.01110015 | 0 | 60 | 40
Delafossite | 2021-10-15 | MCON | 80 | 0.8966391 | 1.695786 | 0.883106 | 28.28283 | 45.45455 | 26.26263
Malachite | 2021-10-15 | MCON | 45 | 0.419868 | 1.258783 | 0.02921848 | 46.9697 | 40.90909 | 12.12121
Fe_Ox | 2021-10-15 | MCON | 52 | 0.5069889 | 0.003082141 | 1.195814 | 58.18182 | 18.18182 | 23.63636
Fe_oxyhydroxides | 2021-10-15 | MCON | 13 | 0.1088175 | 0.001444705 | 0.1952975 | 61.53846 | 7.692308 | 30.76923
Haematite | 2021-10-15 | MCON | 10 | 0.08872808 | 0.001637436 | 0.1848632 | 60 | 10 | 30
Magnesioferrite | 2021-10-15 | MCON | 1 | 0.01556927 | 0 | 0.02141923 | 100 | 0 | 0
Magnetite | 2021-10-15 | MCON | 22 | 0.1982989 | 0 | 0.500852 | 47.82609 | 30.43478 | 21.73913
Tramp_Steel | 2021-10-15 | MCON | 5 | 0.0904022 | 0 | 0.2883727 | 83.33333 | 16.66667 | 0
Fe_Ti_Ox | 2021-10-15 | MCON | 18 | 0.3088742 | 0 | 0.1491597 | 92.5 | 7.5 | 0
Ilmenite | 2021-10-15 | MCON | 3 | 0.09642901 | 0 | 0.1356258 | 100 | 0 | 0
Rutile | 2021-10-15 | MCON | 14 | 0.1883379 | 0 | 0 | 88 | 12 | 0
Non floating Cu | 2021-10-15 | MCON | 93 | 0.4940313 | 0.3895623 | 0.4579497 | 27.11864 | 33.89831 | 38.98305
Chrysocolla | 2021-10-15 | MCON | 27 | 0.1160162 | 0.1761497 | 0.01462052 | 30.30303 | 30.30303 | 39.39394
Cu_Fe_Oxide | 2021-10-15 | MCON | 19 | 0.1476569 | 0.06422284 | 0.3032668 | 28.57143 | 38.09524 | 33.33333
CuFe_Silicate | 2021-10-15 | MCON | 47 | 0.2303582 | 0.1491897 | 0.1400624 | 25 | 34.375 | 40.625
Other sulphides | 2021-10-15 | MCON | 57 | 0.7524644 | 0.05107258 | 0.1656905 | 37.17949 | 55.12821 | 7.692308
Arsenopyrite | 2021-10-15 | MCON | 1 | 0.01037951 | 0 | 0.01302209 | 100 | 0 | 0
Galena | 2021-10-15 | MCON | 14 | 0.1734383 | 0.02222612 | 0.02061539 | 64.28571 | 28.57143 | 7.142857
Millerite | 2021-10-15 | MCON | 2 | 0.04494998 | 0 | 0.005018867 | 60 | 40 | 0
Molybdenite | 2021-10-15 | MCON | 32 | 0.4511739 | 0.02884646 | 0.08650731 | 20.40816 | 69.38776 | 10.20408
Monazite_Ce | 2021-10-15 | MCON | 0 | 0 | 0 | 0 | 0 | 0 | 0
Pentlandite | 2021-10-15 | MCON | 4 | 0.032143 | 0 | 0.02659515 | 75 | 25 | 0
Siegenite | 2021-10-15 | MCON | 3 | 0.0323439 | 0 | 0.01277766 | 75 | 25 | 0
Sphalerite | 2021-10-15 | MCON | 0 | 0 | 0 | 0 | 0 | 0 | 0
vaesite | 2021-10-15 | MCON | 1 | 0.008035751 | 0 | 0.00115403 | 0 | 100 | 0
Pyrite | 2021-10-15 | MCON | 1081 | 21.15281 | 0.1970577 | 33.40201 | 78.90563 | 19.66693 | 1.427439
Pyrrhotite | 2021-10-15 | MCON | 245 | 2.97902 | 0.02864 | 6.109168 | 53.88601 | 40.15544 | 5.958549
Sec. Cu Sulphides | 2021-10-15 | MCON | 544 | 8.282248 | 23.06489 | 1.459265 | 53.58324 | 34.84013 | 11.57663
Bornite | 2021-10-15 | MCON | 212 | 2.341752 | 5.42979 | 0.8947976 | 44.60967 | 37.17472 | 18.21561
Chalcocite | 2021-10-15 | MCON | 276 | 5.486074 | 16.59182 | 0.5330898 | 58.10345 | 34.82759 | 7.068966
Covellite | 2021-10-15 | MCON | 56 | 0.4544217 | 1.043272 | 0.03137726 | 50 | 24.13793 | 25.86207
Silicate gangue | 2021-10-15 | MCON | 1352 | 8.439229 | 0.09319481 | 0.7971166 | 64.47084 | 29.15767 | 6.37149
Amphibole | 2021-10-15 | MCON | 38 | 0.1921214 | 0.0232409 | 0.09591344 | 42.10526 | 23.68421 | 34.21053
Biotite | 2021-10-15 | MCON | 13 | 0.08224926 | 0.0007796627 | 0.04321008 | 29.41176 | 52.94118 | 17.64706
Garnets | 2021-10-15 | MCON | 223 | 1.179698 | 0.008579958 | 0.2281858 | 48.59438 | 40.96386 | 10.44177
Kaolinite | 2021-10-15 | MCON | 274 | 1.659902 | 0.005653077 | 0.0177178 | 74.00531 | 22.54642 | 3.448276
Muscovite | 2021-10-15 | MCON | 197 | 1.506 | 0.03055189 | 0.08481447 | 66.1442 | 26.33229 | 7.523511
Orthoclase | 2021-10-15 | MCON | 0 | 0 | 0 | 0 | 0 | 0 | 0
Plagioclase | 2021-10-15 | MCON | 32 | 0.1392864 | 0.006580225 | 0.01068359 | 43.75 | 34.375 | 21.875
Quartz | 2021-10-15 | MCON | 464 | 2.981264 | 0.009303268 | 0.0415737 | 72.91667 | 25.29762 | 1.785714
Silicate gangue_generic | 2021-10-15 | MCON | 110 | 0.6939876 | 0.008505824 | 0.2728451 | 39.45578 | 47.61905 | 12.92517
Chalcopyrite cl. | 2021-10-15 | MCON | 3823 | 54.08913 | 72.44822 | 55.13208 | 85.83841 | 12.48865 | 1.672935
Native Copper | 2021-10-15 | MCON | 3 | 0.07935304 | 0.3085676 | 0.002503678 | 0 | 50 | 50
CuMn Mineral | 2021-10-15 | MCON | 0 | 0 | 0 | 0 | 0 | 0 | 0
Accessory_phases | 2021-10-15 | MFT | 27 | 0.2759907 | 0.03818899 | 0.02966112 | 67.30769 | 11.53846 | 21.15385
Apatite | 2021-10-15 | MFT | 18 | 0.2316563 | 0.03818899 | 0.02185491 | 61.90476 | 14.28571 | 23.80952
Zircon | 2021-10-15 | MFT | 1 | 0.00820362 | 0 | 0 | 100 | 0 | 0
Carbonate gangue | 2021-10-15 | MFT | 2570 | 29.95465 | 1.826605 | 10.52781 | 86.45017 | 11.29419 | 2.255639
Ankerite | 2021-10-15 | MFT | 288 | 2.078309 | 1.099834 | 6.03302 | 45.7672 | 41.26984 | 12.96296
Calcite | 2021-10-15 | MFT | 2101 | 25.92135 | 0.6299067 | 2.229577 | 91.91606 | 6.934307 | 1.149635
Dolomite_ | 2021-10-15 | MFT | 181 | 1.954992 | 0.0968644 | 2.265213 | 49.36387 | 43.257 | 7.379135
Chalcopyrite | 2021-10-15 | MFT | 1 | 0.02925376 | 1.584532 | 0.1790938 | 100 | 0 | 0
Chalcopyrite <20 | 2021-10-15 | MFT | 133 | 1.162837 | 48.72382 | 5.886132 | 77.35849 | 16.3522 | 6.289308
Chalcopyrite >150 | 2021-10-15 | MFT | 1 | 0.1974629 | 10.80889 | 1.239057 | 100 | 0 | 0
CPS floating Cu | 2021-10-15 | MFT | 9 | 0.07093513 | 5.48537 | 0.1739947 | 44.44444 | 22.22222 | 33.33333
Cuprite | 2021-10-15 | MFT | 0 | 0 | 0 | 0 | 0 | 0 | 0
Delafossite | 2021-10-15 | MFT | 4 | 0.03777156 | 2.060161 | 0.1739947 | 50 | 25 | 25
Malachite | 2021-10-15 | MFT | 5 | 0.03316357 | 3.425209 | 0 | 40 | 20 | 40
Fe_Ox | 2021-10-15 | MFT | 177 | 2.309319 | 0.8401083 | 30.1178 | 52.75591 | 40.15748 | 7.086614
Fe_oxyhydroxides | 2021-10-15 | MFT | 63 | 0.6894532 | 0.1917086 | 7.493369 | 56.96203 | 31.64557 | 11.39241
Haematite | 2021-10-15 | MFT | 48 | 0.5273008 | 0.0409246 | 6.419812 | 43.85965 | 47.36842 | 8.77193
Magnesioferrite | 2021-10-15 | MFT | 2 | 0.0162327 | 0.04672394 | 0.1237137 | 100 | 0 | 0
Magnetite | 2021-10-15 | MFT | 59 | 0.9977871 | 0.5607511 | 14.73381 | 53.15315 | 44.14414 | 2.702703
Tramp_Steel | 2021-10-15 | MFT | 5 | 0.0785453 | 0 | 1.347087 | 60 | 20 | 20
Fe_Ti_Ox | 2021-10-15 | MFT | 57 | 1.355692 | 0.03590555 | 4.838952 | 80.35714 | 17.2619 | 2.380952
Ilmenite | 2021-10-15 | MFT | 19 | 0.5780934 | 0 | 4.756342 | 72.46377 | 24.63768 | 2.898551
Rutile | 2021-10-15 | MFT | 38 | 0.7775985 | 0.03590555 | 0.08260943 | 85.85859 | 12.12121 | 2.020202
Non floating Cu | 2021-10-15 | MFT | 80 | 0.4778172 | 12.04787 | 2.074351 | 56.63717 | 33.62832 | 9.734513
Chrysocolla | 2021-10-15 | MFT | 24 | 0.1576142 | 7.248509 | 0.09239702 | 76.74419 | 18.60465 | 4.651163
Cu_Fe_Oxide | 2021-10-15 | MFT | 14 | 0.1026325 | 1.123322 | 1.242401 | 50 | 35.71429 | 14.28571
CuFe_Silicate | 2021-10-15 | MFT | 39 | 0.1913887 | 2.912905 | 0.6516441 | 47.05882 | 41.17647 | 11.76471
Other sulphides | 2021-10-15 | MFT | 34 | 0.5092877 | 0.4131815 | 0.2042226 | 50 | 26.08696 | 23.91304
Arsenopyrite | 2021-10-15 | MFT | 0 | 0 | 0 | 0 | 0 | 0 | 0
Galena | 2021-10-15 | MFT | 24 | 0.3229085 | 0.4131815 | 0.1274059 | 28 | 36 | 36
Millerite | 2021-10-15 | MFT | 0 | 0 | 0 | 0 | 0 | 0 | 0
Molybdenite | 2021-10-15 | MFT | 0 | 0 | 0 | 0 | 0 | 0 | 0
Monazite_Ce | 2021-10-15 | MFT | 7 | 0.1528142 | 0 | 0 | 82.35294 | 5.882353 | 11.76471
Pentlandite | 2021-10-15 | MFT | 1 | 0.01675633 | 0 | 0.06052493 | 0 | 100 | 0
Siegenite | 2021-10-15 | MFT | 1 | 0.008430529 | 0 | 0.004332323 | 100 | 0 | 0
Sphalerite | 2021-10-15 | MFT | 0 | 0 | 0 | 0 | 0 | 0 | 0
vaesite | 2021-10-15 | MFT | 1 | 0.008378165 | 0 | 0.01195948 | 100 | 0 | 0
Pyrite | 2021-10-15 | MFT | 58 | 0.6908321 | 0.1689259 | 6.123018 | 83.5443 | 10.12658 | 6.329114
Pyrrhotite | 2021-10-15 | MFT | 27 | 0.547164 | 0 | 6.653396 | 51.47059 | 48.52941 | 0
Sec. Cu Sulphides | 2021-10-15 | MFT | 18 | 0.1780709 | 16.07357 | 0.1189374 | 70 | 25 | 5
Bornite | 2021-10-15 | MFT | 4 | 0.04538173 | 3.389051 | 0.08680907 | 20 | 80 | 0
Chalcocite | 2021-10-15 | MFT | 5 | 0.05917079 | 6.47963 | 0.03212836 | 83.33333 | 16.66667 | 0
Covellite | 2021-10-15 | MFT | 9 | 0.0735184 | 6.204892 | 0 | 88.88889 | 0 | 11.11111
Silicate gangue | 2021-10-15 | MFT | 6906 | 62.24069 | 1.953023 | 31.83358 | 58.93443 | 33.10434 | 7.961224
Amphibole | 2021-10-15 | MFT | 247 | 1.412698 | 0.507252 | 4.490184 | 41.41791 | 35.44776 | 23.13433
Biotite | 2021-10-15 | MFT | 218 | 1.952165 | 0.07440141 | 7.419596 | 23.77261 | 65.37468 | 10.85271
Garnets | 2021-10-15 | MFT | 944 | 6.362239 | 0.3080579 | 6.481967 | 31.13354 | 42.62422 | 26.24224
Kaolinite | 2021-10-15 | MFT | 1849 | 19.05532 | 0.4419698 | 0.3670678 | 68.70634 | 28.42689 | 2.866779
Muscovite | 2021-10-15 | MFT | 1455 | 13.2751 | 0.2822916 | 2.323497 | 75.9733 | 19.46607 | 4.560623
Orthoclase | 2021-10-15 | MFT | 7 | 0.03574684 | 0 | 0 | 50 | 12.5 | 37.5
Plagioclase | 2021-10-15 | MFT | 190 | 0.8894819 | 0.1238603 | 0.09638699 | 31.12245 | 27.04082 | 41.83673
Quartz | 2021-10-15 | MFT | 1396 | 14.84768 | 0.07436479 | 0.189246 | 58.06854 | 38.62928 | 3.302181
Silicate gangue_generic | 2021-10-15 | MFT | 529 | 3.361844 | 0.1408254 | 9.00752 | 28.69693 | 48.46266 | 22.84041
Chalcopyrite cl. | 2021-10-15 | MFT | 135 | 1.389554 | 61.11725 | 7.304283 | 81.05263 | 13.68421 | 5.263158
Native Copper | 2021-10-15 | MFT | 0 | 0 | 0 | 0 | 0 | 0 | 0
CuMn Mineral | 2021-10-15 | MFT | 0 | 0 | 0 | 0 | 0 | 0 | 0
Accessory_phases | 2021-10-16 | MCOF | 35 | 0.3248803 | 0.06178041 | 0.006826081 | 88.88889 | 5.555556 | 5.555556
Apatite | 2021-10-16 | MCOF | 25 | 0.263175 | 0 | 0.004806271 | 88.63636 | 6.818182 | 4.545455
Zircon | 2021-10-16 | MCOF | 4 | 0.03558465 | 0 | 0 | 75 | 0 | 25
Carbonate gangue | 2021-10-16 | MCOF | 2456 | 25.8069 | 0.9762803 | 12.38883 | 81.01137 | 15.658 | 3.330626
Ankerite | 2021-10-16 | MCOF | 421 | 3.332938 | 0.6768813 | 8.116427 | 47.40608 | 41.68157 | 10.91234
Calcite | 2021-10-16 | MCOF | 1866 | 20.7693 | 0.2993989 | 2.312969 | 87.77476 | 10.22475 | 2.000494
Dolomite_ | 2021-10-16 | MCOF | 169 | 1.704656 | 0 | 1.959434 | 53.79747 | 39.24051 | 6.962025
Chalcopyrite | 2021-10-16 | MCOF | 7 | 0.3727492 | 14.32486 | 2.148148 | 87.23404 | 12.76596 | 0
Chalcopyrite <20 | 2021-10-16 | MCOF | 138 | 1.435481 | 48.42644 | 7.211402 | 88.39779 | 7.18232 | 4.41989
Chalcopyrite >150 | 2021-10-16 | MCOF | 0 | 0 | 0 | 0 | 0 | 0 | 0
CPS floating Cu | 2021-10-16 | MCOF | 2 | 0.01438528 | 0.7067711 | 0 | 50 | 0 | 50
Cuprite | 2021-10-16 | MCOF | 0 | 0 | 0 | 0 | 0 | 0 | 0
Delafossite | 2021-10-16 | MCOF | 0 | 0 | 0 | 0 | 0 | 0 | 0
Malachite | 2021-10-16 | MCOF | 2 | 0.01438528 | 0.7067711 | 0 | 50 | 0 | 50
Fe_Ox | 2021-10-16 | MCOF | 131 | 1.622319 | 0.2223595 | 18.75093 | 47.87879 | 39.39394 | 12.72727
Fe_oxyhydroxides | 2021-10-16 | MCOF | 52 | 0.5867682 | 0 | 5.795808 | 48.3871 | 35.48387 | 16.12903
Haematite | 2021-10-16 | MCOF | 34 | 0.4414011 | 0.1542801 | 4.868195 | 43.18182 | 47.72727 | 9.090909
Magnesioferrite | 2021-10-16 | MCOF | 3 | 0.02640457 | 0 | 0.18957 | 100 | 0 | 0
Magnetite | 2021-10-16 | MCOF | 39 | 0.5166399 | 0.06807943 | 7.033434 | 50.9434 | 39.62264 | 9.433962
Tramp_Steel | 2021-10-16 | MCOF | 3 | 0.05110561 | 0 | 0.8639247 | 0 | 33.33333 | 66.66667
Fe_Ti_Ox | 2021-10-16 | MCOF | 57 | 0.8057652 | 0 | 2.671023 | 76.08696 | 17.3913 | 6.521739
Ilmenite | 2021-10-16 | MCOF | 22 | 0.3543323 | 0 | 2.654298 | 76.92308 | 23.07692 | 0
Rutile | 2021-10-16 | MCOF | 35 | 0.4514329 | 0 | 0.0167254 | 75.4717 | 13.20755 | 11.32075
Non floating Cu | 2021-10-16 | MCOF | 85 | 0.5148417 | 7.027209 | 3.102856 | 48.57143 | 28.57143 | 22.85714
Chrysocolla | 2021-10-16 | MCOF | 15 | 0.07154786 | 2.521283 | 0.03949874 | 66.66667 | 11.11111 | 22.22222
Cu_Fe_Oxide | 2021-10-16 | MCOF | 19 | 0.1828445 | 1.542814 | 2.140541 | 30.43478 | 43.47826 | 26.08696
CuFe_Silicate | 2021-10-16 | MCOF | 51 | 0.2604493 | 2.963112 | 0.9228159 | 50 | 28.125 | 21.875
Other sulphides | 2021-10-16 | MCOF | 22 | 0.3057441 | 0.3252629 | 0.130178 | 62.5 | 20.83333 | 16.66667
Arsenopyrite | 2021-10-16 | MCOF | 0 | 0 | 0 | 0 | 0 | 0 | 0
Galena | 2021-10-16 | MCOF | 17 | 0.2381143 | 0.3252629 | 0.09102479 | 47.05882 | 29.41176 | 23.52941
Millerite | 2021-10-16 | MCOF | 0 | 0 | 0 | 0 | 0 | 0 | 0
Molybdenite | 2021-10-16 | MCOF | 0 | 0 | 0 | 0 | 0 | 0 | 0
Monazite_Ce | 2021-10-16 | MCOF | 4 | 0.05848754 | 0 | 0 | 100 | 0 | 0
Pentlandite | 2021-10-16 | MCOF | 0 | 0 | 0 | 0 | 0 | 0 | 0
Siegenite | 2021-10-16 | MCOF | 1 | 0.009142226 | 0 | 0.03915324 | 100 | 0 | 0
Sphalerite | 2021-10-16 | MCOF | 0 | 0 | 0 | 0 | 0 | 0 | 0
vaesite | 2021-10-16 | MCOF | 0 | 0 | 0 | 0 | 0 | 0 | 0
Pyrite | 2021-10-16 | MCOF | 76 | 0.9767418 | 0.01326675 | 7.87956 | 86.40777 | 12.62136 | 0.9708738
Pyrrhotite | 2021-10-16 | MCOF | 17 | 0.2094194 | 0 | 2.346305 | 79.16667 | 16.66667 | 4.166667
Sec. Cu Sulphides | 2021-10-16 | MCOF | 33 | 0.3605406 | 26.75331 | 0.09973197 | 80.55556 | 13.88889 | 5.555556
Bornite | 2021-10-16 | MCOF | 5 | 0.04921281 | 2.906854 | 0.07535688 | 100 | 0 | 0
Chalcocite | 2021-10-16 | MCOF | 17 | 0.2138865 | 17.53112 | 0.02041933 | 85 | 10 | 5
Covellite | 2021-10-16 | MCOF | 11 | 0.09744137 | 6.315334 | 0.003955758 | 63.63636 | 27.27273 | 9.090909
Silicate gangue | 2021-10-16 | MCOF | 7255 | 67.25024 | 1.162458 | 43.26421 | 55.93142 | 35.65003 | 8.418544
Amphibole | 2021-10-16 | MCOF | 387 | 2.61233 | 0.1989399 | 8.505753 | 42.66958 | 36.98031 | 20.35011
Biotite | 2021-10-16 | MCOF | 388 | 3.867427 | 0.1582392 | 13.76548 | 25.45969 | 65.06365 | 9.476662
Garnets | 2021-10-16 | MCOF | 1070 | 8.163497 | 0.1906761 | 5.866743 | 31.56168 | 49.6063 | 18.83202
Kaolinite | 2021-10-16 | MCOF | 1936 | 20.27068 | 0.1535883 | 0.7394623 | 66.47839 | 31.26228 | 2.259332
Muscovite | 2021-10-16 | MCOF | 1145 | 12.1059 | 0.3238586 | 2.383523 | 74.07407 | 19.97354 | 5.952381
Orthoclase | 2021-10-16 | MCOF | 14 | 0.07752911 | 0 | 0 | 31.25 | 62.5 | 6.25
Plagioclase | 2021-10-16 | MCOF | 171 | 0.8710668 | 0.04659993 | 0.0820356 | 29.37853 | 29.9435 | 40.67797
Quartz | 2021-10-16 | MCOF | 1448 | 14.44585 | 0.04634153 | 0.1392631 | 59.44444 | 35.59028 | 4.965278
Silicate gangue_generic | 2021-10-16 | MCOF | 660 | 4.424951 | 0.04421457 | 11.27904 | 27.50302 | 48.13028 | 24.36671
Chalcopyrite cl. | 2021-10-16 | MCOF | 145 | 1.80823 | 62.7513 | 9.35955 | 88.15789 | 8.333333 | 3.508772
Native Copper | 2021-10-16 | MCOF | 0 | 0 | 0 | 0 | 0 | 0 | 0
CuMn Mineral | 2021-10-16 | MCOF | 0 | 0 | 0 | 0 | 0 | 0 | 0
Accessory_phases | 2021-10-16 | MCON | 23 | 0.177872 | 0.01055946 | 0.00494063 | 72.72727 | 24.24242 | 3.030303
Apatite | 2021-10-16 | MCON | 16 | 0.1343393 | 0.0005970035 | 0.003362926 | 88 | 12 | 0
Zircon | 2021-10-16 | MCON | 2 | 0.02397701 | 0 | 0 | 0 | 100 | 0
Carbonate gangue | 2021-10-16 | MCON | 313 | 2.114705 | 0.1332529 | 0.4313614 | 68.49315 | 23.28767 | 8.219178
Ankerite | 2021-10-16 | MCON | 96 | 0.6481446 | 0.08588948 | 0.3596887 | 43.80165 | 32.2314 | 23.96694
Calcite | 2021-10-16 | MCON | 200 | 1.350246 | 0.04697572 | 0.04676859 | 81.56997 | 16.38225 | 2.047782
Dolomite_ | 2021-10-16 | MCON | 17 | 0.116314 | 0.0003876744 | 0.02490406 | 33.33333 | 62.5 | 4.166667
Chalcopyrite | 2021-10-16 | MCON | 369 | 18.51097 | 29.92747 | 22.86906 | 85.87375 | 13.74134 | 0.3849115
Chalcopyrite <20 | 2021-10-16 | MCON | 3006 | 28.54309 | 40.90155 | 31.54513 | 86.02097 | 10.48427 | 3.494758
Chalcopyrite >150 | 2021-10-16 | MCON | 3 | 0.5985071 | 0.9986708 | 0.7576108 | 100 | 0 | 0
CPS floating Cu | 2021-10-16 | MCON | 103 | 0.9712902 | 2.797744 | 0.4031354 | 34.71074 | 43.80165 | 21.4876
Cuprite | 2021-10-16 | MCON | 4 | 0.04149214 | 0.1572855 | 0.005005574 | 0 | 25 | 75
Delafossite | 2021-10-16 | MCON | 34 | 0.3495883 | 0.6369711 | 0.3663747 | 26.31579 | 44.73684 | 28.94737
Malachite | 2021-10-16 | MCON | 60 | 0.4458704 | 1.416931 | 0.02810855 | 46.37681 | 40.57971 | 13.04348
Fe_Ox | 2021-10-16 | MCON | 67 | 0.6694859 | 0.005660788 | 1.679463 | 40.78947 | 28.94737 | 30.26316
Fe_oxyhydroxides | 2021-10-16 | MCON | 21 | 0.1955572 | 0.0005289904 | 0.4124222 | 56.52174 | 26.08696 | 17.3913
Haematite | 2021-10-16 | MCON | 14 | 0.1442022 | 0.003808565 | 0.335632 | 56.25 | 25 | 18.75
Magnesioferrite | 2021-10-16 | MCON | 1 | 0.007907313 | 0 | 0.01299731 | 100 | 0 | 0
Magnetite | 2021-10-16 | MCON | 30 | 0.3065147 | 0.001323232 | 0.8620986 | 20 | 34.28571 | 45.71429
Tramp_Steel | 2021-10-16 | MCON | 1 | 0.01530448 | 0 | 0.0563127 | 100 | 0 | 0
Fe_Ti_Ox | 2021-10-16 | MCON | 28 | 0.3545537 | 0.01114262 | 0.08077261 | 71.73913 | 13.04348 | 15.21739
Ilmenite | 2021-10-16 | MCON | 4 | 0.04081194 | 0.001741134 | 0.07261038 | 80 | 0 | 20
Rutile | 2021-10-16 | MCON | 24 | 0.3137418 | 0.009401487 | 0.008162228 | 70.73171 | 14.63415 | 14.63415
Non floating Cu | 2021-10-16 | MCON | 107 | 0.5508762 | 0.3611388 | 0.644307 | 28.8 | 40 | 31.2
Chrysocolla | 2021-10-16 | MCON | 18 | 0.07142089 | 0.09916987 | 0.01047706 | 40 | 20 | 40
Cu_Fe_Oxide | 2021-10-16 | MCON | 17 | 0.1928364 | 0.107894 | 0.466155 | 22.22222 | 66.66667 | 11.11111
CuFe_Silicate | 2021-10-16 | MCON | 71 | 0.2815174 | 0.1501754 | 0.1638284 | 27.27273 | 36.36364 | 36.36364
Other sulphides | 2021-10-16 | MCON | 61 | 0.7273538 | 0.0768269 | 0.349097 | 62.66667 | 32 | 5.333333
Arsenopyrite | 2021-10-16 | MCON | 2 | 0.02108617 | 0 | 0.02840629 | 100 | 0 | 0
Galena | 2021-10-16 | MCON | 18 | 0.2265063 | 0.04495281 | 0.0540329 | 55.55556 | 44.44444 | 0
Millerite | 2021-10-16 | MCON | 2 | 0.01826334 | 0 | 0.002203273 | 100 | 0 | 0
Molybdenite | 2021-10-16 | MCON | 20 | 0.2244657 | 0.01895297 | 0.08492147 | 70.83333 | 20.83333 | 8.333333
Monazite_Ce | 2021-10-16 | MCON | 1 | 0.01751512 | 0 | 0.003199329 | 100 | 0 | 0
Pentlandite | 2021-10-16 | MCON | 12 | 0.146923 | 0 | 0.1547278 | 33.33333 | 61.11111 | 5.555556
Siegenite | 2021-10-16 | MCON | 3 | 0.04928042 | 0 | 0.01820683 | 83.33333 | 0 | 16.66667
Sphalerite | 2021-10-16 | MCON | 1 | 0.00693803 | 0 | 0.002382594 | 100 | 0 | 0
vaesite | 2021-10-16 | MCON | 1 | 0.008162388 | 0 | 0.001016491 | 100 | 0 | 0
Pyrite | 2021-10-16 | MCON | 992 | 16.46818 | 0.1527474 | 29.66337 | 74.59907 | 22.14175 | 3.259183
Pyrrhotite | 2021-10-16 | MCON | 266 | 3.700147 | 0.0168283 | 8.837331 | 52.9661 | 40.25424 | 6.779661
Sec. Cu Sulphides | 2021-10-16 | MCON | 567 | 7.787632 | 24.45315 | 1.175206 | 60.21378 | 31.35392 | 8.432304
Bornite | 2021-10-16 | MCON | 183 | 1.795045 | 4.604723 | 0.6758557 | 55.17241 | 27.0936 | 17.73399
Chalcocite | 2021-10-16 | MCON | 295 | 5.284296 | 18.07876 | 0.4858231 | 61.27273 | 34 | 4.727273
Covellite | 2021-10-16 | MCON | 89 | 0.7082912 | 1.769666 | 0.01352725 | 65.16854 | 24.7191 | 10.11236
Silicate gangue | 2021-10-16 | MCON | 3076 | 18.82534 | 0.1532584 | 1.559217 | 65.41759 | 27.13691 | 7.445506
Amphibole | 2021-10-16 | MCON | 122 | 0.6573443 | 0.04935125 | 0.3700949 | 35.9375 | 40.625 | 23.4375
Biotite | 2021-10-16 | MCON | 21 | 0.1277754 | 0.0008733724 | 0.1016816 | 38.46154 | 34.61538 | 26.92308
Garnets | 2021-10-16 | MCON | 521 | 2.632387 | 0.0233582 | 0.4524771 | 47.53199 | 39.48812 | 12.97989
Kaolinite | 2021-10-16 | MCON | 733 | 4.767481 | 0.02429057 | 0.04544462 | 72.13884 | 22.51407 | 5.347092
Muscovite | 2021-10-16 | MCON | 385 | 2.61829 | 0.02266923 | 0.1248851 | 68.13187 | 23.44322 | 8.424908
Orthoclase | 2021-10-16 | MCON | 0 | 0 | 0 | 0 | 0 | 0 | 0
Plagioclase | 2021-10-16 | MCON | 102 | 0.4553932 | 0.0161305 | 0.02950243 | 44.66019 | 42.71845 | 12.62136
Quartz | 2021-10-16 | MCON | 1019 | 6.660339 | 0.009871652 | 0.06811491 | 73.95129 | 22.86874 | 3.179973
Silicate gangue_generic | 2021-10-16 | MCON | 169 | 0.8823541 | 0.006713614 | 0.3583572 | 40.21739 | 41.84783 | 17.93478
Chalcopyrite cl. | 2021-10-16 | MCON | 3378 | 47.65257 | 71.82769 | 55.1718 | 86.13935 | 11.61782 | 2.242823
Native Copper | 2021-10-16 | MCON | 5 | 0.1343393 | 0.5865559 | 0.003646478 | 0 | 70 | 30
CuMn Mineral | 2021-10-16 | MCON | 0 | 0 | 0 | 0 | 0 | 0 | 0
Accessory_phases | 2021-10-16 | MFT | 20 | 0.4352803 | 0 | 0 | 69.84127 | 30.15873 | 0
Apatite | 2021-10-16 | MFT | 15 | 0.3898304 | 0 | 0 | 75.4386 | 24.5614 | 0
Zircon | 2021-10-16 | MFT | 2 | 0.03051637 | 0 | 0 | 0 | 100 | 0
Carbonate gangue | 2021-10-16 | MFT | 1811 | 26.26825 | 1.488273 | 14.67357 | 79.30641 | 16.01643 | 4.677162
Ankerite | 2021-10-16 | MFT | 425 | 3.470101 | 1.065758 | 10.11204 | 40.07859 | 39.88212 | 20.03929
Calcite | 2021-10-16 | MFT | 1250 | 21.24376 | 0.3821746 | 2.446477 | 87.65875 | 10.16013 | 2.181115
Dolomite_ | 2021-10-16 | MFT | 136 | 1.554387 | 0.04034027 | 2.115056 | 38.49206 | 51.98413 | 9.52381
Chalcopyrite | 2021-10-16 | MFT | 2 | 0.2176401 | 17.13436 | 1.577295 | 0 | 66.66667 | 33.33333
Chalcopyrite <20 | 2021-10-16 | MFT | 42 | 0.4715537 | 27.37443 | 2.808108 | 65.38462 | 21.15385 | 13.46154
Chalcopyrite >150 | 2021-10-16 | MFT | 0 | 0 | 0 | 0 | 0 | 0 | 0
CPS floating Cu | 2021-10-16 | MFT | 2 | 0.02341753 | 1.745428 | 0.2021281 | 50 | 50 | 0
Cuprite | 2021-10-16 | MFT | 0 | 0 | 0 | 0 | 0 | 0 | 0
Delafossite | 2021-10-16 | MFT | 2 | 0.02341753 | 1.745428 | 0.2021281 | 50 | 50 | 0
Malachite | 2021-10-16 | MFT | 0 | 0 | 0 | 0 | 0 | 0 | 0
Fe_Ox | 2021-10-16 | MFT | 110 | 1.678509 | 0.8247878 | 24.08697 | 35.09934 | 35.76159 | 29.13907
Fe_oxyhydroxides | 2021-10-16 | MFT | 33 | 0.4328563 | 0.103947 | 5.198692 | 27.5 | 30 | 42.5
Haematite | 2021-10-16 | MFT | 40 | 0.6423588 | 0.4453114 | 9.204715 | 32.14286 | 46.42857 | 21.42857
Magnesioferrite | 2021-10-16 | MFT | 6 | 0.09057518 | 0 | 0.8535899 | 44.44444 | 22.22222 | 33.33333
Magnetite | 2021-10-16 | MFT | 31 | 0.5127183 | 0.2755294 | 8.82997 | 43.47826 | 30.43478 | 26.08696
Tramp_Steel | 2021-10-16 | MFT | 0 | 0 | 0 | 0 | 0 | 0 | 0
Fe_Ti_Ox | 2021-10-16 | MFT | 49 | 1.375184 | 0 | 1.848516 | 67.14286 | 15 | 17.85714
Ilmenite | 2021-10-16 | MFT | 9 | 0.1869939 | 0 | 1.726161 | 77.77778 | 5.555556 | 16.66667
Rutile | 2021-10-16 | MFT | 40 | 1.188191 | 0 | 0.1223554 | 65.57377 | 16.39344 | 18.03279
Non floating Cu | 2021-10-16 | MFT | 35 | 0.3388183 | 8.460643 | 2.836878 | 31.48148 | 46.2963 | 22.22222
Chrysocolla | 2021-10-16 | MFT | 9 | 0.04544991 | 2.632084 | 0.02030064 | 60 | 30 | 10
Cu_Fe_Oxide | 2021-10-16 | MFT | 8 | 0.1363497 | 1.913129 | 2.061541 | 20 | 66.66667 | 13.33333
CuFe_Silicate | 2021-10-16 | MFT | 13 | 0.07910449 | 1.468814 | 0.3508796 | 35.29412 | 23.52941 | 41.17647
Other sulphides | 2021-10-16 | MFT | 22 | 0.3384936 | 0 | 0.2563765 | 36.36364 | 45.45455 | 18.18182
Arsenopyrite | 2021-10-16 | MFT | 0 | 0 | 0 | 0 | 0 | 0 | 0
Galena | 2021-10-16 | MFT | 19 | 0.304298 | 0 | 0.2563765 | 31.57895 | 47.36842 | 21.05263
Millerite | 2021-10-16 | MFT | 0 | 0 | 0 | 0 | 0 | 0 | 0
Molybdenite | 2021-10-16 | MFT | 1 | 0.01190355 | 0 | 0 | 100 | 0 | 0
Monazite_Ce | 2021-10-16 | MFT | 2 | 0.0222921 | 0 | 0 | 50 | 50 | 0
Pentlandite | 2021-10-16 | MFT | 0 | 0 | 0 | 0 | 0 | 0 | 0
Siegenite | 2021-10-16 | MFT | 0 | 0 | 0 | 0 | 0 | 0 | 0
Sphalerite | 2021-10-16 | MFT | 0 | 0 | 0 | 0 | 0 | 0 | 0
vaesite | 2021-10-16 | MFT | 0 | 0 | 0 | 0 | 0 | 0 | 0
Pyrite | 2021-10-16 | MFT | 45 | 0.9325023 | 0.1041549 | 9.874818 | 82.55814 | 15.11628 | 2.325581
Pyrrhotite | 2021-10-16 | MFT | 9 | 0.1496601 | 0 | 2.156625 | 66.66667 | 33.33333 | 0
Sec. Cu Sulphides | 2021-10-16 | MFT | 6 | 0.2537187 | 40.36779 | 0.1229035 | 9.52381 | 85.71429 | 4.761905
Bornite | 2021-10-16 | MFT | 1 | 0.01125426 | 1.321581 | 0.01669264 | 100 | 0 | 0
Chalcocite | 2021-10-16 | MFT | 4 | 0.2323356 | 37.69858 | 0.1062109 | 5.263158 | 94.73684 | 0
Covellite | 2021-10-16 | MFT | 1 | 0.01012884 | 1.34763 | 0 | 0 | 0 | 100
Silicate gangue | 2021-10-16 | MFT | 5869 | 67.51697 | 2.500128 | 39.55581 | 46.53051 | 42.06162 | 11.40787
Amphibole | 2021-10-16 | MFT | 283 | 1.980447 | 0.9273922 | 6.218015 | 30.36304 | 34.32343 | 35.31353
Biotite | 2021-10-16 | MFT | 202 | 2.601986 | 0.06378875 | 11.53277 | 11.53846 | 74.03846 | 14.42308
Garnets | 2021-10-16 | MFT | 1086 | 10.57773 | 0.5418964 | 8.270085 | 19.51361 | 58.1355 | 22.3509
Kaolinite | 2021-10-16 | MFT | 1333 | 20.01328 | 0.5130204 | 0.7970738 | 57.08191 | 39.22071 | 3.697383
Muscovite | 2021-10-16 | MFT | 755 | 9.569933 | 0.2745136 | 1.974019 | 69.70663 | 22.3852 | 7.908163
Orthoclase | 2021-10-16 | MFT | 5 | 0.0277028 | 0 | 0 | 20 | 60 | 20
Plagioclase | 2021-10-16 | MFT | 139 | 0.7934256 | 0.01378683 | 0.08822904 | 14.89362 | 26.24113 | 58.86525
Quartz | 2021-10-16 | MFT | 1547 | 17.52148 | 0.04102588 | 0.1835714 | 51.29296 | 43.99345 | 4.713584
Silicate gangue_generic | 2021-10-16 | MFT | 483 | 3.790133 | 0.124704 | 9.369174 | 21.90016 | 37.03704 | 41.0628
Chalcopyrite cl. | 2021-10-16 | MFT | 44 | 0.6891938 | 44.50879 | 4.385403 | 44.73684 | 35.52632 | 19.73684
Native Copper | 2021-10-16 | MFT | 0 | 0 | 0 | 0 | 0 | 0 | 0
CuMn Mineral | 2021-10-16 | MFT | 0 | 0 | 0 | 0 | 0 | 0 | 0
Accessory_phases | 2021-10-17 | MCOF | 17 | 0.150074 | 0.0004300323 | 0.0007368172 | 85.71429 | 8.571429 | 5.714286
Apatite | 2021-10-17 | MCOF | 12 | 0.1338383 | 0 | 0 | 93.33333 | 3.333333 | 3.333333
Zircon | 2021-10-17 | MCOF | 0 | 0 | 0 | 0 | 0 | 0 | 0
Carbonate gangue | 2021-10-17 | MCOF | 288 | 1.717959 | 0.01890884 | 0.2332445 | 80.9633 | 15.36697 | 3.669725
Ankerite | 2021-10-17 | MCOF | 65 | 0.3157484 | 0.01553618 | 0.1715227 | 49.29577 | 32.39437 | 18.30986
Calcite | 2021-10-17 | MCOF | 208 | 1.285526 | 0.003372657 | 0.04014577 | 88.69048 | 10.71429 | 0.5952381
Dolomite_ | 2021-10-17 | MCOF | 15 | 0.116685 | 0 | 0.02157607 | 68.96552 | 27.58621 | 3.448276
Chalcopyrite | 2021-10-17 | MCOF | 479 | 19.94091 | 30.18473 | 21.26595 | 89.49867 | 10.38268 | 0.1186592
Chalcopyrite <20 | 2021-10-17 | MCOF | 3543 | 29.08616 | 40.30974 | 28.97068 | 88.2652 | 10.67724 | 1.057555
Chalcopyrite >150 | 2021-10-17 | MCOF | 8 | 1.597166 | 2.435887 | 1.722827 | 100 | 0 | 0
CPS floating Cu | 2021-10-17 | MCOF | 111 | 1.240348 | 3.867395 | 0.3598545 | 40 | 41.21212 | 18.78788
Cuprite | 2021-10-17 | MCOF | 9 | 0.1119555 | 0.3946441 | 0.01128008 | 23.07692 | 61.53846 | 15.38462
Delafossite | 2021-10-17 | MCOF | 40 | 0.3513398 | 0.6047884 | 0.314561 | 36.95652 | 28.26087 | 34.78261
Malachite | 2021-10-17 | MCOF | 54 | 0.375538 | 1.226249 | 0.02197632 | 51.42857 | 30 | 18.57143
Fe_Ox | 2021-10-17 | MCOF | 86 | 0.9138561 | 0.01072685 | 1.901667 | 43.54839 | 42.74194 | 13.70968
Fe_oxyhydroxides | 2021-10-17 | MCOF | 17 | 0.1200027 | 0 | 0.2144746 | 76.47059 | 23.52941 | 0
Haematite | 2021-10-17 | MCOF | 33 | 0.4265038 | 0.004242479 | 0.8441416 | 40.35088 | 52.63158 | 7.017544
Magnesioferrite | 2021-10-17 | MCOF | 7 | 0.06564855 | 0.004048204 | 0.06917157 | 20 | 50 | 30
Magnetite | 2021-10-17 | MCOF | 27 | 0.2762886 | 0.002436164 | 0.6902621 | 36.84211 | 36.84211 | 26.31579
Tramp_Steel | 2021-10-17 | MCOF | 2 | 0.02541234 | 0 | 0.08361695 | 100 | 0 | 0
Fe_Ti_Ox | 2021-10-17 | MCOF | 14 | 0.2515822 | 0 | 0.09172033 | 100 | 0 | 0
Ilmenite | 2021-10-17 | MCOF | 3 | 0.06098962 | 0 | 0.09100817 | 100 | 0 | 0
Rutile | 2021-10-17 | MCOF | 11 | 0.1905926 | 0 | 0.0007121684 | 100 | 0 | 0
Non floating Cu | 2021-10-17 | MCOF | 53 | 0.2176285 | 0.1936074 | 0.1992127 | 35.59322 | 32.20339 | 32.20339
Chrysocolla | 2021-10-17 | MCOF | 24 | 0.08301366 | 0.1195955 | 0.01139249 | 46.42857 | 28.57143 | 25
Cu_Fe_Oxide | 2021-10-17 | MCOF | 13 | 0.08301366 | 0.0405586 | 0.1625235 | 21.42857 | 57.14286 | 21.42857
CuFe_Silicate | 2021-10-17 | MCOF | 16 | 0.05160118 | 0.03345326 | 0.02529678 | 29.41176 | 17.64706 | 52.94118
Other sulphides | 2021-10-17 | MCOF | 59 | 0.6413652 | 0.04743924 | 0.1822661 | 48.14815 | 43.20988 | 8.641975
Arsenopyrite | 2021-10-17 | MCOF | 0 | 0 | 0 | 0 | 0 | 0 | 0
Galena | 2021-10-17 | MCOF | 13 | 0.1358149 | 0.04072291 | 0.05277426 | 46.15385 | 46.15385 | 7.692308
Millerite | 2021-10-17 | MCOF | 1 | 0.0303254 | 0 | 0.002419213 | 0 | 100 | 0
Molybdenite | 2021-10-17 | MCOF | 32 | 0.3105953 | 0.006716333 | 0.08095996 | 37.5 | 50 | 12.5
Monazite_Ce | 2021-10-17 | MCOF | 4 | 0.08724905 | 0 | 0 | 75 | 25 | 0
Pentlandite | 2021-10-17 | MCOF | 5 | 0.03388312 | 0 | 0.03108678 | 40 | 40 | 20
Siegenite | 2021-10-17 | MCOF | 2 | 0.02045694 | 0 | 0.01182386 | 100 | 0 | 0
Sphalerite | 2021-10-17 | MCOF | 2 | 0.02304052 | 0 | 0.003202027 | 100 | 0 | 0
vaesite | 2021-10-17 | MCOF | 0 | 0 | 0 | 0 | 0 | 0 | 0
Pyrite | 2021-10-17 | MCOF | 1257 | 23.12197 | 0.1094027 | 36.74732 | 80.36097 | 18.81309 | 0.8259407
Pyrrhotite | 2021-10-17 | MCOF | 249 | 3.156566 | 0.01492372 | 6.570767 | 67.42268 | 29.07216 | 3.505155
Sec. Cu Sulphides | 2021-10-17 | MCOF | 551 | 7.47658 | 22.77167 | 0.9692018 | 58.92116 | 32.57261 | 8.506224
Bornite | 2021-10-17 | MCOF | 149 | 1.226004 | 3.003907 | 0.4736749 | 48.50299 | 24.5509 | 26.94611
Chalcocite | 2021-10-17 | MCOF | 325 | 5.735213 | 18.54218 | 0.4748351 | 61.05702 | 35.46592 | 3.477051
Covellite | 2021-10-17 | MCOF | 77 | 0.5153623 | 1.225586 | 0.02069174 | 61.53846 | 23.07692 | 15.38462
Silicate gangue | 2021-10-17 | MCOF | 1973 | 10.48783 | 0.03513543 | 0.7845533 | 67.82196 | 27.32579 | 4.852244
Amphibole | 2021-10-17 | MCOF | 40 | 0.1790723 | 0.01507695 | 0.09571899 | 50 | 38.09524 | 11.90476
Biotite | 2021-10-17 | MCOF | 9 | 0.04080093 | 0 | 0.02635705 | 60 | 40 | 0
Garnets | 2021-10-17 | MCOF | 318 | 1.386399 | 0.008034329 | 0.3271377 | 46.68588 | 39.76945 | 13.54467
Kaolinite | 2021-10-17 | MCOF | 418 | 2.472875 | 0.003073777 | 0.01211681 | 70.87087 | 27.62763 | 1.501502
Muscovite | 2021-10-17 | MCOF | 321 | 1.731851 | 0.004005211 | 0.07559659 | 73.10345 | 22.29885 | 4.597701
Orthoclase | 2021-10-17 | MCOF | 2 | 0.0108426 | 0 | 0 | 33.33333 | 66.66667 | 0
Plagioclase | 2021-10-17 | MCOF | 40 | 0.1504975 | 0.001185625 | 0.006751329 | 31.70732 | 43.90244 | 24.39024
Quartz | 2021-10-17 | MCOF | 685 | 3.898395 | 0.002540255 | 0.03402651 | 76.10365 | 22.84069 | 1.055662
Silicate gangue_generic | 2021-10-17 | MCOF | 138 | 0.6011713 | 0.001219282 | 0.2033648 | 47.01987 | 33.11258 | 19.86755
Chalcopyrite cl. | 2021-10-17 | MCOF | 4030 | 50.62424 | 72.93036 | 51.95945 | 89.12129 | 10.22435 | 0.6543585
Native Copper | 2021-10-17 | MCOF | 8 | 0.401515 | 1.641714 | 0.01203713 | 27.77778 | 72.22222 | 0
CuMn Mineral | 2021-10-17 | MCOF | 0 | 0 | 0 | 0 | 0 | 0 | 0
Accessory_phases | 2021-10-17 | MCON | 21 | 0.353894 | 0 | 0.006694578 | 82.35294 | 15.68627 | 1.960784
Apatite | 2021-10-17 | MCON | 16 | 0.3135562 | 0 | 0.006694578 | 89.13043 | 10.86957 | 0
Zircon | 2021-10-17 | MCON | 3 | 0.03041512 | 0 | 0 | 0 | 66.66667 | 33.33333
Carbonate gangue | 2021-10-17 | MCON | 2216 | 27.17805 | 0.9432734 | 14.97135 | 75.01106 | 19.08448 | 5.904467
Ankerite | 2021-10-17 | MCON | 494 | 4.389484 | 0.7148143 | 10.09128 | 39.47368 | 39.31889 | 21.20743
Calcite | 2021-10-17 | MCON | 1538 | 20.13274 | 0.2284591 | 2.08185 | 85.65621 | 11.52729 | 2.816492
Dolomite_ | 2021-10-17 | MCON | 184 | 2.655822 | 0 | 2.798222 | 43.28704 | 49.07407 | 7.638889
Chalcopyrite | 2021-10-17 | MCON | 8 | 0.3886448 | 14.46618 | 2.115241 | 100 | 0 | 0
Chalcopyrite <20 | 2021-10-17 | MCON | 101 | 1.211126 | 38.43892 | 5.83168 | 82.83582 | 14.1791 | 2.985075
Chalcopyrite >150 | 2021-10-17 | MCON | 0 | 0 | 0 | 0 | 0 | 0 | 0
CPS floating Cu | 2021-10-17 | MCON | 9 | 0.102074 | 7.236919 | 0.07011664 | 54.54545 | 27.27273 | 18.18182
Cuprite | 2021-10-17 | MCON | 1 | 0.01315831 | 1.139735 | 0 | 0 | 0 | 100
Delafossite | 2021-10-17 | MCON | 2 | 0.02333983 | 1.201469 | 0.06428701 | 100 | 0 | 0
Malachite | 2021-10-17 | MCON | 6 | 0.06557586 | 4.895715 | 0.00582963 | 50 | 37.5 | 12.5
Fe_Ox | 2021-10-17 | MCON | 139 | 1.8487 | 0.6872653 | 19.83524 | 50.8982 | 41.31737 | 7.784431
Fe_oxyhydroxides | 2021-10-17 | MCON | 55 | 0.6902723 | 0.1353773 | 6.364698 | 39.0625 | 48.4375 | 12.5
Haematite | 2021-10-17 | MCON | 49 | 0.5601991 | 0.1987679 | 5.862841 | 53.06122 | 36.73469 | 10.20408
Magnesioferrite | 2021-10-17 | MCON | 1 | 0.01003052 | 0 | 0.08365153 | 0 | 100 | 0
Magnetite | 2021-10-17 | MCON | 32 | 0.5554535 | 0.3531201 | 7.09666 | 64 | 36 | 0
Tramp_Steel | 2021-10-17 | MCON | 1 | 0.01941391 | 0 | 0.3287386 | 0 | 100 | 0
Fe_Ti_Ox | 2021-10-17 | MCON | 38 | 1.016642 | 0.05091707 | 3.093756 | 68.62745 | 27.45098 | 3.921569
Ilmenite | 2021-10-17 | MCON | 10 | 0.4245174 | 0 | 3.051503 | 53.65854 | 46.34146 | 0
Rutile | 2021-10-17 | MCON | 28 | 0.5921242 | 0.05091707 | 0.04225343 | 78.68852 | 14.7541 | 6.557377
Non floating Cu | 2021-10-17 | MCON | 94 | 0.7206874 | 11.81798 | 3.091539 | 43.38235 | 42.64706 | 13.97059
Chrysocolla | 2021-10-17 | MCON | 18 | 0.1494871 | 5.013718 | 0.05759714 | 60.60606 | 15.15152 | 24.24242
Cu_Fe_Oxide | 2021-10-17 | MCON | 16 | 0.154017 | 1.327236 | 1.617366 | 41.17647 | 47.05882 | 11.76471
CuFe_Silicate | 2021-10-17 | MCON | 54 | 0.3524703 | 4.256075 | 1.188343 | 35.52632 | 52.63158 | 11.84211
Other sulphides | 2021-10-17 | MCON | 24 | 0.3761552 | 0 | 0.1781568 | 65.38462 | 19.23077 | 15.38462
Arsenopyrite | 2021-10-17 | MCON | 0 | 0 | 0 | 0 | 0 | 0 | 0
Galena | 2021-10-17 | MCON | 18 | 0.2873258 | 0 | 0.1036245 | 55.55556 | 27.77778 | 16.66667
Millerite | 2021-10-17 | MCON | 0 | 0 | 0 | 0 | 0 | 0 | 0
Molybdenite | 2021-10-17 | MCON | 3 | 0.03559216 | 0 | 0.07453233 | 66.66667 | 0 | 33.33333
Monazite_Ce | 2021-10-17 | MCON | 2 | 0.04443628 | 0 | 0 | 100 | 0 | 0
Pentlandite | 2021-10-17 | MCON | 0 | 0 | 0 | 0 | 0 | 0 | 0
Siegenite | 2021-10-17 | MCON | 0 | 0 | 0 | 0 | 0 | 0 | 0
Sphalerite | 2021-10-17 | MCON | 1 | 0.008800971 | 0 | 0 | 100 | 0 | 0
vaesite | 2021-10-17 | MCON | 0 | 0 | 0 | 0 | 0 | 0 | 0
Pyrite | 2021-10-17 | MCON | 52 | 1.102322 | 0.1700064 | 8.859477 | 68.62745 | 29.41176 | 1.960784
Pyrrhotite | 2021-10-17 | MCON | 13 | 0.1889405 | 0.02352391 | 1.989495 | 42.10526 | 47.36842 | 10.52632
Sec. Cu Sulphides | 2021-10-17 | MCON | 22 | 0.3246652 | 23.86352 | 0.1100846 | 67.85714 | 25 | 7.142857
Bornite | 2021-10-17 | MCON | 2 | 0.02243385 | 0.9765046 | 0.01918981 | 100 | 0 | 0
Chalcocite | 2021-10-17 | MCON | 13 | 0.2315648 | 18.4147 | 0.07021061 | 68.42105 | 26.31579 | 5.263158
Covellite | 2021-10-17 | MCON | 7 | 0.07066662 | 4.47232 | 0.02068423 | 57.14286 | 28.57143 | 14.28571
Silicate gangue | 2021-10-17 | MCON | 6105 | 65.1881 | 2.301496 | 39.84717 | 51.9309 | 39.00696 | 9.062133
Amphibole | 2021-10-17 | MCON | 359 | 2.657893 | 0.8011922 | 7.552648 | 39.21569 | 34.06863 | 26.71569
Biotite | 2021-10-17 | MCON | 261 | 2.568417 | 0.16603 | 8.471522 | 25.97087 | 61.40777 | 12.62136
Garnets | 2021-10-17 | MCON | 1020 | 8.534224 | 0.2849654 | 8.981855 | 32.54649 | 44.49213 | 22.96137
Kaolinite | 2021-10-17 | MCON | 1422 | 18.43782 | 0.3821031 | 0.7791477 | 61.96923 | 34.76923 | 3.261538
Muscovite | 2021-10-17 | MCON | 1051 | 12.64052 | 0.3197618 | 2.571818 | 69.48989 | 25.26468 | 5.245428
Orthoclase | 2021-10-17 | MCON | 11 | 0.08835485 | 0 | 0 | 43.75 | 56.25 | 0
Plagioclase | 2021-10-17 | MCON | 121 | 0.7066662 | 0.03459128 | 0.1010076 | 23.01587 | 34.92063 | 42.06349
Quartz | 2021-10-17 | MCON | 1231 | 14.6452 | 0.04054905 | 0.1787666 | 50.9758 | 46.17486 | 2.849336
Silicate gangue_generic | 2021-10-17 | MCON | 578 | 4.252034 | 0.2490842 | 10.24739 | 29.18455 | 47.35336 | 23.46209
Chalcopyrite cl. | 2021-10-17 | MCON | 109 | 1.599771 | 52.9051 | 7.946921 | 87.00565 | 10.73446 | 2.259887
Native Copper | 2021-10-17 | MCON | 0 | 0 | 0 | 0 | 0 | 0 | 0
CuMn Mineral | 2021-10-17 | MCON | 0 | 0 | 0 | 0 | 0 | 0 | 0
Accessory_phases | 2021-10-17 | MFT | 27 | 0.3577593 | 0 | 0.02540651 | 63.93443 | 34.42623 | 1.639344
Apatite | 2021-10-17 | MFT | 22 | 0.319646 | 0 | 0.02540651 | 66.07143 | 33.92857 | 0
Zircon | 2021-10-17 | MFT | 4 | 0.03395878 | 0 | 0 | 50 | 25 | 25
Carbonate gangue | 2021-10-17 | MFT | 3074 | 32.51818 | 2.339535 | 14.67027 | 80.15958 | 16.20377 | 3.636643
Ankerite | 2021-10-17 | MFT | 513 | 3.607398 | 1.438983 | 9.221706 | 42.27129 | 40.53628 | 17.19243
Calcite | 2021-10-17 | MFT | 2365 | 26.61478 | 0.8391347 | 2.77984 | 87.21722 | 11.25621 | 1.526577
Dolomite_ | 2021-10-17 | MFT | 196 | 2.296011 | 0.06141784 | 2.668727 | 47.98206 | 41.92825 | 10.08969
Chalcopyrite | 2021-10-17 | MFT | 2 | 0.2194857 | 24.57336 | 1.418979 | 100 | 0 | 0
Chalcopyrite <20 | 2021-10-17 | MFT | 58 | 0.4692453 | 35.67103 | 2.314466 | 72.58065 | 20.96774 | 6.451613
Chalcopyrite >150 | 2021-10-17 | MFT | 0 | 0 | 0 | 0 | 0 | 0 | 0
CPS floating Cu | 2021-10-17 | MFT | 4 | 0.02745603 | 5.238629 | 0 | 100 | 0 | 0
Cuprite | 2021-10-17 | MFT | 0 | 0 | 0 | 0 | 0 | 0 | 0
Delafossite | 2021-10-17 | MFT | 0 | 0 | 0 | 0 | 0 | 0 | 0
Malachite | 2021-10-17 | MFT | 4 | 0.02745603 | 5.238629 | 0 | 100 | 0 | 0
Fe_Ox | 2021-10-17 | MFT | 165 | 2.371244 | 0.9393309 | 31.87538 | 38.09524 | 41.26984 | 20.63492
Fe_oxyhydroxides | 2021-10-17 | MFT | 58 | 0.5689901 | 0.1903844 | 6.244239 | 20.63492 | 39.68254 | 39.68254
Haematite | 2021-10-17 | MFT | 55 | 0.7658788 | 0.6522887 | 9.680317 | 41.25 | 38.75 | 20
Magnesioferrite | 2021-10-17 | MFT | 4 | 0.05039627 | 0 | 0.358429 | 16.66667 | 66.66667 | 16.66667
Magnetite | 2021-10-17 | MFT | 46 | 0.9209512 | 0.09665776 | 14.29109 | 48.48485 | 44.44444 | 7.070707
Tramp_Steel | 2021-10-17 | MFT | 2 | 0.06502745 | 0 | 1.301308 | 25 | 0 | 75
Fe_Ti_Ox | 2021-10-17 | MFT | 52 | 1.089752 | 0 | 2.362966 | 75.75758 | 12.12121 | 12.12121
Ilmenite | 2021-10-17 | MFT | 17 | 0.2687801 | 0 | 2.327458 | 45.16129 | 12.90323 | 41.93548
Rutile | 2021-10-17 | MFT | 35 | 0.8209715 | 0 | 0.03550821 | 85.14851 | 11.88119 | 2.970297
Non floating Cu | 2021-10-17 | MFT | 78 | 0.4579919 | 19.74852 | 2.207311 | 40.18692 | 45.79439 | 14.01869
Chrysocolla | 2021-10-17 | MFT | 12 | 0.08345189 | 9.464488 | 0.03629564 | 90.90909 | 4.545455 | 4.545455
Cu_Fe_Oxide | 2021-10-17 | MFT | 9 | 0.09103842 | 2.729562 | 1.130807 | 16.66667 | 58.33333 | 25
CuFe_Silicate | 2021-10-17 | MFT | 57 | 0.2835016 | 7.554466 | 1.040208 | 28.76712 | 56.16438 | 15.06849
Other sulphides | 2021-10-17 | MFT | 25 | 0.4487797 | 0.3010437 | 0.182104 | 66.66667 | 23.07692 | 10.25641
Arsenopyrite | 2021-10-17 | MFT | 0 | 0 | 0 | 0 | 0 | 0 | 0
Galena | 2021-10-17 | MFT | 21 | 0.2807018 | 0 | 0.1302881 | 38.09524 | 42.85714 | 19.04762
Millerite | 2021-10-17 | MFT | 0 | 0 | 0 | 0 | 0 | 0 | 0
Molybdenite | 2021-10-17 | MFT | 1 | 0.009934749 | 0 | 0.05181589 | 100 | 0 | 0
Monazite_Ce | 2021-10-17 | MFT | 3 | 0.1581431 | 0.3010437 | 0 | 100 | 0 | 0
Pentlandite | 2021-10-17 | MFT | 0 | 0 | 0 | 0 | 0 | 0 | 0
Siegenite | 2021-10-17 | MFT | 0 | 0 | 0 | 0 | 0 | 0 | 0
Sphalerite | 2021-10-17 | MFT | 0 | 0 | 0 | 0 | 0 | 0 | 0
vaesite | 2021-10-17 | MFT | 0 | 0 | 0 | 0 | 0 | 0 | 0
Pyrite | 2021-10-17 | MFT | 25 | 0.3981847 | 0 | 3.798374 | 70.45455 | 11.36364 | 18.18182
Pyrrhotite | 2021-10-17 | MFT | 12 | 0.3497393 | 0 | 4.438576 | 38.09524 | 59.52381 | 2.380952
Sec. Cu Sulphides | 2021-10-17 | MFT | 5 | 0.04589854 | 7.127922 | 0.02061723 | 60 | 40 | 0
Bornite | 2021-10-17 | MFT | 2 | 0.01878571 | 2.755657 | 0.02061723 | 0 | 100 | 0
Chalcocite | 2021-10-17 | MFT | 1 | 0.0102057 | 2.158267 | 0 | 100 | 0 | 0
Covellite | 2021-10-17 | MFT | 2 | 0.01690714 | 2.213998 | 0 | 100 | 0 | 0
Silicate gangue | 2021-10-17 | MFT | 6805 | 61.24628 | 4.060638 | 36.68554 | 53.03432 | 37.19958 | 9.766096
Amphibole | 2021-10-17 | MFT | 293 | 1.903823 | 1.340087 | 7.180828 | 40.97421 | 35.24355 | 23.78223
Biotite | 2021-10-17 | MFT | 229 | 1.842751 | 0.7786694 | 7.317585 | 18.98017 | 69.12181 | 11.89802
Garnets | 2021-10-17 | MFT | 1175 | 8.695307 | 0.6329231 | 10.15322 | 28.45385 | 48.20694 | 23.33921
Kaolinite | 2021-10-17 | MFT | 1620 | 18.44189 | 0.5806762 | 0.5242351 | 62.67388 | 34.31221 | 3.01391
Muscovite | 2021-10-17 | MFT | 1263 | 10.98227 | 0.2989015 | 1.609462 | 75.64935 | 18.87755 | 5.473098
Orthoclase | 2021-10-17 | MFT | 10 | 0.07861096 | 0 | 0 | 41.17647 | 52.94118 | 5.882353
Plagioclase | 2021-10-17 | MFT | 172 | 0.8359639 | 0 | 0.07463539 | 23.03371 | 30.89888 | 46.06742
Quartz | 2021-10-17 | MFT | 1445 | 14.28364 | 0 | 0.1559633 | 51.9437 | 42.15818 | 5.898123
Silicate gangue_generic | 2021-10-17 | MFT | 557 | 3.687923 | 0.4293812 | 8.919185 | 29.97238 | 43.37017 | 26.65746
Chalcopyrite cl. | 2021-10-17 | MFT | 60 | 0.688731 | 60.24438 | 3.733445 | 81.31868 | 14.28571 | 4.395604
Native Copper | 2021-10-17 | MFT | 0 | 0 | 0 | 0 | 0 | 0 | 0
CuMn Mineral | 2021-10-17 | MFT | 0 | 0 | 0 | 0 | 0 | 0 | 0
Accessory_phases | 2021-10-11 | MCOF | 25 | 0.3549669 | 0 | 0 | 82.14286 | 12.5 | 5.357143
Apatite | 2021-10-11 | MCOF | 19 | 0.2774948 | 0 | 0 | 86.66667 | 6.666667 | 6.666667
Zircon | 2021-10-11 | MCOF | 3 | 0.05503061 | 0 | 0 | 33.33333 | 66.66667 | 0
Carbonate gangue | 2021-10-11 | MCOF | 2298 | 41.54452 | 0.5749084 | 7.778872 | 92.11671 | 6.641925 | 1.241362
Ankerite | 2021-10-11 | MCOF | 92 | 0.7192032 | 0.05314481 | 2.287812 | 41.88034 | 34.18803 | 23.93162
Calcite | 2021-10-11 | MCOF | 2073 | 38.37265 | 0.4681602 | 2.208112 | 94.58379 | 5.002756 | 0.4134509
Dolomite_ | 2021-10-11 | MCOF | 133 | 2.452667 | 0.0536034 | 3.282947 | 64.85261 | 26.30385 | 8.843537
Chalcopyrite | 2021-10-11 | MCOF | 16 | 1.259186 | 44.80464 | 9.741493 | 100 | 0 | 0
Chalcopyrite <20 | 2021-10-11 | MCOF | 73 | 0.8094768 | 26.25941 | 5.637504 | 84.84848 | 7.070707 | 8.080808
Chalcopyrite >150 | 2021-10-11 | MCOF | 0 | 0 | 0 | 0 | 0 | 0 | 0
CPS floating Cu | 2021-10-11 | MCOF | 8 | 0.06874923 | 3.355526 | 0.1846368 | 62.5 | 25 | 12.5
Cuprite | 2021-10-11 | MCOF | 0 | 0 | 0 | 0 | 0 | 0 | 0
Delafossite | 2021-10-11 | MCOF | 3 | 0.03167187 | 1.258533 | 0.1792479 | 33.33333 | 66.66667 | 0
Malachite | 2021-10-11 | MCOF | 5 | 0.03707736 | 2.096994 | 0.005388881 | 80 | 0 | 20
Fe_Ox | 2021-10-11 | MCOF | 91 | 1.187842 | 0.3356123 | 18.00265 | 37.28814 | 48.30508 | 14.40678
Fe_oxyhydroxides | 2021-10-11 | MCOF | 18 | 0.24393 | 0 | 3.035098 | 56 | 32 | 12
Haematite | 2021-10-11 | MCOF | 34 | 0.4654184 | 0.2487537 | 6.715512 | 17.77778 | 66.66667 | 15.55556
Magnesioferrite | 2021-10-11 | MCOF | 4 | 0.03629678 | 0 | 0.3734424 | 25 | 0 | 75
Magnetite | 2021-10-11 | MCOF | 35 | 0.4421963 | 0.08685852 | 7.878593 | 47.72727 | 43.18182 | 9.090909
Tramp_Steel | 2021-10-11 | MCOF | 0 | 0 | 0 | 0 | 0 | 0 | 0
Fe_Ti_Ox | 2021-10-11 | MCOF | 49 | 0.9964053 | 0 | 4.848311 | 73.63636 | 18.18182 | 8.181818
Ilmenite | 2021-10-11 | MCOF | 20 | 0.4870794 | 0 | 4.828157 | 69.23077 | 28.84615 | 1.923077
Rutile | 2021-10-11 | MCOF | 29 | 0.5093258 | 0 | 0.02015382 | 77.58621 | 8.62069 | 13.7931
Non floating Cu | 2021-10-11 | MCOF | 36 | 0.3062785 | 3.689755 | 2.720665 | 52.63158 | 40.35088 | 7.017544
Chrysocolla | 2021-10-11 | MCOF | 4 | 0.03688222 | 1.305059 | 0.03187001 | 55.55556 | 44.44444 | 0
Cu_Fe_Oxide | 2021-10-11 | MCOF | 10 | 0.1393328 | 0.985992 | 2.08912 | 29.41176 | 58.82353 | 11.76471
CuFe_Silicate | 2021-10-11 | MCOF | 22 | 0.1300635 | 1.398704 | 0.5996749 | 64.51613 | 29.03226 | 6.451613
Other sulphides | 2021-10-11 | MCOF | 11 | 0.2010178 | 0 | 0.06859976 | 41.17647 | 17.64706 | 41.17647
Arsenopyrite | 2021-10-11 | MCOF | 0 | 0 | 0 | 0 | 0 | 0 | 0
Galena | 2021-10-11 | MCOF | 7 | 0.1010846 | 0 | 0 | 28.57143 | 0 | 71.42857
Millerite | 2021-10-11 | MCOF | 0 | 0 | 0 | 0 | 0 | 0 | 0
Molybdenite | 2021-10-11 | MCOF | 1 | 0.01073292 | 0 | 0 | 100 | 0 | 0
Monazite_Ce | 2021-10-11 | MCOF | 2 | 0.07034941 | 0 | 0.009884968 | 57.14286 | 42.85714 | 0
Pentlandite | 2021-10-11 | MCOF | 0 | 0 | 0 | 0 | 0 | 0 | 0
Siegenite | 2021-10-11 | MCOF | 1 | 0.01885091 | 0 | 0.0587148 | 0 | 0 | 100
Sphalerite | 2021-10-11 | MCOF | 0 | 0 | 0 | 0 | 0 | 0 | 0
vaesite | 2021-10-11 | MCOF | 0 | 0 | 0 | 0 | 0 | 0 | 0
Pyrite | 2021-10-11 | MCOF | 53 | 1.153652 | 0.02525207 | 12.97346 | 70.33898 | 27.9661 | 1.694915
Pyrrhotite | 2021-10-11 | MCOF | 35 | 0.584749 | 0 | 8.604877 | 50.76923 | 47.69231 | 1.538462
Sec. Cu Sulphides | 2021-10-11 | MCOF | 15 | 0.2674644 | 19.59211 | 0.1618217 | 88 | 12 | 0
Bornite | 2021-10-11 | MCOF | 4 | 0.05073744 | 2.940324 | 0.1341936 | 100 | 0 | 0
Chalcocite | 2021-10-11 | MCOF | 9 | 0.1984614 | 15.52893 | 0.0276281 | 83.33333 | 16.66667 | 0
Covellite | 2021-10-11 | MCOF | 2 | 0.01826548 | 1.122853 | 0 | 100 | 0 | 0
Silicate gangue | 2021-10-11 | MCOF | 4285 | 51.26569 | 1.362787 | 29.27712 | 53.55259 | 38.00807 | 8.439342
Amphibole | 2021-10-11 | MCOF | 100 | 0.8604289 | 0.176223 | 4.974202 | 36.30137 | 47.26027 | 16.43836
Biotite | 2021-10-11 | MCOF | 170 | 1.720097 | 0.1142591 | 8.092353 | 23.93443 | 69.83607 | 6.229508
Garnets | 2021-10-11 | MCOF | 651 | 5.68273 | 0.2841967 | 5.444176 | 18.46453 | 51.6035 | 29.93197
Kaolinite | 2021-10-11 | MCOF | 1088 | 15.32501 | 0.2972198 | 0.2764513 | 68.58674 | 28.33222 | 3.081045
Muscovite | 2021-10-11 | MCOF | 865 | 10.11463 | 0.3344911 | 1.620262 | 76.5506 | 19.31447 | 4.134929
Orthoclase | 2021-10-11 | MCOF | 4 | 0.01998275 | 0 | 0 | 50 | 0 | 50
Plagioclase | 2021-10-11 | MCOF | 102 | 0.5276694 | 0 | 0.06356971 | 16.34615 | 31.73077 | 51.92308
Quartz | 2021-10-11 | MCOF | 928 | 14.15906 | 0.05959225 | 0.08078119 | 44.99635 | 51.86267 | 3.140979
Silicate gangue_generic | 2021-10-11 | MCOF | 339 | 2.404838 | 0.09680492 | 7.880777 | 25.17162 | 41.6476 | 33.18078
Chalcopyrite cl. | 2021-10-11 | MCOF | 89 | 2.068663 | 71.06405 | 15.379 | 94.07115 | 2.766798 | 3.162055
Native Copper | 2021-10-11 | MCOF | 0 | 0 | 0 | 0 | 0 | 0 | 0
CuMn Mineral | 2021-10-11 | MCOF | 0 | 0 | 0 | 0 | 0 | 0 | 0
Accessory_phases | 2021-10-11 | MCON | 16 | 0.1687413 | 0 | 0.0004006077 | 65.625 | 34.375 | 0
Apatite | 2021-10-11 | MCON | 12 | 0.1451019 | 0 | 0.0004006077 | 66.66667 | 33.33333 | 0
Zircon | 2021-10-11 | MCON | 1 | 0.007993189 | 0 | 0 | 0 | 100 | 0
Carbonate gangue | 2021-10-11 | MCON | 193 | 1.406121 | 0.0481831 | 0.1779132 | 82.55034 | 15.77181 | 1.677852
Ankerite | 2021-10-11 | MCON | 33 | 0.1982141 | 0.01892248 | 0.1244373 | 62.16216 | 27.02703 | 10.81081
Calcite | 2021-10-11 | MCON | 151 | 1.106121 | 0.02926063 | 0.03453454 | 87.08333 | 12.5 | 0.4166667
Dolomite_ | 2021-10-11 | MCON | 9 | 0.1017856 | 0 | 0.01894138 | 66.66667 | 33.33333 | 0
Chalcopyrite | 2021-10-11 | MCON | 301 | 13.51772 | 20.97662 | 14.82196 | 86.08329 | 13.49499 | 0.4217185
Chalcopyrite <20 | 2021-10-11 | MCON | 4102 | 39.17789 | 54.77251 | 39.54525 | 91.23318 | 7.457257 | 1.309567
Chalcopyrite >150 | 2021-10-11 | MCON | 3 | 0.6199483 | 1.001236 | 0.7014151 | 100 | 0 | 0
CPS floating Cu | 2021-10-11 | MCON | 124 | 1.183417 | 3.166678 | 0.5276294 | 57.61589 | 29.80132 | 12.58278
Cuprite | 2021-10-11 | MCON | 10 | 0.1141155 | 0.4465556 | 0.01397122 | 0 | 72.72727 | 27.27273
Delafossite | 2021-10-11 | MCON | 50 | 0.5060369 | 0.8127121 | 0.4706914 | 61.81818 | 16.36364 | 21.81818
Malachite | 2021-10-11 | MCON | 62 | 0.536394 | 1.793771 | 0.04114403 | 63.85542 | 33.73494 | 2.409639
Fe_Ox | 2021-10-11 | MCON | 42 | 0.4720233 | 0.005993372 | 1.042279 | 33.33333 | 59.25926 | 7.407407
Fe_oxyhydroxides | 2021-10-11 | MCON | 11 | 0.09353732 | 0 | 0.1460369 | 54.54545 | 45.45455 | 0
Haematite | 2021-10-11 | MCON | 12 | 0.1261903 | 0.003347621 | 0.2716631 | 42.85714 | 42.85714 | 14.28571
Magnesioferrite | 2021-10-11 | MCON | 2 | 0.01581631 | 0 | 0.01746134 | 0 | 100 | 0
Magnetite | 2021-10-11 | MCON | 17 | 0.2364794 | 0.002645751 | 0.6071172 | 22.22222 | 70.37037 | 7.407407
Tramp_Steel | 2021-10-11 | MCON | 0 | 0 | 0 | 0 | 0 | 0 | 0
Fe_Ti_Ox | 2021-10-11 | MCON | 12 | 0.1091836 | 0 | 0.02664062 | 57.14286 | 35.71429 | 7.142857
Ilmenite | 2021-10-11 | MCON | 4 | 0.03265303 | 0 | 0.02593908 | 50 | 25 | 25
Rutile | 2021-10-11 | MCON | 8 | 0.07653053 | 0 | 0.0007015432 | 60 | 40 | 0
Non floating Cu | 2021-10-11 | MCON | 54 | 0.280697 | 0.1814763 | 0.3371709 | 33.33333 | 26.66667 | 40
Chrysocolla | 2021-10-11 | MCON | 16 | 0.06071422 | 0.07247172 | 0.005863924 | 52.94118 | 11.76471 | 35.29412
Cu_Fe_Oxide | 2021-10-11 | MCON | 13 | 0.1285713 | 0.06560414 | 0.2792049 | 33.33333 | 16.66667 | 50
CuFe_Silicate | 2021-10-11 | MCON | 25 | 0.09141147 | 0.04340043 | 0.05210206 | 20 | 44 | 36
Other sulphides | 2021-10-11 | MCON | 62 | 0.6671592 | 0.08083554 | 0.2788786 | 55.71429 | 35.71429 | 8.571429
Arsenopyrite | 2021-10-11 | MCON | 0 | 0 | 0 | 0 | 0 | 0 | 0
Galena | 2021-10-11 | MCON | 14 | 0.1761903 | 0.05035749 | 0.0433378 | 35.71429 | 50 | 14.28571
Millerite | 2021-10-11 | MCON | 3 | 0.03653057 | 0 | 0.003747196 | 0 | 100 | 0
Molybdenite | 2021-10-11 | MCON | 24 | 0.2338433 | 0.03047806 | 0.1105631 | 68 | 20 | 12
Monazite_Ce | 2021-10-11 | MCON | 4 | 0.03503398 | 0 | 0.005104406 | 50 | 50 | 0
Pentlandite | 2021-10-11 | MCON | 11 | 0.1224489 | 0 | 0.0932583 | 46.66667 | 46.66667 | 6.666667
Siegenite | 2021-10-11 | MCON | 3 | 0.04107139 | 0 | 0.01991494 | 100 | 0 | 0
Sphalerite | 2021-10-11 | MCON | 2 | 0.01387754 | 0 | 0.001623876 | 100 | 0 | 0
vaesite | 2021-10-11 | MCON | 1 | 0.008163257 | 0 | 0.001329003 | 100 | 0 | 0
Pyrite | 2021-10-11 | MCON | 1317 | 23.23513 | 0.2601983 | 37.28973 | 82.21489 | 17.08838 | 0.6967363
Pyrrhotite | 2021-10-11 | MCON | 106 | 1.497464 | 0.01847432 | 3.205038 | 71.20419 | 25.65445 | 3.141361
Sec. Cu Sulphides | 2021-10-11 | MCON | 456 | 6.449653 | 19.40702 | 1.219141 | 56.85714 | 35.57143 | 7.571429
Bornite | 2021-10-11 | MCON | 195 | 2.051699 | 5.228396 | 0.7840093 | 60.34483 | 28.87931 | 10.77586
Chalcocite | 2021-10-11 | MCON | 201 | 3.920404 | 13.03601 | 0.4073296 | 55.39216 | 40.68627 | 3.921569
Covellite | 2021-10-11 | MCON | 60 | 0.4775505 | 1.142616 | 0.02780204 | 53.33333 | 26.66667 | 20
Silicate gangue | 2021-10-11 | MCON | 1673 | 11.21485 | 0.08078068 | 0.8265567 | 70.83333 | 25.24752 | 3.919142
Amphibole | 2021-10-11 | MCON | 25 | 0.1386733 | 0.01241629 | 0.07026457 | 51.85185 | 25.92593 | 22.22222
Biotite | 2021-10-11 | MCON | 8 | 0.05897953 | 0.0006157069 | 0.03461734 | 33.33333 | 66.66667 | 0
Garnets | 2021-10-11 | MCON | 272 | 1.472754 | 0.01707248 | 0.3060712 | 46.40523 | 40.84967 | 12.7451
Kaolinite | 2021-10-11 | MCON | 367 | 2.518178 | 0.01355293 | 0.02885653 | 79.57371 | 18.82771 | 1.598579
Muscovite | 2021-10-11 | MCON | 353 | 2.65214 | 0.01949872 | 0.1206833 | 78.66184 | 19.8915 | 1.446655
Orthoclase | 2021-10-11 | MCON | 2 | 0.008707474 | 0 | 0 | 50 | 0 | 50
Plagioclase | 2021-10-11 | MCON | 41 | 0.1812923 | 0.004983551 | 0.01011323 | 60.97561 | 31.70732 | 7.317073
Quartz | 2021-10-11 | MCON | 483 | 3.555864 | 0.007176186 | 0.02516704 | 74.52471 | 23.70089 | 1.774398
Silicate gangue_generic | 2021-10-11 | MCON | 119 | 0.6042851 | 0.005464819 | 0.2233004 | 45.2381 | 43.65079 | 11.11111
Chalcopyrite cl. | 2021-10-11 | MCON | 4406 | 53.31556 | 76.75036 | 55.06863 | 90.0294 | 8.901363 | 1.069233
Native Copper | 2021-10-11 | MCON | 2 | 0.02687072 | 0.1136389 | 0.001822765 | 0 | 0 | 100
CuMn Mineral | 2021-10-11 | MCON | 0 | 0 | 0 | 0 | 0 | 0 | 0
Accessory_phases | 2021-10-11 | MFT | 27 | 0.3813365 | 0.0503415 | 0.005696608 | 80.28169 | 9.859155 | 9.859155
Apatite | 2021-10-11 | MFT | 24 | 0.3655169 | 0 | 0.003145506 | 80.88235 | 8.823529 | 10.29412
Zircon | 2021-10-11 | MFT | 1 | 0.007994832 | 0 | 0 | 100 | 0 | 0
Carbonate gangue | 2021-10-11 | MFT | 3894 | 41.80846 | 2.603619 | 10.30169 | 88.89631 | 8.831718 | 2.271968
Ankerite | 2021-10-11 | MFT | 362 | 2.320117 | 1.661188 | 5.354174 | 46.42032 | 32.79446 | 20.78522
Calcite | 2021-10-11 | MFT | 3352 | 37.5928 | 0.7640252 | 3.061237 | 92.3973 | 6.49908 | 1.103617
Dolomite_ | 2021-10-11 | MFT | 180 | 1.895541 | 0.1784061 | 1.886278 | 62.9156 | 30.94629 | 6.138107
Chalcopyrite | 2021-10-11 | MFT | 1 | 0.1282915 | 14.48926 | 0.703632 | 100 | 0 | 0
Chalcopyrite <20 | 2021-10-11 | MFT | 45 | 0.3278561 | 25.64632 | 1.407403 | 82.6087 | 10.86957 | 6.521739
Chalcopyrite >150 | 2021-10-11 | MFT | 0 | 0 | 0 | 0 | 0 | 0 | 0
CPS floating Cu | 2021-10-11 | MFT | 1 | 0.009202561 | 1.067459 | 0.03719751 | 100 | 0 | 0
Cuprite | 2021-10-11 | MFT | 0 | 0 | 0 | 0 | 0 | 0 | 0
Delafossite | 2021-10-11 | MFT | 1 | 0.009202561 | 1.067459 | 0.03719751 | 100 | 0 | 0
Malachite | 2021-10-11 | MFT | 0 | 0 | 0 | 0 | 0 | 0 | 0
Fe_Ox | 2021-10-11 | MFT | 283 | 3.383515 | 4.120564 | 37.3013 | 41.6 | 40.53333 | 17.86667
Fe_oxyhydroxides | 2021-10-11 | MFT | 105 | 1.071648 | 0.9742126 | 9.860738 | 38.09524 | 37.30159 | 24.60317
Haematite | 2021-10-11 | MFT | 105 | 1.172008 | 1.626768 | 12.11337 | 48.46154 | 33.07692 | 18.46154
Magnesioferrite | 2021-10-11 | MFT | 1 | 0.00790978 | 0 | 0.06215644 | 0 | 100 | 0
Magnetite | 2021-10-11 | MFT | 68 | 0.9023103 | 1.519584 | 11.51896 | 43.68932 | 46.60194 | 9.708738
Tramp_Steel | 2021-10-11 | MFT | 4 | 0.2296388 | 0 | 3.746072 | 0 | 86.66667 | 13.33333
Fe_Ti_Ox | 2021-10-11 | MFT | 68 | 1.271178 | 0.06753891 | 3.17008 | 43.20988 | 40.74074 | 16.04938
Ilmenite | 2021-10-11 | MFT | 29 | 0.498061 | 0.06753891 | 3.029814 | 45.90164 | 37.70492 | 16.39344
Rutile | 2021-10-11 | MFT | 39 | 0.7731172 | 0 | 0.1402657 | 41.58416 | 42.57426 | 15.84158
Non floating Cu | 2021-10-11 | MFT | 146 | 0.9939957 | 28.46731 | 5.447954 | 37.7193 | 41.66667 | 20.61404
Chrysocolla | 2021-10-11 | MFT | 7 | 0.04643806 | 4.704928 | 0.02262777 | 46.15385 | 23.07692 | 30.76923
Cu_Fe_Oxide | 2021-10-11 | MFT | 36 | 0.3214943 | 6.504598 | 3.473898 | 26.66667 | 46.66667 | 26.66667
CuFe_Silicate | 2021-10-11 | MFT | 100 | 0.6107541 | 16.45175 | 1.897539 | 40.71856 | 41.91617 | 17.36527
Other sulphides | 2021-10-11 | MFT | 12 | 0.2058244 | 0.2313833 | 0.11563 | 65 | 15 | 20
Arsenopyrite | 2021-10-11 | MFT | 0 | 0 | 0 | 0 | 0 | 0 | 0
Galena | 2021-10-11 | MFT | 8 | 0.1007009 | 0.2313833 | 0.07617746 | 50 | 12.5 | 37.5
Millerite | 2021-10-11 | MFT | 0 | 0 | 0 | 0 | 0 | 0 | 0
Molybdenite | 2021-10-11 | MFT | 1 | 0.009355654 | 0 | 0 | 0 | 0 | 100
Monazite_Ce | 2021-10-11 | MFT | 2 | 0.08760294 | 0 | 0 | 90 | 10 | 0
Pentlandite | 2021-10-11 | MFT | 1 | 0.008164934 | 0 | 0.03945249 | 0 | 100 | 0
Siegenite | 2021-10-11 | MFT | 0 | 0 | 0 | 0 | 0 | 0 | 0
Sphalerite | 2021-10-11 | MFT | 0 | 0 | 0 | 0 | 0 | 0 | 0
vaesite | 2021-10-11 | MFT | 0 | 0 | 0 | 0 | 0 | 0 | 0
Pyrite | 2021-10-11 | MFT | 33 | 0.4772404 | 0.5350789 | 3.787841 | 50 | 48.21429 | 1.785714
Pyrrhotite | 2021-10-11 | MFT | 28 | 0.5646052 | 0 | 5.967612 | 62.5 | 37.5 | 0
Sec. Cu Sulphides | 2021-10-11 | MFT | 6 | 0.05991021 | 11.99853 | 0.009765385 | 100 | 0 | 0
Bornite | 2021-10-11 | MFT | 1 | 0.008845346 | 1.524485 | 0.006069558 | 100 | 0 | 0
Chalcocite | 2021-10-11 | MFT | 1 | 0.01922162 | 4.431329 | 0.003695827 | 100 | 0 | 0
Covellite | 2021-10-11 | MFT | 4 | 0.03184324 | 6.04272 | 0 | 100 | 0 | 0
Silicate gangue | 2021-10-11 | MFT | 5509 | 50.38858 | 10.72259 | 31.7442 | 55.57499 | 35.50318 | 8.92183
Amphibole | 2021-10-11 | MFT | 263 | 1.541131 | 2.559494 | 5.448407 | 37 | 43 | 20
Biotite | 2021-10-11 | MFT | 257 | 2.030296 | 2.271569 | 6.479254 | 23.00242 | 68.03874 | 8.958838
Garnets | 2021-10-11 | MFT | 970 | 6.667264 | 1.400365 | 8.220883 | 28.95307 | 46.13718 | 24.90975
Kaolinite | 2021-10-11 | MFT | 1485 | 16.29323 | 0.49326 | 0.5253974 | 70.75783 | 26.85338 | 2.388797
Muscovite | 2021-10-11 | MFT | 929 | 8.811903 | 0.6555063 | 1.354151 | 75.01361 | 20.25041 | 4.735983
Orthoclase | 2021-10-11 | MFT | 5 | 0.02177316 | 0 | 0 | 60 | 20 | 20
Plagioclase | 2021-10-11 | MFT | 86 | 0.3847725 | 0.02983868 | 0.05220947 | 17.24138 | 29.88506 | 52.87356
Quartz | 2021-10-11 | MFT | 957 | 10.49849 | 0.03866811 | 0.09761214 | 50.36496 | 44.3538 | 5.281237
Silicate gangue_generic | 2021-10-11 | MFT | 524 | 3.544908 | 3.27389 | 8.89196 | 27.0636 | 48.71448 | 24.22192
Chalcopyrite cl. | 2021-10-11 | MFT | 46 | 0.4561477 | 40.13558 | 2.111035 | 87.5 | 7.8125 | 4.6875
Native Copper | 2021-10-11 | MFT | 0 | 0 | 0 | 0 | 0 | 0 | 0
CuMn Mineral | 2021-10-11 | MFT | 0 | 0 | 0 | 0 | 0 | 0 | 0
Accessory_phases | 2021-11-01 | MCOF | 30 | 0.4915604 | 0.0139505 | 0.01132179 | 75.94937 | 24.05063 | 0
Apatite | 2021-11-01 | MCOF | 19 | 0.4063453 | 0.0139505 | 0.009097355 | 76.1194 | 23.8806 | 0
Zircon | 2021-11-01 | MCOF | 6 | 0.06314359 | 0 | 0 | 71.42857 | 28.57143 | 0
Carbonate gangue | 2021-11-01 | MCOF | 1319 | 18.41804 | 0.3564926 | 10.36304 | 86.38484 | 11.04956 | 2.565598
Ankerite | 2021-11-01 | MCOF | 326 | 3.978046 | 0.3383655 | 9.057615 | 58.66261 | 36.62614 | 4.711246
Calcite | 2021-11-01 | MCOF | 949 | 13.986 | 0.01812708 | 0.9093675 | 93.78951 | 4.425437 | 1.78505
Dolomite_ | 2021-11-01 | MCOF | 44 | 0.4540005 | 0 | 0.3960549 | 66.26506 | 22.89157 | 10.84337
Chalcopyrite | 2021-11-01 | MCOF | 3 | 0.2412507 | 6.228038 | 1.010821 | 86.66667 | 13.33333 | 0
Chalcopyrite <20 | 2021-11-01 | MCOF | 65 | 0.6996271 | 15.06968 | 2.506346 | 93.10345 | 4.597701 | 2.298851
Chalcopyrite >150 | 2021-11-01 | MCOF | 0 | 0 | 0 | 0 | 0 | 0 | 0
CPS floating Cu | 2021-11-01 | MCOF | 9 | 0.09987818 | 4.345614 | 0.1837363 | 75 | 8.333333 | 16.66667
Cuprite | 2021-11-01 | MCOF | 0 | 0 | 0 | 0 | 0 | 0 | 0
Delafossite | 2021-11-01 | MCOF | 4 | 0.04153274 | 0.9279035 | 0.181438 | 25 | 25 | 50
Malachite | 2021-11-01 | MCOF | 5 | 0.05834544 | 3.417711 | 0.002298289 | 100 | 0 | 0
Fe_Ox | 2021-11-01 | MCOF | 191 | 2.833784 | 0.5798257 | 26.33593 | 43.77224 | 41.63701 | 14.59075
Fe_oxyhydroxides | 2021-11-01 | MCOF | 73 | 0.8636661 | 0.1211017 | 6.492979 | 37.77778 | 40 | 22.22222
Haematite | 2021-11-01 | MCOF | 28 | 0.2949899 | 0.06384604 | 2.344145 | 34.48276 | 34.48276 | 31.03448
Magnesioferrite | 2021-11-01 | MCOF | 0 | 0 | 0 | 0 | 0 | 0 | 0
Magnetite | 2021-11-01 | MCOF | 80 | 1.502395 | 0.394878 | 15.48498 | 50.65789 | 44.73684 | 4.605263
Tramp_Steel | 2021-11-01 | MCOF | 10 | 0.1727332 | 0 | 2.013819 | 20 | 30 | 50
Fe_Ti_Ox | 2021-11-01 | MCOF | 81 | 1.515446 | 0.1493928 | 0.9898496 | 71.26437 | 18.3908 | 10.34483
Ilmenite | 2021-11-01 | MCOF | 11 | 0.1658239 | 0 | 0.9223083 | 61.11111 | 38.88889 | 0
Rutile | 2021-11-01 | MCOF | 67 | 1.312772 | 0.1493928 | 0.046273 | 73.68421 | 14.47368 | 11.84211
Non floating Cu | 2021-11-01 | MCOF | 390 | 3.528172 | 54.98811 | 13.69496 | 49.50912 | 40.81346 | 9.677419
Chrysocolla | 2021-11-01 | MCOF | 75 | 0.7214491 | 22.62258 | 0.2106128 | 67.59777 | 24.58101 | 7.821229
Cu_Fe_Oxide | 2021-11-01 | MCOF | 75 | 0.9350625 | 6.617418 | 8.007463 | 31.89655 | 52.58621 | 15.51724
CuFe_Silicate | 2021-11-01 | MCOF | 190 | 1.353461 | 15.83275 | 4.493443 | 44.81707 | 46.95122 | 8.231707
Other sulphides | 2021-11-01 | MCOF | 16 | 0.2518642 | 0.009565213 | 0.07116713 | 91.30435 | 8.695652 | 0
Arsenopyrite | 2021-11-01 | MCOF | 0 | 0 | 0 | 0 | 0 | 0 | 0
Galena | 2021-11-01 | MCOF | 6 | 0.08521505 | 0 | 0.05692983 | 83.33333 | 16.66667 | 0
Millerite | 2021-11-01 | MCOF | 0 | 0 | 0 | 0 | 0 | 0 | 0
Molybdenite | 2021-11-01 | MCOF | 1 | 0.01055592 | 0.009565213 | 0.0142373 | 100 | 0 | 0
Monazite_Ce | 2021-11-01 | MCOF | 8 | 0.1482627 | 0 | 0 | 93.33333 | 6.666667 | 0
Pentlandite | 2021-11-01 | MCOF | 0 | 0 | 0 | 0 | 0 | 0 | 0
Siegenite | 2021-11-01 | MCOF | 0 | 0 | 0 | 0 | 0 | 0 | 0
Sphalerite | 2021-11-01 | MCOF | 1 | 0.007830573 | 0 | 0 | 100 | 0 | 0
vaesite | 2021-11-01 | MCOF | 0 | 0 | 0 | 0 | 0 | 0 | 0
Pyrite | 2021-11-01 | MCOF | 118 | 1.673094 | 0.04623345 | 9.788521 | 88.50575 | 9.195402 | 2.298851
Pyrrhotite | 2021-11-01 | MCOF | 11 | 0.1415645 | 0.02895698 | 1.115252 | 56.25 | 43.75 | 0
Sec. Cu Sulphides | 2021-11-01 | MCOF | 17 | 0.3250647 | 15.85116 | 0.08273097 | 18.75 | 50 | 31.25
Bornite | 2021-11-01 | MCOF | 5 | 0.05988085 | 2.411083 | 0.07398541 | 50 | 16.66667 | 33.33333
Chalcocite | 2021-11-01 | MCOF | 5 | 0.1843447 | 10.00428 | 0.008745557 | 5.882353 | 76.47059 | 17.64706
Covellite | 2021-11-01 | MCOF | 7 | 0.08083915 | 3.435798 | 0 | 22.22222 | 22.22222 | 55.55556
Silicate gangue | 2021-11-01 | MCOF | 6545 | 69.78065 | 2.332975 | 33.84633 | 65.04919 | 28.89833 | 6.052475
Amphibole | 2021-11-01 | MCOF | 195 | 1.292543 | 0.545281 | 3.23771 | 37.21973 | 36.32287 | 26.4574
Biotite | 2021-11-01 | MCOF | 319 | 3.960312 | 0.2687218 | 11.19688 | 22.68908 | 70.72829 | 6.582633
Garnets | 2021-11-01 | MCOF | 876 | 6.235362 | 0.3649973 | 7.338916 | 40.85366 | 35.45296 | 23.69338
Kaolinite | 2021-11-01 | MCOF | 1363 | 16.19286 | 0.5073694 | 0.4194994 | 65.83541 | 32.51247 | 1.65212
Muscovite | 2021-11-01 | MCOF | 753 | 9.211747 | 0.3380646 | 1.581539 | 77.43831 | 18.0376 | 4.524089
Orthoclase | 2021-11-01 | MCOF | 44 | 0.3635842 | 0 | 0.007615884 | 62.16216 | 31.08108 | 6.756757
Plagioclase | 2021-11-01 | MCOF | 159 | 0.8083915 | 0.079616 | 0.09222748 | 22.83951 | 33.95062 | 43.20988
Quartz | 2021-11-01 | MCOF | 2250 | 27.42389 | 0.07126567 | 0.3845632 | 79.19139 | 19.77003 | 1.038576
Silicate gangue_generic | 2021-11-01 | MCOF | 563 | 3.983458 | 0.157659 | 9.338633 | 28.125 | 48.36957 | 23.50543
Chalcopyrite cl. | 2021-11-01 | MCOF | 68 | 0.9408778 | 21.29772 | 3.517166 | 91.45299 | 6.837607 | 1.709402
Native Copper | 2021-11-01 | MCOF | 0 | 0 | 0 | 0 | 0 | 0 | 0
CuMn Mineral | 2021-11-01 | MCOF | 0 | 0 | 0 | 0 | 0 | 0 | 0
Accessory_phases | 2021-11-01 | MCON | 8 | 0.06759103 | 0 | 0.0003802008 | 100 | 0 | 0
Apatite | 2021-11-01 | MCON | 7 | 0.06013731 | 0 | 0.0003802008 | 100 | 0 | 0
Zircon | 2021-11-01 | MCON | 1 | 0.007453727 | 0 | 0 | 100 | 0 | 0
Carbonate gangue | 2021-11-01 | MCON | 30 | 0.183885 | 0.006279179 | 0.02363722 | 87.80488 | 7.317073 | 4.878049
Ankerite | 2021-11-01 | MCON | 11 | 0.05495142 | 0 | 0.02166766 | 81.81818 | 9.090909 | 9.090909
Calcite | 2021-11-01 | MCON | 19 | 0.1289336 | 0.006279179 | 0.001969562 | 90 | 6.666667 | 3.333333
Dolomite_ | 2021-11-01 | MCON | 0 | 0 | 0 | 0 | 0 | 0 | 0
Chalcopyrite | 2021-11-01 | MCON | 187 | 8.458982 | 23.80441 | 7.26495 | 89.47368 | 9.112333 | 1.413983
Chalcopyrite <20 | 2021-11-01 | MCON | 1195 | 10.73154 | 26.76482 | 8.542062 | 85.13932 | 11.95046 | 2.910217
Chalcopyrite >150 | 2021-11-01 | MCON | 1 | 0.2857315 | 0.8306365 | 0.2501941 | 100 | 0 | 0
CPS floating Cu | 2021-11-01 | MCON | 103 | 1.178958 | 7.384513 | 0.2232129 | 28.04878 | 57.92683 | 14.02439
Cuprite | 2021-11-01 | MCON | 11 | 0.1644578 | 1.190286 | 0.01200829 | 0 | 47.05882 | 52.94118
Delafossite | 2021-11-01 | MCON | 23 | 0.2573915 | 1.068735 | 0.1843465 | 3.333333 | 66.66667 | 30
Malachite | 2021-11-01 | MCON | 66 | 0.6568796 | 4.350176 | 0.02406943 | 41.2844 | 55.9633 | 2.752294
Fe_Ox | 2021-11-01 | MCON | 68 | 0.851628 | 0.02656839 | 1.742806 | 28.86598 | 49.48454 | 21.64948
Fe_oxyhydroxides | 2021-11-01 | MCON | 5 | 0.03964749 | 0.000743964 | 0.04658624 | 60 | 20 | 20
Haematite | 2021-11-01 | MCON | 7 | 0.06724214 | 0.003022974 | 0.1063678 | 50 | 37.5 | 12.5
Magnesioferrite | 2021-11-01 | MCON | 3 | 0.0221233 | 0 | 0.01624666 | 66.66667 | 33.33333 | 0
Magnetite | 2021-11-01 | MCON | 43 | 0.5798841 | 0.02280145 | 1.203909 | 23.94366 | 56.33803 | 19.71831
Tramp_Steel | 2021-11-01 | MCON | 10 | 0.142731 | 0 | 0.369696 | 20 | 30 | 50
Fe_Ti_Ox | 2021-11-01 | MCON | 12 | 0.1084755 | 0 | 0.01219775 | 66.66667 | 6.666667 | 26.66667
Ilmenite | 2021-11-01 | MCON | 3 | 0.02283695 | 0 | 0.01219775 | 0 | 33.33333 | 66.66667
Rutile | 2021-11-01 | MCON | 9 | 0.08563857 | 0 | 0 | 83.33333 | 0 | 16.66667
Non floating Cu | 2021-11-01 | MCON | 43 | 0.2341581 | 0.3231396 | 0.2607455 | 45.09804 | 25.4902 | 29.41176
Chrysocolla | 2021-11-01 | MCON | 15 | 0.06327739 | 0.1665167 | 0.004029619 | 73.68421 | 5.263158 | 21.05263
Cu_Fe_Oxide | 2021-11-01 | MCON | 15 | 0.1265548 | 0.1059285 | 0.2257195 | 26.31579 | 42.10526 | 31.57895
CuFe_Silicate | 2021-11-01 | MCON | 13 | 0.04432589 | 0.05069448 | 0.03099646 | 30.76923 | 30.76923 | 38.46154
Other sulphides | 2021-11-01 | MCON | 93 | 0.9057389 | 0.07281284 | 0.4592853 | 60.78431 | 29.41176 | 9.803922
Arsenopyrite | 2021-11-01 | MCON | 6 | 0.05899546 | 0 | 0.05062176 | 66.66667 | 0 | 33.33333
Galena | 2021-11-01 | MCON | 11 | 0.1290922 | 0.01312398 | 0.04772001 | 63.63636 | 27.27273 | 9.090909
Millerite | 2021-11-01 | MCON | 0 | 0 | 0 | 0 | 0 | 0 | 0
Molybdenite | 2021-11-01 | MCON | 62 | 0.5756815 | 0.05495761 | 0.3016004 | 62.12121 | 31.81818 | 6.060606
Monazite_Ce | 2021-11-01 | MCON | 0 | 0 | 0 | 0 | 0 | 0 | 0
Pentlandite | 2021-11-01 | MCON | 0 | 0 | 0 | 0 | 0 | 0 | 0
Siegenite | 2021-11-01 | MCON | 11 | 0.1225583 | 0.004731239 | 0.05305787 | 50 | 31.25 | 18.75
Sphalerite | 2021-11-01 | MCON | 3 | 0.01941141 | 0 | 0.006285282 | 66.66667 | 33.33333 | 0
vaesite | 2021-11-01 | MCON | 0 | 0 | 0 | 0 | 0 | 0 | 0
Pyrite | 2021-11-01 | MCON | 3738 | 61.21897 | 0.4110157 | 76.45859 | 86.03504 | 13.70539 | 0.2595717
Pyrrhotite | 2021-11-01 | MCON | 215 | 2.244476 | 0.00880283 | 3.688836 | 44.95114 | 29.31596 | 25.7329
Sec. Cu Sulphides | 2021-11-01 | MCON | 484 | 7.253079 | 40.2504 | 0.7330668 | 54.63183 | 37.64846 | 7.719715
Bornite | 2021-11-01 | MCON | 158 | 1.484402 | 6.828172 | 0.398843 | 45.55556 | 33.88889 | 20.55556
Chalcocite | 2021-11-01 | MCON | 224 | 4.981945 | 29.8342 | 0.3178977 | 57.19424 | 40.10791 | 2.697842
Covellite | 2021-11-01 | MCON | 102 | 0.786733 | 3.588033 | 0.01632607 | 56.60377 | 31.13208 | 12.26415
Silicate gangue | 2021-11-01 | MCON | 1224 | 6.276784 | 0.1165989 | 0.3400365 | 77.09611 | 18.81391 | 4.08998
Amphibole | 2021-11-01 | MCON | 18 | 0.09099891 | 0.0681563 | 0.04994876 | 47.36842 | 42.10526 | 10.52632
Biotite | 2021-11-01 | MCON | 5 | 0.06874874 | 0 | 0.03101685 | 73.33333 | 26.66667 | 0
Garnets | 2021-11-01 | MCON | 177 | 0.84825 | 0.0006667157 | 0.1231198 | 57.14286 | 37.03704 | 5.820106
Kaolinite | 2021-11-01 | MCON | 252 | 1.351377 | 0.01578769 | 0.01010706 | 76.54321 | 21.60494 | 1.851852
Muscovite | 2021-11-01 | MCON | 74 | 0.5411406 | 0.01780709 | 0.01712257 | 68.59504 | 25.61983 | 5.785124
Orthoclase | 2021-11-01 | MCON | 0 | 0 | 0 | 0 | 0 | 0 | 0
Plagioclase | 2021-11-01 | MCON | 35 | 0.1525635 | 0.003933287 | 0.006011325 | 43.24324 | 37.83784 | 18.91892
Quartz | 2021-11-01 | MCON | 584 | 2.870399 | 0.005980231 | 0.01551778 | 90.48316 | 8.491947 | 1.02489
Silicate gangue_generic | 2021-11-01 | MCON | 77 | 0.3443622 | 0.00426757 | 0.08493214 | 48.05195 | 25.97403 | 25.97403
Chalcopyrite cl. | 2021-11-01 | MCON | 1383 | 19.47626 | 51.39987 | 16.05721 | 87.23985 | 10.54248 | 2.217673
Native Copper | 2021-11-01 | MCON | 3 | 0.1002288 | 0.7753159 | 0.00278874 | 0 | 75 | 25
CuMn Mineral | 2021-11-01 | MCON | 0 | 0 | 0 | 0 | 0 | 0 | 0
Accessory_phases | 2021-11-01 | MFT | 26 | 0.3585188 | 0 | 0.01293698 | 60 | 38 | 2
Apatite | 2021-11-01 | MFT | 19 | 0.2927968 | 0 | 0.01293698 | 60.46512 | 37.2093 | 2.325581
Zircon | 2021-11-01 | MFT | 6 | 0.0607659 | 0 | 0 | 50 | 50 | 0
Carbonate gangue | 2021-11-01 | MFT | 1317 | 20.25127 | 1.291442 | 11.37914 | 79.52479 | 17.27779 | 3.197419
Ankerite | 2021-11-01 | MFT | 175 | 1.853037 | 0.2547807 | 6.600948 | 58.60806 | 24.90842 | 16.48352
Calcite | 2021-11-01 | MFT | 1020 | 16.66026 | 0.7968086 | 1.913662 | 83.91167 | 15.07185 | 1.016474
Dolomite_ | 2021-11-01 | MFT | 122 | 1.737969 | 0.2398527 | 2.864529 | 55.47703 | 32.15548 | 12.36749
Chalcopyrite | 2021-11-01 | MFT | 1 | 0.03611477 | 2.178202 | 0.2150255 | 0 | 100 | 0
Chalcopyrite <20 | 2021-11-01 | MFT | 107 | 1.119558 | 67.51793 | 6.901692 | 74.19355 | 20.96774 | 4.83871
Chalcopyrite >150 | 2021-11-01 | MFT | 0 | 0 | 0 | 0 | 0 | 0 | 0
CPS floating Cu | 2021-11-01 | MFT | 1 | 0.008188312 | 1.545948 | 0 | 0 | 100 | 0
Cuprite | 2021-11-01 | MFT | 0 | 0 | 0 | 0 | 0 | 0 | 0
Delafossite | 2021-11-01 | MFT | 0 | 0 | 0 | 0 | 0 | 0 | 0
Malachite | 2021-11-01 | MFT | 1 | 0.008188312 | 1.545948 | 0 | 0 | 100 | 0
Fe_Ox | 2021-11-01 | MFT | 128 | 1.820822 | 0.4876617 | 29.53448 | 53.7037 | 36.41975 | 9.876543
Fe_oxyhydroxides | 2021-11-01 | MFT | 45 | 0.6248975 | 0.2150726 | 8.3405 | 32.75862 | 53.44828 | 13.7931
Haematite | 2021-11-01 | MFT | 29 | 0.3540368 | 0.1858188 | 5.347443 | 41.93548 | 35.48387 | 22.58065
Magnesioferrite | 2021-11-01 | MFT | 4 | 0.09017918 | 0 | 0.8430265 | 88.88889 | 11.11111 | 0
Magnetite | 2021-11-01 | MFT | 45 | 0.6547418 | 0.08677038 | 12.82371 | 72.88136 | 27.11864 | 0
Tramp_Steel | 2021-11-01 | MFT | 5 | 0.09696686 | 0 | 2.179799 | 80 | 0 | 20
Fe_Ti_Ox | 2021-11-01 | MFT | 73 | 1.106715 | 0.3408433 | 1.898113 | 84.0708 | 14.15929 | 1.769912
Ilmenite | 2021-11-01 | MFT | 9 | 0.1758332 | 0 | 1.889239 | 82.35294 | 17.64706 | 0
Rutile | 2021-11-01 | MFT | 64 | 0.9308818 | 0.3408433 | 0.008873894 | 84.375 | 13.54167 | 2.083333
Non floating Cu | 2021-11-01 | MFT | 33 | 0.2191451 | 6.114896 | 1.995424 | 58.97436 | 23.07692 | 17.94872
Chrysocolla | 2021-11-01 | MFT | 5 | 0.0226256 | 1.515569 | 0.01534287 | 60 | 40 | 0
Cu_Fe_Oxide | 2021-11-01 | MFT | 7 | 0.07240192 | 1.598548 | 1.207297 | 25 | 50 | 25
CuFe_Silicate | 2021-11-01 | MFT | 20 | 0.1111887 | 2.190049 | 0.7203715 | 66.66667 | 12.5 | 20.83333
Other sulphides | 2021-11-01 | MFT | 31 | 0.5774915 | 0.9222535 | 0.1705138 | 50 | 43.18182 | 6.818182
Arsenopyrite | 2021-11-01 | MFT | 1 | 0.01335988 | 0 | 0.1227831 | 100 | 0 | 0
Galena | 2021-11-01 | MFT | 16 | 0.2710762 | 0 | 0.01879799 | 47.05882 | 35.29412 | 17.64706
Millerite | 2021-11-01 | MFT | 0 | 0 | 0 | 0 | 0 | 0 | 0
Molybdenite | 2021-11-01 | MFT | 4 | 0.08296053 | 0.9222535 | 0.001993932 | 85.71429 | 14.28571 | 0
Monazite_Ce | 2021-11-01 | MFT | 9 | 0.1997517 | 0 | 0.02693879 | 33.33333 | 66.66667 | 0
Pentlandite | 2021-11-01 | MFT | 0 | 0 | 0 | 0 | 0 | 0 | 0
Siegenite | 2021-11-01 | MFT | 0 | 0 | 0 | 0 | 0 | 0 | 0
Sphalerite | 2021-11-01 | MFT | 0 | 0 | 0 | 0 | 0 | 0 | 0
vaesite | 2021-11-01 | MFT | 1 | 0.01034313 | 0 | 0 | 100 | 0 | 0
Pyrite | 2021-11-01 | MFT | 98 | 1.209112 | 0 | 13 | 73.21429 | 17.85714 | 8.928571
Pyrrhotite | 2021-11-01 | MFT | 18 | 0.3278126 | 0 | 4.971832 | 36.36364 | 54.54545 | 9.090909
Sec. Cu Sulphides | 2021-11-01 | MFT | 11 | 0.1317672 | 17.03929 | 0.0690815 | 58.33333 | 41.66667 | 0
Bornite | 2021-11-01 | MFT | 3 | 0.04482024 | 5.025198 | 0.0622813 | 75 | 25 | 0
Chalcocite | 2021-11-01 | MFT | 3 | 0.03652418 | 5.884769 | 0 | 66.66667 | 33.33333 | 0
Covellite | 2021-11-01 | MFT | 5 | 0.05042276 | 6.129322 | 0.006800205 | 40 | 60 | 0
Silicate gangue | 2021-11-01 | MFT | 7556 | 72.83349 | 2.561538 | 29.85176 | 73.86064 | 22.12467 | 4.014686
Amphibole | 2021-11-01 | MFT | 129 | 1.054224 | 0.2682501 | 5.686517 | 55.55556 | 30.24691 | 14.19753
Biotite | 2021-11-01 | MFT | 108 | 1.301532 | 0.2095131 | 6.613365 | 43.0622 | 55.02392 | 1.913876
Garnets | 2021-11-01 | MFT | 1019 | 6.756737 | 0.2248877 | 5.874172 | 54.24188 | 29.78339 | 15.97473
Kaolinite | 2021-11-01 | MFT | 1790 | 19.48374 | 0.4266716 | 0.357474 | 73.70564 | 25.04363 | 1.250727
Muscovite | 2021-11-01 | MFT | 875 | 10.25728 | 0.5127301 | 1.816424 | 80.6872 | 16.11374 | 3.199052
Orthoclase | 2021-11-01 | MFT | 10 | 0.05516337 | 0 | 0 | 80 | 20 | 0
Plagioclase | 2021-11-01 | MFT | 184 | 1.064481 | 0.3232295 | 0.1097042 | 33.15789 | 30 | 36.84211
Quartz | 2021-11-01 | MFT | 3057 | 29.96179 | 0.2614649 | 0.3459953 | 81.83724 | 17.28607 | 0.8766914
Silicate gangue_generic | 2021-11-01 | MFT | 356 | 2.485325 | 0.3347909 | 8.199853 | 38.63081 | 41.32029 | 20.0489
Chalcopyrite cl. | 2021-11-01 | MFT | 108 | 1.155673 | 69.69613 | 7.116718 | 71.875 | 23.4375 | 4.6875
Native Copper | 2021-11-01 | MFT | 0 | 0 | 0 | 0 | 0 | 0 | 0
CuMn Mineral | 2021-11-01 | MFT | 0 | 0 | 0 | 0 | 0 | 0 | 0
Accessory_phases | 2021-11-01 | MFT | 28 | 0.4235449 | 0.2127311 | 0.004876293 | 89.79592 | 8.163265 | 2.040816
Apatite | 2021-11-01 | MFT | 26 | 0.4108153 | 0.2127311 | 0.004876293 | 90.625 | 7.291667 | 2.083333
Zircon | 2021-11-01 | MFT | 2 | 0.01272964 | 0 | 0 | 50 | 50 | 0
Carbonate gangue | 2021-11-01 | MFT | 1623 | 21.04025 | 0.3928554 | 8.732967 | 78.29041 | 17.61445 | 4.095136
Ankerite | 2021-11-01 | MFT | 434 | 3.233464 | 0.1524749 | 6.730734 | 36.41161 | 50.26385 | 13.32454
Calcite | 2021-11-01 | MFT | 1063 | 16.45596 | 0.2101051 | 0.7592514 | 89.60749 | 8.831401 | 1.561106
Dolomite_ | 2021-11-01 | MFT | 126 | 1.350831 | 0.03027549 | 1.242982 | 24 | 59.42857 | 16.57143
Chalcopyrite | 2021-11-01 | MFT | 13 | 0.6298328 | 17.10757 | 2.754571 | 74.77477 | 25.22523 | 0
Chalcopyrite <20 | 2021-11-01 | MFT | 139 | 0.9702829 | 22.32977 | 3.600811 | 85.38012 | 9.356725 | 5.263158
Chalcopyrite >150 | 2021-11-01 | MFT | 0 | 0 | 0 | 0 | 0 | 0 | 0
CPS floating Cu | 2021-11-01 | MFT | 23 | 0.3939282 | 20.09437 | 0.5679017 | 14.03509 | 75.4386 | 10.52632
Cuprite | 2021-11-01 | MFT | 5 | 0.1569537 | 9.077011 | 0.0319805 | 0 | 84.21053 | 15.78947
Delafossite | 2021-11-01 | MFT | 11 | 0.1392 | 5.277457 | 0.5212339 | 36.84211 | 52.63158 | 10.52632
Malachite | 2021-11-01 | MFT | 7 | 0.09777447 | 5.739906 | 0.01468732 | 5.263158 | 89.47368 | 5.263158
Fe_Ox | 2021-11-01 | MFT | 227 | 2.622617 | 0.5566998 | 25.66175 | 40.65934 | 42.03297 | 17.30769
Fe_oxyhydroxides | 2021-11-01 | MFT | 66 | 0.5416868 | 0.04747074 | 4.075073 | 25 | 37.5 | 37.5
Haematite | 2021-11-01 | MFT | 48 | 0.4234637 | 0.04224418 | 3.569538 | 42.37288 | 35.59322 | 22.0339
Magnesioferrite | 2021-11-01 | MFT | 0 | 0 | 0 | 0 | 0 | 0 | 0
Magnetite | 2021-11-01 | MFT | 100 | 1.429715 | 0.4669849 | 15.09241 | 47.80488 | 44.87805 | 7.317073
Tramp_Steel | 2021-11-01 | MFT | 11 | 0.2193832 | 0 | 2.875612 | 22.22222 | 55.55556 | 22.22222
Fe_Ti_Ox | 2021-11-01 | MFT | 103 | 1.372363 | 0.05147261 | 2.178969 | 63.34842 | 25.33937 | 11.31222
Ilmenite | 2021-11-01 | MFT | 20 | 0.4095152 | 0 | 2.123599 | 79.36508 | 6.349206 | 14.28571
Rutile | 2021-11-01 | MFT | 83 | 0.9628483 | 0.05147261 | 0.05536981 | 56.96203 | 32.91139 | 10.12658
Non floating Cu | 2021-11-01 | MFT | 200 | 1.242156 | 19.82052 | 4.765287 | 35.53719 | 47.38292 | 17.07989
Chrysocolla | 2021-11-01 | MFT | 44 | 0.335575 | 10.07761 | 0.08729634 | 51.69492 | 43.22034 | 5.084746
Cu_Fe_Oxide | 2021-11-01 | MFT | 40 | 0.3298873 | 2.604284 | 2.887661 | 24.13793 | 50 | 25.86207
CuFe_Silicate | 2021-11-01 | MFT | 98 | 0.4629391 | 5.257083 | 1.457001 | 28.30189 | 47.79874 | 23.89937
Other sulphides | 2021-11-01 | MFT | 35 | 0.6051048 | 0.03355933 | 0.296004 | 89.87342 | 6.329114 | 3.797468
Arsenopyrite | 2021-11-01 | MFT | 1 | 0.008396145 | 0.03355933 | 0.0307138 | 0 | 0 | 100
Galena | 2021-11-01 | MFT | 17 | 0.1703605 | 0 | 0.07143774 | 58.82353 | 29.41176 | 11.76471
Millerite | 2021-11-01 | MFT | 0 | 0 | 0 | 0 | 0 | 0 | 0
Molybdenite | 2021-11-01 | MFT | 5 | 0.03724097 | 0 | 0.1854501 | 100 | 0 | 0
Monazite_Ce | 2021-11-01 | MFT | 11 | 0.383582 | 0 | 0.003738062 | 100 | 0 | 0
Pentlandite | 2021-11-01 | MFT | 0 | 0 | 0 | 0 | 0 | 0 | 0
Siegenite | 2021-11-01 | MFT | 0 | 0 | 0 | 0 | 0 | 0 | 0
Sphalerite | 2021-11-01 | MFT | 1 | 0.005525205 | 0 | 0.00466423 | 100 | 0 | 0
vaesite | 2021-11-01 | MFT | 0 | 0 | 0 | 0 | 0 | 0 | 0
Pyrite | 2021-11-01 | MFT | 213 | 2.584943 | 0.09005256 | 16.0709 | 81.88976 | 16.27297 | 1.83727
Pyrrhotite | 2021-11-01 | MFT | 28 | 0.3683335 | 0 | 3.128375 | 50.84746 | 45.76271 | 3.389831
Sec. Cu Sulphides | 2021-11-01 | MFT | 27 | 0.3340041 | 16.72282 | 0.174057 | 55.31915 | 36.17021 | 8.510638
Bornite | 2021-11-01 | MFT | 9 | 0.098587 | 4.355269 | 0.1376437 | 28.57143 | 64.28571 | 7.142857
Chalcocite | 2021-11-01 | MFT | 9 | 0.1530265 | 8.825421 | 0.03301638 | 70 | 15 | 15
Covellite | 2021-11-01 | MFT | 9 | 0.08239056 | 3.542125 | 0.003396918 | 61.53846 | 38.46154 | 0
Silicate gangue | 2021-11-01 | MFT | 9129 | 67.41264 | 2.587584 | 32.06353 | 46.54454 | 42.51865 | 10.93681
Amphibole | 2021-11-01 | MFT | 375 | 2.208457 | 1.308723 | 5.409538 | 30.18519 | 39.07407 | 30.74074
Biotite | 2021-11-01 | MFT | 411 | 3.264015 | 0.1301491 | 8.762487 | 9.352518 | 79.4964 | 11.15108
Garnets | 2021-11-01 | MFT | 1822 | 11.35933 | 0.2692509 | 6.725389 | 27.19298 | 52.63158 | 20.17544
Kaolinite | 2021-11-01 | MFT | 1626 | 15.19375 | 0.4171429 | 0.4131205 | 58.4857 | 38.39662 | 3.117675
Muscovite | 2021-11-01 | MFT | 741 | 7.92802 | 0.1243701 | 1.13042 | 59.9711 | 32.36994 | 7.65896
Orthoclase | 2021-11-01 | MFT | 24 | 0.09360348 | 0 | 0.007202723 | 48.14815 | 37.03704 | 14.81481
Plagioclase | 2021-11-01 | MFT | 170 | 0.6020849 | 0 | 0.04353852 | 21.63743 | 21.05263 | 57.30994
Quartz | 2021-11-01 | MFT | 2992 | 20.58823 | 0.07495776 | 0.148964 | 58.42775 | 36.16873 | 5.403521
Silicate gangue_generic | 2021-11-01 | MFT | 938 | 5.75507 | 0.2629902 | 9.074894 | 16.58925 | 55.07631 | 28.33444
Chalcopyrite cl. | 2021-11-01 | MFT | 152 | 1.600116 | 39.43734 | 6.355382 | 81.20567 | 15.60284 | 3.191489
Native Copper | 2021-11-01 | MFT | 0 | 0 | 0 | 0 | 0 | 0 | 0
CuMn Mineral | 2021-11-01 | MFT | 0 | 0 | 0 | 0 | 0 | 0 | 0
Accessory_phases | 2021-11-05 | MCOF | 23 | 0.4469167 | 0 | 0.01699486 | 74.4186 | 23.25581 | 2.325581
Apatite | 2021-11-05 | MCOF | 18 | 0.3788682 | 0 | 0 | 83.78378 | 16.21622 | 0
Zircon | 2021-11-05 | MCOF | 3 | 0.04568971 | 0 | 0.01699486 | 33.33333 | 33.33333 | 33.33333
Carbonate gangue | 2021-11-05 | MCOF | 873 | 16.59479 | 0.4658394 | 7.086007 | 87.53388 | 10.2981 | 2.168022
Ankerite | 2021-11-05 | MCOF | 130 | 2.296637 | 0.1726968 | 4.731545 | 60.44444 | 31.11111 | 8.444444
Calcite | 2021-11-05 | MCOF | 657 | 12.82977 | 0.2931426 | 1.075182 | 94.66119 | 4.517454 | 0.8213552
Dolomite_ | 2021-11-05 | MCOF | 86 | 1.46839 | 0 | 1.27928 | 60.37736 | 33.96226 | 5.660377
Chalcopyrite | 2021-11-05 | MCOF | 5 | 0.5430919 | 10.76328 | 2.32066 | 100 | 0 | 0
Chalcopyrite <20 | 2021-11-05 | MCOF | 82 | 1.330575 | 24.04817 | 5.062431 | 84.69388 | 14.28571 | 1.020408
Chalcopyrite >150 | 2021-11-05 | MCOF | 0 | 0 | 0 | 0 | 0 | 0 | 0
CPS floating Cu | 2021-11-05 | MCOF | 19 | 0.5117572 | 15.85592 | 1.576881 | 26.66667 | 53.33333 | 20
Cuprite | 2021-11-05 | MCOF | 3 | 0.05929941 | 2.596115 | 0.0613099 | 0 | 0 | 100
Delafossite | 2021-11-05 | MCOF | 13 | 0.4032036 | 11.2941 | 1.496857 | 26.08696 | 69.56522 | 4.347826
Malachite | 2021-11-05 | MCOF | 3 | 0.04925416 | 1.965714 | 0.01871424 | 50 | 0 | 50
Fe_Ox | 2021-11-05 | MCOF | 150 | 3.577213 | 0.3553343 | 32.54252 | 41.03774 | 39.62264 | 19.33962
Fe_oxyhydroxides | 2021-11-05 | MCOF | 59 | 1.101738 | 0.07514335 | 7.883645 | 44.11765 | 26.47059 | 29.41176
Haematite | 2021-11-05 | MCOF | 38 | 0.70414 | 0.1282276 | 5.936107 | 39.02439 | 39.02439 | 21.95122
Magnesioferrite | 2021-11-05 | MCOF | 2 | 0.03013577 | 0 | 0.1386451 | 100 | 0 | 0
Magnetite | 2021-11-05 | MCOF | 45 | 1.585368 | 0.1519633 | 16.74594 | 37.89474 | 50.52632 | 11.57895
Tramp_Steel | 2021-11-05 | MCOF | 5 | 0.1458182 | 0 | 1.770165 | 40 | 40 | 20
Fe_Ti_Ox | 2021-11-05 | MCOF | 61 | 1.93841 | 0 | 0.95782 | 80.30303 | 13.63636 | 6.060606
Ilmenite | 2021-11-05 | MCOF | 5 | 0.2177552 | 0 | 0.907066 | 85.71429 | 7.142857 | 7.142857
Rutile | 2021-11-05 | MCOF | 56 | 1.720655 | 0 | 0.05075394 | 79.66102 | 14.40678 | 5.932203
Non floating Cu | 2021-11-05 | MCOF | 87 | 1.139974 | 8.523439 | 5.420749 | 46.15385 | 48.46154 | 5.384615
Chrysocolla | 2021-11-05 | MCOF | 12 | 0.1565116 | 2.813256 | 0.1232533 | 69.56522 | 30.43478 | 0
Cu_Fe_Oxide | 2021-11-05 | MCOF | 20 | 0.4763395 | 2.980654 | 3.798448 | 17.14286 | 77.14286 | 5.714286
CuFe_Silicate | 2021-11-05 | MCOF | 53 | 0.487681 | 2.61948 | 1.440113 | 54.28571 | 38.57143 | 7.142857
Other sulphides | 2021-11-05 | MCOF | 8 | 0.1784167 | 0.1655366 | 0.08079812 | 77.77778 | 0 | 22.22222
Arsenopyrite | 2021-11-05 | MCOF | 0 | 0 | 0 | 0 | 0 | 0 | 0
Galena | 2021-11-05 | MCOF | 4 | 0.09591599 | 0.1655366 | 0.03798514 | 75 | 0 | 25
Millerite | 2021-11-05 | MCOF | 0 | 0 | 0 | 0 | 0 | 0 | 0
Molybdenite | 2021-11-05 | MCOF | 1 | 0.01782223 | 0 | 0 | 0 | 0 | 100
Monazite_Ce | 2021-11-05 | MCOF | 2 | 0.03337617 | 0 | 0 | 100 | 0 | 0
Pentlandite | 2021-11-05 | MCOF | 0 | 0 | 0 | 0 | 0 | 0 | 0
Siegenite | 2021-11-05 | MCOF | 1 | 0.03130231 | 0 | 0.04281297 | 100 | 0 | 0
Sphalerite | 2021-11-05 | MCOF | 0 | 0 | 0 | 0 | 0 | 0 | 0
vaesite | 2021-11-05 | MCOF | 0 | 0 | 0 | 0 | 0 | 0 | 0
Pyrite | 2021-11-05 | MCOF | 78 | 2.451399 | 0.03950106 | 15.21175 | 84.76821 | 14.56954 | 0.6622517
Pyrrhotite | 2021-11-05 | MCOF | 17 | 0.3585184 | 0 | 2.94271 | 41.66667 | 41.66667 | 16.66667
Sec. Cu Sulphides | 2021-11-05 | MCOF | 49 | 0.9897169 | 37.62489 | 0.1824463 | 67.79661 | 27.11864 | 5.084746
Bornite | 2021-11-05 | MCOF | 5 | 0.1011006 | 3.335239 | 0.1369689 | 66.66667 | 16.66667 | 16.66667
Chalcocite | 2021-11-05 | MCOF | 20 | 0.4943238 | 21.02395 | 0.03019361 | 62.96296 | 37.03704 | 0
Covellite | 2021-11-05 | MCOF | 24 | 0.3942925 | 13.2657 | 0.01528385 | 73.07692 | 19.23077 | 7.692308
Silicate gangue | 2021-11-05 | MCOF | 4344 | 69.93922 | 2.158079 | 26.59823 | 65.49384 | 29.12792 | 5.378236
Amphibole | 2021-11-05 | MCOF | 174 | 2.064851 | 1.049949 | 6.151382 | 49.76303 | 38.38863 | 11.84834
Biotite | 2021-11-05 | MCOF | 97 | 1.657564 | 0.1410319 | 4.305137 | 48.0226 | 47.45763 | 4.519774
Garnets | 2021-11-05 | MCOF | 649 | 7.345447 | 0.2750972 | 7.586377 | 43.57054 | 37.57803 | 18.85144
Kaolinite | 2021-11-05 | MCOF | 1351 | 24.14358 | 0.2431037 | 0.5187945 | 73.4204 | 24.84998 | 1.729615
Muscovite | 2021-11-05 | MCOF | 764 | 12.19915 | 0.2181913 | 1.726437 | 79.25094 | 17.37828 | 3.370787
Orthoclase | 2021-11-05 | MCOF | 5 | 0.05806806 | 0 | 0 | 57.14286 | 14.28571 | 28.57143
Plagioclase | 2021-11-05 | MCOF | 136 | 1.196358 | 0 | 0.1178706 | 30.98592 | 37.32394 | 31.69014
Quartz | 2021-11-05 | MCOF | 848 | 17.64644 | 0.02281456 | 0.1559234 | 64.23358 | 34.20925 | 1.557178
Silicate gangue_generic | 2021-11-05 | MCOF | 287 | 3.097762 | 0.2078908 | 5.366359 | 40.70796 | 39.23304 | 20.059
Chalcopyrite cl. | 2021-11-05 | MCOF | 87 | 1.873667 | 34.81146 | 7.383092 | 89.13043 | 10.14493 | 0.7246377
Native Copper | 2021-11-05 | MCOF | 0 | 0 | 0 | 0 | 0 | 0 | 0
CuMn Mineral | 2021-11-05 | MCOF | 0 | 0 | 0 | 0 | 0 | 0 | 0
Accessory_phases | 2021-11-05 | MCON | 1 | 0.0139306 | 0 | 0 | 100 | 0 | 0
Apatite | 2021-11-05 | MCON | 1 | 0.0139306 | 0 | 0 | 100 | 0 | 0
Zircon | 2021-11-05 | MCON | 0 | 0 | 0 | 0 | 0 | 0 | 0
Carbonate gangue | 2021-11-05 | MCON | 84 | 0.4658961 | 0.04314018 | 0.08616313 | 81.41593 | 15.04425 | 3.539823
Ankerite | 2021-11-05 | MCON | 21 | 0.1064633 | 0.01387891 | 0.06232527 | 65.21739 | 30.43478 | 4.347826
Calcite | 2021-11-05 | MCON | 58 | 0.3384929 | 0.02845728 | 0.01826131 | 85.88235 | 10.58824 | 3.529412
Dolomite_ | 2021-11-05 | MCON | 5 | 0.02093998 | 0.0008039954 | 0.00557655 | 80 | 20 | 0
Chalcopyrite | 2021-11-05 | MCON | 220 | 7.671732 | 7.480496 | 9.852319 | 84.51043 | 15.48957 | 0
Chalcopyrite <20 | 2021-11-05 | MCON | 3090 | 25.30563 | 22.64465 | 30.45817 | 83.13869 | 13.79562 | 3.065693
Chalcopyrite >150 | 2021-11-05 | MCON | 0 | 0 | 0 | 0 | 0 | 0 | 0
CPS floating Cu | 2021-11-05 | MCON | 342 | 2.676247 | 5.080678 | 0.9398806 | 49.51456 | 35.92233 | 14.56311
Cuprite | 2021-11-05 | MCON | 24 | 0.2689134 | 0.6439266 | 0.03720631 | 0 | 76.66667 | 23.33333
Delafossite | 2021-11-05 | MCON | 89 | 0.7393355 | 0.9305311 | 0.8022175 | 44.08602 | 32.25806 | 23.65591
Malachite | 2021-11-05 | MCON | 223 | 1.563518 | 3.234663 | 0.09617183 | 58.21429 | 32.5 | 9.285714
Fe_Ox | 2021-11-05 | MCON | 33 | 0.2995519 | 0.008127202 | 0.8621032 | 36.84211 | 23.68421 | 39.47368
Fe_oxyhydroxides | 2021-11-05 | MCON | 4 | 0.02938944 | 0.0009198341 | 0.06563649 | 25 | 25 | 50
Haematite | 2021-11-05 | MCON | 7 | 0.05451741 | 0.002033029 | 0.1252221 | 42.85714 | 28.57143 | 28.57143
Magnesioferrite | 2021-11-05 | MCON | 0 | 0 | 0 | 0 | 0 | 0 | 0
Magnetite | 2021-11-05 | MCON | 20 | 0.1891945 | 0.003870914 | 0.5693018 | 36 | 20 | 44
Tramp_Steel | 2021-11-05 | MCON | 2 | 0.0264505 | 0.001303425 | 0.1019428 | 50 | 50 | 0
Fe_Ti_Ox | 2021-11-05 | MCON | 15 | 0.1265215 | 0.008614653 | 0.007968372 | 63.15789 | 5.263158 | 31.57895
Ilmenite | 2021-11-05 | MCON | 2 | 0.01410693 | 0 | 0.006979684 | 50 | 0 | 50
Rutile | 2021-11-05 | MCON | 13 | 0.1124146 | 0.008614653 | 0.0009886886 | 64.70588 | 5.882353 | 29.41176
Non floating Cu | 2021-11-05 | MCON | 76 | 0.3943328 | 0.1594137 | 0.6713678 | 52.17391 | 33.69565 | 14.13043
Chrysocolla | 2021-11-05 | MCON | 23 | 0.07406139 | 0.05875398 | 0.007424121 | 66.66667 | 29.16667 | 4.166667
Cu_Fe_Oxide | 2021-11-05 | MCON | 25 | 0.2160124 | 0.06266579 | 0.563846 | 42.85714 | 48.57143 | 8.571429
CuFe_Silicate | 2021-11-05 | MCON | 28 | 0.104259 | 0.03799391 | 0.1000977 | 51.51515 | 21.21212 | 27.27273
Other sulphides | 2021-11-05 | MCON | 59 | 0.5374153 | 0.1026345 | 0.2497799 | 56.92308 | 32.30769 | 10.76923
Arsenopyrite | 2021-11-05 | MCON | 1 | 0.009110727 | 0 | 0.01372407 | 0 | 0 | 100
Galena | 2021-11-05 | MCON | 10 | 0.1087409 | 0.04275348 | 0.0258669 | 70 | 20 | 10
Millerite | 2021-11-05 | MCON | 0 | 0 | 0 | 0 | 0 | 0 | 0
Molybdenite | 2021-11-05 | MCON | 35 | 0.2990376 | 0.03750183 | 0.1428169 | 64.86486 | 29.72973 | 5.405405
Monazite_Ce | 2021-11-05 | MCON | 0 | 0 | 0 | 0 | 0 | 0 | 0
Pentlandite | 2021-11-05 | MCON | 2 | 0.0211604 | 0 | 0.02449077 | 66.66667 | 0 | 33.33333
Siegenite | 2021-11-05 | MCON | 7 | 0.06387795 | 0 | 0.04288128 | 11.11111 | 88.88889 | 0
Sphalerite | 2021-11-05 | MCON | 0 | 0 | 0 | 0 | 0 | 0 | 0
vaesite | 2021-11-05 | MCON | 0 | 0 | 0 | 0 | 0 | 0 | 0
Pyrite | 2021-11-05 | MCON | 1885 | 25.76719 | 0.6407056 | 49.01373 | 74.2 | 24.51429 | 1.285714
Pyrrhotite | 2021-11-05 | MCON | 143 | 1.307433 | 0.04103875 | 3.17447 | 36.26943 | 48.18653 | 15.54404
Sec. Cu Sulphides | 2021-11-05 | MCON | 2520 | 32.70585 | 63.6765 | 4.3863 | 66.08331 | 29.28272 | 4.633966
Bornite | 2021-11-05 | MCON | 612 | 5.134923 | 8.105033 | 1.973954 | 48.80952 | 36.60714 | 14.58333
Chalcocite | 2021-11-05 | MCON | 1543 | 24.99888 | 51.48012 | 2.326737 | 70.17602 | 28.1634 | 1.660578
Covellite | 2021-11-05 | MCON | 365 | 2.572046 | 4.091344 | 0.08560799 | 64.17112 | 25.13369 | 10.69519
Silicate gangue | 2021-11-05 | MCON | 520 | 2.728266 | 0.1140099 | 0.2977491 | 78.88563 | 18.03519 | 3.079179
Amphibole | 2021-11-05 | MCON | 22 | 0.1020695 | 0.03027058 | 0.06772023 | 60.86957 | 17.3913 | 21.73913
Biotite | 2021-11-05 | MCON | 8 | 0.03822097 | 0.002488158 | 0.02271372 | 33.33333 | 55.55556 | 11.11111
Garnets | 2021-11-05 | MCON | 75 | 0.3410057 | 0.005385333 | 0.1041105 | 68.29268 | 25.60976 | 6.097561
Kaolinite | 2021-11-05 | MCON | 174 | 0.9120719 | 0.04147509 | 0.01028876 | 89.40678 | 9.322034 | 1.271186
Muscovite | 2021-11-05 | MCON | 99 | 0.6174428 | 0.02733991 | 0.03993577 | 84.56376 | 14.09396 | 1.342282
Orthoclase | 2021-11-05 | MCON | 0 | 0 | 0 | 0 | 0 | 0 | 0
Plagioclase | 2021-11-05 | MCON | 9 | 0.03438565 | 0.0008751008 | 0.002805491 | 66.66667 | 11.11111 | 22.22222
Quartz | 2021-11-05 | MCON | 114 | 0.5919034 | 0.004917816 | 0.003930267 | 75 | 24.34211 | 0.6578947
Silicate gangue_generic | 2021-11-05 | MCON | 19 | 0.09116605 | 0.001257926 | 0.04624437 | 36.36364 | 54.54545 | 9.090909
Chalcopyrite cl. | 2021-11-05 | MCON | 3310 | 32.97736 | 30.12514 | 40.31049 | 83.4578 | 14.18969 | 2.352502
Native Copper | 2021-11-05 | MCON | 6 | 0.1044795 | 0.2715577 | 0.004284981 | 0 | 44.44444 | 55.55556
CuMn Mineral | 2021-11-05 | MCON | 0 | 0 | 0 | 0 | 0 | 0 | 0
Accessory_phases | 2021-11-05 | MFT | 33 | 0.4302247 | 0 | 0.007150642 | 67.12329 | 30.13699 | 2.739726
Apatite | 2021-11-05 | MFT | 27 | 0.3791416 | 0 | 0.007150642 | 71.21212 | 28.78788 | 0
Zircon | 2021-11-05 | MFT | 4 | 0.04272069 | 0 | 0 | 40 | 20 | 40
Carbonate gangue | 2021-11-05 | MFT | 1310 | 13.58969 | 0.9811959 | 7.420024 | 79.4403 | 16.90299 | 3.656716
Ankerite | 2021-11-05 | MFT | 262 | 2.250472 | 0.4258463 | 5.087138 | 45.80153 | 42.23919 | 11.95929
Calcite | 2021-11-05 | MFT | 904 | 9.867808 | 0.5166141 | 0.8150072 | 91.01348 | 7.039441 | 1.947079
Dolomite_ | 2021-11-05 | MFT | 144 | 1.47141 | 0.03873554 | 1.517879 | 44.3662 | 51.40845 | 4.225352
Chalcopyrite | 2021-11-05 | MFT | 1 | 0.03046804 | 1.730332 | 0.1188052 | 0 | 100 | 0
Chalcopyrite <20 | 2021-11-05 | MFT | 67 | 0.5636587 | 28.98091 | 2.265754 | 70.27027 | 27.02703 | 2.702703
Chalcopyrite >150 | 2021-11-05 | MFT | 0 | 0 | 0 | 0 | 0 | 0 | 0
CPS floating Cu | 2021-11-05 | MFT | 5 | 0.03746696 | 3.435677 | 0.03903063 | 40 | 60 | 0
Cuprite | 2021-11-05 | MFT | 0 | 0 | 0 | 0 | 0 | 0 | 0
Delafossite | 2021-11-05 | MFT | 1 | 0.009834849 | 0.4784064 | 0.03903063 | 100 | 0 | 0
Malachite | 2021-11-05 | MFT | 4 | 0.02763211 | 2.95727 | 0 | 25 | 75 | 0
Fe_Ox | 2021-11-05 | MFT | 308 | 3.716173 | 2.460113 | 37.83141 | 38.78628 | 46.70185 | 14.51187
Fe_oxyhydroxides | 2021-11-05 | MFT | 102 | 1.036204 | 0.4358944 | 8.683649 | 41.22807 | 35.08772 | 23.68421
Haematite | 2021-11-05 | MFT | 90 | 1.011662 | 0.9515558 | 9.35729 | 40 | 46.66667 | 13.33333
Magnesioferrite | 2021-11-05 | MFT | 3 | 0.03381297 | 0 | 0.173766 | 100 | 0 | 0
Magnetite | 2021-11-05 | MFT | 86 | 1.170274 | 0.8436274 | 13.49451 | 34.4 | 60.8 | 4.8
Tramp_Steel | 2021-11-05 | MFT | 24 | 0.4417502 | 0.2290353 | 6.003376 | 33.33333 | 37.03704 | 29.62963
Fe_Ti_Ox | 2021-11-05 | MFT | 92 | 1.632839 | 0.4014695 | 2.031007 | 72.08122 | 24.36548 | 3.553299
Ilmenite | 2021-11-05 | MFT | 15 | 0.3403112 | 0.3011021 | 2.00666 | 53.84615 | 46.15385 | 0
Rutile | 2021-11-05 | MFT | 77 | 1.292528 | 0.1003674 | 0.02434762 | 76.58228 | 18.98734 | 4.43038
Non floating Cu | 2021-11-05 | MFT | 132 | 0.9154954 | 25.55582 | 3.550341 | 27.48815 | 53.08057 | 19.43128
Chrysocolla | 2021-11-05 | MFT | 27 | 0.2290556 | 10.5107 | 0.2158936 | 38.33333 | 43.33333 | 18.33333
Cu_Fe_Oxide | 2021-11-05 | MFT | 17 | 0.1908797 | 2.805245 | 1.931466 | 8 | 76 | 16
CuFe_Silicate | 2021-11-05 | MFT | 86 | 0.4846526 | 11.875 | 1.381636 | 26.6129 | 53.22581 | 20.16129
Other sulphides | 2021-11-05 | MFT | 33 | 0.4290794 | 0.8833026 | 0.3242836 | 51.42857 | 31.42857 | 17.14286
Arsenopyrite | 2021-11-05 | MFT | 1 | 0.01127099 | 0 | 0.06641877 | 100 | 0 | 0
Galena | 2021-11-05 | MFT | 24 | 0.3228594 | 0.2140474 | 0.2216628 | 45.83333 | 33.33333 | 20.83333
Millerite | 2021-11-05 | MFT | 0 | 0 | 0 | 0 | 0 | 0 | 0
Molybdenite | 2021-11-05 | MFT | 3 | 0.02999538 | 0.4504335 | 0.03620201 | 66.66667 | 0 | 33.33333
Monazite_Ce | 2021-11-05 | MFT | 4 | 0.05617317 | 0 | 0 | 50 | 50 | 0
Pentlandite | 2021-11-05 | MFT | 0 | 0 | 0 | 0 | 0 | 0 | 0
Siegenite | 2021-11-05 | MFT | 0 | 0 | 0 | 0 | 0 | 0 | 0
Sphalerite | 2021-11-05 | MFT | 0 | 0 | 0 | 0 | 0 | 0 | 0
vaesite | 2021-11-05 | MFT | 0 | 0 | 0 | 0 | 0 | 0 | 0
Pyrite | 2021-11-05 | MFT | 81 | 1.074707 | 0.8907149 | 7.431866 | 62.71186 | 33.89831 | 3.389831
Pyrrhotite | 2021-11-05 | MFT | 13 | 0.15923 | 0 | 1.47739 | 21.05263 | 63.15789 | 15.78947
Sec. Cu Sulphides | 2021-11-05 | MFT | 15 | 0.2214386 | 28.79841 | 0.03824995 | 52.17391 | 47.82609 | 0
Bornite | 2021-11-05 | MFT | 3 | 0.02835927 | 2.6911 | 0.03298021 | 66.66667 | 33.33333 | 0
Chalcocite | 2021-11-05 | MFT | 6 | 0.1335249 | 19.48493 | 0.005269745 | 46.15385 | 53.84615 | 0
Covellite | 2021-11-05 | MFT | 6 | 0.05955446 | 6.622385 | 0 | 57.14286 | 42.85714 | 0
Silicate gangue | 2021-11-05 | MFT | 9045 | 77.19953 | 5.882062 | 37.46469 | 51.57402 | 39.33449 | 9.091492
Amphibole | 2021-11-05 | MFT | 402 | 2.695621 | 2.068894 | 7.692798 | 32.38289 | 48.67617 | 18.94094
Biotite | 2021-11-05 | MFT | 241 | 1.964897 | 1.42819 | 5.620863 | 26.20321 | 62.29947 | 11.49733
Garnets | 2021-11-05 | MFT | 1368 | 8.694479 | 0.6005431 | 9.654547 | 36.09467 | 40.94675 | 22.95858
Kaolinite | 2021-11-05 | MFT | 2485 | 23.70939 | 0.4207687 | 0.5853488 | 55.27324 | 42.28675 | 2.440008
Muscovite | 2021-11-05 | MFT | 1543 | 13.9953 | 0.6878497 | 2.443903 | 75.34799 | 20.76923 | 3.882784
Orthoclase | 2021-11-05 | MFT | 7 | 0.03723063 | 0 | 0 | 50 | 50 | 0
Plagioclase | 2021-11-05 | MFT | 442 | 2.193117 | 0.0643971 | 0.1017727 | 18.75 | 33.83621 | 47.41379
Quartz | 2021-11-05 | MFT | 1467 | 17.3476 | 0.0286088 | 0.1966798 | 53.34629 | 43.98778 | 2.665926
Silicate gangue_generic | 2021-11-05 | MFT | 1041 | 6.121021 | 0.4757692 | 10.62663 | 27.47069 | 43.63484 | 28.89447
Chalcopyrite cl. | 2021-11-05 | MFT | 68 | 0.5941267 | 30.71124 | 2.384559 | 66.66667 | 30.76923 | 2.564103
Native Copper | 2021-11-05 | MFT | 0 | 0 | 0 | 0 | 0 | 0 | 0
CuMn Mineral | 2021-11-05 | MFT | 0 | 0 | 0 | 0 | 0 | 0 | 0
Accessory_phases | 2021-11-07 | MCOF | 40 | 0.4852568 | 0.03510202 | 0.01935771 | 75.82418 | 16.48352 | 7.692308
Apatite | 2021-11-07 | MCOF | 37 | 0.4656643 | 0 | 0.01935771 | 76.13636 | 15.90909 | 7.954545
Zircon | 2021-11-07 | MCOF | 2 | 0.01574095 | 0 | 0 | 50 | 50 | 0
Carbonate gangue | 2021-11-07 | MCOF | 1673 | 19.82859 | 0.4969696 | 7.104284 | 86.72587 | 10.77355 | 2.500584
Ankerite | 2021-11-07 | MCOF | 251 | 2.083583 | 0.3450368 | 4.401581 | 59.49367 | 27.34177 | 13.16456
Calcite | 2021-11-07 | MCOF | 1229 | 15.32057 | 0.1488417 | 1.231622 | 92.92062 | 6.042654 | 1.03673
Dolomite_ | 2021-11-07 | MCOF | 193 | 2.424442 | 0.003090998 | 1.471081 | 66.73228 | 29.33071 | 3.937008
Chalcopyrite | 2021-11-07 | MCOF | 47 | 2.266312 | 26.46018 | 9.203168 | 93.18885 | 6.811146 | 0
Chalcopyrite <20 | 2021-11-07 | MCOF | 339 | 3.171434 | 32.07811 | 11.34433 | 82.52212 | 14.82301 | 2.654867
Chalcopyrite >150 | 2021-11-07 | MCOF | 0 | 0 | 0 | 0 | 0 | 0 | 0
CPS floating Cu | 2021-11-07 | MCOF | 18 | 0.2920952 | 8.480615 | 0.1072626 | 33.33333 | 46.66667 | 20
Cuprite | 2021-11-07 | MCOF | 1 | 0.01021487 | 0.3112935 | 0.007348041 | 0 | 0 | 100
Delafossite | 2021-11-07 | MCOF | 3 | 0.02717826 | 0.4908364 | 0.07900447 | 33.33333 | 0 | 66.66667
Malachite | 2021-11-07 | MCOF | 11 | 0.08272373 | 2.152498 | 0.006471593 | 69.23077 | 15.38462 | 15.38462
Fe_Ox | 2021-11-07 | MCOF | 247 | 2.971021 | 0.3268582 | 26.36735 | 41.38973 | 47.43202 | 11.17825
Fe_oxyhydroxides | 2021-11-07 | MCOF | 74 | 0.7451834 | 0.04768596 | 5.293669 | 42.69663 | 44.94382 | 12.35955
Haematite | 2021-11-07 | MCOF | 62 | 0.5768892 | 0.1237539 | 4.576778 | 26.15385 | 53.84615 | 20
Magnesioferrite | 2021-11-07 | MCOF | 0 | 0 | 0 | 0 | 0 | 0 | 0
Magnetite | 2021-11-07 | MCOF | 92 | 1.362597 | 0.1554184 | 13.03421 | 48.73418 | 48.10127 | 3.164557
Tramp_Steel | 2021-11-07 | MCOF | 19 | 0.2863514 | 0 | 3.462691 | 26.31579 | 31.57895 | 42.10526
Fe_Ti_Ox | 2021-11-07 | MCOF | 73 | 1.209709 | 0.005720753 | 0.8112348 | 83.6478 | 10.69182 | 5.660377
Ilmenite | 2021-11-07 | MCOF | 12 | 0.1607587 | 0.005720753 | 0.6907418 | 60 | 20 | 20
Rutile | 2021-11-07 | MCOF | 58 | 1.024837 | 0 | 0.09188177 | 87.5 | 8.823529 | 3.676471
Non floating Cu | 2021-11-07 | MCOF | 208 | 1.367035 | 6.352355 | 4.456491 | 39.88095 | 44.04762 | 16.07143
Chrysocolla | 2021-11-07 | MCOF | 34 | 0.3340766 | 3.14074 | 0.1222784 | 29.47368 | 66.31579 | 4.210526
Cu_Fe_Oxide | 2021-11-07 | MCOF | 39 | 0.3094604 | 0.697188 | 2.653327 | 31.81818 | 50 | 18.18182
CuFe_Silicate | 2021-11-07 | MCOF | 127 | 0.6732607 | 2.319736 | 1.584889 | 47.05882 | 31.01604 | 21.92513
Other sulphides | 2021-11-07 | MCOF | 26 | 0.2982408 | 0 | 0.1169678 | 58.62069 | 17.24138 | 24.13793
Arsenopyrite | 2021-11-07 | MCOF | 0 | 0 | 0 | 0 | 0 | 0 | 0
Galena | 2021-11-07 | MCOF | 13 | 0.1610936 | 0 | 0.0413297 | 38.46154 | 23.07692 | 38.46154
Millerite | 2021-11-07 | MCOF | 1 | 0.008992438 | 0 | 0.006357156 | 0 | 100 | 0
Molybdenite | 2021-11-07 | MCOF | 2 | 0.01842026 | 0 | 0.02033276 | 100 | 0 | 0
Monazite_Ce | 2021-11-07 | MCOF | 8 | 0.09486436 | 0 | 0 | 81.81818 | 9.090909 | 9.090909
Pentlandite | 2021-11-07 | MCOF | 1 | 0.008037934 | 0 | 0.04894817 | 0 | 0 | 100
Siegenite | 2021-11-07 | MCOF | 0 | 0 | 0 | 0 | 0 | 0 | 0
Sphalerite | 2021-11-07 | MCOF | 1 | 0.006832244 | 0 | 0 | 100 | 0 | 0
vaesite | 2021-11-07 | MCOF | 0 | 0 | 0 | 0 | 0 | 0 | 0
Pyrite | 2021-11-07 | MCOF | 127 | 2.164515 | 0.09850883 | 12.93067 | 68.99225 | 28.29457 | 2.713178
Pyrrhotite | 2021-11-07 | MCOF | 20 | 0.3551092 | 0 | 2.775747 | 43.47826 | 45.65217 | 10.86957
Sec. Cu Sulphides | 2021-11-07 | MCOF | 81 | 1.064524 | 24.5233 | 0.3202569 | 64.10256 | 32.47863 | 3.418803
Bornite | 2021-11-07 | MCOF | 23 | 0.2089863 | 3.627714 | 0.2045571 | 50 | 37.5 | 12.5
Chalcocite | 2021-11-07 | MCOF | 43 | 0.7379828 | 18.67406 | 0.1117147 | 70.51282 | 29.48718 | 0
Covellite | 2021-11-07 | MCOF | 15 | 0.1175548 | 2.221526 | 0.003985139 | 53.33333 | 40 | 6.666667
Silicate gangue | 2021-11-07 | MCOF | 8017 | 64.52615 | 1.142282 | 24.44288 | 54.0774 | 37.43064 | 8.491958
Amphibole | 2021-11-07 | MCOF | 356 | 2.159424 | 0.4119375 | 5.135964 | 34.42623 | 44.96487 | 20.6089
Biotite | 2021-11-07 | MCOF | 147 | 1.243753 | 0.1620016 | 2.606215 | 20.23346 | 61.4786 | 18.28794
Garnets | 2021-11-07 | MCOF | 1291 | 8.539735 | 0.1645136 | 8.608882 | 35.51609 | 45.11654 | 19.36737
Kaolinite | 2021-11-07 | MCOF | 2723 | 26.26175 | 0.1189627 | 0.4300742 | 60.60708 | 37.98424 | 1.408687
Muscovite | 2021-11-07 | MCOF | 731 | 6.83787 | 0.08387099 | 0.9018874 | 74.72376 | 18.92265 | 6.353591
Orthoclase | 2021-11-07 | MCOF | 7 | 0.05572967 | 0 | 0.004947483 | 76.92308 | 23.07692 | 0
Plagioclase | 2021-11-07 | MCOF | 503 | 2.233541 | 0.03225752 | 0.1323362 | 21.63743 | 36.06238 | 42.30019
Quartz | 2021-11-07 | MCOF | 1552 | 12.72706 | 0.008187407 | 0.1553486 | 60.04184 | 36.61088 | 3.34728
Silicate gangue_generic | 2021-11-07 | MCOF | 662 | 3.763662 | 0.149241 | 5.622462 | 30.11292 | 42.03262 | 27.85445
Chalcopyrite cl. | 2021-11-07 | MCOF | 386 | 5.437746 | 58.53829 | 20.5475 | 86.96774 | 11.48387 | 1.548387
Native Copper | 2021-11-07 | MCOF | 3 | 0.1719783 | 5.525988 | 0.01443855 | 0 | 92.30769 | 7.692308
CuMn Mineral | 2021-11-07 | MCOF | 0 | 0 | 0 | 0 | 0 | 0 | 0
Accessory_phases | 2021-11-07 | MCON | 10 | 0.1022036 | 0.01386761 | 0.003059081 | 73.33333 | 20 | 6.666667
Apatite | 2021-11-07 | MCON | 8 | 0.08646947 | 0.01386761 | 0.001780391 | 83.33333 | 8.333333 | 8.333333
Zircon | 2021-11-07 | MCON | 0 | 0 | 0 | 0 | 0 | 0 | 0
Carbonate gangue | 2021-11-07 | MCON | 125 | 1.368644 | 0.0479079 | 0.1559253 | 79.16667 | 18.98148 | 1.851852
Ankerite | 2021-11-07 | MCON | 23 | 0.2011236 | 0.02658587 | 0.09498185 | 39.28571 | 50 | 10.71429
Calcite | 2021-11-07 | MCON | 91 | 1.05054 | 0.02042557 | 0.03409535 | 90 | 10 | 0
Dolomite_ | 2021-11-07 | MCON | 11 | 0.1169801 | 0.000896458 | 0.02684809 | 38.88889 | 55.55556 | 5.555556
Chalcopyrite | 2021-11-07 | MCON | 329 | 21.77473 | 29.71221 | 24.10166 | 89.03028 | 10.79421 | 0.1755156
Chalcopyrite <20 | 2021-11-07 | MCON | 1868 | 24.71752 | 30.25282 | 25.52494 | 85.27252 | 11.2099 | 3.517588
Chalcopyrite >150 | 2021-11-07 | MCON | 1 | 0.7930244 | 1.100267 | 0.8861324 | 100 | 0 | 0
CPS floating Cu | 2021-11-07 | MCON | 88 | 1.339205 | 3.40253 | 0.4215572 | 52.30769 | 33.07692 | 14.61538
Cuprite | 2021-11-07 | MCON | 6 | 0.08345945 | 0.2854671 | 0.01106509 | 0 | 66.66667 | 33.33333
Delafossite | 2021-11-07 | MCON | 27 | 0.3577583 | 0.5333478 | 0.3770454 | 37.93103 | 24.13793 | 37.93103
Malachite | 2021-11-07 | MCON | 52 | 0.7538715 | 2.051569 | 0.02991031 | 65.51724 | 27.58621 | 6.896552
Fe_Ox | 2021-11-07 | MCON | 46 | 0.736313 | 0.008670567 | 1.838713 | 40.98361 | 37.70492 | 21.31148
Fe_oxyhydroxides | 2021-11-07 | MCON | 5 | 0.06840939 | 0 | 0.1360103 | 50 | 33.33333 | 16.66667
Haematite | 2021-11-07 | MCON | 11 | 0.1571136 | 0.003022769 | 0.3387057 | 38.46154 | 46.15385 | 15.38462
Magnesioferrite | 2021-11-07 | MCON | 0 | 0 | 0 | 0 | 0 | 0 | 0
Magnetite | 2021-11-07 | MCON | 29 | 0.4697445 | 0.005647798 | 1.225072 | 37.5 | 37.5 | 25
Tramp_Steel | 2021-11-07 | MCON | 1 | 0.04104563 | 0 | 0.1389243 | 100 | 0 | 0
Fe_Ti_Ox | 2021-11-07 | MCON | 21 | 0.3194718 | 0.002715346 | 0.02135372 | 80.64516 | 16.12903 | 3.225806
Ilmenite | 2021-11-07 | MCON | 1 | 0.0109455 | 0 | 0.0168393 | 100 | 0 | 0
Rutile | 2021-11-07 | MCON | 19 | 0.2975808 | 0.002715346 | 0.004514417 | 79.31034 | 17.24138 | 3.448276
Non floating Cu | 2021-11-07 | MCON | 53 | 0.3779619 | 0.1888879 | 0.4821199 | 46.66667 | 31.66667 | 21.66667
Chrysocolla | 2021-11-07 | MCON | 12 | 0.06225254 | 0.06260905 | 0.005135615 | 69.23077 | 15.38462 | 15.38462
Cu_Fe_Oxide | 2021-11-07 | MCON | 13 | 0.1628143 | 0.05141972 | 0.3799588 | 41.17647 | 35.29412 | 23.52941
CuFe_Silicate | 2021-11-07 | MCON | 26 | 0.1323722 | 0.06562011 | 0.0817168 | 37.03704 | 37.03704 | 25.92593
Other sulphides | 2021-11-07 | MCON | 63 | 1.049514 | 0.01237632 | 0.2531488 | 42.66667 | 26.66667 | 30.66667
Arsenopyrite | 2021-11-07 | MCON | 1 | 0.01413794 | 0.001001151 | 0.01458018 | 100 | 0 | 0
Galena | 2021-11-07 | MCON | 22 | 0.3712349 | 0.005288096 | 0.02587743 | 13.63636 | 13.63636 | 72.72727
Millerite | 2021-11-07 | MCON | 1 | 0.01224528 | 0 | 0.001367709 | 100 | 0 | 0
Molybdenite | 2021-11-07 | MCON | 19 | 0.313543 | 0.006087075 | 0.1096609 | 56 | 28 | 16
Monazite_Ce | 2021-11-07 | MCON | 2 | 0.02348722 | 0 | 0.002424614 | 50 | 50 | 0
Pentlandite | 2021-11-07 | MCON | 5 | 0.06567301 | 0 | 0.0625875 | 50 | 33.33333 | 16.66667
Siegenite | 2021-11-07 | MCON | 7 | 0.08811129 | 0 | 0.02172687 | 25 | 75 | 0
Sphalerite | 2021-11-07 | MCON | 4 | 0.07442941 | 0 | 0.0149236 | 87.5 | 12.5 | 0
vaesite | 2021-11-07 | MCON | 0 | 0 | 0 | 0 | 0 | 0 | 0
Pyrite | 2021-11-07 | MCON | 909 | 23.15719 | 0.388792 | 38.34682 | 62.11149 | 37.1485 | 0.7400099
Pyrrhotite | 2021-11-07 | MCON | 161 | 2.522938 | 0.02262758 | 5.356345 | 44.16667 | 29.16667 | 26.66667
Sec. Cu Sulphides | 2021-11-07 | MCON | 657 | 12.88299 | 34.79356 | 1.728387 | 63.95349 | 30.71705 | 5.329457
Bornite | 2021-11-07 | MCON | 182 | 2.54939 | 5.581158 | 0.9970096 | 43.72093 | 44.18605 | 12.09302
Chalcocite | 2021-11-07 | MCON | 388 | 9.405151 | 27.20755 | 0.7105406 | 71.23288 | 26.0274 | 2.739726
Covellite | 2021-11-07 | MCON | 87 | 0.9284522 | 2.004852 | 0.0208368 | 52.87356 | 36.78161 | 10.34483
Silicate gangue | 2021-11-07 | MCON | 1024 | 8.858286 | 0.05276208 | 0.8798402 | 74.70383 | 20.69686 | 4.599303
Amphibole | 2021-11-07 | MCON | 20 | 0.1790502 | 0.01844018 | 0.1451131 | 46.15385 | 42.30769 | 11.53846
Biotite | 2021-11-07 | MCON | 7 | 0.09226146 | 0 | 0.05522499 | 28.57143 | 50 | 21.42857
Garnets | 2021-11-07 | MCON | 137 | 1.058339 | 0.009436457 | 0.2693365 | 51.82927 | 34.7561 | 13.41463
Kaolinite | 2021-11-07 | MCON | 330 | 3.064581 | 0.009061999 | 0.02759385 | 84.14873 | 15.06849 | 0.7827789
Muscovite | 2021-11-07 | MCON | 140 | 1.33754 | 0.007558849 | 0.0614085 | 76.44231 | 18.75 | 4.807692
Orthoclase | 2021-11-07 | MCON | 1 | 0.005837601 | 0 | 0 | 100 | 0 | 0
Plagioclase | 2021-11-07 | MCON | 31 | 0.189722 | 0 | 0.008352946 | 50 | 37.5 | 12.5
Quartz | 2021-11-07 | MCON | 290 | 2.326489 | 0.004260286 | 0.01885657 | 83.37662 | 14.28571 | 2.337662
Silicate gangue_generic | 2021-11-07 | MCON | 64 | 0.5401605 | 0.003380561 | 0.2797432 | 48.80952 | 38.09524 | 13.09524
Chalcopyrite cl. | 2021-11-07 | MCON | 2198 | 47.28528 | 61.0653 | 50.51273 | 87.24995 | 10.83047 | 1.91958
Native Copper | 2021-11-07 | MCON | 3 | 0.1441158 | 0.5321462 | 0.003536394 | 0 | 100 | 0
CuMn Mineral | 2021-11-07 | MCON | 0 | 0 | 0 | 0 | 0 | 0 | 0
Accessory_phases | 2021-11-07 | MFT | 38 | 0.5167703 | 0.1545594 | 0.007926484 | 64.13043 | 30.43478 | 5.434783
Apatite | 2021-11-07 | MFT | 30 | 0.4367448 | 0 | 0.006763631 | 69.1358 | 25.92593 | 4.938272
Zircon | 2021-11-07 | MFT | 6 | 0.07217653 | 0 | 0 | 33.33333 | 66.66667 | 0
Carbonate gangue | 2021-11-07 | MFT | 1633 | 19.29369 | 1.027913 | 11.86289 | 81.22549 | 15.07353 | 3.70098
Ankerite | 2021-11-07 | MFT | 249 | 1.897321 | 0.599482 | 6.018112 | 35.69405 | 40.7932 | 23.51275
Calcite | 2021-11-07 | MFT | 1112 | 14.08956 | 0.384861 | 1.730902 | 90.28553 | 8.401707 | 1.312767
Dolomite_ | 2021-11-07 | MFT | 272 | 3.306811 | 0.04356974 | 4.113872 | 64.26471 | 31.61765 | 4.117647
Chalcopyrite | 2021-11-07 | MFT | 1 | 0.1572868 | 11.6337 | 1.202834 | 100 | 0 | 0
Chalcopyrite <20 | 2021-11-07 | MFT | 42 | 0.3717688 | 19.44512 | 2.163812 | 86.53846 | 9.615385 | 3.846154
Chalcopyrite >150 | 2021-11-07 | MFT | 0 | 0 | 0 | 0 | 0 | 0 | 0
CPS floating Cu | 2021-11-07 | MFT | 0 | 0 | 0 | 0 | 0 | 0 | 0
Cuprite | 2021-11-07 | MFT | 0 | 0 | 0 | 0 | 0 | 0 | 0
Delafossite | 2021-11-07 | MFT | 0 | 0 | 0 | 0 | 0 | 0 | 0
Malachite | 2021-11-07 | MFT | 0 | 0 | 0 | 0 | 0 | 0 | 0
Fe_Ox | 2021-11-07 | MFT | 148 | 1.948596 | 1.292748 | 30.95695 | 42.92237 | 45.20548 | 11.87215
Fe_oxyhydroxides | 2021-11-07 | MFT | 41 | 0.4009807 | 0.2062352 | 5.213363 | 31.91489 | 46.80851 | 21.2766
Haematite | 2021-11-07 | MFT | 44 | 0.4702565 | 0.1921846 | 6.662128 | 38.46154 | 38.46154 | 23.07692
Magnesioferrite | 2021-11-07 | MFT | 3 | 0.0317372 | 0 | 0.2936697 | 25 | 75 | 0
Magnetite | 2021-11-07 | MFT | 56 | 0.9841944 | 0.8943277 | 17.4816 | 49.10714 | 48.21429 | 2.678571
Tramp_Steel | 2021-11-07 | MFT | 4 | 0.06142683 | 0 | 1.30619 | 75 | 0 | 25
Fe_Ti_Ox | 2021-11-07 | MFT | 81 | 1.531064 | 0.03513017 | 1.206684 | 74.24242 | 20.20202 | 5.555556
Ilmenite | 2021-11-07 | MFT | 7 | 0.1064732 | 0.03513017 | 0.9455487 | 100 | 0 | 0
Rutile | 2021-11-07 | MFT | 71 | 1.359069 | 0 | 0.1084338 | 71.75141 | 22.0339 | 6.214689
Non floating Cu | 2021-11-07 | MFT | 76 | 0.5634206 | 14.03095 | 3.616102 | 38.9313 | 45.80153 | 15.26718
Chrysocolla | 2021-11-07 | MFT | 12 | 0.06808141 | 3.300101 | 0.08476322 | 47.36842 | 47.36842 | 5.263158
Cu_Fe_Oxide | 2021-11-07 | MFT | 14 | 0.1433293 | 2.315612 | 2.065335 | 15 | 65 | 20
CuFe_Silicate | 2021-11-07 | MFT | 44 | 0.3008209 | 7.37914 | 1.169559 | 47.56098 | 36.58537 | 15.85366
Other sulphides | 2021-11-07 | MFT | 25 | 0.4244424 | 0 | 0.1220801 | 45 | 45 | 10
Arsenopyrite | 2021-11-07 | MFT | 0 | 0 | 0 | 0 | 0 | 0 | 0
Galena | 2021-11-07 | MFT | 19 | 0.2399059 | 0 | 0.1220801 | 31.57895 | 47.36842 | 21.05263
Millerite | 2021-11-07 | MFT | 0 | 0 | 0 | 0 | 0 | 0 | 0
Molybdenite | 2021-11-07 | MFT | 0 | 0 | 0 | 0 | 0 | 0 | 0
Monazite_Ce | 2021-11-07 | MFT | 6 | 0.1845364 | 0 | 0 | 57.14286 | 42.85714 | 0
Pentlandite | 2021-11-07 | MFT | 0 | 0 | 0 | 0 | 0 | 0 | 0
Siegenite | 2021-11-07 | MFT | 0 | 0 | 0 | 0 | 0 | 0 | 0
Sphalerite | 2021-11-07 | MFT | 0 | 0 | 0 | 0 | 0 | 0 | 0
vaesite | 2021-11-07 | MFT | 0 | 0 | 0 | 0 | 0 | 0 | 0
Pyrite | 2021-11-07 | MFT | 55 | 0.948891 | 0 | 9.942289 | 76.57658 | 20.72072 | 2.702703
Pyrrhotite | 2021-11-07 | MFT | 22 | 0.5270252 | 0 | 7.698606 | 50.74627 | 47.76119 | 1.492537
Sec. Cu Sulphides | 2021-11-07 | MFT | 9 | 0.3300327 | 49.57849 | 0.009312131 | 94.28571 | 0 | 5.714286
Bornite | 2021-11-07 | MFT | 1 | 0.008872765 | 0.8061309 | 0.009312131 | 0 | 0 | 100
Chalcocite | 2021-11-07 | MFT | 4 | 0.289218 | 45.09136 | 0 | 100 | 0 | 0
Covellite | 2021-11-07 | MFT | 4 | 0.03194195 | 3.680996 | 0 | 75 | 0 | 25
Silicate gangue | 2021-11-07 | MFT | 8462 | 73.38701 | 2.801386 | 31.21052 | 59.47081 | 33.37513 | 7.154054
Amphibole | 2021-11-07 | MFT | 259 | 1.551062 | 0.7899781 | 5.735305 | 28.57143 | 40.53156 | 30.89701
Biotite | 2021-11-07 | MFT | 106 | 0.8037872 | 0.4613543 | 3.385256 | 25.15337 | 50.30675 | 24.53988
Garnets | 2021-11-07 | MFT | 1515 | 9.850816 | 0.5517912 | 11.24541 | 34.06863 | 45.14706 | 20.78431
Kaolinite | 2021-11-07 | MFT | 2877 | 32.01882 | 0.4224441 | 0.7844565 | 69.61458 | 29.22214 | 1.16328
Muscovite | 2021-11-07 | MFT | 834 | 7.333135 | 0.1427393 | 1.276243 | 77.42782 | 17.91339 | 4.658793
Orthoclase | 2021-11-07 | MFT | 6 | 0.03931317 | 0 | 0 | 55.55556 | 22.22222 | 22.22222
Plagioclase | 2021-11-07 | MFT | 330 | 1.481752 | 0.03805768 | 0.162955 | 26.94611 | 31.73653 | 41.31737
Quartz | 2021-11-07 | MFT | 1998 | 16.68506 | 0.1331381 | 0.3109506 | 58.21138 | 38.26558 | 3.523035
Silicate gangue_generic | 2021-11-07 | MFT | 495 | 3.108402 | 0.2618834 | 7.299153 | 36.53251 | 38.69969 | 24.7678
Chalcopyrite cl. | 2021-11-07 | MFT | 43 | 0.5290557 | 31.07883 | 3.366646 | 90.54054 | 6.756757 | 2.702703
Native Copper | 2021-11-07 | MFT | 0 | 0 | 0 | 0 | 0 | 0 | 0
CuMn Mineral | 2021-11-07 | MFT | 0 | 0 | 0 | 0 | 0 | 0 | 0
Accessory_phases | 2021-11-08 | MCOF | 20 | 0.2294019 | 0 | 0.01943956 | 56.41026 | 30.76923 | 12.82051
Apatite | 2021-11-08 | MCOF | 19 | 0.2207611 | 0 | 0.01943956 | 57.89474 | 28.94737 | 13.15789
Zircon | 2021-11-08 | MCOF | 1 | 0.008640718 | 0 | 0 | 0 | 100 | 0
Carbonate gangue | 2021-11-08 | MCOF | 2323 | 31.8998 | 0.9609893 | 14.02873 | 88.87127 | 9.258085 | 1.87064
Ankerite | 2021-11-08 | MCOF | 268 | 2.519137 | 0.3328785 | 7.707329 | 59.77011 | 28.04598 | 12.18391
Calcite | 2021-11-08 | MCOF | 1839 | 26.93378 | 0.5918082 | 3.193481 | 93.19275 | 5.937847 | 0.8694044
Dolomite_ | 2021-11-08 | MCOF | 216 | 2.446886 | 0.03630254 | 3.127919 | 65.95289 | 30.19272 | 3.85439
Chalcopyrite | 2021-11-08 | MCOF | 28 | 1.371153 | 26.2538 | 8.258309 | 80.33708 | 19.66292 | 0
Chalcopyrite <20 | 2021-11-08 | MCOF | 177 | 1.81023 | 29.54088 | 9.502292 | 84.68085 | 12.34043 | 2.978723
Chalcopyrite >150 | 2021-11-08 | MCOF | 1 | 0.2927181 | 5.722545 | 1.79821 | 100 | 0 | 0
CPS floating Cu | 2021-11-08 | MCOF | 10 | 0.08572695 | 2.902517 | 0.107445 | 90.90909 | 9.090909 | 0
Cuprite | 2021-11-08 | MCOF | 0 | 0 | 0 | 0 | 0 | 0 | 0
Delafossite | 2021-11-08 | MCOF | 3 | 0.02983805 | 0.5567919 | 0.107445 | 100 | 0 | 0
Malachite | 2021-11-08 | MCOF | 7 | 0.0558889 | 2.345725 | 0 | 87.5 | 12.5 | 0
Fe_Ox | 2021-11-08 | MCOF | 127 | 1.73592 | 0.11368 | 22.4123 | 31.69399 | 42.62295 | 25.68306
Fe_oxyhydroxides | 2021-11-08 | MCOF | 53 | 0.5607274 | 0.02237658 | 5.987254 | 32.78689 | 39.34426 | 27.86885
Haematite | 2021-11-08 | MCOF | 26 | 0.2923136 | 0.02318036 | 3.390525 | 23.33333 | 43.33333 | 33.33333
Magnesioferrite | 2021-11-08 | MCOF | 2 | 0.01709759 | 0 | 0.1182592 | 50 | 0 | 50
Magnetite | 2021-11-08 | MCOF | 41 | 0.8047817 | 0.06812305 | 11.95049 | 34.11765 | 45.88235 | 20
Tramp_Steel | 2021-11-08 | MCOF | 3 | 0.04963817 | 0 | 0.859905 | 33.33333 | 0 | 66.66667
Fe_Ti_Ox | 2021-11-08 | MCOF | 57 | 1.067221 | 0 | 1.01297 | 76.5625 | 10.15625 | 13.28125
Ilmenite | 2021-11-08 | MCOF | 6 | 0.1235439 | 0 | 0.998969 | 42.85714 | 57.14286 | 0
Rutile | 2021-11-08 | MCOF | 50 | 0.9348521 | 0 | 0.01400117 | 80.53097 | 4.424779 | 15.04425
Non floating Cu | 2021-11-08 | MCOF | 80 | 0.5876607 | 4.19259 | 2.850179 | 53.33333 | 42.22222 | 4.444444
Chrysocolla | 2021-11-08 | MCOF | 13 | 0.07721492 | 1.640576 | 0.05200516 | 50 | 50 | 0
Cu_Fe_Oxide | 2021-11-08 | MCOF | 11 | 0.1081009 | 0.4147499 | 1.412684 | 14.28571 | 71.42857 | 14.28571
CuFe_Silicate | 2021-11-08 | MCOF | 54 | 0.3913142 | 2.00534 | 1.380823 | 58.58586 | 37.37374 | 4.040404
Other sulphides | 2021-11-08 | MCOF | 9 | 0.2687815 | 0 | 0.1609458 | 80.76923 | 15.38462 | 3.846154
Arsenopyrite | 2021-11-08 | MCOF | 1 | 0.01139839 | 0 | 0.07485554 | 0 | 0 | 100
Galena | 2021-11-08 | MCOF | 5 | 0.06802267 | 0 | 0.08609029 | 20 | 80 | 0
Millerite | 2021-11-08 | MCOF | 0 | 0 | 0 | 0 | 0 | 0 | 0
Molybdenite | 2021-11-08 | MCOF | 0 | 0 | 0 | 0 | 0 | 0 | 0
Monazite_Ce | 2021-11-08 | MCOF | 3 | 0.1893604 | 0 | 0 | 100 | 0 | 0
Pentlandite | 2021-11-08 | MCOF | 0 | 0 | 0 | 0 | 0 | 0 | 0
Siegenite | 2021-11-08 | MCOF | 0 | 0 | 0 | 0 | 0 | 0 | 0
Sphalerite | 2021-11-08 | MCOF | 0 | 0 | 0 | 0 | 0 | 0 | 0
vaesite | 2021-11-08 | MCOF | 0 | 0 | 0 | 0 | 0 | 0 | 0
Pyrite | 2021-11-08 | MCOF | 71 | 1.372385 | 0.07894311 | 12.07907 | 92.61745 | 4.697987 | 2.684564
Pyrrhotite | 2021-11-08 | MCOF | 11 | 0.4746144 | 0 | 5.515277 | 75 | 23.21429 | 1.785714
Sec. Cu Sulphides | 2021-11-08 | MCOF | 54 | 0.7837866 | 29.80541 | 0.1866273 | 75.94937 | 21.51899 | 2.531646
Bornite | 2021-11-08 | MCOF | 9 | 0.09559943 | 2.893756 | 0.1100806 | 80 | 20 | 0
Chalcocite | 2021-11-08 | MCOF | 29 | 0.550524 | 22.66749 | 0.06420135 | 75.4717 | 22.64151 | 1.886792
Covellite | 2021-11-08 | MCOF | 16 | 0.1376632 | 4.244164 | 0.01234538 | 75 | 18.75 | 6.25
Silicate gangue | 2021-11-08 | MCOF | 5462 | 58.0206 | 0.4286535 | 22.06821 | 73.31804 | 22.06932 | 4.61264
Amphibole | 2021-11-08 | MCOF | 153 | 1.010486 | 0.1273166 | 4.964642 | 51.64835 | 32.41758 | 15.93407
Biotite | 2021-11-08 | MCOF | 121 | 1.285776 | 0.05991385 | 5.368639 | 38.42975 | 55.78512 | 5.785124
Garnets | 2021-11-08 | MCOF | 441 | 2.835534 | 0.0289228 | 5.529174 | 43.30275 | 30.82569 | 25.87156
Kaolinite | 2021-11-08 | MCOF | 1815 | 21.71938 | 0.04201595 | 0.250105 | 72.19501 | 26.91451 | 0.890472
Muscovite | 2021-11-08 | MCOF | 536 | 5.614738 | 0.1500103 | 1.190076 | 80.33241 | 14.49677 | 5.170822
Orthoclase | 2021-11-08 | MCOF | 5 | 0.05177077 | 0 | 0 | 45.45455 | 54.54545 | 0
Plagioclase | 2021-11-08 | MCOF | 201 | 1.008574 | 0 | 0.102502 | 18.00948 | 30.80569 | 51.18483
Quartz | 2021-11-08 | MCOF | 1936 | 22.742 | 0.01031269 | 0.1238554 | 84.08312 | 14.6958 | 1.22108
Silicate gangue_generic | 2021-11-08 | MCOF | 224 | 1.332399 | 0.01016135 | 3.90328 | 30.35019 | 33.46304 | 36.18677
Chalcopyrite cl. | 2021-11-08 | MCOF | 206 | 3.474102 | 61.51722 | 19.55881 | 84.25721 | 14.19069 | 1.552106
Native Copper | 2021-11-08 | MCOF | 0 | 0 | 0 | 0 | 0 | 0 | 0
CuMn Mineral | 2021-11-08 | MCOF | 0 | 0 | 0 | 0 | 0 | 0 | 0
Accessory_phases | 2021-11-08 | MCON | 18 | 0.2377313 | 0 | 0.001723411 | 90 | 10 | 0
Apatite | 2021-11-08 | MCON | 16 | 0.2259827 | 0 | 0.0009475389 | 96.42857 | 3.571429 | 0
Zircon | 2021-11-08 | MCON | 0 | 0 | 0 | 0 | 0 | 0 | 0
Carbonate gangue | 2021-11-08 | MCON | 178 | 2.012799 | 0.1680281 | 0.3597016 | 82.97872 | 10.28369 | 6.737589
Ankerite | 2021-11-08 | MCON | 43 | 0.3620372 | 0.06050063 | 0.2441937 | 46.66667 | 24.44444 | 28.88889
Calcite | 2021-11-08 | MCON | 118 | 1.439669 | 0.1075275 | 0.06120716 | 89.42308 | 7.692308 | 2.884615
Dolomite_ | 2021-11-08 | MCON | 17 | 0.2110926 | 0 | 0.05430069 | 93.10345 | 6.896552 | 0
Chalcopyrite | 2021-11-08 | MCON | 185 | 13.31265 | 19.4388 | 15.85113 | 90.27331 | 9.726688 | 0
Chalcopyrite <20 | 2021-11-08 | MCON | 1934 | 28.32683 | 38.10712 | 31.57168 | 89.72422 | 8.537968 | 1.737816
Chalcopyrite >150 | 2021-11-08 | MCON | 0 | 0 | 0 | 0 | 0 | 0 | 0
CPS floating Cu | 2021-11-08 | MCON | 115 | 1.810416 | 5.551349 | 0.4257643 | 38.31169 | 50 | 11.68831
Cuprite | 2021-11-08 | MCON | 12 | 0.1869568 | 0.6801037 | 0.01698078 | 0 | 50 | 50
Delafossite | 2021-11-08 | MCON | 20 | 0.3316184 | 0.6106994 | 0.3407785 | 54.16667 | 25 | 20.83333
Malachite | 2021-11-08 | MCON | 78 | 1.009362 | 3.152287 | 0.05245941 | 44.23077 | 49.03846 | 6.730769
Fe_Ox | 2021-11-08 | MCON | 51 | 0.7622574 | 0.006693986 | 1.934268 | 59.64912 | 26.31579 | 14.03509
Fe_oxyhydroxides | 2021-11-08 | MCON | 11 | 0.1532432 | 0.002496235 | 0.3169115 | 66.66667 | 16.66667 | 16.66667
Haematite | 2021-11-08 | MCON | 16 | 0.2571932 | 0 | 0.5789692 | 47.36842 | 47.36842 | 5.263158
Magnesioferrite | 2021-11-08 | MCON | 0 | 0 | 0 | 0 | 0 | 0 | 0
Magnetite | 2021-11-08 | MCON | 23 | 0.3288345 | 0.004197751 | 0.9540532 | 64 | 16 | 20
Tramp_Steel | 2021-11-08 | MCON | 1 | 0.02298649 | 0 | 0.08433396 | 100 | 0 | 0
Fe_Ti_Ox | 2021-11-08 | MCON | 20 | 0.4191203 | 0.003579815 | 0.1440649 | 86.11111 | 13.88889 | 0
Ilmenite | 2021-11-08 | MCON | 4 | 0.08581621 | 0 | 0.1440649 | 85.71429 | 14.28571 | 0
Rutile | 2021-11-08 | MCON | 16 | 0.333304 | 0.003579815 | 0 | 86.2069 | 13.7931 | 0
Non floating Cu | 2021-11-08 | MCON | 46 | 0.3568013 | 0.2727003 | 0.4865012 | 45.09804 | 41.17647 | 13.72549
Chrysocolla | 2021-11-08 | MCON | 13 | 0.07508919 | 0.112585 | 0.01158979 | 42.85714 | 42.85714 | 14.28571
Cu_Fe_Oxide | 2021-11-08 | MCON | 12 | 0.1609054 | 0.07893559 | 0.3928766 | 46.66667 | 40 | 13.33333
CuFe_Silicate | 2021-11-08 | MCON | 21 | 0.1208068 | 0.08117966 | 0.0820348 | 45.45455 | 40.90909 | 13.63636
Other sulphides | 2021-11-08 | MCON | 22 | 0.3714616 | 0.05763808 | 0.1059881 | 40.74074 | 55.55556 | 3.703704
Arsenopyrite | 2021-11-08 | MCON | 0 | 0 | 0 | 0 | 0 | 0 | 0
Galena | 2021-11-08 | MCON | 0 | 0 | 0 | 0 | 0 | 0 | 0
Millerite | 2021-11-08 | MCON | 1 | 0.02743054 | 0 | 0.002517172 | 100 | 0 | 0
Molybdenite | 2021-11-08 | MCON | 18 | 0.2668986 | 0.05243817 | 0.08328374 | 42.10526 | 52.63158 | 5.263158
Monazite_Ce | 2021-11-08 | MCON | 2 | 0.05261351 | 0.005199911 | 0.00583919 | 25 | 75 | 0
Pentlandite | 2021-11-08 | MCON | 1 | 0.02451892 | 0 | 0.01434802 | 0 | 100 | 0
Siegenite | 2021-11-08 | MCON | 0 | 0 | 0 | 0 | 0 | 0 | 0
Sphalerite | 2021-11-08 | MCON | 0 | 0 | 0 | 0 | 0 | 0 | 0
vaesite | 2021-11-08 | MCON | 0 | 0 | 0 | 0 | 0 | 0 | 0
Pyrite | 2021-11-08 | MCON | 881 | 23.94096 | 0.241433 | 42.18581 | 83.752 | 15.44629 | 0.8017103
Pyrrhotite | 2021-11-08 | MCON | 95 | 1.895644 | 0.00681586 | 4.379962 | 68.9441 | 24.2236 | 6.832298
Sec. Cu Sulphides | 2021-11-08 | MCON | 619 | 12.44654 | 36.08203 | 1.718807 | 66.55405 | 27.47748 | 5.968468
Bornite | 2021-11-08 | MCON | 149 | 2.244503 | 5.163741 | 0.9551852 | 46.15385 | 42.01183 | 11.83432
Chalcocite | 2021-11-08 | MCON | 400 | 9.365333 | 28.98261 | 0.7319966 | 71.95686 | 23.72881 | 4.31433
Covellite | 2021-11-08 | MCON | 70 | 0.8367081 | 1.935682 | 0.03162478 | 65.71429 | 27.14286 | 7.142857
Silicate gangue | 2021-11-08 | MCON | 1493 | 14.10678 | 0.0638172 | 0.834599 | 80.77859 | 16.54501 | 2.676399
Amphibole | 2021-11-08 | MCON | 25 | 0.2082576 | 0.01290873 | 0.1826996 | 44.44444 | 29.62963 | 25.92593
Biotite | 2021-11-08 | MCON | 3 | 0.05904973 | 0 | 0.03348359 | 50 | 50 | 0
Garnets | 2021-11-08 | MCON | 139 | 1.120336 | 0.003317273 | 0.2835463 | 52.25806 | 41.29032 | 6.451613
Kaolinite | 2021-11-08 | MCON | 374 | 3.607116 | 0.01756417 | 0.02528605 | 83.9851 | 15.82868 | 0.1862197
Muscovite | 2021-11-08 | MCON | 189 | 1.699774 | 0.01840903 | 0.07296533 | 80.08475 | 14.83051 | 5.084746
Orthoclase | 2021-11-08 | MCON | 1 | 0.006538378 | 0 | 0 | 100 | 0 | 0
Plagioclase | 2021-11-08 | MCON | 42 | 0.2789027 | 0.004827926 | 0.01164512 | 50 | 35.71429 | 14.28571
Quartz | 2021-11-08 | MCON | 661 | 6.680256 | 0.00443312 | 0.03608614 | 87.74063 | 10.94225 | 1.317123
Silicate gangue_generic | 2021-11-08 | MCON | 56 | 0.4249435 | 0.002356958 | 0.1832601 | 54.23729 | 35.59322 | 10.16949
Chalcopyrite cl. | 2021-11-08 | MCON | 2119 | 41.63948 | 57.54592 | 47.42281 | 89.89977 | 8.918016 | 1.182215
Native Copper | 2021-11-08 | MCON | 5 | 0.2824784 | 1.108259 | 0.01554556 | 0 | 100 | 0
CuMn Mineral | 2021-11-08 | MCON | 0 | 0 | 0 | 0 | 0 | 0 | 0
Accessory_phases | 2021-11-08 | MFT | 31 | 0.2862497 | 0 | 0.005532693 | 87.5 | 7.142857 | 5.357143
Apatite | 2021-11-08 | MFT | 30 | 0.2713045 | 0 | 0.005532693 | 90.74074 | 7.407407 | 1.851852
Zircon | 2021-11-08 | MFT | 1 | 0.01494528 | 0 | 0 | 0 | 0 | 100
Carbonate gangue | 2021-11-08 | MFT | 2873 | 31.29743 | 3.143324 | 22.19494 | 85.58356 | 11.92454 | 2.491905
Ankerite | 2021-11-08 | MFT | 518 | 4.08173 | 2.190513 | 13.85965 | 58.03681 | 29.20245 | 12.76074
Calcite | 2021-11-08 | MFT | 2124 | 24.71896 | 0.9528108 | 4.240755 | 92.15618 | 7.076869 | 0.7669514
Dolomite_ | 2021-11-08 | MFT | 231 | 2.496735 | 0 | 4.094529 | 57.89474 | 36.84211 | 5.263158
Chalcopyrite | 2021-11-08 | MFT | 1 | 0.03330889 | 3.008289 | 0.2021655 | 0 | 0 | 100
Chalcopyrite <20 | 2021-11-08 | MFT | 77 | 0.5928982 | 45.19865 | 3.374982 | 78.65169 | 17.97753 | 3.370787
Chalcopyrite >150 | 2021-11-08 | MFT | 0 | 0 | 0 | 0 | 0 | 0 | 0
CPS floating Cu | 2021-11-08 | MFT | 2 | 0.0206849 | 3.919183 | 0.03414722 | 33.33333 | 66.66667 | 0
Cuprite | 2021-11-08 | MFT | 0 | 0 | 0 | 0 | 0 | 0 | 0
Delafossite | 2021-11-08 | MFT | 1 | 0.008601483 | 0.8169753 | 0.03414722 | 100 | 0 | 0
Malachite | 2021-11-08 | MFT | 1 | 0.01208341 | 3.102207 | 0 | 0 | 100 | 0
Fe_Ox | 2021-11-08 | MFT | 137 | 1.575614 | 0.7710983 | 24.88425 | 40 | 46.84211 | 13.15789
Fe_oxyhydroxides | 2021-11-08 | MFT | 56 | 0.516725 | 0.1031677 | 7.235016 | 32.30769 | 49.23077 | 18.46154
Haematite | 2021-11-08 | MFT | 35 | 0.3370637 | 0.09271635 | 4.776042 | 55 | 22.5 | 22.5
Magnesioferrite | 2021-11-08 | MFT | 5 | 0.04435885 | 0 | 0.373301 | 66.66667 | 16.66667 | 16.66667
Magnetite | 2021-11-08 | MFT | 36 | 0.6059196 | 0.5752143 | 11.0172 | 37.83784 | 62.16216 | 0
Tramp_Steel | 2021-11-08 | MFT | 5 | 0.07154653 | 0 | 1.482683 | 20 | 20 | 60
Fe_Ti_Ox | 2021-11-08 | MFT | 80 | 1.459549 | 0 | 3.354653 | 81.09453 | 10.94527 | 7.960199
Ilmenite | 2021-11-08 | MFT | 14 | 0.3357917 | 0 | 3.294202 | 95.45455 | 0 | 4.545455
Rutile | 2021-11-08 | MFT | 65 | 1.116126 | 0 | 0.02618298 | 76.92308 | 14.10256 | 8.974359
Non floating Cu | 2021-11-08 | MFT | 72 | 0.3993886 | 14.74481 | 2.886756 | 51.48515 | 35.64356 | 12.87129
Chrysocolla | 2021-11-08 | MFT | 9 | 0.05342141 | 5.591465 | 0.04686636 | 68.75 | 0 | 31.25
Cu_Fe_Oxide | 2021-11-08 | MFT | 11 | 0.1135205 | 2.28174 | 1.870766 | 47.05882 | 47.05882 | 5.882353
CuFe_Silicate | 2021-11-08 | MFT | 52 | 0.2324467 | 6.871603 | 0.969124 | 48.52941 | 41.17647 | 10.29412
Other sulphides | 2021-11-08 | MFT | 9 | 0.1104519 | 0 | 0.07637149 | 75 | 16.66667 | 8.333333
Arsenopyrite | 2021-11-08 | MFT | 0 | 0 | 0 | 0 | 0 | 0 | 0
Galena | 2021-11-08 | MFT | 3 | 0.03529629 | 0 | 0 | 33.33333 | 33.33333 | 33.33333
Millerite | 2021-11-08 | MFT | 1 | 0.008537886 | 0 | 0 | 100 | 0 | 0
Molybdenite | 2021-11-08 | MFT | 2 | 0.01748915 | 0 | 0.07637149 | 100 | 0 | 0
Monazite_Ce | 2021-11-08 | MFT | 3 | 0.04912862 | 0 | 0 | 83.33333 | 16.66667 | 0
Pentlandite | 2021-11-08 | MFT | 0 | 0 | 0 | 0 | 0 | 0 | 0
Siegenite | 2021-11-08 | MFT | 0 | 0 | 0 | 0 | 0 | 0 | 0
Sphalerite | 2021-11-08 | MFT | 0 | 0 | 0 | 0 | 0 | 0 | 0
vaesite | 2021-11-08 | MFT | 0 | 0 | 0 | 0 | 0 | 0 | 0
Pyrite | 2021-11-08 | MFT | 66 | 0.6531721 | 0.5054093 | 6.799273 | 84.14634 | 10.97561 | 4.878049
Pyrrhotite | 2021-11-08 | MFT | 8 | 0.16125 | 0 | 2.316972 | 77.27273 | 22.72727 | 0
Sec. Cu Sulphides | 2021-11-08 | MFT | 9 | 0.1453349 | 26.23161 | 0.1259211 | 23.52941 | 64.70588 | 11.76471
Bornite | 2021-11-08 | MFT | 6 | 0.0496056 | 6.592826 | 0.08760516 | 66.66667 | 33.33333 | 0
Chalcocite | 2021-11-08 | MFT | 1 | 0.08084758 | 16.89718 | 0.03831599 | 0 | 100 | 0
Covellite | 2021-11-08 | MFT | 2 | 0.01488168 | 2.741605 | 0 | 0 | 0 | 100
Silicate gangue | 2021-11-08 | MFT | 6446 | 63.26467 | 2.477627 | 33.74404 | 70.46576 | 24.41695 | 5.117285
Amphibole | 2021-11-08 | MFT | 163 | 0.8834884 | 0.5526905 | 4.6648 | 48.36957 | 33.69565 | 17.93478
Biotite | 2021-11-08 | MFT | 178 | 1.66794 | 0.1399499 | 8.24953 | 34.71074 | 51.51515 | 13.7741
Garnets | 2021-11-08 | MFT | 641 | 4.040535 | 0.1980281 | 10.57285 | 48.32962 | 30.17817 | 21.4922
Kaolinite | 2021-11-08 | MFT | 2227 | 25.45277 | 0.4777208 | 0.3720266 | 74.81518 | 23.85412 | 1.330705
Muscovite | 2021-11-08 | MFT | 954 | 8.491906 | 0.7347576 | 1.820205 | 75.39599 | 19.27138 | 5.332629
Orthoclase | 2021-11-08 | MFT | 10 | 0.08140405 | 0 | 0 | 60 | 35 | 5
Plagioclase | 2021-11-08 | MFT | 207 | 0.8846331 | 0.1258809 | 0.1574768 | 21.96262 | 31.7757 | 46.26168
Quartz | 2021-11-08 | MFT | 1669 | 19.5202 | 0.02849961 | 0.1903335 | 76.75372 | 21.41161 | 1.834664
Silicate gangue_generic | 2021-11-08 | MFT | 357 | 1.905523 | 0.1783571 | 7.030675 | 36.70588 | 38.82353 | 24.47059
Chalcopyrite cl. | 2021-11-08 | MFT | 78 | 0.626207 | 48.20694 | 3.577148 | 74.46809 | 17.02128 | 8.510638
Native Copper | 2021-11-08 | MFT | 0 | 0 | 0 | 0 | 0 | 0 | 0
CuMn Mineral | 2021-11-08 | MFT | 0 | 0 | 0 | 0 | 0 | 0 | 0
Accessory_phases | 2021-11-09 | MCOF | 25 | 0.5111047 | 0 | 0.007198603 | 90.41096 | 1.369863 | 8.219178
Apatite | 2021-11-09 | MCOF | 24 | 0.5007602 | 0 | 0.007198603 | 91.66667 | 0 | 8.333333
Zircon | 2021-11-09 | MCOF | 1 | 0.01034447 | 0 | 0 | 0 | 100 | 0
Carbonate gangue | 2021-11-09 | MCOF | 1627 | 21.15879 | 0.5728021 | 18.80865 | 87.81341 | 9.825073 | 2.361516
Ankerite | 2021-11-09 | MCOF | 332 | 4.402451 | 0.2466939 | 14.4426 | 73.07087 | 22.3622 | 4.566929
Calcite | 2021-11-09 | MCOF | 1135 | 15.0188 | 0.1474238 | 1.88535 | 94.08261 | 4.20969 | 1.707705
Dolomite_ | 2021-11-09 | MCOF | 160 | 1.73754 | 0.1786845 | 2.480706 | 64.62094 | 32.12996 | 3.249097
Chalcopyrite | 2021-11-09 | MCOF | 22 | 1.217302 | 33.72723 | 7.223348 | 93.18182 | 6.818182 | 0
Chalcopyrite <20 | 2021-11-09 | MCOF | 126 | 1.410963 | 33.98038 | 7.485045 | 81.04575 | 12.4183 | 6.535948
Chalcopyrite >150 | 2021-11-09 | MCOF | 0 | 0 | 0 | 0 | 0 | 0 | 0
CPS floating Cu | 2021-11-09 | MCOF | 6 | 0.1206341 | 8.310343 | 0.05997538 | 85.71429 | 14.28571 | 0
Cuprite | 2021-11-09 | MCOF | 0 | 0 | 0 | 0 | 0 | 0 | 0
Delafossite | 2021-11-09 | MCOF | 1 | 0.01190714 | 0.3199344 | 0.04974492 | 0 | 100 | 0
Malachite | 2021-11-09 | MCOF | 5 | 0.1087269 | 7.990408 | 0.01023047 | 92.30769 | 7.692308 | 0
Fe_Ox | 2021-11-09 | MCOF | 77 | 1.029913 | 0.03618868 | 13.37848 | 52.80899 | 33.70787 | 13.48315
Fe_oxyhydroxides | 2021-11-09 | MCOF | 33 | 0.3961711 | 0.03618868 | 4.02537 | 38.88889 | 33.33333 | 27.77778
Haematite | 2021-11-09 | MCOF | 10 | 0.1283154 | 0 | 1.471586 | 54.54545 | 36.36364 | 9.090909
Magnesioferrite | 2021-11-09 | MCOF | 0 | 0 | 0 | 0 | 0 | 0 | 0
Magnetite | 2021-11-09 | MCOF | 29 | 0.4193911 | 0 | 6.487921 | 67.56757 | 29.72973 | 2.702703
Tramp_Steel | 2021-11-09 | MCOF | 4 | 0.07923421 | 0 | 1.362474 | 25 | 75 | 0
Fe_Ti_Ox | 2021-11-09 | MCOF | 72 | 1.587325 | 0.0848248 | 1.250269 | 80.50314 | 16.98113 | 2.515723
Ilmenite | 2021-11-09 | MCOF | 6 | 0.1267747 | 0.0474513 | 1.058246 | 91.66667 | 8.333333 | 0
Rutile | 2021-11-09 | MCOF | 62 | 1.386599 | 0.0373735 | 0.04100343 | 79.28571 | 17.85714 | 2.857143
Non floating Cu | 2021-11-09 | MCOF | 33 | 0.2745685 | 3.89013 | 1.381092 | 59.61538 | 26.92308 | 13.46154
Chrysocolla | 2021-11-09 | MCOF | 4 | 0.03235397 | 1.036767 | 0.01983181 | 85.71429 | 14.28571 | 0
Cu_Fe_Oxide | 2021-11-09 | MCOF | 3 | 0.03697596 | 0.2253181 | 0.5078393 | 25 | 75 | 0
CuFe_Silicate | 2021-11-09 | MCOF | 23 | 0.1656215 | 1.848508 | 0.6751159 | 57.14286 | 22.85714 | 20
Other sulphides | 2021-11-09 | MCOF | 15 | 0.2126778 | 0 | 0.1762802 | 56.25 | 37.5 | 6.25
Arsenopyrite | 2021-11-09 | MCOF | 0 | 0 | 0 | 0 | 0 | 0 | 0
Galena | 2021-11-09 | MCOF | 6 | 0.09772219 | 0 | 0.0512229 | 16.66667 | 66.66667 | 16.66667
Millerite | 2021-11-09 | MCOF | 0 | 0 | 0 | 0 | 0 | 0 | 0
Molybdenite | 2021-11-09 | MCOF | 3 | 0.03631568 | 0 | 0.1250573 | 66.66667 | 33.33333 | 0
Monazite_Ce | 2021-11-09 | MCOF | 5 | 0.06800936 | 0 | 0 | 83.33333 | 16.66667 | 0
Pentlandite | 2021-11-09 | MCOF | 0 | 0 | 0 | 0 | 0 | 0 | 0
Siegenite | 2021-11-09 | MCOF | 1 | 0.01063059 | 0 | 0 | 100 | 0 | 0
Sphalerite | 2021-11-09 | MCOF | 0 | 0 | 0 | 0 | 0 | 0 | 0
vaesite | 2021-11-09 | MCOF | 0 | 0 | 0 | 0 | 0 | 0 | 0
Pyrite | 2021-11-09 | MCOF | 107 | 1.808389 | 0.1035271 | 15.82268 | 92.07317 | 6.707317 | 1.219512
Pyrrhotite | 2021-11-09 | MCOF | 12 | 0.2029276 | 0 | 2.324788 | 85 | 15 | 0
Sec. Cu Sulphides | 2021-11-09 | MCOF | 24 | 0.3417195 | 18.71995 | 0.1051734 | 86.2069 | 6.896552 | 6.896552
Bornite | 2021-11-09 | MCOF | 3 | 0.04577977 | 2.067614 | 0.08246534 | 100 | 0 | 0
Chalcocite | 2021-11-09 | MCOF | 14 | 0.2238366 | 13.5348 | 0.02270806 | 88.88889 | 11.11111 | 0
Covellite | 2021-11-09 | MCOF | 7 | 0.07210313 | 3.117534 | 0 | 71.42857 | 0 | 28.57143
Silicate gangue | 2021-11-09 | MCOF | 6515 | 70.12368 | 0.5746215 | 31.97702 | 64.03575 | 30.06156 | 5.90269
Amphibole | 2021-11-09 | MCOF | 119 | 0.970443 | 0.172205 | 4.470913 | 45.89041 | 28.08219 | 26.0274
Biotite | 2021-11-09 | MCOF | 220 | 3.123126 | 0.0178739 | 13.5682 | 40.32587 | 55.80448 | 3.869654
Garnets | 2021-11-09 | MCOF | 483 | 3.450694 | 0.01547401 | 4.946564 | 38.62816 | 37.72563 | 23.64621
Kaolinite | 2021-11-09 | MCOF | 2812 | 31.70361 | 0.1671541 | 0.3786515 | 66.6971 | 32.46303 | 0.8398758
Muscovite | 2021-11-09 | MCOF | 551 | 7.603183 | 0.08665224 | 1.223807 | 81.55102 | 15.5102 | 2.938776
Orthoclase | 2021-11-09 | MCOF | 17 | 0.1464953 | 0 | 0 | 69.23077 | 19.23077 | 11.53846
Plagioclase | 2021-11-09 | MCOF | 629 | 3.925615 | 0.05097922 | 0.1577626 | 29.30029 | 40.81633 | 29.88338
Quartz | 2021-11-09 | MCOF | 1150 | 15.52616 | 0.02294538 | 0.1621052 | 77.38542 | 20.66116 | 1.953418
Silicate gangue_generic | 2021-11-09 | MCOF | 513 | 3.488154 | 0.04133758 | 6.747409 | 30.96085 | 39.67972 | 29.35943
Chalcopyrite cl. | 2021-11-09 | MCOF | 148 | 2.628265 | 67.70762 | 14.70839 | 86.66667 | 9.824561 | 3.508772
Native Copper | 2021-11-09 | MCOF | 0 | 0 | 0 | 0 | 0 | 0 | 0
CuMn Mineral | 2021-11-09 | MCOF | 0 | 0 | 0 | 0 | 0 | 0 | 0
Accessory_phases | 2021-11-09 | MCON | 20 | 0.1335597 | 8.568775e-05 | 0.001082124 | 85.71429 | 10.71429 | 3.571429
Apatite | 2021-11-09 | MCON | 12 | 0.1034433 | 0 | 0.001082124 | 100 | 0 | 0
Zircon | 2021-11-09 | MCON | 0 | 0 | 0 | 0 | 0 | 0 | 0
Carbonate gangue | 2021-11-09 | MCON | 207 | 1.646057 | 0.1003544 | 0.2936758 | 61.45251 | 32.12291 | 6.424581
Ankerite | 2021-11-09 | MCON | 58 | 0.3815289 | 0.04413183 | 0.2252808 | 35.13514 | 47.2973 | 17.56757
Calcite | 2021-11-09 | MCON | 137 | 1.166568 | 0.05622262 | 0.04717675 | 70.34221 | 25.85551 | 3.802281
Dolomite_ | 2021-11-09 | MCON | 12 | 0.09796012 | 0 | 0.02121829 | 42.85714 | 57.14286 | 0
Chalcopyrite | 2021-11-09 | MCON | 348 | 14.23726 | 22.57012 | 15.31003 | 81.98459 | 17.77457 | 0.2408478
Chalcopyrite <20 | 2021-11-09 | MCON | 3304 | 31.19716 | 46.49513 | 31.76324 | 88.26116 | 9.826335 | 1.912508
Chalcopyrite >150 | 2021-11-09 | MCON | 0 | 0 | 0 | 0 | 0 | 0 | 0
CPS floating Cu | 2021-11-09 | MCON | 115 | 1.315792 | 4.546359 | 0.3424731 | 33.74233 | 49.69325 | 16.56442
Cuprite | 2021-11-09 | MCON | 10 | 0.1297951 | 0.5403398 | 0.01677578 | 0 | 38.46154 | 61.53846
Delafossite | 2021-11-09 | MCON | 39 | 0.354195 | 0.6837568 | 0.285485 | 47.5 | 37.5 | 15
Malachite | 2021-11-09 | MCON | 60 | 0.5473327 | 2.041622 | 0.03035102 | 40.90909 | 46.59091 | 12.5
Fe_Ox | 2021-11-09 | MCON | 44 | 0.5203262 | 0.001564733 | 1.264733 | 34.48276 | 48.27586 | 17.24138
Fe_oxyhydroxides | 2021-11-09 | MCON | 9 | 0.08183803 | 0.001564733 | 0.1498852 | 20 | 40 | 40
Haematite | 2021-11-09 | MCON | 13 | 0.1127728 | 0 | 0.224838 | 53.84615 | 30.76923 | 15.38462
Magnesioferrite | 2021-11-09 | MCON | 1 | 0.007610937 | 0 | 0.01169761 | 0 | 100 | 0
Magnetite | 2021-11-09 | MCON | 16 | 0.2444502 | 0 | 0.6343869 | 31.03448 | 58.62069 | 10.34483
Tramp_Steel | 2021-11-09 | MCON | 5 | 0.07365423 | 0 | 0.2439254 | 40 | 40 | 20
Fe_Ti_Ox | 2021-11-09 | MCON | 32 | 0.3525582 | 0 | 0.147533 | 76.59574 | 23.40426 | 0
Ilmenite | 2021-11-09 | MCON | 10 | 0.1021339 | 0 | 0.147533 | 46.15385 | 53.84615 | 0
Rutile | 2021-11-09 | MCON | 22 | 0.2504244 | 0 | 0 | 88.23529 | 11.76471 | 0
Non floating Cu | 2021-11-09 | MCON | 52 | 0.2633548 | 0.191622 | 0.3419235 | 55.17241 | 31.03448 | 13.7931
Chrysocolla | 2021-11-09 | MCON | 13 | 0.04812076 | 0.07371163 | 0.00291133 | 50 | 42.85714 | 7.142857
Cu_Fe_Oxide | 2021-11-09 | MCON | 14 | 0.1237391 | 0.0620623 | 0.2876662 | 61.11111 | 22.22222 | 16.66667
CuFe_Silicate | 2021-11-09 | MCON | 25 | 0.09149492 | 0.05584812 | 0.05134603 | 53.84615 | 30.76923 | 15.38462
Other sulphides | 2021-11-09 | MCON | 94 | 1.020766 | 0.09649118 | 0.3716873 | 62.2807 | 29.82456 | 7.894737
Arsenopyrite | 2021-11-09 | MCON | 2 | 0.02029583 | 0 | 0.02451902 | 50 | 0 | 50
Galena | 2021-11-09 | MCON | 10 | 0.1211203 | 0.03510845 | 0.03782709 | 40 | 60 | 0
Millerite | 2021-11-09 | MCON | 3 | 0.03515762 | 0 | 0.0009500735 | 100 | 0 | 0
Molybdenite | 2021-11-09 | MCON | 56 | 0.5941441 | 0.06138272 | 0.2405816 | 53.0303 | 34.84848 | 12.12121
Monazite_Ce | 2021-11-09 | MCON | 1 | 0.01685863 | 0 | 0 | 100 | 0 | 0
Pentlandite | 2021-11-09 | MCON | 4 | 0.0314258 | 0 | 0.02562165 | 25 | 75 | 0
Siegenite | 2021-11-09 | MCON | 14 | 0.1660166 | 0 | 0.0393484 | 90.47619 | 9.52381 | 0
Sphalerite | 2021-11-09 | MCON | 2 | 0.02003395 | 0 | 0.002839417 | 100 | 0 | 0
vaesite | 2021-11-09 | MCON | 2 | 0.0157129 | 0 | 0 | 100 | 0 | 0
Pyrite | 2021-11-09 | MCON | 1852 | 28.21679 | 0.2162637 | 45.16828 | 84.30689 | 15.0247 | 0.6684103
Pyrrhotite | 2021-11-09 | MCON | 135 | 1.509093 | 0.007046132 | 3.179042 | 72.5 | 25 | 2.5
Sec. Cu Sulphides | 2021-11-09 | MCON | 610 | 7.979355 | 25.69783 | 1.112438 | 65.625 | 28.34821 | 6.026786
Bornite | 2021-11-09 | MCON | 174 | 1.744787 | 4.643788 | 0.6493853 | 50.2439 | 33.17073 | 16.58537
Chalcocite | 2021-11-09 | MCON | 339 | 5.483885 | 19.079 | 0.4395845 | 70.82631 | 27.82462 | 1.349073
Covellite | 2021-11-09 | MCON | 97 | 0.7506839 | 1.975041 | 0.02346835 | 66.32653 | 21.42857 | 12.2449
Silicate gangue | 2021-11-09 | MCON | 1863 | 11.60792 | 0.07713935 | 0.7038533 | 74.08676 | 22.45053 | 3.462709
Amphibole | 2021-11-09 | MCON | 39 | 0.2076067 | 0.02479428 | 0.1800938 | 45.2381 | 30.95238 | 23.80952
Biotite | 2021-11-09 | MCON | 18 | 0.1324467 | 0.001356623 | 0.09613961 | 32.14286 | 67.85714 | 0
Garnets | 2021-11-09 | MCON | 206 | 0.9866229 | 0.008668621 | 0.1388759 | 54.92958 | 38.96714 | 6.103286
Kaolinite | 2021-11-09 | MCON | 452 | 2.793738 | 0.02120414 | 0.01960872 | 73.18952 | 25.42373 | 1.386749
Muscovite | 2021-11-09 | MCON | 220 | 1.781647 | 0.01040004 | 0.07632521 | 77.72021 | 18.39378 | 3.88601
Orthoclase | 2021-11-09 | MCON | 2 | 0.008380214 | 0 | 0 | 100 | 0 | 0
Plagioclase | 2021-11-09 | MCON | 77 | 0.3361906 | 0.002016797 | 0.01345522 | 37.97468 | 43.03797 | 18.98734
Quartz | 2021-11-09 | MCON | 746 | 4.853568 | 0.007164971 | 0.03491289 | 84.89723 | 14.03038 | 1.072386
Silicate gangue_generic | 2021-11-09 | MCON | 100 | 0.4892605 | 0.001533885 | 0.1405473 | 42.45283 | 42.45283 | 15.09434
Chalcopyrite cl. | 2021-11-09 | MCON | 3652 | 45.43443 | 69.06524 | 47.07328 | 86.29434 | 12.31698 | 1.388679
Native Copper | 2021-11-09 | MCON | 6 | 0.284469 | 1.28064 | 0.009861295 | 0 | 90.90909 | 9.090909
CuMn Mineral | 2021-11-09 | MCON | 0 | 0 | 0 | 0 | 0 | 0 | 0
Accessory_phases | 2021-11-09 | MFT | 30 | 0.4612225 | 0 | 0.003157797 | 78.40909 | 18.18182 | 3.409091
Apatite | 2021-11-09 | MFT | 28 | 0.4496407 | 0 | 0.003157797 | 77.90698 | 18.60465 | 3.488372
Zircon | 2021-11-09 | MFT | 1 | 0.007776388 | 0 | 0 | 100 | 0 | 0
Carbonate gangue | 2021-11-09 | MFT | 2243 | 24.84098 | 2.337129 | 20.65204 | 82.74328 | 13.58665 | 3.670065
Ankerite | 2021-11-09 | MFT | 423 | 3.799427 | 1.167527 | 13.93513 | 57.88752 | 29.08093 | 13.03155
Calcite | 2021-11-09 | MFT | 1574 | 18.59894 | 0.2513973 | 2.51766 | 90.59788 | 7.352941 | 2.04918
Dolomite_ | 2021-11-09 | MFT | 246 | 2.442613 | 0.9182039 | 4.199253 | 54.82625 | 41.69884 | 3.474903
Chalcopyrite | 2021-11-09 | MFT | 3 | 0.1525165 | 27.22186 | 1.183095 | 63.63636 | 36.36364 | 0
Chalcopyrite <20 | 2021-11-09 | MFT | 32 | 0.2703701 | 41.94831 | 1.915395 | 79.48718 | 5.128205 | 15.38462
Chalcopyrite >150 | 2021-11-09 | MFT | 0 | 0 | 0 | 0 | 0 | 0 | 0
CPS floating Cu | 2021-11-09 | MFT | 1 | 0.006287293 | 3.149008 | 0 | 0 | 100 | 0
Cuprite | 2021-11-09 | MFT | 0 | 0 | 0 | 0 | 0 | 0 | 0
Delafossite | 2021-11-09 | MFT | 0 | 0 | 0 | 0 | 0 | 0 | 0
Malachite | 2021-11-09 | MFT | 1 | 0.006287293 | 3.149008 | 0 | 0 | 100 | 0
Fe_Ox | 2021-11-09 | MFT | 106 | 1.262753 | 0.4813424 | 19.14445 | 27.27273 | 37.76224 | 34.96503
Fe_oxyhydroxides | 2021-11-09 | MFT | 51 | 0.5129107 | 0.3149008 | 6.486648 | 17.74194 | 41.93548 | 40.32258
Haematite | 2021-11-09 | MFT | 26 | 0.3946103 | 0 | 5.742003 | 37.77778 | 22.22222 | 40
Magnesioferrite | 2021-11-09 | MFT | 2 | 0.02308098 | 0 | 0.2194627 | 0 | 0 | 100
Magnetite | 2021-11-09 | MFT | 19 | 0.2130234 | 0.1664416 | 4.042466 | 28 | 60 | 12
Tramp_Steel | 2021-11-09 | MFT | 8 | 0.1191276 | 0 | 2.653869 | 50 | 37.5 | 12.5
Fe_Ti_Ox | 2021-11-09 | MFT | 74 | 1.229497 | 0 | 2.595949 | 81.59509 | 16.56442 | 1.840491
Ilmenite | 2021-11-09 | MFT | 18 | 0.2223716 | 0 | 2.456878 | 71.42857 | 28.57143 | 0
Rutile | 2021-11-09 | MFT | 53 | 0.9753576 | 0 | 0.05791151 | 83.20611 | 14.50382 | 2.290076
Non floating Cu | 2021-11-09 | MFT | 34 | 0.1983806 | 18.09973 | 1.421341 | 36 | 56 | 8
Chrysocolla | 2021-11-09 | MFT | 7 | 0.02779645 | 4.256803 | 0.01301622 | 37.5 | 62.5 | 0
Cu_Fe_Oxide | 2021-11-09 | MFT | 4 | 0.03474556 | 1.503464 | 0.552001 | 20 | 60 | 20
CuFe_Silicate | 2021-11-09 | MFT | 22 | 0.1209477 | 9.311442 | 0.8563242 | 32.35294 | 58.82353 | 8.823529
Other sulphides | 2021-11-09 | MFT | 22 | 0.2515744 | 0 | 0.2301865 | 56.52174 | 30.43478 | 13.04348
Arsenopyrite | 2021-11-09 | MFT | 1 | 0.01025821 | 0 | 0.08757055 | 0 | 0 | 100
Galena | 2021-11-09 | MFT | 14 | 0.1714114 | 0 | 0.0417223 | 57.14286 | 28.57143 | 14.28571
Millerite | 2021-11-09 | MFT | 0 | 0 | 0 | 0 | 0 | 0 | 0
Molybdenite | 2021-11-09 | MFT | 3 | 0.02730009 | 0 | 0.08771881 | 66.66667 | 33.33333 | 0
Monazite_Ce | 2021-11-09 | MFT | 4 | 0.04260468 | 0 | 0.01317481 | 60 | 40 | 0
Pentlandite | 2021-11-09 | MFT | 0 | 0 | 0 | 0 | 0 | 0 | 0
Siegenite | 2021-11-09 | MFT | 0 | 0 | 0 | 0 | 0 | 0 | 0
Sphalerite | 2021-11-09 | MFT | 0 | 0 | 0 | 0 | 0 | 0 | 0
vaesite | 2021-11-09 | MFT | 0 | 0 | 0 | 0 | 0 | 0 | 0
Pyrite | 2021-11-09 | MFT | 49 | 0.5305151 | 0.3282309 | 5.615413 | 79.6875 | 17.1875 | 3.125
Pyrrhotite | 2021-11-09 | MFT | 14 | 0.2593343 | 0 | 3.992361 | 38.23529 | 61.76471 | 0
Sec. Cu Sulphides | 2021-11-09 | MFT | 1 | 0.007743297 | 1.617231 | 0 | 100 | 0 | 0
Bornite | 2021-11-09 | MFT | 0 | 0 | 0 | 0 | 0 | 0 | 0
Chalcocite | 2021-11-09 | MFT | 0 | 0 | 0 | 0 | 0 | 0 | 0
Covellite | 2021-11-09 | MFT | 1 | 0.007743297 | 1.617231 | 0 | 100 | 0 | 0
Silicate gangue | 2021-11-09 | MFT | 8328 | 70.52883 | 4.817165 | 43.24661 | 55.50858 | 36.28218 | 8.209238
Amphibole | 2021-11-09 | MFT | 181 | 0.9693681 | 2.831036 | 4.158545 | 35.05155 | 31.95876 | 32.98969
Biotite | 2021-11-09 | MFT | 288 | 3.385409 | 0 | 18.56197 | 29.09605 | 68.64407 | 2.259887
Garnets | 2021-11-09 | MFT | 802 | 4.443577 | 0.3799807 | 7.923452 | 36.24868 | 35.19494 | 28.55638
Kaolinite | 2021-11-09 | MFT | 3170 | 29.80756 | 0.8866422 | 0.3917024 | 54.75912 | 43.73723 | 1.50365
Muscovite | 2021-11-09 | MFT | 732 | 7.208712 | 0.5421202 | 1.560987 | 75.21036 | 19.35275 | 5.436893
Orthoclase | 2021-11-09 | MFT | 16 | 0.09318429 | 0 | 0.002964565 | 40.90909 | 54.54545 | 4.545455
Plagioclase | 2021-11-09 | MFT | 769 | 3.514597 | 0 | 0.1643089 | 16.52387 | 38.43329 | 45.04284
Quartz | 2021-11-09 | MFT | 1687 | 17.41108 | 0.1493293 | 0.1302801 | 73.83531 | 23.8479 | 2.316797
Silicate gangue_generic | 2021-11-09 | MFT | 664 | 3.494709 | 0.02805678 | 10.01616 | 21.62884 | 38.45127 | 39.91989
Chalcopyrite cl. | 2021-11-09 | MFT | 35 | 0.4228866 | 69.17017 | 3.098491 | 73.77049 | 16.39344 | 9.836066
Native Copper | 2021-11-09 | MFT | 0 | 0 | 0 | 0 | 0 | 0 | 0
CuMn Mineral | 2021-11-09 | MFT | 0 | 0 | 0 | 0 | 0 | 0 | 0
Accessory_phases | 2021-11-10 | MCOF | 22 | 0.1778491 | 0 | 0.003601709 | 33.33333 | 11.90476 | 54.7619
Apatite | 2021-11-10 | MCOF | 21 | 0.1716232 | 0 | 0.003601709 | 31.70732 | 12.19512 | 56.09756
Zircon | 2021-11-10 | MCOF | 1 | 0.00622591 | 0 | 0 | 100 | 0 | 0
Carbonate gangue | 2021-11-10 | MCOF | 2041 | 32.0144 | 0.3521327 | 8.269835 | 83.08407 | 14.19669 | 2.719239
Ankerite | 2021-11-10 | MCOF | 216 | 1.322741 | 0.1340465 | 3.626144 | 29.653 | 41.95584 | 28.39117
Calcite | 2021-11-10 | MCOF | 1565 | 27.72428 | 0.2180863 | 1.45123 | 89.61543 | 9.41344 | 0.9711252
Dolomite_ | 2021-11-10 | MCOF | 260 | 2.967375 | 0 | 3.192461 | 40.45802 | 50 | 9.541985
Chalcopyrite | 2021-11-10 | MCOF | 27 | 0.9768586 | 24.4297 | 5.816647 | 87.5 | 12.5 | 0
Chalcopyrite <20 | 2021-11-10 | MCOF | 124 | 0.9824089 | 20.85509 | 5.08106 | 84.74576 | 11.86441 | 3.389831
Chalcopyrite >150 | 2021-11-10 | MCOF | 3 | 0.9102546 | 22.65884 | 5.502997 | 100 | 0 | 0
CPS floating Cu | 2021-11-10 | MCOF | 14 | 0.1084368 | 4.675747 | 0.1686964 | 31.57895 | 52.63158 | 15.78947
Cuprite | 2021-11-10 | MCOF | 0 | 0 | 0 | 0 | 0 | 0 | 0
Delafossite | 2021-11-10 | MCOF | 5 | 0.04299852 | 1.658926 | 0.161384 | 0 | 66.66667 | 33.33333
Malachite | 2021-11-10 | MCOF | 9 | 0.06543829 | 3.016821 | 0.007312386 | 46.15385 | 46.15385 | 7.692308
Fe_Ox | 2021-11-10 | MCOF | 174 | 1.95891 | 0.4434504 | 24.24489 | 29.28571 | 43.21429 | 27.5
Fe_oxyhydroxides | 2021-11-10 | MCOF | 62 | 0.4636316 | 0.1368956 | 4.371389 | 25.71429 | 25.71429 | 48.57143
Haematite | 2021-11-10 | MCOF | 43 | 0.4423046 | 0.1628106 | 4.927262 | 20.63492 | 39.68254 | 39.68254
Magnesioferrite | 2021-11-10 | MCOF | 5 | 0.05543709 | 0 | 0.4564858 | 0 | 100 | 0
Magnetite | 2021-11-10 | MCOF | 58 | 0.866395 | 0.1437442 | 12.21651 | 39.37008 | 48.8189 | 11.81102
Tramp_Steel | 2021-11-10 | MCOF | 6 | 0.1311415 | 0 | 2.273245 | 9.090909 | 63.63636 | 27.27273
Fe_Ti_Ox | 2021-11-10 | MCOF | 70 | 1.171928 | 0 | 2.728372 | 66.32124 | 18.65285 | 15.02591
Ilmenite | 2021-11-10 | MCOF | 16 | 0.3433523 | 0 | 2.7007 | 44.44444 | 38.88889 | 16.66667
Rutile | 2021-11-10 | MCOF | 54 | 0.8285759 | 0 | 0.02767225 | 74.82014 | 10.79137 | 14.38849
Non floating Cu | 2021-11-10 | MCOF | 79 | 0.4542927 | 3.754006 | 2.970903 | 23.01587 | 61.11111 | 15.87302
Chrysocolla | 2021-11-10 | MCOF | 15 | 0.09736264 | 1.732045 | 0.04608476 | 28.57143 | 57.14286 | 14.28571
Cu_Fe_Oxide | 2021-11-10 | MCOF | 24 | 0.2002889 | 0.9359053 | 2.333246 | 5.555556 | 75 | 19.44444
CuFe_Silicate | 2021-11-10 | MCOF | 40 | 0.1566413 | 1.086055 | 0.5915716 | 30.90909 | 54.54545 | 14.54545
Other sulphides | 2021-11-10 | MCOF | 14 | 0.2010042 | 0 | 0.2876171 | 48.14815 | 22.22222 | 29.62963
Arsenopyrite | 2021-11-10 | MCOF | 1 | 0.008212903 | 0 | 0.042501 | 100 | 0 | 0
Galena | 2021-11-10 | MCOF | 6 | 0.05881498 | 0 | 0.004216836 | 16.66667 | 50 | 33.33333
Millerite | 2021-11-10 | MCOF | 0 | 0 | 0 | 0 | 0 | 0 | 0
Molybdenite | 2021-11-10 | MCOF | 2 | 0.01457128 | 0 | 0.09506875 | 50 | 50 | 0
Monazite_Ce | 2021-11-10 | MCOF | 2 | 0.06822008 | 0 | 0 | 100 | 0 | 0
Pentlandite | 2021-11-10 | MCOF | 0 | 0 | 0 | 0 | 0 | 0 | 0
Siegenite | 2021-11-10 | MCOF | 3 | 0.05118493 | 0 | 0.1458305 | 0 | 25 | 75
Sphalerite | 2021-11-10 | MCOF | 0 | 0 | 0 | 0 | 0 | 0 | 0
vaesite | 2021-11-10 | MCOF | 0 | 0 | 0 | 0 | 0 | 0 | 0
Pyrite | 2021-11-10 | MCOF | 109 | 2.037422 | 0.2096691 | 17.71196 | 42.34528 | 56.02606 | 1.628664
Pyrrhotite | 2021-11-10 | MCOF | 36 | 0.5496022 | 0 | 6.214254 | 35.55556 | 31.11111 | 33.33333
Sec. Cu Sulphides | 2021-11-10 | MCOF | 30 | 0.4610618 | 21.73157 | 0.2903788 | 32.8125 | 43.75 | 23.4375
Bornite | 2021-11-10 | MCOF | 11 | 0.1033236 | 4.05872 | 0.2211483 | 40 | 6.666667 | 53.33333
Chalcocite | 2021-11-10 | MCOF | 13 | 0.3143422 | 15.86752 | 0.05621656 | 26.19048 | 64.28571 | 9.52381
Covellite | 2021-11-10 | MCOF | 6 | 0.04339592 | 1.805328 | 0.01301397 | 57.14286 | 0 | 42.85714
Silicate gangue | 2021-11-10 | MCOF | 8200 | 57.99557 | 0.8897959 | 20.70879 | 39.14096 | 46.1548 | 14.70424
Amphibole | 2021-11-10 | MCOF | 146 | 0.7840938 | 0.2872657 | 2.634703 | 38.26531 | 22.95918 | 38.77551
Biotite | 2021-11-10 | MCOF | 160 | 0.9723812 | 0.05615254 | 3.441544 | 25.59055 | 44.09449 | 30.31496
Garnets | 2021-11-10 | MCOF | 1688 | 10.79652 | 0.1007314 | 6.414583 | 13.36806 | 63.29861 | 23.33333
Kaolinite | 2021-11-10 | MCOF | 1942 | 17.99066 | 0.2345863 | 0.2442551 | 53.29202 | 42.50581 | 4.202169
Muscovite | 2021-11-10 | MCOF | 960 | 8.34521 | 0.05627421 | 1.092016 | 60.3402 | 27.79767 | 11.86213
Orthoclase | 2021-11-10 | MCOF | 1 | 0.006782268 | 0 | 0 | 0 | 100 | 0
Plagioclase | 2021-11-10 | MCOF | 232 | 0.8231448 | 0 | 0.03833902 | 12.97071 | 23.43096 | 63.59833
Quartz | 2021-11-10 | MCOF | 2320 | 14.51882 | 0.005148559 | 0.08917265 | 35.4207 | 53.48162 | 11.09768
Silicate gangue_generic | 2021-11-10 | MCOF | 691 | 3.291016 | 0.1496373 | 5.99384 | 16.00454 | 34.50624 | 49.48922
Chalcopyrite cl. | 2021-11-10 | MCOF | 154 | 2.869522 | 67.94363 | 16.4007 | 90.52224 | 8.317215 | 1.160542
Native Copper | 2021-11-10 | MCOF | 0 | 0 | 0 | 0 | 0 | 0 | 0
CuMn Mineral | 2021-11-10 | MCOF | 0 | 0 | 0 | 0 | 0 | 0 | 0
Accessory_phases | 2021-11-10 | MCON | 7 | 0.0904339 | 0 | 0 | 92.30769 | 7.692308 | 0
Apatite | 2021-11-10 | MCON | 4 | 0.07118393 | 0 | 0 | 100 | 0 | 0
Zircon | 2021-11-10 | MCON | 3 | 0.01924997 | 0 | 0 | 50 | 50 | 0
Carbonate gangue | 2021-11-10 | MCON | 94 | 0.383228 | 0.02446285 | 0.05559137 | 63.15789 | 26.31579 | 10.52632
Ankerite | 2021-11-10 | MCON | 22 | 0.08708564 | 0.02018347 | 0.04136162 | 14.81481 | 40.74074 | 44.44444
Calcite | 2021-11-10 | MCON | 63 | 0.2552874 | 0.004279386 | 0.00583376 | 82.6087 | 15.21739 | 2.173913
Dolomite_ | 2021-11-10 | MCON | 9 | 0.04085499 | 0 | 0.008395985 | 28.57143 | 71.42857 | 0
Chalcopyrite | 2021-11-10 | MCON | 913 | 30.89435 | 41.6412 | 29.88152 | 89.08485 | 10.45688 | 0.4582697
Chalcopyrite <20 | 2021-11-10 | MCON | 2979 | 18.637 | 22.94558 | 16.85267 | 88.12155 | 8.379374 | 3.499079
Chalcopyrite >150 | 2021-11-10 | MCON | 27 | 4.341769 | 5.93378 | 4.244426 | 91.60079 | 8.399209 | 0
CPS floating Cu | 2021-11-10 | MCON | 213 | 1.608509 | 4.279479 | 0.5736192 | 27.24252 | 32.22591 | 40.53156
Cuprite | 2021-11-10 | MCON | 28 | 0.206118 | 0.6635261 | 0.01581654 | 0 | 30.30303 | 69.69697
Delafossite | 2021-11-10 | MCON | 90 | 0.5594881 | 0.9146919 | 0.5205332 | 21.78218 | 16.83168 | 61.38614
Malachite | 2021-11-10 | MCON | 74 | 0.4708051 | 1.380515 | 0.02454992 | 49.58678 | 29.75207 | 20.66116
Fe_Ox | 2021-11-10 | MCON | 160 | 1.11957 | 0.00241385 | 2.317048 | 12.79621 | 33.64929 | 53.5545
Fe_oxyhydroxides | 2021-11-10 | MCON | 8 | 0.06143607 | 0 | 0.08784543 | 25 | 50 | 25
Haematite | 2021-11-10 | MCON | 18 | 0.1573787 | 0.0008065557 | 0.2763791 | 6.896552 | 62.06897 | 31.03448
Magnesioferrite | 2021-11-10 | MCON | 6 | 0.03332907 | 0 | 0.04118978 | 14.28571 | 57.14286 | 28.57143
Magnetite | 2021-11-10 | MCON | 126 | 0.8489954 | 0.001607294 | 1.858908 | 13.04348 | 26.70807 | 60.24845
Tramp_Steel | 2021-11-10 | MCON | 2 | 0.01843082 | 0 | 0.05272607 | 0 | 0 | 100
Fe_Ti_Ox | 2021-11-10 | MCON | 16 | 0.1431461 | 0.005334667 | 0.0111478 | 58.06452 | 32.25806 | 9.677419
Ilmenite | 2021-11-10 | MCON | 1 | 0.004914886 | 0 | 0.006504989 | 100 | 0 | 0
Rutile | 2021-11-10 | MCON | 15 | 0.1382312 | 0.005334667 | 0.004642808 | 56.66667 | 33.33333 | 10
Non floating Cu | 2021-11-10 | MCON | 45 | 0.172789 | 0.1418779 | 0.1914835 | 13.55932 | 37.28814 | 49.15254
Chrysocolla | 2021-11-10 | MCON | 18 | 0.04945604 | 0.08160925 | 0.002754863 | 21.73913 | 52.17391 | 26.08696
Cu_Fe_Oxide | 2021-11-10 | MCON | 14 | 0.09031103 | 0.03888767 | 0.1699347 | 4.761905 | 38.09524 | 57.14286
CuFe_Silicate | 2021-11-10 | MCON | 13 | 0.03302189 | 0.02138099 | 0.01879392 | 13.33333 | 13.33333 | 73.33333
Other sulphides | 2021-11-10 | MCON | 51 | 0.4587841 | 0.03462693 | 0.1712509 | 37.3494 | 49.39759 | 13.25301
Arsenopyrite | 2021-11-10 | MCON | 0 | 0 | 0 | 0 | 0 | 0 | 0
Galena | 2021-11-10 | MCON | 5 | 0.03788558 | 0.0117759 | 0.01946713 | 20 | 40 | 40
Millerite | 2021-11-10 | MCON | 1 | 0.005498529 | 0 | 0.0006397765 | 100 | 0 | 0
Molybdenite | 2021-11-10 | MCON | 31 | 0.2872136 | 0.02285103 | 0.06728327 | 37.2549 | 49.01961 | 13.72549
Monazite_Ce | 2021-11-10 | MCON | 3 | 0.01581979 | 0 | 0.008686452 | 33.33333 | 33.33333 | 33.33333
Pentlandite | 2021-11-10 | MCON | 7 | 0.09338283 | 0 | 0.07096388 | 26.31579 | 68.42105 | 5.263158
Siegenite | 2021-11-10 | MCON | 2 | 0.009891208 | 0 | 0.00309919 | 100 | 0 | 0
Sphalerite | 2021-11-10 | MCON | 1 | 0.004177653 | 0 | 0.0005960522 | 100 | 0 | 0
vaesite | 2021-11-10 | MCON | 1 | 0.004914886 | 0 | 0.0005151952 | 100 | 0 | 0
Pyrite | 2021-11-10 | MCON | 1605 | 24.61845 | 0.1569484 | 35.81018 | 55.57408 | 43.46739 | 0.958533
Pyrrhotite | 2021-11-10 | MCON | 630 | 4.692016 | 0.01498759 | 8.606292 | 28.87324 | 39.13481 | 31.99195
Sec. Cu Sulphides | 2021-11-10 | MCON | 740 | 9.150053 | 24.80682 | 1.085133 | 49.47434 | 38.34261 | 12.18306
Bornite | 2021-11-10 | MCON | 245 | 1.687854 | 3.705223 | 0.5601761 | 24.92114 | 40.06309 | 35.01577
Chalcocite | 2021-11-10 | MCON | 439 | 7.179471 | 20.5342 | 0.5155083 | 57.05077 | 37.7921 | 5.157131
Covellite | 2021-11-10 | MCON | 56 | 0.2827288 | 0.5673898 | 0.009448415 | 22.0339 | 40.67797 | 37.28814
Silicate gangue | 2021-11-10 | MCON | 1063 | 3.689902 | 0.01249514 | 0.1996311 | 76.70924 | 17.6559 | 5.634861
Amphibole | 2021-11-10 | MCON | 9 | 0.02783054 | 0.001717256 | 0.01376719 | 22.22222 | 55.55556 | 22.22222
Biotite | 2021-11-10 | MCON | 0 | 0 | 0 | 0 | 0 | 0 | 0
Garnets | 2021-11-10 | MCON | 154 | 0.5157968 | 0.001808974 | 0.07658625 | 60.67416 | 33.14607 | 6.179775
Kaolinite | 2021-11-10 | MCON | 202 | 0.7701831 | 0.001289848 | 0.001921657 | 86.01399 | 12.58741 | 1.398601
Muscovite | 2021-11-10 | MCON | 136 | 0.5832741 | 0.004171767 | 0.02043889 | 73.26733 | 10.89109 | 15.84158
Orthoclase | 2021-11-10 | MCON | 1 | 0.002621273 | 0 | 0 | 0 | 100 | 0
Plagioclase | 2021-11-10 | MCON | 19 | 0.0532446 | 0 | 0.001434304 | 40 | 55 | 5
Quartz | 2021-11-10 | MCON | 464 | 1.505952 | 0.002155904 | 0.008540799 | 84.86486 | 14.41441 | 0.7207207
Silicate gangue_generic | 2021-11-10 | MCON | 77 | 0.2281121 | 0.001351389 | 0.07645389 | 46.83544 | 26.58228 | 26.58228
Chalcopyrite cl. | 2021-11-10 | MCON | 3919 | 53.87312 | 70.52056 | 50.97862 | 88.95437 | 9.57235 | 1.473282
Native Copper | 2021-11-10 | MCON | 21 | 0.3720978 | 1.320746 | 0.01271954 | 0 | 73.91304 | 26.08696
CuMn Mineral | 2021-11-10 | MCON | 0 | 0 | 0 | 0 | 0 | 0 | 0
Accessory_phases | 2021-11-10 | MFT | 20 | 0.3170731 | 0 | 0.0108274 | 68.96552 | 15.51724 | 15.51724
Apatite | 2021-11-10 | MFT | 19 | 0.3130754 | 0 | 0.0108274 | 70.17544 | 15.78947 | 14.03509
Zircon | 2021-11-10 | MFT | 0 | 0 | 0 | 0 | 0 | 0 | 0
Carbonate gangue | 2021-11-10 | MFT | 1950 | 33.06887 | 1.809615 | 12.23261 | 89.13793 | 8.534483 | 2.327586
Ankerite | 2021-11-10 | MFT | 192 | 1.324991 | 1.146455 | 5.736818 | 44.21488 | 34.71074 | 21.07438
Calcite | 2021-11-10 | MFT | 1610 | 29.71781 | 0.6631604 | 2.745147 | 93.00999 | 5.912189 | 1.077825
Dolomite_ | 2021-11-10 | MFT | 148 | 2.026073 | 0 | 3.750643 | 55.99022 | 33.49633 | 10.51345
Chalcopyrite | 2021-11-10 | MFT | 6 | 0.5462133 | 49.75577 | 5.733275 | 88 | 12 | 0
Chalcopyrite <20 | 2021-11-10 | MFT | 17 | 0.1310912 | 9.279806 | 1.093392 | 77.77778 | 22.22222 | 0
Chalcopyrite >150 | 2021-11-10 | MFT | 0 | 0 | 0 | 0 | 0 | 0 | 0
CPS floating Cu | 2021-11-10 | MFT | 3 | 0.04623476 | 9.235985 | 0.009511856 | 85.71429 | 0 | 14.28571
Cuprite | 2021-11-10 | MFT | 0 | 0 | 0 | 0 | 0 | 0 | 0
Delafossite | 2021-11-10 | MFT | 0 | 0 | 0 | 0 | 0 | 0 | 0
Malachite | 2021-11-10 | MFT | 3 | 0.04623476 | 9.235985 | 0.009511856 | 85.71429 | 0 | 14.28571
Fe_Ox | 2021-11-10 | MFT | 99 | 1.136645 | 0.9353624 | 23.08985 | 49.21875 | 32.03125 | 18.75
Fe_oxyhydroxides | 2021-11-10 | MFT | 27 | 0.2520316 | 0 | 4.601485 | 37.93103 | 27.58621 | 34.48276
Haematite | 2021-11-10 | MFT | 30 | 0.2947901 | 0.587388 | 5.790234 | 40.625 | 28.125 | 31.25
Magnesioferrite | 2021-11-10 | MFT | 3 | 0.1212359 | 0 | 1.398604 | 93.33333 | 0 | 6.666667
Magnetite | 2021-11-10 | MFT | 37 | 0.4475733 | 0.3479744 | 10.71168 | 50 | 46 | 4
Tramp_Steel | 2021-11-10 | MFT | 1 | 0.01564334 | 0 | 0.4897409 | 0 | 0 | 100
Fe_Ti_Ox | 2021-11-10 | MFT | 50 | 0.8264898 | 0 | 2.830474 | 73.07692 | 14.42308 | 12.5
Ilmenite | 2021-11-10 | MFT | 9 | 0.2085779 | 0 | 2.797643 | 100 | 0 | 0
Rutile | 2021-11-10 | MFT | 41 | 0.6179119 | 0 | 0.03283078 | 64.55696 | 18.98734 | 16.4557
Non floating Cu | 2021-11-10 | MFT | 45 | 0.4370575 | 23.34643 | 4.004598 | 56.12245 | 36.73469 | 7.142857
Chrysocolla | 2021-11-10 | MFT | 8 | 0.1679052 | 16.65486 | 0.05073236 | 80.43478 | 13.04348 | 6.521739
Cu_Fe_Oxide | 2021-11-10 | MFT | 15 | 0.1533047 | 2.876354 | 3.170789 | 19.04762 | 76.19048 | 4.761905
CuFe_Silicate | 2021-11-10 | MFT | 22 | 0.1158476 | 3.815213 | 0.783077 | 45.16129 | 45.16129 | 9.677419
Other sulphides | 2021-11-10 | MFT | 15 | 0.3849131 | 0 | 0.09072652 | 84.61538 | 5.128205 | 10.25641
Arsenopyrite | 2021-11-10 | MFT | 0 | 0 | 0 | 0 | 0 | 0 | 0
Galena | 2021-11-10 | MFT | 9 | 0.1157607 | 0 | 0.05511148 | 33.33333 | 22.22222 | 44.44444
Millerite | 2021-11-10 | MFT | 0 | 0 | 0 | 0 | 0 | 0 | 0
Molybdenite | 2021-11-10 | MFT | 1 | 0.009559819 | 0 | 0.03561504 | 100 | 0 | 0
Monazite_Ce | 2021-11-10 | MFT | 5 | 0.2595925 | 0 | 0 | 100 | 0 | 0
Pentlandite | 2021-11-10 | MFT | 0 | 0 | 0 | 0 | 0 | 0 | 0
Siegenite | 2021-11-10 | MFT | 0 | 0 | 0 | 0 | 0 | 0 | 0
Sphalerite | 2021-11-10 | MFT | 0 | 0 | 0 | 0 | 0 | 0 | 0
vaesite | 2021-11-10 | MFT | 0 | 0 | 0 | 0 | 0 | 0 | 0
Pyrite | 2021-11-10 | MFT | 28 | 0.5050713 | 0 | 7.497103 | 89.65517 | 8.62069 | 1.724138
Pyrrhotite | 2021-11-10 | MFT | 15 | 0.2724375 | 0 | 5.411679 | 35.29412 | 64.70588 | 0
Sec. Cu Sulphides | 2021-11-10 | MFT | 3 | 0.02608962 | 4.253129 | 0.01095061 | 33.33333 | 66.66667 | 0
Bornite | 2021-11-10 | MFT | 0 | 0 | 0 | 0 | 0 | 0 | 0
Chalcocite | 2021-11-10 | MFT | 1 | 0.009820541 | 1.958094 | 0 | 0 | 100 | 0
Covellite | 2021-11-10 | MFT | 2 | 0.01626907 | 2.295035 | 0.01095061 | 50 | 50 | 0
Silicate gangue | 2021-11-10 | MFT | 6641 | 62.30181 | 1.383904 | 37.98501 | 50.27231 | 39.70499 | 10.02269
Amphibole | 2021-11-10 | MFT | 132 | 1.044593 | 0.2842789 | 6.928371 | 46.73367 | 33.16583 | 20.1005
Biotite | 2021-11-10 | MFT | 173 | 1.280929 | 0.1373245 | 8.286561 | 20.39216 | 61.96078 | 17.64706
Garnets | 2021-11-10 | MFT | 1004 | 8.549155 | 0.2651094 | 7.09693 | 16.74338 | 59.89643 | 23.36018
Kaolinite | 2021-11-10 | MFT | 1509 | 19.26359 | 0.1237224 | 0.5258139 | 58.63787 | 38.77551 | 2.586616
Muscovite | 2021-11-10 | MFT | 900 | 9.313002 | 0.2195308 | 2.027928 | 66.84211 | 24.42105 | 8.736842
Orthoclase | 2021-11-10 | MFT | 3 | 0.01779864 | 0 | 0.003067757 | 50 | 50 | 0
Plagioclase | 2021-11-10 | MFT | 144 | 0.6643205 | 0 | 0.08478741 | 20.40816 | 21.08844 | 58.5034
Quartz | 2021-11-10 | MFT | 2252 | 18.35989 | 0.1598058 | 0.2945855 | 55.06774 | 38.4847 | 6.447566
Silicate gangue_generic | 2021-11-10 | MFT | 469 | 3.141913 | 0.1941325 | 10.80653 | 26.52106 | 41.34165 | 32.13729
Chalcopyrite cl. | 2021-11-10 | MFT | 23 | 0.6773045 | 59.03558 | 6.826667 | 86.02151 | 13.97849 | 0
Native Copper | 2021-11-10 | MFT | 0 | 0 | 0 | 0 | 0 | 0 | 0
CuMn Mineral | 2021-11-10 | MFT | 0 | 0 | 0 | 0 | 0 | 0 | 0
Accessory_phases | 2021-11-11 | MCOF | 30 | 0.3157794 | 0.003696419 | 0.007396805 | 78.94737 | 11.84211 | 9.210526
Apatite | 2021-11-11 | MCOF | 24 | 0.2972357 | 0 | 0.007396805 | 81.42857 | 10 | 8.571429
Zircon | 2021-11-11 | MCOF | 0 | 0 | 0 | 0 | 0 | 0 | 0
Carbonate gangue | 2021-11-11 | MCOF | 3216 | 32.8407 | 0.5673486 | 18.14059 | 81.25993 | 15.14188 | 3.598184
Ankerite | 2021-11-11 | MCOF | 547 | 3.648663 | 0.3698304 | 9.344498 | 40.83527 | 45.24362 | 13.92111
Calcite | 2021-11-11 | MCOF | 2235 | 24.12157 | 0.1975182 | 2.85412 | 90.33816 | 7.910628 | 1.751208
Dolomite_ | 2021-11-11 | MCOF | 434 | 5.070476 | 0 | 5.94197 | 62.16012 | 31.72205 | 6.117825
Chalcopyrite | 2021-11-11 | MCOF | 17 | 0.6474821 | 18.98673 | 3.914477 | 93.91304 | 6.086957 | 0
Chalcopyrite <20 | 2021-11-11 | MCOF | 150 | 1.199249 | 31.10559 | 6.618303 | 85.44601 | 12.67606 | 1.877934
Chalcopyrite >150 | 2021-11-11 | MCOF | 1 | 0.2815139 | 8.337054 | 1.70898 | 100 | 0 | 0
CPS floating Cu | 2021-11-11 | MCOF | 12 | 0.1391042 | 8.198254 | 0.1141513 | 25 | 40 | 35
Cuprite | 2021-11-11 | MCOF | 2 | 0.05737778 | 3.575188 | 0.06078321 | 0 | 0 | 100
Delafossite | 2021-11-11 | MCOF | 2 | 0.01453929 | 0.5348691 | 0.04896614 | 50 | 50 | 0
Malachite | 2021-11-11 | MCOF | 7 | 0.04595597 | 2.410566 | 0.004401943 | 44.44444 | 55.55556 | 0
Fe_Ox | 2021-11-11 | MCOF | 131 | 1.296711 | 0.2053152 | 15.56766 | 47.05882 | 41.71123 | 11.22995
Fe_oxyhydroxides | 2021-11-11 | MCOF | 49 | 0.4031226 | 0.05831186 | 4.257618 | 35 | 45 | 20
Haematite | 2021-11-11 | MCOF | 44 | 0.5198938 | 0.08903982 | 5.981927 | 56.16438 | 36.9863 | 6.849315
Magnesioferrite | 2021-11-11 | MCOF | 0 | 0 | 0 | 0 | 0 | 0 | 0
Magnetite | 2021-11-11 | MCOF | 38 | 0.3736946 | 0.05796354 | 5.328117 | 48.14815 | 44.44444 | 7.407407
Tramp_Steel | 2021-11-11 | MCOF | 0 | 0 | 0 | 0 | 0 | 0 | 0
Fe_Ti_Ox | 2021-11-11 | MCOF | 70 | 1.207352 | 0 | 4.047105 | 58.54922 | 27.97927 | 13.4715
Ilmenite | 2021-11-11 | MCOF | 24 | 0.4385974 | 0 | 3.534627 | 77.94118 | 10.29412 | 11.76471
Rutile | 2021-11-11 | MCOF | 43 | 0.562356 | 0 | 0.04097465 | 64.51613 | 16.12903 | 19.35484
Non floating Cu | 2021-11-11 | MCOF | 49 | 0.2737202 | 3.96229 | 1.419404 | 34.5679 | 54.32099 | 11.11111
Chrysocolla | 2021-11-11 | MCOF | 11 | 0.05643716 | 1.404374 | 0.0334456 | 35 | 45 | 20
Cu_Fe_Oxide | 2021-11-11 | MCOF | 10 | 0.06772459 | 0.4432314 | 0.8324393 | 25 | 66.66667 | 8.333333
CuFe_Silicate | 2021-11-11 | MCOF | 26 | 0.1213399 | 1.431229 | 0.4981828 | 26.19048 | 64.28571 | 9.52381
Other sulphides | 2021-11-11 | MCOF | 14 | 0.1354492 | 0.04066061 | 0.1693605 | 53.33333 | 20 | 26.66667
Arsenopyrite | 2021-11-11 | MCOF | 0 | 0 | 0 | 0 | 0 | 0 | 0
Galena | 2021-11-11 | MCOF | 10 | 0.0994369 | 0 | 0.1059861 | 40 | 20 | 40
Millerite | 2021-11-11 | MCOF | 0 | 0 | 0 | 0 | 0 | 0 | 0
Molybdenite | 2021-11-11 | MCOF | 3 | 0.02217174 | 0.04066061 | 0.06337439 | 66.66667 | 33.33333 | 0
Monazite_Ce | 2021-11-11 | MCOF | 1 | 0.01384054 | 0 | 0 | 100 | 0 | 0
Pentlandite | 2021-11-11 | MCOF | 0 | 0 | 0 | 0 | 0 | 0 | 0
Siegenite | 2021-11-11 | MCOF | 0 | 0 | 0 | 0 | 0 | 0 | 0
Sphalerite | 2021-11-11 | MCOF | 0 | 0 | 0 | 0 | 0 | 0 | 0
vaesite | 2021-11-11 | MCOF | 0 | 0 | 0 | 0 | 0 | 0 | 0
Pyrite | 2021-11-11 | MCOF | 65 | 1.083876 | 0.1716342 | 9.658993 | 83.85093 | 10.55901 | 5.590062
Pyrrhotite | 2021-11-11 | MCOF | 23 | 0.4645988 | 0 | 5.553858 | 78.66667 | 20 | 1.333333
Sec. Cu Sulphides | 2021-11-11 | MCOF | 42 | 0.4794337 | 28.03311 | 0.137181 | 64.61538 | 33.84615 | 1.538462
Bornite | 2021-11-11 | MCOF | 6 | 0.04192475 | 1.906886 | 0.07365496 | 33.33333 | 50 | 16.66667
Chalcocite | 2021-11-11 | MCOF | 28 | 0.3871992 | 24.16634 | 0.06352602 | 68.62745 | 31.37255 | 0
Covellite | 2021-11-11 | MCOF | 8 | 0.0503097 | 1.959882 | 0 | 62.5 | 37.5 | 0
Silicate gangue | 2021-11-11 | MCOF | 7270 | 59.63503 | 0.388309 | 32.94254 | 52.95481 | 37.63493 | 9.410258
Amphibole | 2021-11-11 | MCOF | 241 | 1.107861 | 0.1289947 | 3.646276 | 36.99634 | 35.89744 | 27.10623
Biotite | 2021-11-11 | MCOF | 445 | 3.324203 | 0.009279972 | 12.52704 | 21.72897 | 67.05607 | 11.21495
Garnets | 2021-11-11 | MCOF | 1040 | 6.430517 | 0.0723908 | 4.791903 | 17.20875 | 54.99704 | 27.7942
Kaolinite | 2021-11-11 | MCOF | 2451 | 24.33894 | 0.0261798 | 0.3847897 | 70.01597 | 27.83505 | 2.148976
Muscovite | 2021-11-11 | MCOF | 778 | 6.923147 | 0.08695048 | 1.339888 | 70.77176 | 19.75917 | 9.469075
Orthoclase | 2021-11-11 | MCOF | 13 | 0.04815971 | 0 | 0 | 42.85714 | 50 | 7.142857
Plagioclase | 2021-11-11 | MCOF | 184 | 0.6533273 | 0 | 0.04853988 | 18.71658 | 21.39037 | 59.89305
Quartz | 2021-11-11 | MCOF | 1479 | 13.36056 | 0.01049994 | 0.1073958 | 47.54797 | 47.09488 | 5.357143
Silicate gangue_generic | 2021-11-11 | MCOF | 610 | 3.171688 | 0.05401339 | 9.616659 | 18.39904 | 49.94026 | 31.66069
Chalcopyrite cl. | 2021-11-11 | MCOF | 168 | 2.128245 | 58.42938 | 12.24176 | 89.94709 | 8.994709 | 1.058201
Native Copper | 2021-11-11 | MCOF | 1 | 0.02123112 | 1.677631 | 0 | 0 | 100 | 0
CuMn Mineral | 2021-11-11 | MCOF | 0 | 0 | 0 | 0 | 0 | 0 | 0
Accessory_phases | 2021-11-11 | MCON | 5 | 0.02691491 | 0.0003517037 | 0.0008141328 | 50 | 16.66667 | 33.33333
Apatite | 2021-11-11 | MCON | 2 | 0.01557713 | 0 | 0.0004952081 | 33.33333 | 0 | 66.66667
Zircon | 2021-11-11 | MCON | 0 | 0 | 0 | 0 | 0 | 0 | 0
Carbonate gangue | 2021-11-11 | MCON | 39 | 0.3059723 | 0.0116515 | 0.03095251 | 80.59701 | 13.43284 | 5.970149
Ankerite | 2021-11-11 | MCON | 8 | 0.04140756 | 0.005870639 | 0.01818899 | 75 | 12.5 | 12.5
Calcite | 2021-11-11 | MCON | 28 | 0.2271008 | 0.005780862 | 0.009101843 | 90.19608 | 3.921569 | 5.882353
Dolomite_ | 2021-11-11 | MCON | 3 | 0.03746398 | 0 | 0.003661672 | 25 | 75 | 0
Chalcopyrite | 2021-11-11 | MCON | 426 | 20.55121 | 35.12628 | 18.26486 | 93.36683 | 6.499162 | 0.1340034
Chalcopyrite <20 | 2021-11-11 | MCON | 2737 | 26.29316 | 41.08697 | 22.0354 | 89.63079 | 8.641005 | 1.728201
Chalcopyrite >150 | 2021-11-11 | MCON | 3 | 0.7091374 | 1.230743 | 0.6357008 | 100 | 0 | 0
CPS floating Cu | 2021-11-11 | MCON | 81 | 0.8077596 | 2.553613 | 0.2213805 | 35.05155 | 41.23711 | 23.71134
Cuprite | 2021-11-11 | MCON | 8 | 0.1002326 | 0.4286587 | 0.007265142 | 0 | 40 | 60
Delafossite | 2021-11-11 | MCON | 29 | 0.2577949 | 0.4323304 | 0.191952 | 48.27586 | 31.03448 | 20.68966
Malachite | 2021-11-11 | MCON | 38 | 0.2809799 | 0.925467 | 0.01293134 | 44.44444 | 37.77778 | 17.77778
Fe_Ox | 2021-11-11 | MCON | 38 | 0.5161157 | 0 | 0.9011575 | 30 | 36.66667 | 33.33333
Fe_oxyhydroxides | 2021-11-11 | MCON | 8 | 0.07394207 | 0 | 0.08800466 | 55.55556 | 11.11111 | 33.33333
Haematite | 2021-11-11 | MCON | 14 | 0.2090096 | 0 | 0.3418055 | 4.166667 | 66.66667 | 29.16667
Magnesioferrite | 2021-11-11 | MCON | 2 | 0.01528136 | 0 | 0.01608743 | 50 | 0 | 50
Magnetite | 2021-11-11 | MCON | 13 | 0.2030942 | 0 | 0.4149627 | 41.66667 | 20.83333 | 37.5
Tramp_Steel | 2021-11-11 | MCON | 1 | 0.01478841 | 0 | 0.04029723 | 100 | 0 | 0
Fe_Ti_Ox | 2021-11-11 | MCON | 3 | 0.05915366 | 0 | 0.001208917 | 12.5 | 87.5 | 0
Ilmenite | 2021-11-11 | MCON | 0 | 0 | 0 | 0 | 0 | 0 | 0
Rutile | 2021-11-11 | MCON | 3 | 0.05915366 | 0 | 0.001208917 | 12.5 | 87.5 | 0
Non floating Cu | 2021-11-11 | MCON | 12 | 0.05570303 | 0.03085193 | 0.0563861 | 25 | 25 | 50
Chrysocolla | 2021-11-11 | MCON | 2 | 0.00690126 | 0.006714172 | 0 | 0 | 50 | 50
Cu_Fe_Oxide | 2021-11-11 | MCON | 4 | 0.02760504 | 0.0170178 | 0.0481062 | 50 | 25 | 25
CuFe_Silicate | 2021-11-11 | MCON | 6 | 0.02119673 | 0.007119954 | 0.008279897 | 16.66667 | 16.66667 | 66.66667
Other sulphides | 2021-11-11 | MCON | 45 | 0.5551242 | 0.03393558 | 0.180968 | 53.125 | 23.4375 | 23.4375
Arsenopyrite | 2021-11-11 | MCON | 0 | 0 | 0 | 0 | 0 | 0 | 0
Galena | 2021-11-11 | MCON | 6 | 0.07295618 | 0 | 0.01530556 | 50 | 33.33333 | 16.66667
Millerite | 2021-11-11 | MCON | 4 | 0.07059003 | 0 | 0.006635095 | 25 | 62.5 | 12.5
Molybdenite | 2021-11-11 | MCON | 24 | 0.2259341 | 0.03393558 | 0.09171107 | 48 | 16 | 36
Monazite_Ce | 2021-11-11 | MCON | 0 | 0 | 0 | 0 | 0 | 0 | 0
Pentlandite | 2021-11-11 | MCON | 3 | 0.06309724 | 0 | 0.03743881 | 87.5 | 0 | 12.5
Siegenite | 2021-11-11 | MCON | 3 | 0.0476187 | 0 | 0.01978474 | 16.66667 | 50 | 33.33333
Sphalerite | 2021-11-11 | MCON | 4 | 0.06704081 | 0 | 0.009383531 | 90 | 10 | 0
vaesite | 2021-11-11 | MCON | 1 | 0.007887155 | 0 | 0.0007092312 | 0 | 0 | 100
Pyrite | 2021-11-11 | MCON | 1429 | 42.35476 | 0.3302101 | 56.1832 | 80.60253 | 19.08649 | 0.3109815
Pyrrhotite | 2021-11-11 | MCON | 43 | 0.3863227 | 0 | 0.6570277 | 29.41176 | 23.52941 | 47.05882
Sec. Cu Sulphides | 2021-11-11 | MCON | 440 | 5.886512 | 19.58014 | 0.6988005 | 64.89362 | 30.39514 | 4.711246
Bornite | 2021-11-11 | MCON | 132 | 1.31584 | 3.584948 | 0.4191503 | 51.2987 | 35.71429 | 12.98701
Chalcocite | 2021-11-11 | MCON | 242 | 4.047753 | 14.53603 | 0.2696919 | 69.72477 | 29.3578 | 0.9174312
Covellite | 2021-11-11 | MCON | 66 | 0.5229183 | 1.459166 | 0.00995829 | 64.70588 | 25 | 10.29412
Silicate gangue | 2021-11-11 | MCON | 222 | 1.492151 | 0.01525234 | 0.1321457 | 64.26426 | 24.02402 | 11.71171
Amphibole | 2021-11-11 | MCON | 11 | 0.06451035 | 0.004572817 | 0.01898733 | 30.76923 | 46.15385 | 23.07692
Biotite | 2021-11-11 | MCON | 4 | 0.0189949 | 0 | 0.009654995 | 0 | 50 | 50
Garnets | 2021-11-11 | MCON | 29 | 0.1441542 | 0 | 0.01943784 | 38.70968 | 29.03226 | 32.25806
Kaolinite | 2021-11-11 | MCON | 35 | 0.2636117 | 0 | 0.002049699 | 63.93443 | 27.86885 | 8.196721
Muscovite | 2021-11-11 | MCON | 40 | 0.2919233 | 0.007612402 | 0.0169212 | 74.60317 | 19.04762 | 6.349206
Orthoclase | 2021-11-11 | MCON | 1 | 0.004206482 | 0 | 0.0006425326 | 0 | 0 | 100
Plagioclase | 2021-11-11 | MCON | 4 | 0.01708883 | 0.001252371 | 0.0007217681 | 25 | 25 | 50
Quartz | 2021-11-11 | MCON | 74 | 0.5486502 | 0.001620895 | 0.004485024 | 80.95238 | 15.87302 | 3.174603
Silicate gangue_generic | 2021-11-11 | MCON | 24 | 0.1390111 | 0.0001938548 | 0.05924529 | 30 | 43.33333 | 26.66667
Chalcopyrite cl. | 2021-11-11 | MCON | 3166 | 47.55351 | 77.44399 | 40.93596 | 91.40003 | 7.586506 | 1.013465
Native Copper | 2021-11-11 | MCON | 6 | 0.1687522 | 0.7671567 | 0.009232094 | 0 | 76.92308 | 23.07692
CuMn Mineral | 2021-11-11 | MCON | 0 | 0 | 0 | 0 | 0 | 0 | 0
Accessory_phases | 2021-11-11 | MFT | 31 | 0.4259163 | 0 | 0 | 84.61538 | 6.593407 | 8.791209
Apatite | 2021-11-11 | MFT | 25 | 0.3883191 | 0 | 0 | 90.47619 | 0 | 9.52381
Zircon | 2021-11-11 | MFT | 3 | 0.02750301 | 0 | 0 | 0 | 100 | 0
Carbonate gangue | 2021-11-11 | MFT | 1897 | 22.55244 | 1.883632 | 11.6992 | 83.83567 | 13.56297 | 2.601363
Ankerite | 2021-11-11 | MFT | 310 | 2.336366 | 1.23121 | 6.672843 | 47.92899 | 41.22288 | 10.84813
Calcite | 2021-11-11 | MFT | 1336 | 17.6144 | 0.6524221 | 1.853526 | 92.9327 | 5.874409 | 1.192888
Dolomite_ | 2021-11-11 | MFT | 251 | 2.601668 | 0 | 3.172835 | 48.23718 | 45.83333 | 5.929487
Chalcopyrite | 2021-11-11 | MFT | 4 | 0.1777601 | 23.90098 | 1.225424 | 37.93103 | 62.06897 | 0
Chalcopyrite <20 | 2021-11-11 | MFT | 49 | 0.3677796 | 40.5485 | 2.143742 | 60 | 28.33333 | 11.66667
Chalcopyrite >150 | 2021-11-11 | MFT | 0 | 0 | 0 | 0 | 0 | 0 | 0
CPS floating Cu | 2021-11-11 | MFT | 3 | 0.02004209 | 7.108136 | 0 | 33.33333 | 66.66667 | 0
Cuprite | 2021-11-11 | MFT | 1 | 0.008923848 | 3.203526 | 0 | 0 | 100 | 0
Delafossite | 2021-11-11 | MFT | 0 | 0 | 0 | 0 | 0 | 0 | 0
Malachite | 2021-11-11 | MFT | 2 | 0.01111824 | 3.90461 | 0 | 50 | 50 | 0
Fe_Ox | 2021-11-11 | MFT | 116 | 1.245462 | 1.132175 | 16.85237 | 26.21951 | 59.7561 | 14.02439
Fe_oxyhydroxides | 2021-11-11 | MFT | 34 | 0.3218437 | 0 | 3.782122 | 25 | 52.27273 | 22.72727
Haematite | 2021-11-11 | MFT | 42 | 0.3954289 | 0.3562741 | 5.049326 | 25.4902 | 54.90196 | 19.60784
Magnesioferrite | 2021-11-11 | MFT | 3 | 0.02721042 | 0 | 0.2152427 | 50 | 50 | 0
Magnetite | 2021-11-11 | MFT | 35 | 0.4746463 | 0.7759006 | 7.281951 | 26.98413 | 68.25397 | 4.761905
Tramp_Steel | 2021-11-11 | MFT | 2 | 0.02633267 | 0 | 0.523728 | 0 | 100 | 0
Fe_Ti_Ox | 2021-11-11 | MFT | 73 | 1.321022 | 0 | 4.840368 | 75.38462 | 18.97436 | 5.641026
Ilmenite | 2021-11-11 | MFT | 27 | 0.5406974 | 0 | 4.768493 | 70.12987 | 29.87013 | 0
Rutile | 2021-11-11 | MFT | 44 | 0.7241483 | 0 | 0.01477728 | 84.54545 | 5.454545 | 10
Non floating Cu | 2021-11-11 | MFT | 26 | 0.1193016 | 7.882215 | 0.6872429 | 59.375 | 28.125 | 12.5
Chrysocolla | 2021-11-11 | MFT | 5 | 0.02457716 | 3.899154 | 0.01193255 | 75 | 12.5 | 12.5
Cu_Fe_Oxide | 2021-11-11 | MFT | 5 | 0.03686573 | 0.9753861 | 0.4548172 | 33.33333 | 33.33333 | 33.33333
CuFe_Silicate | 2021-11-11 | MFT | 15 | 0.05346994 | 2.724985 | 0.2204932 | 64.70588 | 29.41176 | 5.882353
Other sulphides | 2021-11-11 | MFT | 18 | 0.204678 | 0.1865397 | 0.0116029 | 40.90909 | 40.90909 | 18.18182
Arsenopyrite | 2021-11-11 | MFT | 0 | 0 | 0 | 0 | 0 | 0 | 0
Galena | 2021-11-11 | MFT | 12 | 0.1299078 | 0.1865397 | 0.0116029 | 33.33333 | 33.33333 | 33.33333
Millerite | 2021-11-11 | MFT | 0 | 0 | 0 | 0 | 0 | 0 | 0
Molybdenite | 2021-11-11 | MFT | 1 | 0.04023046 | 0 | 0 | 0 | 100 | 0
Monazite_Ce | 2021-11-11 | MFT | 3 | 0.02260221 | 0 | 0 | 100 | 0 | 0
Pentlandite | 2021-11-11 | MFT | 0 | 0 | 0 | 0 | 0 | 0 | 0
Siegenite | 2021-11-11 | MFT | 0 | 0 | 0 | 0 | 0 | 0 | 0
Sphalerite | 2021-11-11 | MFT | 2 | 0.01193748 | 0 | 0 | 100 | 0 | 0
vaesite | 2021-11-11 | MFT | 0 | 0 | 0 | 0 | 0 | 0 | 0
Pyrite | 2021-11-11 | MFT | 49 | 1.114047 | 0.880953 | 10.94693 | 78.94737 | 20.39474 | 0.6578947
Pyrrhotite | 2021-11-11 | MFT | 22 | 0.377669 | 0 | 4.858572 | 83.92857 | 16.07143 | 0
Sec. Cu Sulphides | 2021-11-11 | MFT | 6 | 0.05370401 | 14.049 | 0.05401286 | 57.14286 | 28.57143 | 14.28571
Bornite | 2021-11-11 | MFT | 1 | 0.01521443 | 3.581586 | 0.04032022 | 0 | 100 | 0
Chalcocite | 2021-11-11 | MFT | 3 | 0.02479659 | 7.874799 | 0.01369264 | 66.66667 | 0 | 33.33333
Covellite | 2021-11-11 | MFT | 2 | 0.01369299 | 2.592614 | 0 | 100 | 0 | 0
Silicate gangue | 2021-11-11 | MFT | 8660 | 72.02018 | 2.427877 | 46.68053 | 56.71412 | 35.34876 | 7.937119
Amphibole | 2021-11-11 | MFT | 201 | 1.232632 | 0.5563138 | 4.742315 | 35.48387 | 41.93548 | 22.58065
Biotite | 2021-11-11 | MFT | 524 | 3.674007 | 0.0537175 | 15.44307 | 18.41197 | 72.84235 | 8.745685
Garnets | 2021-11-11 | MFT | 1032 | 6.897374 | 0.3499 | 6.941757 | 25.27011 | 48.91957 | 25.81032
Kaolinite | 2021-11-11 | MFT | 2833 | 27.89049 | 0.6568447 | 0.2936649 | 71.52711 | 26.76231 | 1.710581
Muscovite | 2021-11-11 | MFT | 1062 | 8.816089 | 0.4029995 | 1.736194 | 72.34441 | 20.26205 | 7.393542
Orthoclase | 2021-11-11 | MFT | 12 | 0.05992145 | 0 | 0.001211766 | 31.25 | 50 | 18.75
Plagioclase | 2021-11-11 | MFT | 278 | 1.072617 | 0.1312071 | 0.097695 | 19.14894 | 33.68794 | 47.16312
Quartz | 2021-11-11 | MFT | 1890 | 17.41825 | 0.1415553 | 0.13783 | 57.2446 | 38.68239 | 4.073002
Silicate gangue_generic | 2021-11-11 | MFT | 789 | 4.451362 | 0.1353391 | 16.15003 | 23.26228 | 51.62187 | 25.11585
Chalcopyrite cl. | 2021-11-11 | MFT | 53 | 0.5455397 | 64.44947 | 3.369166 | 52.80899 | 39.32584 | 7.865169
Native Copper | 2021-11-11 | MFT | 0 | 0 | 0 | 0 | 0 | 0 | 0
CuMn Mineral | 2021-11-11 | MFT | 0 | 0 | 0 | 0 | 0 | 0 | 0
Accessory_phases | 2021-11-12 | MCOF | 16 | 0.2223489 | 0.0921142 | 0.007397978 | 42.30769 | 53.84615 | 3.846154
Apatite | 2021-11-12 | MCOF | 13 | 0.1915183 | 0 | 0.004214292 | 43.47826 | 52.17391 | 4.347826
Zircon | 2021-11-12 | MCOF | 2 | 0.02476984 | 0 | 0 | 50 | 50 | 0
Carbonate gangue | 2021-11-12 | MCOF | 1526 | 31.28584 | 0.2573003 | 12.54819 | 89.09217 | 9.031959 | 1.875868
Ankerite | 2021-11-12 | MCOF | 169 | 2.232843 | 0.0645735 | 6.566485 | 45.35316 | 40.52045 | 14.12639
Calcite | 2021-11-12 | MCOF | 1192 | 26.22924 | 0.1927268 | 2.386406 | 95.83447 | 3.539341 | 0.6261911
Dolomite_ | 2021-11-12 | MCOF | 165 | 2.823762 | 0 | 3.595299 | 54.52128 | 40.15957 | 5.319149
Chalcopyrite | 2021-11-12 | MCOF | 7 | 0.5410103 | 17.31737 | 3.598728 | 73.46939 | 26.53061 | 0
Chalcopyrite <20 | 2021-11-12 | MCOF | 78 | 1.115144 | 30.01866 | 6.51085 | 84.15842 | 10.89109 | 4.950495
Chalcopyrite >150 | 2021-11-12 | MCOF | 0 | 0 | 0 | 0 | 0 | 0 | 0
CPS floating Cu | 2021-11-12 | MCOF | 8 | 0.09436257 | 5.8819 | 0.08122167 | 66.66667 | 22.22222 | 11.11111
Cuprite | 2021-11-12 | MCOF | 0 | 0 | 0 | 0 | 0 | 0 | 0
Delafossite | 2021-11-12 | MCOF | 1 | 0.01425584 | 0.3725279 | 0.06522338 | 0 | 0 | 100
Malachite | 2021-11-12 | MCOF | 7 | 0.08010673 | 5.509373 | 0.0159983 | 75 | 25 | 0
Fe_Ox | 2021-11-12 | MCOF | 83 | 1.569301 | 0.5597231 | 22.0279 | 42.6087 | 45.21739 | 12.17391
Fe_oxyhydroxides | 2021-11-12 | MCOF | 22 | 0.3162108 | 0 | 3.763327 | 37.5 | 50 | 12.5
Haematite | 2021-11-12 | MCOF | 24 | 0.4748432 | 0.4225642 | 6.152479 | 38.23529 | 44.11765 | 17.64706
Magnesioferrite | 2021-11-12 | MCOF | 0 | 0 | 0 | 0 | 0 | 0 | 0
Magnetite | 2021-11-12 | MCOF | 35 | 0.7463892 | 0.1371589 | 11.57392 | 47.27273 | 43.63636 | 9.090909
Tramp_Steel | 2021-11-12 | MCOF | 1 | 0.02371581 | 0 | 0.4575662 | 0 | 100 | 0
Fe_Ti_Ox | 2021-11-12 | MCOF | 45 | 1.265634 | 0.049201 | 1.277255 | 88.67925 | 8.490566 | 2.830189
Ilmenite | 2021-11-12 | MCOF | 7 | 0.1391327 | 0.049201 | 1.189684 | 81.81818 | 18.18182 | 0
Rutile | 2021-11-12 | MCOF | 38 | 1.126501 | 0 | 0.08757027 | 89.47368 | 7.368421 | 3.157895
Non floating Cu | 2021-11-12 | MCOF | 54 | 0.5874933 | 6.479412 | 3.688126 | 48.35165 | 47.25275 | 4.395604
Chrysocolla | 2021-11-12 | MCOF | 6 | 0.03873582 | 0.96343 | 0.03861297 | 28.57143 | 57.14286 | 14.28571
Cu_Fe_Oxide | 2021-11-12 | MCOF | 7 | 0.1217412 | 0.8841264 | 1.601564 | 54.54545 | 36.36364 | 9.090909
CuFe_Silicate | 2021-11-12 | MCOF | 39 | 0.3795847 | 3.864831 | 2.025589 | 46.26866 | 50.74627 | 2.985075
Other sulphides | 2021-11-12 | MCOF | 13 | 0.2382912 | 0.1137887 | 0.08600502 | 73.33333 | 6.666667 | 20
Arsenopyrite | 2021-11-12 | MCOF | 0 | 0 | 0 | 0 | 0 | 0 | 0
Galena | 2021-11-12 | MCOF | 6 | 0.116998 | 0 | 0.02841315 | 66.66667 | 0 | 33.33333
Millerite | 2021-11-12 | MCOF | 0 | 0 | 0 | 0 | 0 | 0 | 0
Molybdenite | 2021-11-12 | MCOF | 0 | 0 | 0 | 0 | 0 | 0 | 0
Monazite_Ce | 2021-11-12 | MCOF | 6 | 0.1085657 | 0.1137887 | 0.01482054 | 75 | 12.5 | 12.5
Pentlandite | 2021-11-12 | MCOF | 0 | 0 | 0 | 0 | 0 | 0 | 0
Siegenite | 2021-11-12 | MCOF | 1 | 0.01272748 | 0 | 0.04277133 | 100 | 0 | 0
Sphalerite | 2021-11-12 | MCOF | 0 | 0 | 0 | 0 | 0 | 0 | 0
vaesite | 2021-11-12 | MCOF | 0 | 0 | 0 | 0 | 0 | 0 | 0
Pyrite | 2021-11-12 | MCOF | 54 | 1.386189 | 0.4075009 | 13.40616 | 58.09524 | 40 | 1.904762
Pyrrhotite | 2021-11-12 | MCOF | 22 | 0.5952404 | 0.07035514 | 7.740133 | 77.55102 | 10.20408 | 12.2449
Sec. Cu Sulphides | 2021-11-12 | MCOF | 31 | 0.6228562 | 38.0645 | 0.3390741 | 62.7907 | 30.23256 | 6.976744
Bornite | 2021-11-12 | MCOF | 6 | 0.0822148 | 3.588939 | 0.1665486 | 33.33333 | 33.33333 | 33.33333
Chalcocite | 2021-11-12 | MCOF | 21 | 0.4913125 | 32.16016 | 0.1725256 | 63.63636 | 33.33333 | 3.030303
Covellite | 2021-11-12 | MCOF | 4 | 0.04932888 | 2.315399 | 0 | 100 | 0 | 0
Silicate gangue | 2021-11-12 | MCOF | 4852 | 60.47629 | 0.6881639 | 28.68896 | 63.31723 | 30.41583 | 6.266934
Amphibole | 2021-11-12 | MCOF | 74 | 0.6605116 | 0.165127 | 3.060834 | 53.01205 | 28.91566 | 18.07229
Biotite | 2021-11-12 | MCOF | 147 | 1.95716 | 0.02965275 | 7.918374 | 29.57198 | 59.14397 | 11.28405
Garnets | 2021-11-12 | MCOF | 671 | 7.226128 | 0.1482668 | 6.303777 | 30.95975 | 49.742 | 19.29825
Kaolinite | 2021-11-12 | MCOF | 1734 | 24.0273 | 0.2228327 | 0.2551239 | 79.14624 | 19.26738 | 1.586386
Muscovite | 2021-11-12 | MCOF | 519 | 8.523304 | 0.0430141 | 1.490079 | 81.42982 | 14.99564 | 3.574542
Orthoclase | 2021-11-12 | MCOF | 5 | 0.03372915 | 0 | 0 | 60 | 0 | 40
Plagioclase | 2021-11-12 | MCOF | 103 | 0.7056771 | 0 | 0.03006716 | 32.03883 | 24.27184 | 43.68932
Quartz | 2021-11-12 | MCOF | 1298 | 14.38496 | 0.0259558 | 0.08132027 | 54.66019 | 42.91262 | 2.427184
Silicate gangue_generic | 2021-11-12 | MCOF | 279 | 2.533955 | 0.05331474 | 8.614728 | 28.44575 | 39.8827 | 31.67155
Chalcopyrite cl. | 2021-11-12 | MCOF | 85 | 1.656154 | 47.33604 | 10.10958 | 80.66667 | 16 | 3.333333
Native Copper | 2021-11-12 | MCOF | 0 | 0 | 0 | 0 | 0 | 0 | 0
CuMn Mineral | 2021-11-12 | MCOF | 0 | 0 | 0 | 0 | 0 | 0 | 0
Accessory_phases | 2021-11-12 | MCON | 6 | 0.03213548 | 8.324762e-05 | 0.0004175971 | 100 | 0 | 0
Apatite | 2021-11-12 | MCON | 3 | 0.01668827 | 0 | 0.0004175971 | 100 | 0 | 0
Zircon | 2021-11-12 | MCON | 2 | 0.01241058 | 0 | 0 | 100 | 0 | 0
Carbonate gangue | 2021-11-12 | MCON | 46 | 0.2513274 | 0.04274674 | 0.02775581 | 61.76471 | 32.35294 | 5.882353
Ankerite | 2021-11-12 | MCON | 9 | 0.04158864 | 0.006610283 | 0.01618672 | 50 | 40 | 10
Calcite | 2021-11-12 | MCON | 32 | 0.1645854 | 0.03613646 | 0.004949668 | 54.34783 | 39.13043 | 6.521739
Dolomite_ | 2021-11-12 | MCON | 5 | 0.04515338 | 0 | 0.006619429 | 100 | 0 | 0
Chalcopyrite | 2021-11-12 | MCON | 537 | 17.98437 | 18.25931 | 20.98322 | 87.2347 | 12.7653 | 0
Chalcopyrite <20 | 2021-11-12 | MCON | 3924 | 30.95126 | 29.24234 | 34.22261 | 85.30831 | 11.86774 | 2.82395
Chalcopyrite >150 | 2021-11-12 | MCON | 1 | 0.1604265 | 0.167218 | 0.1877349 | 100 | 0 | 0
CPS floating Cu | 2021-11-12 | MCON | 343 | 3.189255 | 7.202082 | 0.6209346 | 28.45691 | 55.11022 | 16.43287
Cuprite | 2021-11-12 | MCON | 39 | 0.346308 | 0.8763998 | 0.03555795 | 4.651163 | 48.83721 | 46.51163
Delafossite | 2021-11-12 | MCON | 59 | 0.4285611 | 0.4987864 | 0.4469699 | 28.33333 | 40 | 31.66667
Malachite | 2021-11-12 | MCON | 213 | 1.590403 | 3.612068 | 0.09772832 | 38.80126 | 51.73502 | 9.463722
Fe_Ox | 2021-11-12 | MCON | 22 | 0.1590931 | 0 | 0.4204687 | 22.72727 | 45.45455 | 31.81818
Fe_oxyhydroxides | 2021-11-12 | MCON | 3 | 0.01980412 | 0 | 0.03417047 | 66.66667 | 33.33333 | 0
Haematite | 2021-11-12 | MCON | 3 | 0.02099236 | 0 | 0.04828691 | 33.33333 | 66.66667 | 0
Magnesioferrite | 2021-11-12 | MCON | 1 | 0.006139276 | 0 | 0.009458942 | 0 | 100 | 0
Magnetite | 2021-11-12 | MCON | 13 | 0.08839237 | 0 | 0.2435981 | 7.692308 | 38.46154 | 53.84615
Tramp_Steel | 2021-11-12 | MCON | 2 | 0.02376494 | 0 | 0.0849542 | 50 | 50 | 0
Fe_Ti_Ox | 2021-11-12 | MCON | 8 | 0.1013971 | 0.0007972932 | 0.01443938 | 58.82353 | 11.76471 | 29.41176
Ilmenite | 2021-11-12 | MCON | 1 | 0.006337317 | 0 | 0.01252791 | 100 | 0 | 0
Rutile | 2021-11-12 | MCON | 7 | 0.09505976 | 0.0007972932 | 0.00191147 | 56.25 | 12.5 | 31.25
Non floating Cu | 2021-11-12 | MCON | 67 | 0.2354709 | 0.1339991 | 0.2503043 | 35.29412 | 47.05882 | 17.64706
Chrysocolla | 2021-11-12 | MCON | 30 | 0.08317729 | 0.07215547 | 0.005113007 | 43.33333 | 43.33333 | 13.33333
Cu_Fe_Oxide | 2021-11-12 | MCON | 15 | 0.08872244 | 0.03164348 | 0.2067654 | 12.5 | 75 | 12.5
CuFe_Silicate | 2021-11-12 | MCON | 21 | 0.05961039 | 0.02746662 | 0.03842589 | 42.85714 | 28.57143 | 28.57143
Other sulphides | 2021-11-12 | MCON | 63 | 0.68142 | 0.08190865 | 0.1650428 | 51.06383 | 42.55319 | 6.382979
Arsenopyrite | 2021-11-12 | MCON | 0 | 0 | 0 | 0 | 0 | 0 | 0
Galena | 2021-11-12 | MCON | 7 | 0.06839021 | 0.03584708 | 0.03485326 | 57.14286 | 28.57143 | 14.28571
Millerite | 2021-11-12 | MCON | 3 | 0.02835949 | 0 | 0.003294807 | 100 | 0 | 0
Molybdenite | 2021-11-12 | MCON | 39 | 0.4574751 | 0.04606157 | 0.07036866 | 42.85714 | 52.38095 | 4.761905
Monazite_Ce | 2021-11-12 | MCON | 1 | 0.01359883 | 0 | 0.006980372 | 0 | 0 | 100
Pentlandite | 2021-11-12 | MCON | 4 | 0.03168659 | 0 | 0.02424578 | 60 | 40 | 0
Siegenite | 2021-11-12 | MCON | 8 | 0.0765231 | 0 | 0.02529991 | 75 | 25 | 0
Sphalerite | 2021-11-12 | MCON | 1 | 0.00538672 | 0 | 0 | 100 | 0 | 0
vaesite | 2021-11-12 | MCON | 0 | 0 | 0 | 0 | 0 | 0 | 0
Pyrite | 2021-11-12 | MCON | 1561 | 20.90867 | 0.3213876 | 36.4071 | 72.63524 | 25.6248 | 1.739956
Pyrrhotite | 2021-11-12 | MCON | 181 | 1.460752 | 0.02394167 | 3.270082 | 55.83333 | 26.25 | 17.91667
Sec. Cu Sulphides | 2021-11-12 | MCON | 1818 | 21.82824 | 44.51197 | 3.274311 | 67.80341 | 27.01438 | 5.182213
Bornite | 2021-11-12 | MCON | 417 | 3.261078 | 5.281686 | 1.415786 | 44.42105 | 37.47368 | 18.10526
Chalcocite | 2021-11-12 | MCON | 1247 | 17.59708 | 37.7533 | 1.822831 | 73.71768 | 24.12039 | 2.161933
Covellite | 2021-11-12 | MCON | 154 | 0.9700848 | 1.476992 | 0.0356945 | 49.68153 | 38.8535 | 11.46497
Silicate gangue | 2021-11-12 | MCON | 491 | 2.056182 | 0.01221223 | 0.155589 | 78.71972 | 16.43599 | 4.844291
Amphibole | 2021-11-12 | MCON | 3 | 0.01196169 | 0.0006872963 | 0.01293415 | 33.33333 | 66.66667 | 0
Biotite | 2021-11-12 | MCON | 0 | 0 | 0 | 0 | 0 | 0 | 0
Garnets | 2021-11-12 | MCON | 63 | 0.2428645 | 0.002221881 | 0.05689084 | 60 | 27.69231 | 12.30769
Kaolinite | 2021-11-12 | MCON | 74 | 0.3090366 | 0.00327165 | 0.003301199 | 85.39326 | 14.60674 | 0
Muscovite | 2021-11-12 | MCON | 42 | 0.2196673 | 0.002661666 | 0.01381433 | 66.10169 | 23.72881 | 10.16949
Orthoclase | 2021-11-12 | MCON | 0 | 0 | 0 | 0 | 0 | 0 | 0
Plagioclase | 2021-11-12 | MCON | 6 | 0.02059628 | 0 | 0 | 50 | 50 | 0
Quartz | 2021-11-12 | MCON | 277 | 1.144084 | 0.001360556 | 0.008404216 | 87.15596 | 10.09174 | 2.752294
Silicate gangue_generic | 2021-11-12 | MCON | 26 | 0.107972 | 0.002009185 | 0.06024428 | 41.37931 | 41.37931 | 17.24138
Chalcopyrite cl. | 2021-11-12 | MCON | 4462 | 49.09605 | 47.66887 | 55.39356 | 86.06197 | 12.15775 | 1.780282
Native Copper | 2021-11-12 | MCON | 32 | 0.8239833 | 2.214828 | 0.04067843 | 0 | 83.5443 | 16.4557
CuMn Mineral | 2021-11-12 | MCON | 0 | 0 | 0 | 0 | 0 | 0 | 0
Accessory_phases | 2021-11-12 | MFT | 24 | 0.4647906 | 0 | 0.01560905 | 89.83051 | 5.084746 | 5.084746
Apatite | 2021-11-12 | MFT | 22 | 0.4417375 | 0 | 0.01560905 | 89.47368 | 5.263158 | 5.263158
Zircon | 2021-11-12 | MFT | 2 | 0.02305314 | 0 | 0 | 100 | 0 | 0
Carbonate gangue | 2021-11-12 | MFT | 1503 | 26.868 | 3.91968 | 12.19181 | 85.82202 | 11.91554 | 2.262443
Ankerite | 2021-11-12 | MFT | 179 | 2.163072 | 0.1579324 | 6.549437 | 31.42857 | 52.5 | 16.07143
Calcite | 2021-11-12 | MFT | 1177 | 22.11182 | 3.761747 | 2.271051 | 94.13886 | 5.19988 | 0.6612564
Dolomite_ | 2021-11-12 | MFT | 147 | 2.593111 | 0 | 3.371321 | 52.29111 | 41.50943 | 6.199461
Chalcopyrite | 2021-11-12 | MFT | 0 | 0 | 0 | 0 | 0 | 0 | 0
Chalcopyrite <20 | 2021-11-12 | MFT | 27 | 0.3288261 | 40.3019 | 1.931658 | 81.25 | 9.375 | 9.375
Chalcopyrite >150 | 2021-11-12 | MFT | 0 | 0 | 0 | 0 | 0 | 0 | 0
CPS floating Cu | 2021-11-12 | MFT | 1 | 0.009319356 | 1.986585 | 0 | 100 | 0 | 0
Cuprite | 2021-11-12 | MFT | 0 | 0 | 0 | 0 | 0 | 0 | 0
Delafossite | 2021-11-12 | MFT | 0 | 0 | 0 | 0 | 0 | 0 | 0
Malachite | 2021-11-12 | MFT | 1 | 0.009319356 | 1.986585 | 0 | 100 | 0 | 0
Fe_Ox | 2021-11-12 | MFT | 104 | 2.122361 | 0.2214396 | 30.08433 | 25 | 58.92857 | 16.07143
Fe_oxyhydroxides | 2021-11-12 | MFT | 30 | 0.5640663 | 0 | 7.102458 | 26.08696 | 54.34783 | 19.56522
Haematite | 2021-11-12 | MFT | 32 | 0.7018946 | 0.2214396 | 9.50519 | 18.51852 | 62.96296 | 18.51852
Magnesioferrite | 2021-11-12 | MFT | 1 | 0.0228079 | 0 | 0.1879499 | 100 | 0 | 0
Magnetite | 2021-11-12 | MFT | 41 | 0.8335919 | 0 | 13.28874 | 27.27273 | 60.60606 | 12.12121
Tramp_Steel | 2021-11-12 | MFT | 0 | 0 | 0 | 0 | 0 | 0 | 0
Fe_Ti_Ox | 2021-11-12 | MFT | 67 | 1.745172 | 0 | 2.241296 | 62.82051 | 33.97436 | 3.205128
Ilmenite | 2021-11-12 | MFT | 9 | 0.25898 | 0 | 2.223475 | 36.36364 | 63.63636 | 0
Rutile | 2021-11-12 | MFT | 52 | 1.368474 | 0 | 0.01782115 | 72.58065 | 23.3871 | 4.032258
Non floating Cu | 2021-11-12 | MFT | 25 | 0.2011019 | 22.55103 | 0.8124731 | 5.714286 | 82.85714 | 11.42857
Chrysocolla | 2021-11-12 | MFT | 8 | 0.07725256 | 12.54468 | 0.1020517 | 6.666667 | 93.33333 | 0
Cu_Fe_Oxide | 2021-11-12 | MFT | 2 | 0.02060068 | 0.5137936 | 0.295723 | 0 | 50 | 50
CuFe_Silicate | 2021-11-12 | MFT | 14 | 0.07381911 | 7.598394 | 0.272169 | 7.142857 | 71.42857 | 21.42857
Other sulphides | 2021-11-12 | MFT | 6 | 0.1088893 | 0 | 0.06740094 | 16.66667 | 50 | 33.33333
Arsenopyrite | 2021-11-12 | MFT | 0 | 0 | 0 | 0 | 0 | 0 | 0
Galena | 2021-11-12 | MFT | 6 | 0.1088893 | 0 | 0.06740094 | 16.66667 | 50 | 33.33333
Millerite | 2021-11-12 | MFT | 0 | 0 | 0 | 0 | 0 | 0 | 0
Molybdenite | 2021-11-12 | MFT | 0 | 0 | 0 | 0 | 0 | 0 | 0
Monazite_Ce | 2021-11-12 | MFT | 0 | 0 | 0 | 0 | 0 | 0 | 0
Pentlandite | 2021-11-12 | MFT | 0 | 0 | 0 | 0 | 0 | 0 | 0
Siegenite | 2021-11-12 | MFT | 0 | 0 | 0 | 0 | 0 | 0 | 0
Sphalerite | 2021-11-12 | MFT | 0 | 0 | 0 | 0 | 0 | 0 | 0
vaesite | 2021-11-12 | MFT | 0 | 0 | 0 | 0 | 0 | 0 | 0
Pyrite | 2021-11-12 | MFT | 74 | 2.002754 | 1.300202 | 19.7536 | 60.1227 | 36.80982 | 3.067485
Pyrrhotite | 2021-11-12 | MFT | 13 | 0.305258 | 0 | 4.084121 | 33.33333 | 51.85185 | 14.81481
Sec. Cu Sulphides | 2021-11-12 | MFT | 8 | 0.1015074 | 25.95199 | 0.04302965 | 50 | 0 | 50
Bornite | 2021-11-12 | MFT | 2 | 0.02550561 | 5.961373 | 0.04302965 | 50 | 0 | 50
Chalcocite | 2021-11-12 | MFT | 3 | 0.04156923 | 12.38382 | 0 | 66.66667 | 0 | 33.33333
Covellite | 2021-11-12 | MFT | 3 | 0.03443257 | 7.60679 | 0 | 33.33333 | 0 | 66.66667
Silicate gangue | 2021-11-12 | MFT | 5287 | 65.74202 | 3.767183 | 28.77467 | 61.22819 | 31.25945 | 7.512353
Amphibole | 2021-11-12 | MFT | 117 | 1.022088 | 0.5495878 | 3.907041 | 44.2029 | 30.43478 | 25.36232
Biotite | 2021-11-12 | MFT | 152 | 1.949094 | 0.5197325 | 7.871629 | 30.54545 | 64.72727 | 4.727273
Garnets | 2021-11-12 | MFT | 745 | 7.773324 | 0.9618182 | 7.426701 | 30 | 44.91071 | 25.08929
Kaolinite | 2021-11-12 | MFT | 1509 | 23.40051 | 0.8860991 | 0.2659295 | 72.05072 | 26.29548 | 1.653804
Muscovite | 2021-11-12 | MFT | 651 | 8.603433 | 0.7223767 | 1.405923 | 78.69775 | 15.67524 | 5.62701
Orthoclase | 2021-11-12 | MFT | 5 | 0.04394812 | 0 | 0 | 85.71429 | 14.28571 | 0
Plagioclase | 2021-11-12 | MFT | 144 | 0.9309546 | 0 | 0.09335599 | 28.08219 | 21.91781 | 50
Quartz | 2021-11-12 | MFT | 1629 | 18.89266 | 0.03321594 | 0.1346459 | 61.74751 | 34.67492 | 3.577571
Silicate gangue_generic | 2021-11-12 | MFT | 305 | 2.634974 | 0.09435233 | 6.676502 | 28.60892 | 44.88189 | 26.50919
Chalcopyrite cl. | 2021-11-12 | MFT | 27 | 0.3288261 | 40.3019 | 1.931658 | 81.25 | 9.375 | 9.375
Native Copper | 2021-11-12 | MFT | 0 | 0 | 0 | 0 | 0 | 0 | 0
CuMn Mineral | 2021-11-12 | MFT | 0 | 0 | 0 | 0 | 0 | 0 | 0
Accessory_phases | 2021-11-13 | MCOF | 22 | 0.2803941 | 0 | 0.009102288 | 74.35897 | 25.64103 | 0
Apatite | 2021-11-13 | MCOF | 15 | 0.1973375 | 0 | 0 | 80 | 20 | 0
Zircon | 2021-11-13 | MCOF | 6 | 0.07826889 | 0 | 0.006932521 | 50 | 50 | 0
Carbonate gangue | 2021-11-13 | MCOF | 1553 | 22.725 | 0.2178506 | 6.942823 | 88.35685 | 9.929435 | 1.71371
Ankerite | 2021-11-13 | MCOF | 178 | 1.619604 | 0.09885342 | 3.407988 | 48.17814 | 37.65182 | 14.17004
Calcite | 2021-11-13 | MCOF | 1194 | 18.77388 | 0.1189972 | 1.394967 | 95.3726 | 4.146635 | 0.4807692
Dolomite_ | 2021-11-13 | MCOF | 181 | 2.331518 | 0 | 2.139869 | 54.19847 | 41.47583 | 4.3257
Chalcopyrite | 2021-11-13 | MCOF | 16 | 1.2298 | 21.90541 | 5.982006 | 77.30496 | 22.69504 | 0
Chalcopyrite <20 | 2021-11-13 | MCOF | 111 | 1.325742 | 21.36413 | 6.062522 | 80.26316 | 18.42105 | 1.315789
Chalcopyrite >150 | 2021-11-13 | MCOF | 0 | 0 | 0 | 0 | 0 | 0 | 0
CPS floating Cu | 2021-11-13 | MCOF | 6 | 0.05416374 | 1.593809 | 0.1270851 | 50 | 16.66667 | 33.33333
Cuprite | 2021-11-13 | MCOF | 0 | 0 | 0 | 0 | 0 | 0 | 0
Delafossite | 2021-11-13 | MCOF | 2 | 0.02252312 | 0.3853209 | 0.1221956 | 0 | 50 | 50
Malachite | 2021-11-13 | MCOF | 4 | 0.03164062 | 1.208488 | 0.004889482 | 75 | 0 | 25
Fe_Ox | 2021-11-13 | MCOF | 192 | 3.019181 | 0.5021455 | 33.44391 | 57.89474 | 28.57143 | 13.53383
Fe_oxyhydroxides | 2021-11-13 | MCOF | 50 | 0.5932615 | 0.04311632 | 5.224601 | 40.35088 | 38.59649 | 21.05263
Haematite | 2021-11-13 | MCOF | 48 | 0.6398898 | 0.2113585 | 6.347216 | 51.72414 | 31.03448 | 17.24138
Magnesioferrite | 2021-11-13 | MCOF | 1 | 0.009679531 | 0 | 0.03787187 | 0 | 0 | 100
Magnetite | 2021-11-13 | MCOF | 72 | 1.382924 | 0.2476707 | 16.21976 | 71.31783 | 23.25581 | 5.426357
Tramp_Steel | 2021-11-13 | MCOF | 21 | 0.3934261 | 0 | 5.614454 | 42.85714 | 28.57143 | 28.57143
Fe_Ti_Ox | 2021-11-13 | MCOF | 79 | 1.440689 | 0.02237964 | 2.593154 | 81.45695 | 16.55629 | 1.986755
Ilmenite | 2021-11-13 | MCOF | 17 | 0.4196545 | 0.02237964 | 2.501864 | 69.04762 | 28.57143 | 2.380952
Rutile | 2021-11-13 | MCOF | 62 | 1.021034 | 0 | 0.09129005 | 86.23853 | 11.92661 | 1.834862
Non floating Cu | 2021-11-13 | MCOF | 113 | 1.274472 | 9.507525 | 5.651801 | 62.96296 | 32.92181 | 4.115226
Chrysocolla | 2021-11-13 | MCOF | 21 | 0.2273128 | 2.699193 | 0.2185671 | 82.69231 | 11.53846 | 5.769231
Cu_Fe_Oxide | 2021-11-13 | MCOF | 26 | 0.3759405 | 1.621779 | 3.697987 | 41.86047 | 55.81395 | 2.325581
CuFe_Silicate | 2021-11-13 | MCOF | 63 | 0.6399939 | 4.982013 | 1.667657 | 60.83916 | 34.96503 | 4.195804
Other sulphides | 2021-11-13 | MCOF | 17 | 0.4304789 | 0.1074708 | 0.1875223 | 89.47368 | 5.263158 | 5.263158
Arsenopyrite | 2021-11-13 | MCOF | 0 | 0 | 0 | 0 | 0 | 0 | 0
Galena | 2021-11-13 | MCOF | 4 | 0.06161594 | 0.1074708 | 0.006276608 | 0 | 50 | 50
Millerite | 2021-11-13 | MCOF | 0 | 0 | 0 | 0 | 0 | 0 | 0
Molybdenite | 2021-11-13 | MCOF | 5 | 0.06869344 | 0 | 0.1812457 | 100 | 0 | 0
Monazite_Ce | 2021-11-13 | MCOF | 8 | 0.3001695 | 0 | 0 | 100 | 0 | 0
Pentlandite | 2021-11-13 | MCOF | 0 | 0 | 0 | 0 | 0 | 0 | 0
Siegenite | 2021-11-13 | MCOF | 0 | 0 | 0 | 0 | 0 | 0 | 0
Sphalerite | 2021-11-13 | MCOF | 0 | 0 | 0 | 0 | 0 | 0 | 0
vaesite | 2021-11-13 | MCOF | 0 | 0 | 0 | 0 | 0 | 0 | 0
Pyrite | 2021-11-13 | MCOF | 112 | 1.793773 | 0.08031096 | 12.82052 | 79.06977 | 18.02326 | 2.906977
Pyrrhotite | 2021-11-13 | MCOF | 6 | 0.06717386 | 0 | 0.6437324 | 57.14286 | 28.57143 | 14.28571
Sec. Cu Sulphides | 2021-11-13 | MCOF | 51 | 1.167476 | 43.93085 | 0.3667452 | 67.32673 | 26.73267 | 5.940594
Bornite | 2021-11-13 | MCOF | 9 | 0.1190686 | 3.39918 | 0.2535414 | 45.45455 | 36.36364 | 18.18182
Chalcocite | 2021-11-13 | MCOF | 37 | 0.9996977 | 39.13501 | 0.1045297 | 74.11765 | 22.35294 | 3.529412
Covellite | 2021-11-13 | MCOF | 5 | 0.0487099 | 1.396666 | 0.00867416 | 0 | 80 | 20
Silicate gangue | 2021-11-13 | MCOF | 6669 | 65.19166 | 0.7681143 | 25.16908 | 64.01483 | 30.65851 | 5.326668
Amphibole | 2021-11-13 | MCOF | 201 | 1.489898 | 0.2593464 | 4.394727 | 40.92827 | 33.75527 | 25.31646
Biotite | 2021-11-13 | MCOF | 195 | 2.063447 | 0.1355211 | 5.862953 | 26.23907 | 66.18076 | 7.580175
Garnets | 2021-11-13 | MCOF | 772 | 7.375511 | 0.1406735 | 7.063946 | 29.23323 | 55.27157 | 15.49521
Kaolinite | 2021-11-13 | MCOF | 2335 | 23.94616 | 0.1139971 | 0.2463043 | 74.91998 | 24.39415 | 0.6858711
Muscovite | 2021-11-13 | MCOF | 599 | 6.504145 | 0.03605652 | 0.9404012 | 82.31047 | 13.62816 | 4.061372
Orthoclase | 2021-11-13 | MCOF | 7 | 0.04796051 | 0 | 0.004101471 | 22.22222 | 55.55556 | 22.22222
Plagioclase | 2021-11-13 | MCOF | 285 | 1.618251 | 0.0239882 | 0.03290032 | 28.42809 | 39.46488 | 32.10702
Quartz | 2021-11-13 | MCOF | 1862 | 18.97053 | 0.006183891 | 0.1258782 | 69.38063 | 28.87467 | 1.744693
Silicate gangue_generic | 2021-11-13 | MCOF | 376 | 2.758978 | 0.05234749 | 5.954346 | 34.89362 | 43.19149 | 21.91489
Chalcopyrite cl. | 2021-11-13 | MCOF | 127 | 2.555542 | 43.26954 | 12.04453 | 78.83959 | 20.47782 | 0.6825939
Native Copper | 2021-11-13 | MCOF | 0 | 0 | 0 | 0 | 0 | 0 | 0
CuMn Mineral | 2021-11-13 | MCOF | 0 | 0 | 0 | 0 | 0 | 0 | 0
Accessory_phases | 2021-11-13 | MCON | 15 | 0.1257421 | 0.0005943875 | 0.0003932047 | 50 | 46.15385 | 3.846154
Apatite | 2021-11-13 | MCON | 10 | 0.09809832 | 0.0005943875 | 0 | 52.38095 | 42.85714 | 4.761905
Zircon | 2021-11-13 | MCON | 3 | 0.02084368 | 0 | 0 | 33.33333 | 66.66667 | 0
Carbonate gangue | 2021-11-13 | MCON | 129 | 0.8103163 | 0.03237617 | 0.0938335 | 80.20305 | 17.7665 | 2.030457
Ankerite | 2021-11-13 | MCON | 25 | 0.1303838 | 0.02536621 | 0.06775514 | 46.42857 | 42.85714 | 10.71429
Calcite | 2021-11-13 | MCON | 96 | 0.6209493 | 0.00700996 | 0.01801564 | 88.3871 | 10.96774 | 0.6451613
Dolomite_ | 2021-11-13 | MCON | 8 | 0.05898317 | 0 | 0.00806273 | 57.14286 | 42.85714 | 0
Chalcopyrite | 2021-11-13 | MCON | 298 | 11.74377 | 13.85899 | 13.4173 | 86.91983 | 11.12869 | 1.951477
Chalcopyrite <20 | 2021-11-13 | MCON | 2052 | 17.9811 | 18.78258 | 19.95942 | 79.43507 | 15.91457 | 4.650362
Chalcopyrite >150 | 2021-11-13 | MCON | 4 | 0.7432766 | 0.9089326 | 0.8651281 | 78.33333 | 21.66667 | 0
CPS floating Cu | 2021-11-13 | MCON | 264 | 2.341646 | 5.888655 | 0.5306605 | 46.22093 | 37.5 | 16.27907
Cuprite | 2021-11-13 | MCON | 29 | 0.3426641 | 1.025677 | 0.02569503 | 7.894737 | 71.05263 | 21.05263
Delafossite | 2021-11-13 | MCON | 48 | 0.4318632 | 0.6003898 | 0.4299191 | 22.22222 | 48.14815 | 29.62963
Malachite | 2021-11-13 | MCON | 174 | 1.27516 | 3.324586 | 0.06559229 | 63.43612 | 24.6696 | 11.89427
Fe_Ox | 2021-11-13 | MCON | 58 | 0.6522001 | 0.004725187 | 1.669495 | 42.35294 | 32.94118 | 24.70588
Fe_oxyhydroxides | 2021-11-13 | MCON | 5 | 0.05173962 | 0 | 0.08817473 | 42.85714 | 42.85714 | 14.28571
Haematite | 2021-11-13 | MCON | 13 | 0.1410274 | 0.002196129 | 0.3033038 | 33.33333 | 16.66667 | 50
Magnesioferrite | 2021-11-13 | MCON | 0 | 0 | 0 | 0 | 0 | 0 | 0
Magnetite | 2021-11-13 | MCON | 38 | 0.4415607 | 0.002529059 | 1.22741 | 44.82759 | 37.93103 | 17.24138
Tramp_Steel | 2021-11-13 | MCON | 1 | 0.01330447 | 0 | 0.04662506 | 0 | 0 | 100
Fe_Ti_Ox | 2021-11-13 | MCON | 26 | 0.3339423 | 0.004229172 | 0.04004143 | 90 | 6 | 4
Ilmenite | 2021-11-13 | MCON | 1 | 0.02128716 | 0 | 0.0350508 | 100 | 0 | 0
Rutile | 2021-11-13 | MCON | 25 | 0.3126551 | 0.004229172 | 0.004990632 | 89.3617 | 6.382979 | 4.255319
Non floating Cu | 2021-11-13 | MCON | 65 | 0.3411119 | 0.1810938 | 0.5237828 | 35.06494 | 42.85714 | 22.07792
Chrysocolla | 2021-11-13 | MCON | 20 | 0.07760943 | 0.07287444 | 0.01253684 | 48 | 32 | 20
Cu_Fe_Oxide | 2021-11-13 | MCON | 26 | 0.1986801 | 0.0836257 | 0.4608814 | 25 | 53.125 | 21.875
CuFe_Silicate | 2021-11-13 | MCON | 18 | 0.06038753 | 0.01962127 | 0.04727183 | 31.57895 | 42.10526 | 26.31579
Other sulphides | 2021-11-13 | MCON | 43 | 0.3980551 | 0.03215759 | 0.1865333 | 52 | 36 | 12
Arsenopyrite | 2021-11-13 | MCON | 1 | 0.009165304 | 0 | 0.0147602 | 100 | 0 | 0
Galena | 2021-11-13 | MCON | 5 | 0.05469617 | 0.007487459 | 0.01901474 | 20 | 60 | 20
Millerite | 2021-11-13 | MCON | 0 | 0 | 0 | 0 | 0 | 0 | 0
Molybdenite | 2021-11-13 | MCON | 21 | 0.1707407 | 0.009328006 | 0.09734565 | 47.61905 | 33.33333 | 19.04762
Monazite_Ce | 2021-11-13 | MCON | 1 | 0.007613115 | 0 | 0 | 100 | 0 | 0
Pentlandite | 2021-11-13 | MCON | 2 | 0.02128716 | 0 | 0.02372283 | 0 | 100 | 0
Siegenite | 2021-11-13 | MCON | 10 | 0.1142411 | 0.002724225 | 0.03096424 | 68.75 | 31.25 | 0
Sphalerite | 2021-11-13 | MCON | 1 | 0.006031361 | 0 | 0 | 100 | 0 | 0
vaesite | 2021-11-13 | MCON | 0 | 0 | 0 | 0 | 0 | 0 | 0
Pyrite | 2021-11-13 | MCON | 1814 | 31.83166 | 0.4765771 | 54.30572 | 74.4765 | 24.80223 | 0.7212657
Pyrrhotite | 2021-11-13 | MCON | 201 | 2.44653 | 0.01321709 | 5.410154 | 65.18106 | 26.18384 | 8.635097
Sec. Cu Sulphides | 2021-11-13 | MCON | 1498 | 24.06936 | 59.78111 | 2.547035 | 67.58785 | 27.9768 | 4.435346
Bornite | 2021-11-13 | MCON | 305 | 2.728895 | 5.268168 | 1.096701 | 40 | 38.02817 | 21.97183
Chalcocite | 2021-11-13 | MCON | 1073 | 20.49643 | 52.93257 | 1.42037 | 72.37164 | 26.40587 | 1.222494
Covellite | 2021-11-13 | MCON | 120 | 0.8440358 | 1.580369 | 0.02996486 | 51.63934 | 30.32787 | 18.03279
Silicate gangue | 2021-11-13 | MCON | 1147 | 6.181288 | 0.03476338 | 0.4505018 | 73.29877 | 22.035 | 4.666235
Amphibole | 2021-11-13 | MCON | 28 | 0.1383961 | 0.01241718 | 0.1009638 | 48.3871 | 35.48387 | 16.12903
Biotite | 2021-11-13 | MCON | 8 | 0.05126657 | 0 | 0.03559677 | 41.66667 | 33.33333 | 25
Garnets | 2021-11-13 | MCON | 147 | 0.6860969 | 0.002698882 | 0.1257189 | 52.43902 | 35.97561 | 11.58537
Kaolinite | 2021-11-13 | MCON | 265 | 1.422958 | 0.009308127 | 0.01122737 | 75.13661 | 23.22404 | 1.639344
Muscovite | 2021-11-13 | MCON | 168 | 1.071365 | 0.004876884 | 0.04933151 | 75.87549 | 18.28794 | 5.836576
Orthoclase | 2021-11-13 | MCON | 0 | 0 | 0 | 0 | 0 | 0 | 0
Plagioclase | 2021-11-13 | MCON | 41 | 0.1575841 | 0.0009010631 | 0.003475056 | 48.78049 | 46.34146 | 4.878049
Quartz | 2021-11-13 | MCON | 415 | 2.303448 | 0.002211176 | 0.006327298 | 84.01361 | 14.28571 | 1.70068
Silicate gangue_generic | 2021-11-13 | MCON | 72 | 0.3293301 | 0.002350072 | 0.1104949 | 51.89873 | 32.91139 | 15.18987
Chalcopyrite cl. | 2021-11-13 | MCON | 2354 | 30.46815 | 33.55051 | 34.24185 | 82.29315 | 14.21021 | 3.496646
Native Copper | 2021-11-13 | MCON | 13 | 0.2919593 | 0.9380028 | 0.009454009 | 0 | 80 | 20
CuMn Mineral | 2021-11-13 | MCON | 0 | 0 | 0 | 0 | 0 | 0 | 0
Accessory_phases | 2021-11-13 | MFT | 23 | 0.317933 | 0 | 0.01074385 | 92.30769 | 7.692308 | 0
Apatite | 2021-11-13 | MFT | 17 | 0.2818659 | 0 | 0.006869618 | 97.82609 | 2.173913 | 0
Zircon | 2021-11-13 | MFT | 2 | 0.01822743 | 0 | 0 | 100 | 0 | 0
Carbonate gangue | 2021-11-13 | MFT | 1578 | 20.6974 | 1.212665 | 9.544948 | 83.75517 | 13.89463 | 2.350207
Ankerite | 2021-11-13 | MFT | 230 | 1.899628 | 0.7865772 | 5.220563 | 46.94534 | 39.2283 | 13.82637
Calcite | 2021-11-13 | MFT | 1194 | 17.06801 | 0.4260879 | 1.92714 | 90.73276 | 8.343596 | 0.9236453
Dolomite_ | 2021-11-13 | MFT | 154 | 1.729764 | 0 | 2.397245 | 47.92332 | 46.32588 | 5.750799
Chalcopyrite | 2021-11-13 | MFT | 2 | 0.1056222 | 10.2412 | 0.7196315 | 100 | 0 | 0
Chalcopyrite <20 | 2021-11-13 | MFT | 58 | 0.6093586 | 46.02212 | 3.828644 | 78.66667 | 20 | 1.333333
Chalcopyrite >150 | 2021-11-13 | MFT | 0 | 0 | 0 | 0 | 0 | 0 | 0
CPS floating Cu | 2021-11-13 | MFT | 3 | 0.02522754 | 3.252779 | 0.07060968 | 66.66667 | 0 | 33.33333
Cuprite | 2021-11-13 | MFT | 0 | 0 | 0 | 0 | 0 | 0 | 0
Delafossite | 2021-11-13 | MFT | 1 | 0.01049047 | 1.114439 | 0.07060968 | 100 | 0 | 0
Malachite | 2021-11-13 | MFT | 2 | 0.01473707 | 2.13834 | 0 | 50 | 0 | 50
Fe_Ox | 2021-11-13 | MFT | 183 | 2.482615 | 1.434336 | 35.24838 | 37.90323 | 54.03226 | 8.064516
Fe_oxyhydroxides | 2021-11-13 | MFT | 64 | 0.7368537 | 0.2512148 | 8.911721 | 43.42105 | 40.78947 | 15.78947
Haematite | 2021-11-13 | MFT | 59 | 0.729679 | 0.6658125 | 9.857145 | 33.80282 | 59.15493 | 7.042254
Magnesioferrite | 2021-11-13 | MFT | 0 | 0 | 0 | 0 | 0 | 0 | 0
Magnetite | 2021-11-13 | MFT | 59 | 0.9986306 | 0.5173086 | 16.12564 | 36 | 61 | 3
Tramp_Steel | 2021-11-13 | MFT | 1 | 0.0174518 | 0 | 0.3538734 | 100 | 0 | 0
Fe_Ti_Ox | 2021-11-13 | MFT | 90 | 2.038952 | 0 | 4.187498 | 71.30435 | 25.21739 | 3.478261
Ilmenite | 2021-11-13 | MFT | 20 | 0.4839965 | 0 | 4.073306 | 57.69231 | 40.38462 | 1.923077
Rutile | 2021-11-13 | MFT | 69 | 1.527032 | 0 | 0.08108854 | 76.57143 | 19.42857 | 4
Non floating Cu | 2021-11-13 | MFT | 78 | 0.5629174 | 16.56743 | 2.970516 | 34.14634 | 57.72358 | 8.130081
Chrysocolla | 2021-11-13 | MFT | 13 | 0.07736963 | 5.232995 | 0.05119216 | 42.10526 | 42.10526 | 15.78947
Cu_Fe_Oxide | 2021-11-13 | MFT | 9 | 0.08958589 | 1.502582 | 1.224183 | 54.54545 | 45.45455 | 0
CuFe_Silicate | 2021-11-13 | MFT | 51 | 0.3668756 | 8.758532 | 1.596748 | 27.27273 | 64.77273 | 7.954545
Other sulphides | 2021-11-13 | MFT | 19 | 0.2578018 | 0 | 0.07949467 | 80 | 15 | 5
Arsenopyrite | 2021-11-13 | MFT | 0 | 0 | 0 | 0 | 0 | 0 | 0
Galena | 2021-11-13 | MFT | 13 | 0.1865403 | 0 | 0.07294175 | 76.92308 | 15.38462 | 7.692308
Millerite | 2021-11-13 | MFT | 0 | 0 | 0 | 0 | 0 | 0 | 0
Molybdenite | 2021-11-13 | MFT | 2 | 0.02132997 | 0 | 0.006552923 | 50 | 50 | 0
Monazite_Ce | 2021-11-13 | MFT | 4 | 0.04993153 | 0 | 0 | 100 | 0 | 0
Pentlandite | 2021-11-13 | MFT | 0 | 0 | 0 | 0 | 0 | 0 | 0
Siegenite | 2021-11-13 | MFT | 0 | 0 | 0 | 0 | 0 | 0 | 0
Sphalerite | 2021-11-13 | MFT | 0 | 0 | 0 | 0 | 0 | 0 | 0
vaesite | 2021-11-13 | MFT | 0 | 0 | 0 | 0 | 0 | 0 | 0
Pyrite | 2021-11-13 | MFT | 63 | 0.8549054 | 0.672085 | 8.291181 | 72.72727 | 27.27273 | 0
Pyrrhotite | 2021-11-13 | MFT | 8 | 0.08045278 | 0 | 1.074831 | 66.66667 | 22.22222 | 11.11111
Sec. Cu Sulphides | 2021-11-13 | MFT | 8 | 0.08946955 | 15.06558 | 0.08486012 | 44.44444 | 55.55556 | 0
Bornite | 2021-11-13 | MFT | 3 | 0.04033304 | 6.403565 | 0.07512524 | 25 | 75 | 0
Chalcocite | 2021-11-13 | MFT | 2 | 0.0219117 | 4.202005 | 0.009734888 | 50 | 50 | 0
Covellite | 2021-11-13 | MFT | 3 | 0.0272248 | 4.460007 | 0 | 66.66667 | 33.33333 | 0
Silicate gangue | 2021-11-13 | MFT | 7916 | 71.87734 | 5.531803 | 33.88866 | 63.85665 | 30.54522 | 5.598132
Amphibole | 2021-11-13 | MFT | 213 | 1.376171 | 1.560084 | 5.58911 | 43.82979 | 32.34043 | 23.82979
Biotite | 2021-11-13 | MFT | 163 | 1.658774 | 0.559056 | 6.716644 | 35.13514 | 56.41892 | 8.445946
Garnets | 2021-11-13 | MFT | 1388 | 10.21795 | 1.204495 | 10.09011 | 40.92374 | 44.03867 | 15.03759
Kaolinite | 2021-11-13 | MFT | 2256 | 24.73404 | 0.89645 | 0.6882952 | 71.40206 | 27.50515 | 1.092784
Muscovite | 2021-11-13 | MFT | 816 | 8.514034 | 0.7224994 | 1.71269 | 77.52087 | 16.95568 | 5.523443
Orthoclase | 2021-11-13 | MFT | 6 | 0.0446766 | 0 | 0 | 88.88889 | 11.11111 | 0
Plagioclase | 2021-11-13 | MFT | 183 | 0.9478265 | 0.2209297 | 0.07820839 | 28.7234 | 30.31915 | 40.95745
Quartz | 2021-11-13 | MFT | 2406 | 20.86779 | 0.09053781 | 0.1913019 | 69.17016 | 28.39202 | 2.437823
Silicate gangue_generic | 2021-11-13 | MFT | 455 | 3.215319 | 0.2777512 | 8.186472 | 36.90476 | 48.29932 | 14.79592
Chalcopyrite cl. | 2021-11-13 | MFT | 60 | 0.7149807 | 56.26332 | 4.548275 | 81.81818 | 17.04545 | 1.136364
Native Copper | 2021-11-13 | MFT | 0 | 0 | 0 | 0 | 0 | 0 | 0
CuMn Mineral | 2021-11-13 | MFT | 0 | 0 | 0 | 0 | 0 | 0 | 0
Accessory_phases | 2021-11-14 | MCOF | 30 | 0.4010763 | 0 | 0.009439512 | 87.32394 | 8.450704 | 4.225352
Apatite | 2021-11-14 | MCOF | 25 | 0.3642274 | 0 | 0.007254886 | 89.39394 | 7.575758 | 3.030303
Zircon | 2021-11-14 | MCOF | 4 | 0.03283216 | 0 | 0 | 75 | 25 | 0
Carbonate gangue | 2021-11-14 | MCOF | 1755 | 22.07189 | 0.1495846 | 10.03813 | 84.32917 | 13.24141 | 2.429416
Ankerite | 2021-11-14 | MCOF | 277 | 2.299474 | 0.1177411 | 5.800933 | 43.30144 | 47.12919 | 9.569378
Calcite | 2021-11-14 | MCOF | 1259 | 17.18924 | 0.03184356 | 1.271653 | 93.8326 | 5.479075 | 0.688326
Dolomite_ | 2021-11-14 | MCOF | 219 | 2.583175 | 0 | 2.96554 | 50.86705 | 40.26975 | 8.863198
Chalcopyrite | 2021-11-14 | MCOF | 11 | 0.4097733 | 10.3412 | 2.388641 | 62.5 | 37.5 | 0
Chalcopyrite <20 | 2021-11-14 | MCOF | 111 | 1.134194 | 27.35908 | 5.806843 | 83.87097 | 11.6129 | 4.516129
Chalcopyrite >150 | 2021-11-14 | MCOF | 0 | 0 | 0 | 0 | 0 | 0 | 0
CPS floating Cu | 2021-11-14 | MCOF | 8 | 0.09133627 | 6.452209 | 0 | 36.36364 | 54.54545 | 9.090909
Cuprite | 2021-11-14 | MCOF | 1 | 0.01065299 | 0.7496931 | 0 | 0 | 0 | 100
Delafossite | 2021-11-14 | MCOF | 0 | 0 | 0 | 0 | 0 | 0 | 0
Malachite | 2021-11-14 | MCOF | 6 | 0.0530903 | 3.638937 | 0 | 50 | 50 | 0
Fe_Ox | 2021-11-14 | MCOF | 201 | 2.580817 | 0.408 | 31.94684 | 34.19118 | 52.94118 | 12.86765
Fe_oxyhydroxides | 2021-11-14 | MCOF | 50 | 0.5151855 | 0.08491107 | 5.007542 | 28.81356 | 47.45763 | 23.72881
Haematite | 2021-11-14 | MCOF | 66 | 0.814517 | 0.1516031 | 9.116976 | 32.95455 | 55.68182 | 11.36364
Magnesioferrite | 2021-11-14 | MCOF | 1 | 0.00812072 | 0 | 0.06988554 | 100 | 0 | 0
Magnetite | 2021-11-14 | MCOF | 72 | 0.9443612 | 0.1714858 | 12.69594 | 40.95238 | 53.33333 | 5.714286
Tramp_Steel | 2021-11-14 | MCOF | 12 | 0.2986329 | 0 | 5.056497 | 15.78947 | 57.89474 | 26.31579
Fe_Ti_Ox | 2021-11-14 | MCOF | 87 | 1.603711 | 0.02294435 | 2.884336 | 89.05473 | 6.467662 | 4.477612
Ilmenite | 2021-11-14 | MCOF | 20 | 0.3856032 | 0 | 2.832677 | 84.78261 | 10.86957 | 4.347826
Rutile | 2021-11-14 | MCOF | 67 | 1.218108 | 0.02294435 | 0.0516588 | 90.32258 | 5.16129 | 4.516129
Non floating Cu | 2021-11-14 | MCOF | 97 | 0.8449915 | 13.67233 | 3.399321 | 55.72139 | 38.30846 | 5.970149
Chrysocolla | 2021-11-14 | MCOF | 21 | 0.2897263 | 9.324286 | 0.07685269 | 64.55696 | 32.91139 | 2.531646
Cu_Fe_Oxide | 2021-11-14 | MCOF | 13 | 0.1687014 | 1.017931 | 1.929139 | 34.78261 | 65.21739 | 0
CuFe_Silicate | 2021-11-14 | MCOF | 57 | 0.334172 | 2.538009 | 1.25883 | 50.5618 | 38.20225 | 11.23596
Other sulphides | 2021-11-14 | MCOF | 13 | 0.2499959 | 0.1014811 | 0.179766 | 70.83333 | 16.66667 | 12.5
Arsenopyrite | 2021-11-14 | MCOF | 0 | 0 | 0 | 0 | 0 | 0 | 0
Galena | 2021-11-14 | MCOF | 9 | 0.1163097 | 0.1014811 | 0.1566989 | 44.44444 | 22.22222 | 33.33333
Millerite | 2021-11-14 | MCOF | 0 | 0 | 0 | 0 | 0 | 0 | 0
Molybdenite | 2021-11-14 | MCOF | 0 | 0 | 0 | 0 | 0 | 0 | 0
Monazite_Ce | 2021-11-14 | MCOF | 2 | 0.1169209 | 0 | 0 | 100 | 0 | 0
Pentlandite | 2021-11-14 | MCOF | 1 | 0.008382679 | 0 | 0.02306714 | 0 | 100 | 0
Siegenite | 2021-11-14 | MCOF | 0 | 0 | 0 | 0 | 0 | 0 | 0
Sphalerite | 2021-11-14 | MCOF | 0 | 0 | 0 | 0 | 0 | 0 | 0
vaesite | 2021-11-14 | MCOF | 1 | 0.008382679 | 0 | 0 | 0 | 100 | 0
Pyrite | 2021-11-14 | MCOF | 119 | 1.986119 | 0.2675894 | 16.4993 | 74.00881 | 24.6696 | 1.321586
Pyrrhotite | 2021-11-14 | MCOF | 20 | 0.2495768 | 0 | 2.734536 | 51.6129 | 38.70968 | 9.677419
Sec. Cu Sulphides | 2021-11-14 | MCOF | 49 | 0.7153569 | 39.62697 | 0.2901382 | 52 | 26.66667 | 21.33333
Bornite | 2021-11-14 | MCOF | 10 | 0.1089748 | 4.967881 | 0.2033134 | 16.66667 | 16.66667 | 66.66667
Chalcocite | 2021-11-14 | MCOF | 30 | 0.532824 | 31.33744 | 0.08682488 | 61.11111 | 27.77778 | 11.11111
Covellite | 2021-11-14 | MCOF | 9 | 0.07355801 | 3.321649 | 0 | 44.44444 | 33.33333 | 22.22222
Silicate gangue | 2021-11-14 | MCOF | 7779 | 67.66116 | 1.598602 | 23.82272 | 62.86411 | 30.9547 | 6.181185
Amphibole | 2021-11-14 | MCOF | 213 | 1.408185 | 0.680039 | 5.848144 | 48.68914 | 32.58427 | 18.72659
Biotite | 2021-11-14 | MCOF | 194 | 1.640298 | 0.1471982 | 5.541341 | 32.92308 | 61.23077 | 5.846154
Garnets | 2021-11-14 | MCOF | 1154 | 7.79893 | 0.203318 | 5.30518 | 31.81242 | 47.65526 | 20.53232
Kaolinite | 2021-11-14 | MCOF | 2392 | 23.96632 | 0.1611409 | 0.361224 | 73.62974 | 24.58796 | 1.782292
Muscovite | 2021-11-14 | MCOF | 771 | 7.953591 | 0.1425842 | 1.14312 | 77.1517 | 18.39009 | 4.458204
Orthoclase | 2021-11-14 | MCOF | 4 | 0.01788305 | 0 | 0 | 75 | 25 | 0
Plagioclase | 2021-11-14 | MCOF | 211 | 0.9807735 | 0.05195518 | 0.03286649 | 29.62963 | 30.09259 | 40.27778
Quartz | 2021-11-14 | MCOF | 2402 | 21.11265 | 0.0422458 | 0.1160923 | 64.35774 | 33.53792 | 2.10434
Silicate gangue_generic | 2021-11-14 | MCOF | 397 | 2.294968 | 0.1701205 | 4.775324 | 26.82403 | 42.06009 | 31.11588
Chalcopyrite cl. | 2021-11-14 | MCOF | 122 | 1.543967 | 37.70029 | 8.195484 | 78.19905 | 18.48341 | 3.317536
Native Copper | 2021-11-14 | MCOF | 1 | 0.02759299 | 2.063579 | 0 | 0 | 100 | 0
CuMn Mineral | 2021-11-14 | MCOF | 0 | 0 | 0 | 0 | 0 | 0 | 0
Accessory_phases | 2021-11-14 | MCON | 6 | 0.05001054 | 0 | 0.0006023833 | 87.5 | 12.5 | 0
Apatite | 2021-11-14 | MCON | 4 | 0.03652542 | 0 | 0 | 100 | 0 | 0
Zircon | 2021-11-14 | MCON | 1 | 0.009054296 | 0 | 0 | 100 | 0 | 0
Carbonate gangue | 2021-11-14 | MCON | 82 | 0.7616975 | 0.02623792 | 0.07453583 | 81.81818 | 15.38462 | 2.797203
Ankerite | 2021-11-14 | MCON | 15 | 0.09102457 | 0.005581245 | 0.05069655 | 60 | 26.66667 | 13.33333
Calcite | 2021-11-14 | MCON | 61 | 0.6212596 | 0.02065668 | 0.01535881 | 87.39496 | 10.92437 | 1.680672
Dolomite_ | 2021-11-14 | MCON | 6 | 0.04941334 | 0 | 0.008480466 | 44.44444 | 55.55556 | 0
Chalcopyrite | 2021-11-14 | MCON | 236 | 12.90682 | 19.56757 | 13.16315 | 84.92808 | 13.63352 | 1.438399
Chalcopyrite <20 | 2021-11-14 | MCON | 1718 | 18.71045 | 24.6309 | 18.21713 | 82.83003 | 13.33046 | 3.839517
Chalcopyrite >150 | 2021-11-14 | MCON | 4 | 1.057407 | 1.545328 | 1.093068 | 59.54198 | 40.45802 | 0
CPS floating Cu | 2021-11-14 | MCON | 113 | 1.801824 | 5.799365 | 0.458161 | 30.81395 | 48.83721 | 20.34884
Cuprite | 2021-11-14 | MCON | 10 | 0.1175132 | 0.4439404 | 0.005482759 | 0 | 30 | 70
Delafossite | 2021-11-14 | MCON | 36 | 0.427305 | 0.6666073 | 0.40949 | 24.39024 | 43.90244 | 31.70732
Malachite | 2021-11-14 | MCON | 52 | 0.5417166 | 1.776289 | 0.02757629 | 39.18919 | 48.64865 | 12.16216
Fe_Ox | 2021-11-14 | MCON | 55 | 0.7605609 | 0.007942449 | 1.682581 | 31.57895 | 43.42105 | 25
Fe_oxyhydroxides | 2021-11-14 | MCON | 7 | 0.1155868 | 0.0009103075 | 0.1702425 | 33.33333 | 66.66667 | 0
Haematite | 2021-11-14 | MCON | 9 | 0.09189147 | 0.00503461 | 0.1717469 | 33.33333 | 33.33333 | 33.33333
Magnesioferrite | 2021-11-14 | MCON | 0 | 0 | 0 | 0 | 0 | 0 | 0
Magnetite | 2021-11-14 | MCON | 38 | 0.5357446 | 0.001997531 | 1.288788 | 31.48148 | 38.88889 | 29.62963
Tramp_Steel | 2021-11-14 | MCON | 1 | 0.01733801 | 0 | 0.05180377 | 0 | 100 | 0
Fe_Ti_Ox | 2021-11-14 | MCON | 18 | 0.3039932 | 0.00990406 | 0.009034555 | 88.57143 | 0 | 11.42857
Ilmenite | 2021-11-14 | MCON | 1 | 0.009246941 | 0 | 0.005257163 | 0 | 0 | 100
Rutile | 2021-11-14 | MCON | 17 | 0.2947462 | 0.00990406 | 0.003777392 | 91.17647 | 0 | 8.823529
Non floating Cu | 2021-11-14 | MCON | 36 | 0.2602629 | 0.1797844 | 0.3131997 | 10.86957 | 45.65217 | 43.47826
Chrysocolla | 2021-11-14 | MCON | 6 | 0.02831876 | 0.04372056 | 0.001099292 | 42.85714 | 42.85714 | 14.28571
Cu_Fe_Oxide | 2021-11-14 | MCON | 12 | 0.1375482 | 0.07605014 | 0.2599347 | 0 | 58.82353 | 41.17647
CuFe_Silicate | 2021-11-14 | MCON | 17 | 0.08283718 | 0.04494156 | 0.04700726 | 10 | 30 | 60
Other sulphides | 2021-11-14 | MCON | 36 | 0.4145904 | 0.01517996 | 0.1941552 | 59.45946 | 35.13514 | 5.405405
Arsenopyrite | 2021-11-14 | MCON | 4 | 0.04777586 | 0 | 0.04242902 | 50 | 50 | 0
Galena | 2021-11-14 | MCON | 6 | 0.0855342 | 0 | 0.01975181 | 83.33333 | 16.66667 | 0
Millerite | 2021-11-14 | MCON | 1 | 0.01034501 | 0 | 0.0007351814 | 100 | 0 | 0
Molybdenite | 2021-11-14 | MCON | 22 | 0.2331 | 0.00810327 | 0.129717 | 50 | 40.90909 | 9.090909
Monazite_Ce | 2021-11-14 | MCON | 1 | 0.009921197 | 0 | 0 | 0 | 100 | 0
Pentlandite | 2021-11-14 | MCON | 0 | 0 | 0 | 0 | 0 | 0 | 0
Siegenite | 2021-11-14 | MCON | 2 | 0.0279142 | 0.007076687 | 0.001522234 | 100 | 0 | 0
Sphalerite | 2021-11-14 | MCON | 0 | 0 | 0 | 0 | 0 | 0 | 0
vaesite | 2021-11-14 | MCON | 0 | 0 | 0 | 0 | 0 | 0 | 0
Pyrite | 2021-11-14 | MCON | 1956 | 38.54807 | 0.5199625 | 57.50255 | 76.38958 | 22.50876 | 1.101652
Pyrrhotite | 2021-11-14 | MCON | 157 | 2.81525 | 0.005183431 | 5.520079 | 57.41325 | 28.39117 | 14.19558
Sec. Cu Sulphides | 2021-11-14 | MCON | 794 | 15.45647 | 47.66876 | 1.510883 | 64.30048 | 29.01447 | 6.685045
Bornite | 2021-11-14 | MCON | 172 | 2.013521 | 4.882101 | 0.7594177 | 41.79104 | 31.8408 | 26.36816
Chalcocite | 2021-11-14 | MCON | 538 | 12.65858 | 40.87933 | 0.7354249 | 69.90542 | 28.28891 | 1.805675
Covellite | 2021-11-14 | MCON | 84 | 0.7843717 | 1.907329 | 0.01604038 | 41.37931 | 32.18391 | 26.43678
Silicate gangue | 2021-11-14 | MCON | 821 | 6.152587 | 0.02387209 | 0.2608692 | 80.99662 | 14.86486 | 4.138514
Amphibole | 2021-11-14 | MCON | 17 | 0.1221752 | 0.004114923 | 0.0759914 | 52.38095 | 33.33333 | 14.28571
Biotite | 2021-11-14 | MCON | 0 | 0 | 0 | 0 | 0 | 0 | 0
Garnets | 2021-11-14 | MCON | 129 | 0.8177763 | 0.003428391 | 0.09924557 | 67.33333 | 22 | 10.66667
Kaolinite | 2021-11-14 | MCON | 179 | 1.398369 | 0.00408052 | 0.009249673 | 84.78261 | 11.5942 | 3.623188
Muscovite | 2021-11-14 | MCON | 60 | 0.6899374 | 0.005068844 | 0.02846748 | 67.71654 | 25.19685 | 7.086614
Orthoclase | 2021-11-14 | MCON | 0 | 0 | 0 | 0 | 0 | 0 | 0
Plagioclase | 2021-11-14 | MCON | 5 | 0.03005256 | 0 | 0.0007908705 | 50 | 50 | 0
Quartz | 2021-11-14 | MCON | 404 | 2.915002 | 0.004321129 | 0.00855004 | 87.91594 | 11.20841 | 0.8756567
Silicate gangue_generic | 2021-11-14 | MCON | 26 | 0.1575448 | 0.002858285 | 0.0346323 | 62.06897 | 17.24138 | 20.68966
Chalcopyrite cl. | 2021-11-14 | MCON | 1958 | 32.67468 | 45.74381 | 32.47335 | 82.90514 | 14.32806 | 2.766798
Native Copper | 2021-11-14 | MCON | 15 | 0.7152894 | 2.912529 | 0.01561196 | 29.78723 | 57.44681 | 12.76596
CuMn Mineral | 2021-11-14 | MCON | 0 | 0 | 0 | 0 | 0 | 0 | 0
Accessory_phases | 2021-11-14 | MFT | 28 | 0.412043 | 0 | 0 | 92.75362 | 1.449275 | 5.797101
Apatite | 2021-11-14 | MFT | 25 | 0.3774916 | 0 | 0 | 92.30769 | 1.538462 | 6.153846
Zircon | 2021-11-14 | MFT | 3 | 0.03455133 | 0 | 0 | 100 | 0 | 0
Carbonate gangue | 2021-11-14 | MFT | 2275 | 29.38504 | 1.216741 | 11.85244 | 89.35257 | 8.878585 | 1.768848
Ankerite | 2021-11-14 | MFT | 254 | 2.066739 | 0.5488668 | 6.759269 | 51.54062 | 33.33333 | 15.12605
Calcite | 2021-11-14 | MFT | 1870 | 25.39078 | 0.6678741 | 2.538887 | 94.03688 | 5.511965 | 0.4511573
Dolomite_ | 2021-11-14 | MFT | 151 | 1.927523 | 0 | 2.554287 | 61.1413 | 31.79348 | 7.065217
Chalcopyrite | 2021-11-14 | MFT | 2 | 0.100107 | 8.290367 | 0.75245 | 69.23077 | 30.76923 | 0
Chalcopyrite <20 | 2021-11-14 | MFT | 60 | 0.5698396 | 41.00422 | 3.863299 | 75.67568 | 18.91892 | 5.405405
Chalcopyrite >150 | 2021-11-14 | MFT | 0 | 0 | 0 | 0 | 0 | 0 | 0
CPS floating Cu | 2021-11-14 | MFT | 3 | 0.02686917 | 2.730379 | 0.1468523 | 33.33333 | 0 | 66.66667
Cuprite | 2021-11-14 | MFT | 0 | 0 | 0 | 0 | 0 | 0 | 0
Delafossite | 2021-11-14 | MFT | 2 | 0.01988539 | 1.541661 | 0.1468523 | 0 | 0 | 100
Malachite | 2021-11-14 | MFT | 1 | 0.006983779 | 1.188718 | 0 | 100 | 0 | 0
Fe_Ox | 2021-11-14 | MFT | 155 | 2.062053 | 1.648837 | 30.84532 | 54.58716 | 36.23853 | 9.174312
Fe_oxyhydroxides | 2021-11-14 | MFT | 45 | 0.4686483 | 0.1906358 | 6.049258 | 49.01961 | 35.29412 | 15.68627
Haematite | 2021-11-14 | MFT | 55 | 0.6233942 | 0.749027 | 8.783885 | 50 | 37.5 | 12.5
Magnesioferrite | 2021-11-14 | MFT | 5 | 0.1110972 | 0 | 1.07278 | 30.76923 | 69.23077 | 0
Magnetite | 2021-11-14 | MFT | 49 | 0.8423724 | 0.7091739 | 14.57228 | 64.04494 | 31.46067 | 4.494382
Tramp_Steel | 2021-11-14 | MFT | 1 | 0.01654053 | 0 | 0.3671159 | 100 | 0 | 0
Fe_Ti_Ox | 2021-11-14 | MFT | 67 | 1.09388 | 0.5209513 | 2.847102 | 86.92308 | 9.230769 | 3.846154
Ilmenite | 2021-11-14 | MFT | 12 | 0.2999349 | 0 | 2.798006 | 94.11765 | 2.941176 | 2.941176
Rutile | 2021-11-14 | MFT | 55 | 0.7939454 | 0.5209513 | 0.04909535 | 84.375 | 11.45833 | 4.166667
Non floating Cu | 2021-11-14 | MFT | 85 | 0.6918536 | 24.25596 | 4.404789 | 27.21088 | 63.26531 | 9.52381
Chrysocolla | 2021-11-14 | MFT | 17 | 0.1736756 | 11.48858 | 0.2176352 | 46.66667 | 51.11111 | 2.222222
Cu_Fe_Oxide | 2021-11-14 | MFT | 20 | 0.2006918 | 4.003171 | 2.745783 | 30.76923 | 50 | 19.23077
CuFe_Silicate | 2021-11-14 | MFT | 43 | 0.2568377 | 6.555685 | 1.177361 | 13.84615 | 73.84615 | 12.30769
Other sulphides | 2021-11-14 | MFT | 16 | 0.215762 | 0 | 0.1051919 | 52.63158 | 31.57895 | 15.78947
Arsenopyrite | 2021-11-14 | MFT | 0 | 0 | 0 | 0 | 0 | 0 | 0
Galena | 2021-11-14 | MFT | 9 | 0.1223999 | 0 | 0 | 33.33333 | 33.33333 | 33.33333
Millerite | 2021-11-14 | MFT | 0 | 0 | 0 | 0 | 0 | 0 | 0
Molybdenite | 2021-11-14 | MFT | 1 | 0.0101081 | 0 | 0.03159519 | 100 | 0 | 0
Monazite_Ce | 2021-11-14 | MFT | 3 | 0.05678915 | 0 | 0 | 50 | 50 | 0
Pentlandite | 2021-11-14 | MFT | 2 | 0.01764323 | 0 | 0.07359676 | 100 | 0 | 0
Siegenite | 2021-11-14 | MFT | 0 | 0 | 0 | 0 | 0 | 0 | 0
Sphalerite | 2021-11-14 | MFT | 0 | 0 | 0 | 0 | 0 | 0 | 0
vaesite | 2021-11-14 | MFT | 1 | 0.008821616 | 0 | 0 | 100 | 0 | 0
Pyrite | 2021-11-14 | MFT | 75 | 1.040454 | 0.9715321 | 10.92583 | 83.18584 | 15.04425 | 1.769912
Pyrrhotite | 2021-11-14 | MFT | 12 | 0.177921 | 0 | 2.509214 | 90.47619 | 9.52381 | 0
Sec. Cu Sulphides | 2021-11-14 | MFT | 8 | 0.1072194 | 15.62192 | 0.03645649 | 72.72727 | 18.18182 | 9.090909
Bornite | 2021-11-14 | MFT | 2 | 0.0191135 | 2.182113 | 0.02106071 | 50 | 50 | 0
Chalcocite | 2021-11-14 | MFT | 3 | 0.06230266 | 10.65564 | 0.01539578 | 100 | 0 | 0
Covellite | 2021-11-14 | MFT | 3 | 0.02580323 | 2.784165 | 0 | 33.33333 | 33.33333 | 33.33333
Silicate gangue | 2021-11-14 | MFT | 7136 | 64.11696 | 3.739097 | 31.71106 | 63.65258 | 30.75611 | 5.591314
Amphibole | 2021-11-14 | MFT | 193 | 1.409768 | 1.689652 | 6.48773 | 35.03937 | 45.66929 | 19.29134
Biotite | 2021-11-14 | MFT | 174 | 1.593404 | 0.3841359 | 6.870208 | 19 | 72 | 9
Garnets | 2021-11-14 | MFT | 1178 | 8.025263 | 0.451212 | 8.287906 | 38.75567 | 43.74595 | 17.49838
Kaolinite | 2021-11-14 | MFT | 2091 | 21.78946 | 0.3115705 | 0.4913042 | 76.02041 | 22.24933 | 1.730257
Muscovite | 2021-11-14 | MFT | 750 | 8.489262 | 0.3114149 | 1.534486 | 75.64103 | 21.61172 | 2.747253
Orthoclase | 2021-11-14 | MFT | 6 | 0.03763889 | 0 | 0 | 75 | 25 | 0
Plagioclase | 2021-11-14 | MFT | 159 | 0.76454 | 0 | 0.02191594 | 26.25 | 28.75 | 45
Quartz | 2021-11-14 | MFT | 2186 | 19.19859 | 0.03515216 | 0.1681278 | 65.49975 | 33.00355 | 1.496702
Silicate gangue_generic | 2021-11-14 | MFT | 367 | 2.435869 | 0.5559597 | 7.164414 | 26.17021 | 48.93617 | 24.89362
Chalcopyrite cl. | 2021-11-14 | MFT | 62 | 0.6699466 | 49.29459 | 4.615749 | 74.71264 | 20.68966 | 4.597701
Native Copper | 2021-11-14 | MFT | 0 | 0 | 0 | 0 | 0 | 0 | 0
CuMn Mineral | 2021-11-14 | MFT | 0 | 0 | 0 | 0 | 0 | 0 | 0
Accessory_phases | 2021-11-15 | MCOF | 21 | 0.3608792 | 0 | 0.003113304 | 52.94118 | 45.09804 | 1.960784
Apatite | 2021-11-15 | MCOF | 17 | 0.3244922 | 0 | 0 | 50 | 47.82609 | 2.173913
Zircon | 2021-11-15 | MCOF | 2 | 0.02098395 | 0 | 0 | 50 | 50 | 0
Carbonate gangue | 2021-11-15 | MCOF | 1933 | 31.01421 | 1.07673 | 8.987578 | 91.73716 | 6.885697 | 1.377139
Ankerite | 2021-11-15 | MCOF | 127 | 1.160256 | 0.3346379 | 4.218132 | 49.09091 | 35.15152 | 15.75758
Calcite | 2021-11-15 | MCOF | 1656 | 27.77989 | 0.7336922 | 2.19324 | 95.3615 | 3.963415 | 0.6750871
Dolomite_ | 2021-11-15 | MCOF | 150 | 2.074062 | 0.008400116 | 2.576205 | 62.26994 | 33.74233 | 3.98773
Chalcopyrite | 2021-11-15 | MCOF | 19 | 1.07565 | 26.54466 | 8.317273 | 93.04348 | 6.956522 | 0
Chalcopyrite <20 | 2021-11-15 | MCOF | 137 | 1.702334 | 37.52832 | 12.02126 | 91.20879 | 7.692308 | 1.098901
Chalcopyrite >150 | 2021-11-15 | MCOF | 0 | 0 | 0 | 0 | 0 | 0 | 0
CPS floating Cu | 2021-11-15 | MCOF | 7 | 0.09201684 | 3.420402 | 0.2088628 | 50 | 10 | 40
Cuprite | 2021-11-15 | MCOF | 0 | 0 | 0 | 0 | 0 | 0 | 0
Delafossite | 2021-11-15 | MCOF | 2 | 0.02415386 | 0.6540534 | 0.2088628 | 50 | 0 | 50
Malachite | 2021-11-15 | MCOF | 5 | 0.06786297 | 2.766349 | 0 | 50 | 12.5 | 37.5
Fe_Ox | 2021-11-15 | MCOF | 69 | 1.190392 | 0.09666517 | 17.66083 | 47.57282 | 38.83495 | 13.59223
Fe_oxyhydroxides | 2021-11-15 | MCOF | 24 | 0.3013652 | 0.008121602 | 3.668075 | 37.03704 | 37.03704 | 25.92593
Haematite | 2021-11-15 | MCOF | 26 | 0.5797373 | 0.06727149 | 8.600399 | 51.02041 | 48.97959 | 0
Magnesioferrite | 2021-11-15 | MCOF | 1 | 0.01038036 | 0 | 0.108564 | 100 | 0 | 0
Magnetite | 2021-11-15 | MCOF | 18 | 0.2989096 | 0.02127207 | 5.283791 | 50 | 23.07692 | 26.92308
Tramp_Steel | 2021-11-15 | MCOF | 0 | 0 | 0 | 0 | 0 | 0 | 0
Fe_Ti_Ox | 2021-11-15 | MCOF | 54 | 1.482717 | 0 | 1.385753 | 85.61644 | 10.27397 | 4.109589
Ilmenite | 2021-11-15 | MCOF | 7 | 0.1071521 | 0 | 0.9614459 | 30 | 60 | 10
Rutile | 2021-11-15 | MCOF | 43 | 1.225552 | 0 | 0.03676022 | 90.16393 | 5.737705 | 4.098361
Non floating Cu | 2021-11-15 | MCOF | 23 | 0.1565983 | 1.049267 | 1.288263 | 44.44444 | 25.92593 | 29.62963
Chrysocolla | 2021-11-15 | MCOF | 4 | 0.01875161 | 0.2747815 | 0.01355693 | 0 | 50 | 50
Cu_Fe_Oxide | 2021-11-15 | MCOF | 4 | 0.05625483 | 0.3346386 | 0.8316921 | 50 | 50 | 0
CuFe_Silicate | 2021-11-15 | MCOF | 15 | 0.08159183 | 0.4398468 | 0.4430143 | 52.94118 | 11.76471 | 35.29412
Other sulphides | 2021-11-15 | MCOF | 10 | 0.2349979 | 0.09824687 | 0.1183529 | 66.66667 | 33.33333 | 0
Arsenopyrite | 2021-11-15 | MCOF | 0 | 0 | 0 | 0 | 0 | 0 | 0
Galena | 2021-11-15 | MCOF | 6 | 0.09911566 | 0.09824687 | 0.04045212 | 66.66667 | 33.33333 | 0
Millerite | 2021-11-15 | MCOF | 0 | 0 | 0 | 0 | 0 | 0 | 0
Molybdenite | 2021-11-15 | MCOF | 1 | 0.01227784 | 0 | 0.06356762 | 100 | 0 | 0
Monazite_Ce | 2021-11-15 | MCOF | 1 | 0.08047567 | 0 | 0 | 100 | 0 | 0
Pentlandite | 2021-11-15 | MCOF | 0 | 0 | 0 | 0 | 0 | 0 | 0
Siegenite | 2021-11-15 | MCOF | 2 | 0.04312871 | 0 | 0.01433317 | 0 | 100 | 0
Sphalerite | 2021-11-15 | MCOF | 0 | 0 | 0 | 0 | 0 | 0 | 0
vaesite | 2021-11-15 | MCOF | 0 | 0 | 0 | 0 | 0 | 0 | 0
Pyrite | 2021-11-15 | MCOF | 95 | 1.755888 | 0.228334 | 19.6691 | 89.17197 | 10.19108 | 0.6369427
Pyrrhotite | 2021-11-15 | MCOF | 24 | 0.6380459 | 0 | 9.397398 | 41.93548 | 58.06452 | 0
Sec. Cu Sulphides | 2021-11-15 | MCOF | 34 | 0.6072843 | 29.18399 | 0.1858107 | 78 | 18 | 4
Bornite | 2021-11-15 | MCOF | 6 | 0.06964884 | 2.480362 | 0.1792322 | 83.33333 | 16.66667 | 0
Chalcocite | 2021-11-15 | MCOF | 20 | 0.4540569 | 23.68273 | 0 | 83.33333 | 16.66667 | 0
Covellite | 2021-11-15 | MCOF | 8 | 0.08357861 | 3.020902 | 0.006578546 | 50 | 25 | 25
Silicate gangue | 2021-11-15 | MCOF | 5376 | 59.68899 | 0.7733829 | 20.75641 | 68.54328 | 26.00784 | 5.448879
Amphibole | 2021-11-15 | MCOF | 98 | 0.8157397 | 0.3360412 | 3.757728 | 47.93388 | 28.09917 | 23.96694
Biotite | 2021-11-15 | MCOF | 85 | 0.8967512 | 0.01237584 | 4.092218 | 36.69065 | 53.23741 | 10.07194
Garnets | 2021-11-15 | MCOF | 655 | 5.414104 | 0.151886 | 5.676315 | 35.47258 | 40.84014 | 23.68728
Kaolinite | 2021-11-15 | MCOF | 2227 | 27.95202 | 0.1198531 | 0.1806036 | 79.54211 | 19.82777 | 0.6301197
Muscovite | 2021-11-15 | MCOF | 590 | 7.044311 | 0.08195205 | 0.9704805 | 78.37355 | 17.42627 | 4.200179
Orthoclase | 2021-11-15 | MCOF | 9 | 0.05143299 | 0 | 0.004398192 | 33.33333 | 44.44444 | 22.22222
Plagioclase | 2021-11-15 | MCOF | 156 | 0.9228472 | 0 | 0.01150298 | 22.64151 | 39.62264 | 37.73585
Quartz | 2021-11-15 | MCOF | 1289 | 14.36329 | 0.03674669 | 0.08801367 | 65.36244 | 31.5486 | 3.088962
Silicate gangue_generic | 2021-11-15 | MCOF | 245 | 1.89485 | 0.03452802 | 5.541051 | 31.22924 | 43.18937 | 25.5814
Chalcopyrite cl. | 2021-11-15 | MCOF | 156 | 2.777984 | 64.07298 | 20.33853 | 91.91919 | 7.407407 | 0.6734007
Native Copper | 2021-11-15 | MCOF | 0 | 0 | 0 | 0 | 0 | 0 | 0
CuMn Mineral | 2021-11-15 | MCOF | 0 | 0 | 0 | 0 | 0 | 0 | 0
Accessory_phases | 2021-11-15 | MCON | 13 | 0.1096093 | 0 | 0.0008520582 | 88.88889 | 11.11111 | 0
Apatite | 2021-11-15 | MCON | 9 | 0.08326091 | 0 | 0.0005623985 | 100 | 0 | 0
Zircon | 2021-11-15 | MCON | 2 | 0.01769106 | 0 | 0 | 0 | 100 | 0
Carbonate gangue | 2021-11-15 | MCON | 262 | 1.954655 | 0.0734421 | 0.260447 | 86.93333 | 10.66667 | 2.4
Ankerite | 2021-11-15 | MCON | 42 | 0.2727058 | 0.02734512 | 0.1705354 | 52.17391 | 30.43478 | 17.3913
Calcite | 2021-11-15 | MCON | 212 | 1.601493 | 0.04609699 | 0.07080914 | 92.35669 | 7.324841 | 0.3184713
Dolomite_ | 2021-11-15 | MCON | 8 | 0.08045669 | 0 | 0.01910244 | 80 | 20 | 0
Chalcopyrite | 2021-11-15 | MCON | 296 | 13.75265 | 20.5475 | 17.63025 | 91.05505 | 8.944954 | 0
Chalcopyrite <20 | 2021-11-15 | MCON | 3297 | 35.60392 | 49.45655 | 42.81166 | 90.54264 | 8.128461 | 1.328904
Chalcopyrite >150 | 2021-11-15 | MCON | 1 | 0.2207995 | 0.3319875 | 0.2839328 | 100 | 0 | 0
CPS floating Cu | 2021-11-15 | MCON | 86 | 0.9437052 | 2.450577 | 0.3935223 | 50.98039 | 35.29412 | 13.72549
Cuprite | 2021-11-15 | MCON | 5 | 0.05740185 | 0.2077148 | 0.006459354 | 40 | 40 | 20
Delafossite | 2021-11-15 | MCON | 33 | 0.3359984 | 0.4971727 | 0.3628089 | 39.39394 | 42.42424 | 18.18182
Malachite | 2021-11-15 | MCON | 45 | 0.3718887 | 1.021028 | 0.01787492 | 71.15385 | 17.30769 | 11.53846
Fe_Ox | 2021-11-15 | MCON | 74 | 0.8753123 | 0.01115742 | 2.461668 | 48.83721 | 36.04651 | 15.11628
Fe_oxyhydroxides | 2021-11-15 | MCON | 10 | 0.1223318 | 0.0004238562 | 0.2680439 | 84.61538 | 15.38462 | 0
Haematite | 2021-11-15 | MCON | 21 | 0.2393939 | 0.001596118 | 0.5914411 | 33.33333 | 41.66667 | 25
Magnesioferrite | 2021-11-15 | MCON | 1 | 0.008751429 | 0 | 0.008448214 | 100 | 0 | 0
Magnetite | 2021-11-15 | MCON | 35 | 0.3973902 | 0.00913745 | 1.200975 | 43.90244 | 39.02439 | 17.07317
Tramp_Steel | 2021-11-15 | MCON | 6 | 0.1016295 | 0 | 0.3879069 | 66.66667 | 33.33333 | 0
Fe_Ti_Ox | 2021-11-15 | MCON | 35 | 0.5070183 | 0.0006942765 | 0.1647195 | 81.35593 | 15.25424 | 3.389831
Ilmenite | 2021-11-15 | MCON | 7 | 0.09033733 | 0 | 0.1503093 | 90 | 0 | 10
Rutile | 2021-11-15 | MCON | 26 | 0.3895797 | 0.0006942765 | 0.002000208 | 82.6087 | 15.21739 | 2.173913
Non floating Cu | 2021-11-15 | MCON | 61 | 0.3564561 | 0.2435094 | 0.4882016 | 54.28571 | 34.28571 | 11.42857
Chrysocolla | 2021-11-15 | MCON | 19 | 0.08299742 | 0.1162551 | 0.006253845 | 61.90476 | 33.33333 | 4.761905
Cu_Fe_Oxide | 2021-11-15 | MCON | 15 | 0.1343768 | 0.04921835 | 0.3645228 | 35.29412 | 47.05882 | 17.64706
CuFe_Silicate | 2021-11-15 | MCON | 25 | 0.1052053 | 0.05762134 | 0.0890834 | 53.84615 | 30.76923 | 15.38462
Other sulphides | 2021-11-15 | MCON | 51 | 0.6802589 | 0.04263039 | 0.24743 | 54.6875 | 39.0625 | 6.25
Arsenopyrite | 2021-11-15 | MCON | 0 | 0 | 0 | 0 | 0 | 0 | 0
Galena | 2021-11-15 | MCON | 13 | 0.1810511 | 0.02048403 | 0.05049595 | 38.46154 | 53.84615 | 7.692308
Millerite | 2021-11-15 | MCON | 3 | 0.03031947 | 0 | 0.006128963 | 0 | 100 | 0
Molybdenite | 2021-11-15 | MCON | 24 | 0.26913 | 0.02214636 | 0.1214829 | 53.84615 | 38.46154 | 7.692308
Monazite_Ce | 2021-11-15 | MCON | 0 | 0 | 0 | 0 | 0 | 0 | 0
Pentlandite | 2021-11-15 | MCON | 3 | 0.0271012 | 0 | 0.02862519 | 33.33333 | 33.33333 | 33.33333
Siegenite | 2021-11-15 | MCON | 7 | 0.1636235 | 0 | 0.04069697 | 83.33333 | 16.66667 | 0
Sphalerite | 2021-11-15 | MCON | 0 | 0 | 0 | 0 | 0 | 0 | 0
vaesite | 2021-11-15 | MCON | 1 | 0.009033733 | 0 | 0 | 0 | 100 | 0
Pyrite | 2021-11-15 | MCON | 937 | 15.55778 | 0.2101012 | 29.37127 | 80 | 19.15152 | 0.8484848
Pyrrhotite | 2021-11-15 | MCON | 96 | 1.362155 | 0.0140102 | 3.373119 | 56.05096 | 36.94268 | 7.006369
Sec. Cu Sulphides | 2021-11-15 | MCON | 634 | 8.949569 | 26.49023 | 1.489525 | 65.2124 | 30.30999 | 4.477612
Bornite | 2021-11-15 | MCON | 177 | 1.89859 | 4.618327 | 0.7673116 | 53.09278 | 31.95876 | 14.94845
Chalcocite | 2021-11-15 | MCON | 377 | 6.33754 | 20.1668 | 0.6911493 | 68.45638 | 31.04027 | 0.5033557
Covellite | 2021-11-15 | MCON | 80 | 0.7134391 | 1.7051 | 0.03106398 | 70.37037 | 20.98765 | 8.641975
Silicate gangue | 2021-11-15 | MCON | 2857 | 19.12611 | 0.1276107 | 1.023413 | 71.27688 | 25.74993 | 2.973188
Amphibole | 2021-11-15 | MCON | 65 | 0.3921769 | 0.05541396 | 0.2276507 | 33.33333 | 44.92754 | 21.73913
Biotite | 2021-11-15 | MCON | 9 | 0.05982966 | 0.000290112 | 0.04314911 | 45.45455 | 54.54545 | 0
Garnets | 2021-11-15 | MCON | 414 | 2.359479 | 0.01514903 | 0.3259048 | 49.6614 | 44.01806 | 6.320542
Kaolinite | 2021-11-15 | MCON | 625 | 4.345866 | 0.01464828 | 0.02879422 | 74.25968 | 23.918 | 1.822323
Muscovite | 2021-11-15 | MCON | 296 | 2.03801 | 0.01764253 | 0.08670048 | 79.42708 | 17.70833 | 2.864583
Orthoclase | 2021-11-15 | MCON | 4 | 0.03854393 | 0 | 0 | 87.5 | 12.5 | 0
Plagioclase | 2021-11-15 | MCON | 99 | 0.4942205 | 0.008280927 | 0.009222509 | 44.55446 | 40.59406 | 14.85149
Quartz | 2021-11-15 | MCON | 1181 | 8.458585 | 0.01485913 | 0.05094713 | 78.89151 | 20.51887 | 0.5896226
Silicate gangue_generic | 2021-11-15 | MCON | 161 | 0.9234734 | 0.001326712 | 0.2443768 | 50.57471 | 40.22989 | 9.195402
Chalcopyrite cl. | 2021-11-15 | MCON | 3594 | 49.57737 | 70.33604 | 60.72584 | 90.7269 | 8.318753 | 0.9543502
Native Copper | 2021-11-15 | MCON | 3 | 0.1784162 | 0.7246619 | 0.006379181 | 0 | 91.66667 | 8.333333
CuMn Mineral | 2021-11-15 | MCON | 0 | 0 | 0 | 0 | 0 | 0 | 0
Accessory_phases | 2021-11-15 | MFT | 20 | 0.2852703 | 0.1101365 | 0.01343301 | 89.3617 | 6.382979 | 4.255319
Apatite | 2021-11-15 | MFT | 18 | 0.2718863 | 0.1101365 | 0.01343301 | 88.88889 | 6.666667 | 4.444444
Zircon | 2021-11-15 | MFT | 1 | 0.008986397 | 0 | 0 | 100 | 0 | 0
Carbonate gangue | 2021-11-15 | MFT | 2480 | 29.41735 | 2.724389 | 11.64554 | 87.12324 | 10.84359 | 2.033173
Ankerite | 2021-11-15 | MFT | 256 | 1.855022 | 1.406467 | 6.118457 | 48.37662 | 34.41558 | 17.20779
Calcite | 2021-11-15 | MFT | 2060 | 25.41535 | 1.274377 | 2.531434 | 91.04995 | 8.012232 | 0.9378186
Dolomite_ | 2021-11-15 | MFT | 164 | 2.146984 | 0.04354474 | 2.995647 | 68.52792 | 27.66497 | 3.807107
Chalcopyrite | 2021-11-15 | MFT | 4 | 0.1522143 | 9.95786 | 1.222339 | 47.36842 | 52.63158 | 0
Chalcopyrite <20 | 2021-11-15 | MFT | 54 | 0.5047105 | 33.12313 | 3.425003 | 61.90476 | 26.98413 | 11.11111
Chalcopyrite >150 | 2021-11-15 | MFT | 0 | 0 | 0 | 0 | 0 | 0 | 0
CPS floating Cu | 2021-11-15 | MFT | 2 | 0.01760952 | 1.165911 | 0.1167863 | 50 | 50 | 0
Cuprite | 2021-11-15 | MFT | 0 | 0 | 0 | 0 | 0 | 0 | 0
Delafossite | 2021-11-15 | MFT | 1 | 0.01034392 | 0.6322959 | 0.1167863 | 0 | 100 | 0
Malachite | 2021-11-15 | MFT | 1 | 0.007265598 | 0.5336147 | 0 | 100 | 0 | 0
Fe_Ox | 2021-11-15 | MFT | 155 | 2.031595 | 1.097636 | 33.30075 | 38.38384 | 51.0101 | 10.60606
Fe_oxyhydroxides | 2021-11-15 | MFT | 40 | 0.4206399 | 0.03706869 | 5.840505 | 29.54545 | 54.54545 | 15.90909
Haematite | 2021-11-15 | MFT | 61 | 0.8410886 | 0.9662384 | 12.66713 | 48.19277 | 48.19277 | 3.614458
Magnesioferrite | 2021-11-15 | MFT | 2 | 0.02667239 | 0 | 0.2542288 | 0 | 66.66667 | 33.33333
Magnetite | 2021-11-15 | MFT | 43 | 0.5711142 | 0.09432891 | 10.5322 | 37.93103 | 48.27586 | 13.7931
Tramp_Steel | 2021-11-15 | MFT | 9 | 0.17208 | 0 | 4.006686 | 10 | 70 | 20
Fe_Ti_Ox | 2021-11-15 | MFT | 53 | 1.136875 | 0.1766921 | 4.118989 | 54.26357 | 39.53488 | 6.20155
Ilmenite | 2021-11-15 | MFT | 15 | 0.4313471 | 0 | 4.073625 | 40.42553 | 57.44681 | 2.12766
Rutile | 2021-11-15 | MFT | 38 | 0.7055278 | 0.1766921 | 0.04536431 | 62.19512 | 29.26829 | 8.536585
Non floating Cu | 2021-11-15 | MFT | 100 | 0.7060058 | 29.26727 | 4.596096 | 50.65789 | 34.21053 | 15.13158
Chrysocolla | 2021-11-15 | MFT | 28 | 0.1846991 | 14.45462 | 0.09889976 | 58.69565 | 26.08696 | 15.21739
Cu_Fe_Oxide | 2021-11-15 | MFT | 16 | 0.1686384 | 3.518809 | 2.623656 | 52.38095 | 14.28571 | 33.33333
CuFe_Silicate | 2021-11-15 | MFT | 54 | 0.3411963 | 10.72211 | 1.842339 | 44.57831 | 44.57831 | 10.84337
Other sulphides | 2021-11-15 | MFT | 27 | 0.4194927 | 0 | 0.1364574 | 52.94118 | 35.29412 | 11.76471
Arsenopyrite | 2021-11-15 | MFT | 0 | 0 | 0 | 0 | 0 | 0 | 0
Galena | 2021-11-15 | MFT | 20 | 0.2829759 | 0 | 0.02602302 | 30 | 50 | 20
Millerite | 2021-11-15 | MFT | 0 | 0 | 0 | 0 | 0 | 0 | 0
Molybdenite | 2021-11-15 | MFT | 0 | 0 | 0 | 0 | 0 | 0 | 0
Monazite_Ce | 2021-11-15 | MFT | 6 | 0.1181616 | 0 | 0 | 83.33333 | 16.66667 | 0
Pentlandite | 2021-11-15 | MFT | 1 | 0.01835519 | 0 | 0.1104344 | 100 | 0 | 0
Siegenite | 2021-11-15 | MFT | 0 | 0 | 0 | 0 | 0 | 0 | 0
Sphalerite | 2021-11-15 | MFT | 0 | 0 | 0 | 0 | 0 | 0 | 0
vaesite | 2021-11-15 | MFT | 0 | 0 | 0 | 0 | 0 | 0 | 0
Pyrite | 2021-11-15 | MFT | 49 | 0.6705382 | 0.5396634 | 7.498558 | 70 | 20 | 10
Pyrrhotite | 2021-11-15 | MFT | 18 | 0.2996868 | 0 | 4.552491 | 55.88235 | 38.23529 | 5.882353
Sec. Cu Sulphides | 2021-11-15 | MFT | 12 | 0.1204942 | 19.07411 | 0.09140627 | 58.33333 | 0 | 41.66667
Bornite | 2021-11-15 | MFT | 2 | 0.01988479 | 2.564333 | 0.04616993 | 50 | 0 | 50
Chalcocite | 2021-11-15 | MFT | 6 | 0.06481678 | 11.58809 | 0.02533366 | 66.66667 | 0 | 33.33333
Covellite | 2021-11-15 | MFT | 4 | 0.03579263 | 4.921689 | 0.01990268 | 50 | 0 | 50
Silicate gangue | 2021-11-15 | MFT | 7342 | 64.23815 | 2.763199 | 29.28215 | 55.12439 | 36.86499 | 8.010627
Amphibole | 2021-11-15 | MFT | 222 | 1.472431 | 0.9876589 | 6.434517 | 45.09804 | 35.68627 | 19.21569
Biotite | 2021-11-15 | MFT | 105 | 1.105136 | 0 | 5.502862 | 27 | 67.5 | 5.5
Garnets | 2021-11-15 | MFT | 1022 | 7.126232 | 0.7393962 | 7.851632 | 32.19438 | 47.83599 | 19.96963
Kaolinite | 2021-11-15 | MFT | 2396 | 24.69525 | 0.567942 | 0.3158269 | 59.25473 | 38.68866 | 2.056608
Muscovite | 2021-11-15 | MFT | 1058 | 9.834713 | 0.1119458 | 1.413448 | 74.39693 | 20.17544 | 5.427632
Orthoclase | 2021-11-15 | MFT | 14 | 0.1272627 | 0 | 0.002724458 | 53.84615 | 23.07692 | 23.07692
Plagioclase | 2021-11-15 | MFT | 445 | 2.301665 | 0.04653503 | 0.0707871 | 22.4622 | 38.44492 | 39.09287
Quartz | 2021-11-15 | MFT | 1522 | 13.89823 | 0.07858562 | 0.08133511 | 61.61137 | 35.03463 | 3.353992
Silicate gangue_generic | 2021-11-15 | MFT | 532 | 3.466952 | 0.2311352 | 7.014575 | 24.57232 | 46.03421 | 29.39347
Chalcopyrite cl. | 2021-11-15 | MFT | 58 | 0.6569248 | 43.08099 | 4.647343 | 58.53659 | 32.92683 | 8.536585
Native Copper | 2021-11-15 | MFT | 0 | 0 | 0 | 0 | 0 | 0 | 0
CuMn Mineral | 2021-11-15 | MFT | 0 | 0 | 0 | 0 | 0 | 0 | 0
Accessory_phases | 2021-11-16 | MCOF | 27 | 0.3381314 | 0 | 0.02197552 | 74.13793 | 20.68966 | 5.172414
Apatite | 2021-11-16 | MCOF | 20 | 0.2909846 | 0 | 0.01823146 | 76 | 18 | 6
Zircon | 2021-11-16 | MCOF | 3 | 0.02596761 | 0 | 0 | 0 | 100 | 0
Carbonate gangue | 2021-11-16 | MCOF | 1994 | 24.1231 | 0.3136803 | 10.33076 | 88.80722 | 9.134817 | 2.057959
Ankerite | 2021-11-16 | MCOF | 208 | 1.77519 | 0.1007828 | 5.616428 | 47.71242 | 38.56209 | 13.72549
Calcite | 2021-11-16 | MCOF | 1608 | 20.14343 | 0.2128975 | 1.862683 | 94.67294 | 4.558969 | 0.7680872
Dolomite_ | 2021-11-16 | MCOF | 178 | 2.204484 | 0 | 2.851647 | 62.38095 | 31.66667 | 5.952381
Chalcopyrite | 2021-11-16 | MCOF | 21 | 1.111193 | 25.90191 | 7.714865 | 69.44444 | 30.55556 | 0
Chalcopyrite <20 | 2021-11-16 | MCOF | 144 | 1.558757 | 32.97732 | 9.812418 | 87.62376 | 9.405941 | 2.970297
Chalcopyrite >150 | 2021-11-16 | MCOF | 0 | 0 | 0 | 0 | 0 | 0 | 0
CPS floating Cu | 2021-11-16 | MCOF | 6 | 0.05195364 | 2.085419 | 0.02890725 | 57.14286 | 28.57143 | 14.28571
Cuprite | 2021-11-16 | MCOF | 0 | 0 | 0 | 0 | 0 | 0 | 0
Delafossite | 2021-11-16 | MCOF | 1 | 0.009963459 | 0.1771164 | 0.02890725 | 0 | 100 | 0
Malachite | 2021-11-16 | MCOF | 5 | 0.04199018 | 1.908303 | 0 | 66.66667 | 16.66667 | 16.66667
Fe_Ox | 2021-11-16 | MCOF | 129 | 1.445991 | 0.3739937 | 20.51736 | 47.33333 | 38.66667 | 14
Fe_oxyhydroxides | 2021-11-16 | MCOF | 43 | 0.4880438 | 0.1599925 | 5.720541 | 50.9434 | 37.73585 | 11.32075
Haematite | 2021-11-16 | MCOF | 35 | 0.3709133 | 0.1392992 | 4.9322 | 39.47368 | 36.84211 | 23.68421
Magnesioferrite | 2021-11-16 | MCOF | 1 | 0.008563787 | 0 | 0.0426709 | 100 | 0 | 0
Magnetite | 2021-11-16 | MCOF | 46 | 0.5121697 | 0.07470196 | 8.511957 | 50 | 38.88889 | 11.11111
Tramp_Steel | 2021-11-16 | MCOF | 4 | 0.06630028 | 0 | 1.309989 | 25 | 75 | 0
Fe_Ti_Ox | 2021-11-16 | MCOF | 59 | 1.249208 | 0 | 0.6751176 | 86.66667 | 6 | 7.333333
Ilmenite | 2021-11-16 | MCOF | 7 | 0.07956034 | 0 | 0.6432427 | 88.88889 | 11.11111 | 0
Rutile | 2021-11-16 | MCOF | 50 | 1.151967 | 0 | 0.03187495 | 87.76978 | 4.316547 | 7.913669
Non floating Cu | 2021-11-16 | MCOF | 75 | 0.5219306 | 6.788504 | 3.097162 | 48.24561 | 37.7193 | 14.03509
Chrysocolla | 2021-11-16 | MCOF | 17 | 0.1547007 | 4.124616 | 0.07285137 | 52.5 | 40 | 7.5
Cu_Fe_Oxide | 2021-11-16 | MCOF | 14 | 0.1392306 | 0.7547483 | 1.989423 | 16.66667 | 72.22222 | 11.11111
CuFe_Silicate | 2021-11-16 | MCOF | 40 | 0.2058992 | 1.596042 | 0.9626411 | 55.76923 | 23.07692 | 21.15385
Other sulphides | 2021-11-16 | MCOF | 13 | 0.1608703 | 0 | 0.1860436 | 50 | 50 | 0
Arsenopyrite | 2021-11-16 | MCOF | 0 | 0 | 0 | 0 | 0 | 0 | 0
Galena | 2021-11-16 | MCOF | 6 | 0.08177035 | 0 | 0.01461276 | 50 | 50 | 0
Millerite | 2021-11-16 | MCOF | 0 | 0 | 0 | 0 | 0 | 0 | 0
Molybdenite | 2021-11-16 | MCOF | 5 | 0.05064605 | 0 | 0.1714309 | 80 | 20 | 0
Monazite_Ce | 2021-11-16 | MCOF | 2 | 0.02845387 | 0 | 0 | 0 | 100 | 0
Pentlandite | 2021-11-16 | MCOF | 0 | 0 | 0 | 0 | 0 | 0 | 0
Siegenite | 2021-11-16 | MCOF | 0 | 0 | 0 | 0 | 0 | 0 | 0
Sphalerite | 2021-11-16 | MCOF | 0 | 0 | 0 | 0 | 0 | 0 | 0
vaesite | 2021-11-16 | MCOF | 0 | 0 | 0 | 0 | 0 | 0 | 0
Pyrite | 2021-11-16 | MCOF | 85 | 1.337884 | 0.2620757 | 13.33101 | 66.2069 | 26.89655 | 6.896552
Pyrrhotite | 2021-11-16 | MCOF | 20 | 0.356585 | 0 | 4.729494 | 50 | 50 | 0
Sec. Cu Sulphides | 2021-11-16 | MCOF | 46 | 0.6179002 | 30.2501 | 0.2067638 | 75.80645 | 19.35484 | 4.83871
Bornite | 2021-11-16 | MCOF | 6 | 0.06703695 | 2.72644 | 0.1379191 | 42.85714 | 28.57143 | 28.57143
Chalcocite | 2021-11-16 | MCOF | 28 | 0.4474348 | 23.51699 | 0.06648899 | 79.06977 | 20.93023 | 0
Covellite | 2021-11-16 | MCOF | 12 | 0.1034284 | 4.006674 | 0.002355698 | 83.33333 | 8.333333 | 8.333333
Silicate gangue | 2021-11-16 | MCOF | 7602 | 67.1265 | 1.047001 | 29.34813 | 58.44377 | 34.95225 | 6.603983
Amphibole | 2021-11-16 | MCOF | 171 | 1.095686 | 0.376736 | 4.203942 | 48.22335 | 29.44162 | 22.33503
Biotite | 2021-11-16 | MCOF | 187 | 1.644634 | 0.1738019 | 6.859524 | 30.42071 | 61.16505 | 8.414239
Garnets | 2021-11-16 | MCOF | 836 | 5.853007 | 0.138966 | 6.856255 | 33.92698 | 42.65361 | 23.41941
Kaolinite | 2021-11-16 | MCOF | 2544 | 26.91106 | 0.1953961 | 0.4252938 | 63.24694 | 35.79914 | 0.9539237
Muscovite | 2021-11-16 | MCOF | 947 | 8.995181 | 0.06715849 | 1.530435 | 73.38337 | 22.806 | 3.810624
Orthoclase | 2021-11-16 | MCOF | 9 | 0.04243218 | 0 | 0.003469273 | 44.44444 | 55.55556 | 0
Plagioclase | 2021-11-16 | MCOF | 416 | 2.039839 | 0.01323273 | 0.07249273 | 19.24883 | 37.0892 | 43.66197
Quartz | 2021-11-16 | MCOF | 1840 | 16.12497 | 0.04500651 | 0.1048698 | 64.58838 | 33.11138 | 2.300242
Silicate gangue_generic | 2021-11-16 | MCOF | 606 | 3.67182 | 0.03670338 | 8.039098 | 35.07779 | 40.31117 | 24.61103
Chalcopyrite cl. | 2021-11-16 | MCOF | 165 | 2.669949 | 58.87922 | 17.52728 | 80.0578 | 18.20809 | 1.734104
Native Copper | 2021-11-16 | MCOF | 0 | 0 | 0 | 0 | 0 | 0 | 0
CuMn Mineral | 2021-11-16 | MCOF | 0 | 0 | 0 | 0 | 0 | 0 | 0
Accessory_phases | 2021-11-16 | MCON | 8 | 0.0328868 | 0.001969506 | 0.0003722617 | 37.5 | 62.5 | 0
Apatite | 2021-11-16 | MCON | 2 | 0.008340473 | 0 | 0 | 50 | 50 | 0
Zircon | 2021-11-16 | MCON | 2 | 0.01240513 | 0 | 0 | 0 | 100 | 0
Carbonate gangue | 2021-11-16 | MCON | 140 | 0.7190755 | 0.03713158 | 0.08302181 | 81.12245 | 12.7551 | 6.122449
Ankerite | 2021-11-16 | MCON | 25 | 0.1163971 | 0.01644206 | 0.05487671 | 53.57143 | 35.71429 | 10.71429
Calcite | 2021-11-16 | MCON | 106 | 0.565067 | 0.02068952 | 0.01917474 | 86.70886 | 8.227848 | 5.063291
Dolomite_ | 2021-11-16 | MCON | 9 | 0.03761131 | 0 | 0.008970364 | 70 | 20 | 10
Chalcopyrite | 2021-11-16 | MCON | 484 | 19.09897 | 27.15718 | 20.14093 | 87.37695 | 12.30457 | 0.3184713
Chalcopyrite <20 | 2021-11-16 | MCON | 3086 | 23.71059 | 29.9448 | 23.38501 | 82.83582 | 13.73601 | 3.428172
Chalcopyrite >150 | 2021-11-16 | MCON | 6 | 1.061668 | 1.558445 | 1.135723 | 100 | 0 | 0
CPS floating Cu | 2021-11-16 | MCON | 168 | 1.370873 | 3.635917 | 0.4747831 | 35.07109 | 45.49763 | 19.43128
Cuprite | 2021-11-16 | MCON | 15 | 0.1449025 | 0.5048948 | 0.01642711 | 0 | 66.66667 | 33.33333
Delafossite | 2021-11-16 | MCON | 66 | 0.4854894 | 0.7602647 | 0.4128069 | 25 | 50 | 25
Malachite | 2021-11-16 | MCON | 80 | 0.5215435 | 1.536429 | 0.02971657 | 54.80769 | 31.73077 | 13.46154
Fe_Ox | 2021-11-16 | MCON | 72 | 0.6529059 | 0.004756846 | 1.462577 | 40 | 48.42105 | 11.57895
Fe_oxyhydroxides | 2021-11-16 | MCON | 21 | 0.1451665 | 0.001135881 | 0.2574636 | 45.45455 | 50 | 4.545455
Haematite | 2021-11-16 | MCON | 17 | 0.1468821 | 0.00205163 | 0.2929139 | 33.33333 | 42.85714 | 23.80952
Magnesioferrite | 2021-11-16 | MCON | 0 | 0 | 0 | 0 | 0 | 0 | 0
Magnetite | 2021-11-16 | MCON | 31 | 0.3330251 | 0.001569335 | 0.8367958 | 42.85714 | 48.97959 | 8.163265
Tramp_Steel | 2021-11-16 | MCON | 2 | 0.02375451 | 0 | 0.07222483 | 0 | 100 | 0
Fe_Ti_Ox | 2021-11-16 | MCON | 17 | 0.1567798 | 0.002045436 | 0.01524277 | 57.69231 | 19.23077 | 23.07692
Ilmenite | 2021-11-16 | MCON | 4 | 0.02533815 | 0.001511238 | 0.01109849 | 25 | 25 | 50
Rutile | 2021-11-16 | MCON | 11 | 0.1187726 | 0.0005341979 | 0.002449079 | 70 | 10 | 20
Non floating Cu | 2021-11-16 | MCON | 91 | 0.3716261 | 0.2525542 | 0.4291424 | 43.80952 | 25.71429 | 30.47619
Chrysocolla | 2021-11-16 | MCON | 31 | 0.08591215 | 0.1033834 | 0.009597068 | 67.74194 | 16.12903 | 16.12903
Cu_Fe_Oxide | 2021-11-16 | MCON | 20 | 0.1551961 | 0.07857742 | 0.3283576 | 17.85714 | 39.28571 | 42.85714
CuFe_Silicate | 2021-11-16 | MCON | 40 | 0.1305178 | 0.07059329 | 0.09118766 | 43.47826 | 23.91304 | 32.6087
Other sulphides | 2021-11-16 | MCON | 57 | 0.5801512 | 0.02312842 | 0.1917127 | 48.71795 | 44.87179 | 6.410256
Arsenopyrite | 2021-11-16 | MCON | 2 | 0.01636422 | 0 | 0.01522856 | 50 | 50 | 0
Galena | 2021-11-16 | MCON | 13 | 0.1269547 | 0.01065609 | 0.05735109 | 46.15385 | 38.46154 | 15.38462
Millerite | 2021-11-16 | MCON | 3 | 0.07086763 | 0 | 0.004843296 | 0 | 100 | 0
Molybdenite | 2021-11-16 | MCON | 26 | 0.2612996 | 0.01075049 | 0.08392075 | 50 | 44.44444 | 5.555556
Monazite_Ce | 2021-11-16 | MCON | 1 | 0.00679643 | 0 | 0 | 100 | 0 | 0
Pentlandite | 2021-11-16 | MCON | 3 | 0.01900361 | 0 | 0.01689456 | 66.66667 | 0 | 33.33333
Siegenite | 2021-11-16 | MCON | 6 | 0.05099302 | 0.001721839 | 0.01192226 | 87.5 | 12.5 | 0
Sphalerite | 2021-11-16 | MCON | 2 | 0.02153742 | 0 | 0.0006944205 | 50 | 50 | 0
vaesite | 2021-11-16 | MCON | 1 | 0.006334536 | 0 | 0.0008578135 | 100 | 0 | 0
Pyrite | 2021-11-16 | MCON | 1877 | 29.54095 | 0.4039751 | 46.10229 | 73.65712 | 25.15667 | 1.186213
Pyrrhotite | 2021-11-16 | MCON | 210 | 1.995485 | 0.02134438 | 4.036581 | 52.7439 | 37.80488 | 9.45122
Sec. Cu Sulphides | 2021-11-16 | MCON | 1074 | 12.94403 | 36.91432 | 1.885839 | 57.27884 | 35.55431 | 7.166853
Bornite | 2021-11-16 | MCON | 318 | 2.607717 | 6.026153 | 0.9838931 | 39.47368 | 39.73684 | 20.78947
Chalcocite | 2021-11-16 | MCON | 646 | 9.626054 | 29.30493 | 0.8711358 | 62.6646 | 35.08908 | 2.246321
Covellite | 2021-11-16 | MCON | 110 | 0.7102599 | 1.583235 | 0.0308097 | 55.65217 | 26.95652 | 17.3913
Silicate gangue | 2021-11-16 | MCON | 1720 | 7.764004 | 0.04243022 | 0.6567726 | 78.82136 | 18.09392 | 3.084715
Amphibole | 2021-11-16 | MCON | 28 | 0.1115934 | 0.01253345 | 0.06875308 | 50 | 32.14286 | 17.85714
Biotite | 2021-11-16 | MCON | 12 | 0.06483662 | 0.0004325713 | 0.03369768 | 76.47059 | 23.52941 | 0
Garnets | 2021-11-16 | MCON | 248 | 0.9785011 | 0.005856712 | 0.2167724 | 59.16031 | 33.96947 | 6.870229
Kaolinite | 2021-11-16 | MCON | 286 | 1.516739 | 0.00401808 | 0.01327261 | 83.06636 | 16.24714 | 0.6864989
Muscovite | 2021-11-16 | MCON | 199 | 1.090411 | 0.008953134 | 0.05701607 | 79.18089 | 15.69966 | 5.119454
Orthoclase | 2021-11-16 | MCON | 0 | 0 | 0 | 0 | 0 | 0 | 0
Plagioclase | 2021-11-16 | MCON | 26 | 0.08921139 | 0 | 0.003240145 | 42.30769 | 50 | 7.692308
Quartz | 2021-11-16 | MCON | 779 | 3.343316 | 0.005483971 | 0.04041022 | 87.4477 | 11.61088 | 0.9414226
Silicate gangue_generic | 2021-11-16 | MCON | 140 | 0.5619526 | 0.005152297 | 0.2216305 | 57.61589 | 32.45033 | 9.933775
Chalcopyrite cl. | 2021-11-16 | MCON | 3576 | 43.87123 | 58.66043 | 44.66167 | 85.22813 | 12.78044 | 1.991429
Native Copper | 2021-11-16 | MCON | 7 | 0.2189374 | 0.8343284 | 0.01583253 | 0 | 80.95238 | 19.04762
CuMn Mineral | 2021-11-16 | MCON | 0 | 0 | 0 | 0 | 0 | 0 | 0
Accessory_phases | 2021-11-16 | MFT | 21 | 0.2440374 | 0 | 0 | 82.5 | 12.5 | 5
Apatite | 2021-11-16 | MFT | 18 | 0.2177748 | 0 | 0 | 83.78378 | 10.81081 | 5.405405
Zircon | 2021-11-16 | MFT | 3 | 0.02626261 | 0 | 0 | 66.66667 | 33.33333 | 0
Carbonate gangue | 2021-11-16 | MFT | 2037 | 24.89028 | 2.47035 | 11.1049 | 85.28201 | 11.73322 | 2.984767
Ankerite | 2021-11-16 | MFT | 243 | 1.95377 | 1.997292 | 6.027779 | 39.93994 | 39.33934 | 20.72072
Calcite | 2021-11-16 | MFT | 1623 | 20.98302 | 0.4349663 | 2.483099 | 91.82102 | 7.072408 | 1.106567
Dolomite_ | 2021-11-16 | MFT | 171 | 1.953491 | 0.03809162 | 2.594022 | 52.44565 | 39.40217 | 8.152174
Chalcopyrite | 2021-11-16 | MFT | 5 | 0.3121711 | 28.77491 | 2.253834 | 100 | 0 | 0
Chalcopyrite <20 | 2021-11-16 | MFT | 39 | 0.3511925 | 23.68721 | 2.061714 | 82.22222 | 6.666667 | 11.11111
Chalcopyrite >150 | 2021-11-16 | MFT | 0 | 0 | 0 | 0 | 0 | 0 | 0
CPS floating Cu | 2021-11-16 | MFT | 2 | 0.0212336 | 2.265995 | 0 | 0 | 33.33333 | 66.66667
Cuprite | 2021-11-16 | MFT | 0 | 0 | 0 | 0 | 0 | 0 | 0
Delafossite | 2021-11-16 | MFT | 0 | 0 | 0 | 0 | 0 | 0 | 0
Malachite | 2021-11-16 | MFT | 2 | 0.0212336 | 2.265995 | 0 | 0 | 33.33333 | 66.66667
Fe_Ox | 2021-11-16 | MFT | 157 | 2.017192 | 1.362583 | 30.36775 | 36.27451 | 46.07843 | 17.64706
Fe_oxyhydroxides | 2021-11-16 | MFT | 58 | 0.6425957 | 0.269966 | 8.082774 | 52.17391 | 33.33333 | 14.49275
Haematite | 2021-11-16 | MFT | 45 | 0.5429468 | 0.6250586 | 7.706469 | 20 | 47.27273 | 32.72727
Magnesioferrite | 2021-11-16 | MFT | 6 | 0.06928858 | 0 | 0.6153718 | 25 | 62.5 | 12.5
Magnetite | 2021-11-16 | MFT | 40 | 0.594727 | 0.4675579 | 10.40197 | 35.48387 | 56.45161 | 8.064516
Tramp_Steel | 2021-11-16 | MFT | 8 | 0.1676337 | 0 | 3.561161 | 30 | 50 | 20
Fe_Ti_Ox | 2021-11-16 | MFT | 63 | 1.746184 | 0 | 1.300692 | 71.98068 | 23.18841 | 4.830918
Ilmenite | 2021-11-16 | MFT | 5 | 0.1072855 | 0 | 1.103087 | 41.66667 | 58.33333 | 0
Rutile | 2021-11-16 | MFT | 57 | 1.567375 | 0 | 0 | 72.72727 | 21.92513 | 5.347594
Non floating Cu | 2021-11-16 | MFT | 69 | 0.4517727 | 24.22229 | 3.009915 | 35.71429 | 51.02041 | 13.26531
Chrysocolla | 2021-11-16 | MFT | 18 | 0.08605195 | 7.847642 | 0.05463326 | 59.09091 | 27.27273 | 13.63636
Cu_Fe_Oxide | 2021-11-16 | MFT | 11 | 0.1095207 | 2.073306 | 1.838698 | 50 | 35.71429 | 14.28571
CuFe_Silicate | 2021-11-16 | MFT | 38 | 0.2282612 | 11.7803 | 1.111137 | 26.31579 | 59.64912 | 14.03509
Other sulphides | 2021-11-16 | MFT | 17 | 0.2697412 | 0.7038058 | 0.08267557 | 58.33333 | 33.33333 | 8.333333
Arsenopyrite | 2021-11-16 | MFT | 0 | 0 | 0 | 0 | 0 | 0 | 0
Galena | 2021-11-16 | MFT | 10 | 0.1378321 | 0.7038058 | 0.04003923 | 50 | 30 | 20
Millerite | 2021-11-16 | MFT | 0 | 0 | 0 | 0 | 0 | 0 | 0
Molybdenite | 2021-11-16 | MFT | 0 | 0 | 0 | 0 | 0 | 0 | 0
Monazite_Ce | 2021-11-16 | MFT | 5 | 0.09592371 | 0 | 0 | 50 | 50 | 0
Pentlandite | 2021-11-16 | MFT | 0 | 0 | 0 | 0 | 0 | 0 | 0
Siegenite | 2021-11-16 | MFT | 2 | 0.03598536 | 0 | 0.04263634 | 100 | 0 | 0
Sphalerite | 2021-11-16 | MFT | 0 | 0 | 0 | 0 | 0 | 0 | 0
vaesite | 2021-11-16 | MFT | 0 | 0 | 0 | 0 | 0 | 0 | 0
Pyrite | 2021-11-16 | MFT | 52 | 0.737197 | 0.1268745 | 7.779256 | 77.21519 | 16.4557 | 6.329114
Pyrrhotite | 2021-11-16 | MFT | 16 | 0.2919433 | 0 | 4.235487 | 55.88235 | 44.11765 | 0
Sec. Cu Sulphides | 2021-11-16 | MFT | 7 | 0.07709286 | 12.7007 | 0.04441446 | 50 | 37.5 | 12.5
Bornite | 2021-11-16 | MFT | 2 | 0.019371 | 2.691211 | 0.03336324 | 0 | 50 | 50
Chalcocite | 2021-11-16 | MFT | 2 | 0.03157101 | 6.166766 | 0.005720515 | 66.66667 | 33.33333 | 0
Covellite | 2021-11-16 | MFT | 3 | 0.02615085 | 3.842727 | 0.00533071 | 66.66667 | 33.33333 | 0
Silicate gangue | 2021-11-16 | MFT | 8020 | 68.58996 | 3.685287 | 37.75936 | 56.55659 | 35.51519 | 7.928219
Amphibole | 2021-11-16 | MFT | 203 | 1.282509 | 0.7371259 | 5.097041 | 42.98246 | 25.87719 | 31.14035
Biotite | 2021-11-16 | MFT | 201 | 1.727912 | 0.320318 | 7.879546 | 22.74143 | 62.92835 | 14.33022
Garnets | 2021-11-16 | MFT | 994 | 6.847221 | 0.4878649 | 8.978514 | 31.48576 | 44.18784 | 24.3264
Kaolinite | 2021-11-16 | MFT | 2092 | 22.44551 | 1.312137 | 0.4613816 | 60.93409 | 36.92711 | 2.138804
Muscovite | 2021-11-16 | MFT | 1268 | 11.01979 | 0.652326 | 2.179575 | 75.16683 | 20.06673 | 4.766444
Orthoclase | 2021-11-16 | MFT | 3 | 0.01430474 | 0 | 0 | 66.66667 | 33.33333 | 0
Plagioclase | 2021-11-16 | MFT | 409 | 2.029112 | 0 | 0.05192443 | 24.10501 | 40.09547 | 35.79952
Quartz | 2021-11-16 | MFT | 2130 | 18.47006 | 0.07850517 | 0.3020384 | 63.04115 | 34.36665 | 2.592197
Silicate gangue_generic | 2021-11-16 | MFT | 682 | 4.417371 | 0.09701047 | 12.06204 | 31.15339 | 45.42212 | 23.42449
Chalcopyrite cl. | 2021-11-16 | MFT | 44 | 0.6633637 | 52.46212 | 4.315548 | 90.58824 | 3.529412 | 5.882353
Native Copper | 2021-11-16 | MFT | 0 | 0 | 0 | 0 | 0 | 0 | 0
CuMn Mineral | 2021-11-16 | MFT | 0 | 0 | 0 | 0 | 0 | 0 | 0
Accessory_phases | 2021-11-17 | MCOF | 30 | 0.3030599 | 0.04965609 | 0.009318487 | 88.88889 | 9.52381 | 1.587302
Apatite | 2021-11-17 | MCOF | 26 | 0.2818922 | 0 | 0.009318487 | 91.52542 | 8.474576 | 0
Zircon | 2021-11-17 | MCOF | 2 | 0.01421255 | 0 | 0 | 0 | 50 | 50
Carbonate gangue | 2021-11-17 | MCOF | 2164 | 24.22941 | 0.286844 | 8.733997 | 86.84889 | 10.95066 | 2.200447
Ankerite | 2021-11-17 | MCOF | 275 | 2.00034 | 0.07630419 | 4.723867 | 46.42857 | 43.57143 | 10
Calcite | 2021-11-17 | MCOF | 1669 | 19.88491 | 0.2105398 | 1.451243 | 93.73583 | 5.151453 | 1.112714
Dolomite_ | 2021-11-17 | MCOF | 220 | 2.344163 | 0 | 2.558887 | 56.61765 | 37.5 | 5.882353
Chalcopyrite | 2021-11-17 | MCOF | 20 | 0.8679178 | 25.62009 | 4.743146 | 85.40146 | 14.59854 | 0
Chalcopyrite <20 | 2021-11-17 | MCOF | 129 | 1.146665 | 30.93705 | 5.698893 | 93.37017 | 2.762431 | 3.867403
Chalcopyrite >150 | 2021-11-17 | MCOF | 0 | 0 | 0 | 0 | 0 | 0 | 0
CPS floating Cu | 2021-11-17 | MCOF | 14 | 0.1164673 | 6.55886 | 0.08756845 | 78.94737 | 21.05263 | 0
Cuprite | 2021-11-17 | MCOF | 0 | 0 | 0 | 0 | 0 | 0 | 0
Delafossite | 2021-11-17 | MCOF | 3 | 0.02453932 | 1.179559 | 0.0843128 | 66.66667 | 33.33333 | 0
Malachite | 2021-11-17 | MCOF | 11 | 0.09192795 | 5.379301 | 0.003255655 | 81.25 | 18.75 | 0
Fe_Ox | 2021-11-17 | MCOF | 227 | 2.805753 | 0.5495828 | 33.17476 | 43.50282 | 44.0678 | 12.42938
Fe_oxyhydroxides | 2021-11-17 | MCOF | 68 | 0.5896694 | 0.07279906 | 5.666671 | 46.15385 | 29.48718 | 24.35897
Haematite | 2021-11-17 | MCOF | 66 | 0.6250496 | 0.2175544 | 6.687002 | 50 | 32.05128 | 17.94872
Magnesioferrite | 2021-11-17 | MCOF | 0 | 0 | 0 | 0 | 0 | 0 | 0
Magnetite | 2021-11-17 | MCOF | 89 | 1.463892 | 0.2592294 | 18.74838 | 41.48936 | 57.44681 | 1.06383
Tramp_Steel | 2021-11-17 | MCOF | 3 | 0.1224698 | 0 | 2.034507 | 0 | 0 | 100
Fe_Ti_Ox | 2021-11-17 | MCOF | 95 | 1.363497 | 0 | 0.9545339 | 74.87437 | 12.0603 | 13.06533
Ilmenite | 2021-11-17 | MCOF | 13 | 0.1378919 | 0 | 0.9039852 | 73.68421 | 5.263158 | 21.05263
Rutile | 2021-11-17 | MCOF | 80 | 1.21109 | 0 | 0.04013633 | 75.2809 | 12.35955 | 12.35955
Non floating Cu | 2021-11-17 | MCOF | 112 | 0.795449 | 11.01243 | 3.320685 | 61.72249 | 29.66507 | 8.61244
Chrysocolla | 2021-11-17 | MCOF | 22 | 0.1873334 | 6.355127 | 0.04967992 | 91.52542 | 6.779661 | 1.694915
Cu_Fe_Oxide | 2021-11-17 | MCOF | 25 | 0.1968589 | 1.427387 | 2.11566 | 45.16129 | 38.70968 | 16.12903
CuFe_Silicate | 2021-11-17 | MCOF | 63 | 0.3250742 | 2.428703 | 1.095534 | 50 | 38 | 12
Other sulphides | 2021-11-17 | MCOF | 20 | 0.2298048 | 0.01796746 | 0.1811621 | 26.92308 | 57.69231 | 15.38462
Arsenopyrite | 2021-11-17 | MCOF | 0 | 0 | 0 | 0 | 0 | 0 | 0
Galena | 2021-11-17 | MCOF | 8 | 0.0895088 | 0 | 0 | 25 | 25 | 50
Millerite | 2021-11-17 | MCOF | 0 | 0 | 0 | 0 | 0 | 0 | 0
Molybdenite | 2021-11-17 | MCOF | 3 | 0.02494755 | 0.01796746 | 0.1540098 | 33.33333 | 66.66667 | 0
Monazite_Ce | 2021-11-17 | MCOF | 8 | 0.09343993 | 0 | 0 | 33.33333 | 66.66667 | 0
Pentlandite | 2021-11-17 | MCOF | 0 | 0 | 0 | 0 | 0 | 0 | 0
Siegenite | 2021-11-17 | MCOF | 1 | 0.02190849 | 0 | 0.02715223 | 0 | 100 | 0
Sphalerite | 2021-11-17 | MCOF | 0 | 0 | 0 | 0 | 0 | 0 | 0
vaesite | 2021-11-17 | MCOF | 0 | 0 | 0 | 0 | 0 | 0 | 0
Pyrite | 2021-11-17 | MCOF | 85 | 1.378647 | 0.2226668 | 10.79865 | 80.21978 | 18.13187 | 1.648352
Pyrrhotite | 2021-11-17 | MCOF | 19 | 0.2230462 | 0 | 2.350651 | 56.25 | 37.5 | 6.25
Sec. Cu Sulphides | 2021-11-17 | MCOF | 41 | 0.3871558 | 23.23377 | 0.106022 | 70.21277 | 29.78723 | 0
Bornite | 2021-11-17 | MCOF | 6 | 0.04717356 | 2.308303 | 0.06787002 | 50 | 50 | 0
Chalcocite | 2021-11-17 | MCOF | 28 | 0.29045 | 18.59868 | 0.03815198 | 79.41176 | 20.58824 | 0
Covellite | 2021-11-17 | MCOF | 7 | 0.04953223 | 2.326784 | 0 | 42.85714 | 57.14286 | 0
Silicate gangue | 2021-11-17 | MCOF | 7557 | 66.15313 | 1.511093 | 29.84061 | 61.47232 | 31.927 | 6.60068
Amphibole | 2021-11-17 | MCOF | 193 | 1.059349 | 0.3650457 | 4.204348 | 45.68966 | 34.05172 | 20.25862
Biotite | 2021-11-17 | MCOF | 394 | 2.984438 | 0.1977454 | 9.796958 | 24.74378 | 66.03221 | 9.224012
Garnets | 2021-11-17 | MCOF | 896 | 6.076014 | 0.1303641 | 4.107526 | 22.74648 | 49.78873 | 27.46479
Kaolinite | 2021-11-17 | MCOF | 2372 | 23.18293 | 0.1697505 | 0.2563284 | 76.36364 | 22.247 | 1.389365
Muscovite | 2021-11-17 | MCOF | 1063 | 9.968679 | 0.195333 | 1.675856 | 79.34132 | 15.65441 | 5.004277
Orthoclase | 2021-11-17 | MCOF | 7 | 0.03096521 | 0 | 0 | 62.5 | 12.5 | 25
Plagioclase | 2021-11-17 | MCOF | 165 | 0.6643609 | 0.004890426 | 0.03617647 | 25.44379 | 25.44379 | 49.11243
Quartz | 2021-11-17 | MCOF | 1922 | 18.71142 | 0.08682558 | 0.1066433 | 59.44325 | 38.2227 | 2.334047
Silicate gangue_generic | 2021-11-17 | MCOF | 479 | 2.903623 | 0.3611378 | 8.812659 | 20.558 | 54.77239 | 24.6696
Chalcopyrite cl. | 2021-11-17 | MCOF | 149 | 2.014583 | 56.55714 | 10.44204 | 89.93711 | 7.861635 | 2.201258
Native Copper | 2021-11-17 | MCOF | 0 | 0 | 0 | 0 | 0 | 0 | 0
CuMn Mineral | 2021-11-17 | MCOF | 0 | 0 | 0 | 0 | 0 | 0 | 0
Accessory_phases | 2021-11-17 | MCON | 2 | 0.0138675 | 0 | 0.0003611063 | 50 | 0 | 50
Apatite | 2021-11-17 | MCON | 1 | 0.005575229 | 0 | 0.0003611063 | 0 | 0 | 100
Zircon | 2021-11-17 | MCON | 1 | 0.00829227 | 0 | 0 | 100 | 0 | 0
Carbonate gangue | 2021-11-17 | MCON | 70 | 0.5840228 | 0.01844243 | 0.09487385 | 74.57627 | 18.64407 | 6.779661
Ankerite | 2021-11-17 | MCON | 20 | 0.1278245 | 0.011495 | 0.06985353 | 56.52174 | 13.04348 | 30.43478
Calcite | 2021-11-17 | MCON | 46 | 0.415972 | 0.006947431 | 0.0178468 | 85.05747 | 13.7931 | 1.149425
Dolomite_ | 2021-11-17 | MCON | 4 | 0.04022633 | 0 | 0.007173523 | 12.5 | 87.5 | 0
Chalcopyrite | 2021-11-17 | MCON | 336 | 15.93077 | 22.50329 | 16.0467 | 88.7239 | 11.2761 | 0
Chalcopyrite <20 | 2021-11-17 | MCON | 2408 | 24.33601 | 31.03648 | 23.33305 | 86.63426 | 10.75334 | 2.612394
Chalcopyrite >150 | 2021-11-17 | MCON | 0 | 0 | 0 | 0 | 0 | 0 | 0
CPS floating Cu | 2021-11-17 | MCON | 135 | 1.544462 | 4.502034 | 0.4132878 | 33.15217 | 51.08696 | 15.76087
Cuprite | 2021-11-17 | MCON | 15 | 0.2044839 | 0.7281624 | 0.01904007 | 0 | 68.42105 | 31.57895
Delafossite | 2021-11-17 | MCON | 37 | 0.3722524 | 0.6781414 | 0.3293458 | 28.20513 | 43.58974 | 28.20513
Malachite | 2021-11-17 | MCON | 74 | 0.7307784 | 2.200087 | 0.04880957 | 45.87156 | 46.78899 | 7.33945
Fe_Ox | 2021-11-17 | MCON | 49 | 0.5989842 | 0.008422133 | 1.306407 | 39.0625 | 42.1875 | 18.75
Fe_oxyhydroxides | 2021-11-17 | MCON | 5 | 0.05292939 | 0.002459008 | 0.09329749 | 66.66667 | 16.66667 | 16.66667
Haematite | 2021-11-17 | MCON | 13 | 0.1402629 | 0.003112793 | 0.2651945 | 33.33333 | 46.66667 | 20
Magnesioferrite | 2021-11-17 | MCON | 3 | 0.04922433 | 0 | 0.06400487 | 16.66667 | 83.33333 | 0
Magnetite | 2021-11-17 | MCON | 25 | 0.3089312 | 0.002850332 | 0.7450262 | 41.17647 | 35.29412 | 23.52941
Tramp_Steel | 2021-11-17 | MCON | 3 | 0.04763645 | 0 | 0.1388839 | 33.33333 | 66.66667 | 0
Fe_Ti_Ox | 2021-11-17 | MCON | 14 | 0.1434386 | 0.002162515 | 0.006950259 | 72.22222 | 22.22222 | 5.555556
Ilmenite | 2021-11-17 | MCON | 1 | 0.008468702 | 0.002162515 | 0.006190393 | 0 | 0 | 100
Rutile | 2021-11-17 | MCON | 13 | 0.1349699 | 0 | 0.0007598659 | 76.47059 | 23.52941 | 0
Non floating Cu | 2021-11-17 | MCON | 26 | 0.1812831 | 0.1120656 | 0.2444781 | 46.875 | 25 | 28.125
Chrysocolla | 2021-11-17 | MCON | 4 | 0.01482023 | 0.01832509 | 0.002209277 | 50 | 25 | 25
Cu_Fe_Oxide | 2021-11-17 | MCON | 12 | 0.1111517 | 0.05152343 | 0.2232033 | 40 | 33.33333 | 26.66667
CuFe_Silicate | 2021-11-17 | MCON | 9 | 0.03413945 | 0.02418255 | 0.01906556 | 33.33333 | 22.22222 | 44.44444
Other sulphides | 2021-11-17 | MCON | 46 | 0.6241257 | 0.04457064 | 0.1887037 | 73.01587 | 19.04762 | 7.936508
Arsenopyrite | 2021-11-17 | MCON | 1 | 0.01093874 | 0 | 0.01294755 | 0 | 100 | 0
Galena | 2021-11-17 | MCON | 8 | 0.1044473 | 0.03337212 | 0.01842089 | 37.5 | 12.5 | 50
Millerite | 2021-11-17 | MCON | 2 | 0.03789744 | 0 | 0.003537851 | 100 | 0 | 0
Molybdenite | 2021-11-17 | MCON | 32 | 0.3687414 | 0.01119853 | 0.107262 | 71.05263 | 26.31579 | 2.631579
Monazite_Ce | 2021-11-17 | MCON | 0 | 0 | 0 | 0 | 0 | 0 | 0
Pentlandite | 2021-11-17 | MCON | 1 | 0.02540611 | 0 | 0.02809697 | 100 | 0 | 0
Siegenite | 2021-11-17 | MCON | 2 | 0.07669468 | 0 | 0.0184384 | 100 | 0 | 0
Sphalerite | 2021-11-17 | MCON | 0 | 0 | 0 | 0 | 0 | 0 | 0
vaesite | 2021-11-17 | MCON | 0 | 0 | 0 | 0 | 0 | 0 | 0
Pyrite | 2021-11-17 | MCON | 1824 | 35.24192 | 0.368487 | 52.44751 | 80.13544 | 19.33785 | 0.5267118
Pyrrhotite | 2021-11-17 | MCON | 158 | 2.033371 | 0.01348362 | 3.938947 | 59.6 | 28.8 | 11.6
Sec. Cu Sulphides | 2021-11-17 | MCON | 808 | 14.38097 | 41.37139 | 1.621643 | 66.39566 | 28.18428 | 5.420054
Bornite | 2021-11-17 | MCON | 217 | 2.23856 | 5.123497 | 0.7681887 | 50 | 31.14754 | 18.85246
Chalcocite | 2021-11-17 | MCON | 512 | 11.47359 | 34.78416 | 0.8172558 | 71.50304 | 26.41182 | 2.085143
Covellite | 2021-11-17 | MCON | 79 | 0.6688157 | 1.46373 | 0.03619861 | 43.20988 | 44.44444 | 12.34568
Silicate gangue | 2021-11-17 | MCON | 642 | 4.38677 | 0.01917741 | 0.3570858 | 73.34059 | 22.85092 | 3.808487
Amphibole | 2021-11-17 | MCON | 14 | 0.09590805 | 0.00473026 | 0.07693539 | 61.11111 | 38.88889 | 0
Biotite | 2021-11-17 | MCON | 13 | 0.0713841 | 0 | 0.0439257 | 21.42857 | 71.42857 | 7.142857
Garnets | 2021-11-17 | MCON | 93 | 0.5642096 | 0.005049794 | 0.1024538 | 45.13274 | 41.59292 | 13.27434
Kaolinite | 2021-11-17 | MCON | 144 | 1.039392 | 0.002046682 | 0.006458385 | 83.92857 | 16.07143 | 0
Muscovite | 2021-11-17 | MCON | 80 | 0.5323638 | 0.002177387 | 0.01780457 | 81.30841 | 14.95327 | 3.738318
Orthoclase | 2021-11-17 | MCON | 2 | 0.009033282 | 0 | 0 | 50 | 50 | 0
Plagioclase | 2021-11-17 | MCON | 10 | 0.04587213 | 0 | 0.0002407604 | 50 | 50 | 0
Quartz | 2021-11-17 | MCON | 254 | 1.804716 | 0.003786694 | 0.01014586 | 79.53368 | 19.17098 | 1.295337
Silicate gangue_generic | 2021-11-17 | MCON | 32 | 0.2238913 | 0.001386592 | 0.09912139 | 46.66667 | 31.11111 | 22.22222
Chalcopyrite cl. | 2021-11-17 | MCON | 2744 | 40.26679 | 53.53977 | 39.37975 | 87.46099 | 10.96016 | 1.578851
Native Copper | 2021-11-17 | MCON | 9 | 0.2369472 | 0.8956434 | 0.01609236 | 0 | 76.47059 | 23.52941
CuMn Mineral | 2021-11-17 | MCON | 0 | 0 | 0 | 0 | 0 | 0 | 0
Accessory_phases | 2021-11-17 | MFT | 21 | 0.2700449 | 0 | 0.003762319 | 85.71429 | 8.571429 | 5.714286
Apatite | 2021-11-17 | MFT | 19 | 0.2265639 | 0 | 0.003762319 | 87.09677 | 6.451613 | 6.451613
Zircon | 2021-11-17 | MFT | 2 | 0.04348103 | 0 | 0 | 75 | 25 | 0
Carbonate gangue | 2021-11-17 | MFT | 1346 | 22.05557 | 1.2565 | 10.51643 | 85.04646 | 12.57259 | 2.380952
Ankerite | 2021-11-17 | MFT | 224 | 2.287611 | 0.7592934 | 5.521999 | 38.8535 | 48.40764 | 12.73885
Calcite | 2021-11-17 | MFT | 946 | 16.71607 | 0.497207 | 1.324453 | 96.0255 | 3.149606 | 0.8248969
Dolomite_ | 2021-11-17 | MFT | 176 | 3.051882 | 0 | 3.669976 | 53.13175 | 42.5486 | 4.319654
Chalcopyrite | 2021-11-17 | MFT | 3 | 0.1938144 | 18.62861 | 1.079167 | 100 | 0 | 0
Chalcopyrite <20 | 2021-11-17 | MFT | 47 | 0.5136081 | 39.10225 | 2.537433 | 86.79245 | 13.20755 | 0
Chalcopyrite >150 | 2021-11-17 | MFT | 0 | 0 | 0 | 0 | 0 | 0 | 0
CPS floating Cu | 2021-11-17 | MFT | 0 | 0 | 0 | 0 | 0 | 0 | 0
Cuprite | 2021-11-17 | MFT | 0 | 0 | 0 | 0 | 0 | 0 | 0
Delafossite | 2021-11-17 | MFT | 0 | 0 | 0 | 0 | 0 | 0 | 0
Malachite | 2021-11-17 | MFT | 0 | 0 | 0 | 0 | 0 | 0 | 0
Fe_Ox | 2021-11-17 | MFT | 167 | 2.920398 | 1.537733 | 33.39118 | 46.69421 | 43.80165 | 9.504132
Fe_oxyhydroxides | 2021-11-17 | MFT | 61 | 0.8210513 | 0.3997639 | 7.835037 | 43.66197 | 49.29577 | 7.042254
Haematite | 2021-11-17 | MFT | 57 | 0.9928939 | 0.984791 | 10.95286 | 39.50617 | 44.44444 | 16.04938
Magnesioferrite | 2021-11-17 | MFT | 1 | 0.01075462 | 0 | 0.08645311 | 0 | 0 | 100
Magnetite | 2021-11-17 | MFT | 46 | 1.012437 | 0.1531786 | 13.11454 | 57.64706 | 37.64706 | 4.705882
Tramp_Steel | 2021-11-17 | MFT | 2 | 0.08326154 | 0 | 1.402297 | 25 | 75 | 0
Fe_Ti_Ox | 2021-11-17 | MFT | 77 | 2.096109 | 0 | 4.235248 | 74.74747 | 18.68687 | 6.565657
Ilmenite | 2021-11-17 | MFT | 14 | 0.5661785 | 0 | 4.178118 | 70.58824 | 19.60784 | 9.803922
Rutile | 2021-11-17 | MFT | 63 | 1.529931 | 0 | 0.05713006 | 76.19048 | 18.36735 | 5.442177
Non floating Cu | 2021-11-17 | MFT | 67 | 0.5777426 | 26.10407 | 2.619217 | 50.48544 | 33.98058 | 15.53398
Chrysocolla | 2021-11-17 | MFT | 7 | 0.1165662 | 12.98023 | 0.04150526 | 62.5 | 29.16667 | 8.333333
Cu_Fe_Oxide | 2021-11-17 | MFT | 13 | 0.1359938 | 2.755473 | 1.472299 | 50 | 28.57143 | 21.42857
CuFe_Silicate | 2021-11-17 | MFT | 46 | 0.3182441 | 10.26789 | 1.105413 | 46.875 | 35.9375 | 17.1875
Other sulphides | 2021-11-17 | MFT | 13 | 0.2818172 | 0 | 0.1249106 | 42.85714 | 28.57143 | 28.57143
Arsenopyrite | 2021-11-17 | MFT | 0 | 0 | 0 | 0 | 0 | 0 | 0
Galena | 2021-11-17 | MFT | 5 | 0.08557436 | 0 | 0.1030828 | 0 | 0 | 100
Millerite | 2021-11-17 | MFT | 0 | 0 | 0 | 0 | 0 | 0 | 0
Molybdenite | 2021-11-17 | MFT | 4 | 0.08904359 | 0 | 0.0218278 | 0 | 85.71429 | 14.28571
Monazite_Ce | 2021-11-17 | MFT | 4 | 0.1071992 | 0 | 0 | 100 | 0 | 0
Pentlandite | 2021-11-17 | MFT | 0 | 0 | 0 | 0 | 0 | 0 | 0
Siegenite | 2021-11-17 | MFT | 0 | 0 | 0 | 0 | 0 | 0 | 0
Sphalerite | 2021-11-17 | MFT | 0 | 0 | 0 | 0 | 0 | 0 | 0
vaesite | 2021-11-17 | MFT | 0 | 0 | 0 | 0 | 0 | 0 | 0
Pyrite | 2021-11-17 | MFT | 54 | 0.8342806 | 0.8383587 | 6.640834 | 75 | 23.61111 | 1.388889
Pyrrhotite | 2021-11-17 | MFT | 14 | 0.4371462 | 0.1258165 | 4.80922 | 73.17073 | 24.39024 | 2.439024
Sec. Cu Sulphides | 2021-11-17 | MFT | 4 | 0.04570133 | 7.271002 | 0.01527999 | 100 | 0 | 0
Bornite | 2021-11-17 | MFT | 2 | 0.02405333 | 3.759123 | 0.01527999 | 100 | 0 | 0
Chalcocite | 2021-11-17 | MFT | 0 | 0 | 0 | 0 | 0 | 0 | 0
Covellite | 2021-11-17 | MFT | 2 | 0.021648 | 3.511878 | 0 | 100 | 0 | 0
Silicate gangue | 2021-11-17 | MFT | 5399 | 69.77377 | 5.135662 | 34.02732 | 59.16329 | 34.47593 | 6.360774
Amphibole | 2021-11-17 | MFT | 120 | 1.005799 | 0.6999175 | 3.361294 | 37.5 | 47.22222 | 15.27778
Biotite | 2021-11-17 | MFT | 249 | 3.128136 | 1.401711 | 10.64135 | 19.87179 | 74.1453 | 5.982906
Garnets | 2021-11-17 | MFT | 746 | 7.860884 | 0.6122285 | 7.289824 | 29.80849 | 51.12406 | 19.06744
Kaolinite | 2021-11-17 | MFT | 1485 | 21.33209 | 0.6944098 | 0.3134682 | 75.22099 | 23.35329 | 1.42572
Muscovite | 2021-11-17 | MFT | 865 | 11.2181 | 0.1624968 | 1.768379 | 75.5814 | 19.59302 | 4.825581
Orthoclase | 2021-11-17 | MFT | 10 | 0.08881231 | 0 | 0 | 33.33333 | 60 | 6.666667
Plagioclase | 2021-11-17 | MFT | 116 | 0.6975467 | 0.3799672 | 0.0364161 | 18.96552 | 28.44828 | 52.58621
Quartz | 2021-11-17 | MFT | 1366 | 19.9682 | 0.0821042 | 0.1106421 | 57.48926 | 39.56415 | 2.946593
Silicate gangue_generic | 2021-11-17 | MFT | 404 | 3.365431 | 1.102827 | 9.309916 | 18.99225 | 56.00775 | 25
Chalcopyrite cl. | 2021-11-17 | MFT | 50 | 0.7074224 | 57.73085 | 3.6166 | 90.41096 | 9.589041 | 0
Native Copper | 2021-11-17 | MFT | 0 | 0 | 0 | 0 | 0 | 0 | 0
CuMn Mineral | 2021-11-17 | MFT | 0 | 0 | 0 | 0 | 0 | 0 | 0
Accessory_phases | 2021-11-18 | MCOF | 29 | 0.4248506 | 0 | 0.0117695 | 85.91549 | 12.67606 | 1.408451
Apatite | 2021-11-18 | MCOF | 25 | 0.369175 | 0 | 0.0117695 | 95.3125 | 3.125 | 1.5625
Zircon | 2021-11-18 | MCOF | 3 | 0.05147713 | 0 | 0 | 0 | 100 | 0
Carbonate gangue | 2021-11-18 | MCOF | 3212 | 38.00525 | 1.573366 | 18.75269 | 81.83389 | 15.04319 | 3.122924
Ankerite | 2021-11-18 | MCOF | 529 | 4.186076 | 1.088836 | 10.38924 | 43.40659 | 42.44505 | 14.14835
Calcite | 2021-11-18 | MCOF | 2356 | 29.84969 | 0.4700287 | 3.425965 | 90.63639 | 8.170368 | 1.193238
Dolomite_ | 2021-11-18 | MCOF | 327 | 3.969489 | 0.01450146 | 4.937488 | 48.88598 | 43.25033 | 7.863696
Chalcopyrite | 2021-11-18 | MCOF | 18 | 0.8489893 | 20.51872 | 5.06774 | 85.58559 | 14.41441 | 0
Chalcopyrite <20 | 2021-11-18 | MCOF | 157 | 1.567953 | 32.30888 | 8.506905 | 90.2439 | 8.780488 | 0.9756098
Chalcopyrite >150 | 2021-11-18 | MCOF | 1 | 0.3135906 | 7.571236 | 1.913205 | 100 | 0 | 0
CPS floating Cu | 2021-11-18 | MCOF | 7 | 0.06536865 | 3.051284 | 0.02922952 | 55.55556 | 0 | 44.44444
Cuprite | 2021-11-18 | MCOF | 0 | 0 | 0 | 0 | 0 | 0 | 0
Delafossite | 2021-11-18 | MCOF | 1 | 0.009875577 | 0.2701519 | 0.02922952 | 0 | 0 | 100
Malachite | 2021-11-18 | MCOF | 6 | 0.05549308 | 2.781132 | 0 | 62.5 | 0 | 37.5
Fe_Ox | 2021-11-18 | MCOF | 145 | 1.892971 | 0.3333798 | 24.1 | 51.53061 | 34.69388 | 13.77551
Fe_oxyhydroxides | 2021-11-18 | MCOF | 44 | 0.5658833 | 0.02068723 | 6.176415 | 48.3871 | 40.32258 | 11.29032
Haematite | 2021-11-18 | MCOF | 40 | 0.4256903 | 0.1524223 | 4.91168 | 45.45455 | 29.54545 | 25
Magnesioferrite | 2021-11-18 | MCOF | 1 | 0.00848825 | 0 | 0.07224911 | 100 | 0 | 0
Magnetite | 2021-11-18 | MCOF | 52 | 0.7614782 | 0.1602703 | 10.79447 | 55.55556 | 33.33333 | 11.11111
Tramp_Steel | 2021-11-18 | MCOF | 8 | 0.131431 | 0 | 2.145186 | 62.5 | 37.5 | 0
Fe_Ti_Ox | 2021-11-18 | MCOF | 48 | 1.081567 | 0 | 2.842343 | 82.94574 | 5.426357 | 11.62791
Ilmenite | 2021-11-18 | MCOF | 11 | 0.3504826 | 0 | 2.830262 | 100 | 0 | 0
Rutile | 2021-11-18 | MCOF | 37 | 0.7310848 | 0 | 0.01208095 | 75.2809 | 7.865169 | 16.85393
Non floating Cu | 2021-11-18 | MCOF | 125 | 0.8923615 | 10.96098 | 4.57576 | 43.58974 | 47.17949 | 9.230769
Chrysocolla | 2021-11-18 | MCOF | 24 | 0.1303357 | 2.99816 | 0.05241872 | 47.05882 | 38.23529 | 14.70588
Cu_Fe_Oxide | 2021-11-18 | MCOF | 17 | 0.1840034 | 0.9534306 | 2.352915 | 33.33333 | 50 | 16.66667
CuFe_Silicate | 2021-11-18 | MCOF | 72 | 0.4356389 | 4.561391 | 1.730485 | 42.34234 | 49.54955 | 8.108108
Other sulphides | 2021-11-18 | MCOF | 16 | 0.2150357 | 0 | 0.1269559 | 61.11111 | 33.33333 | 5.555556
Arsenopyrite | 2021-11-18 | MCOF | 0 | 0 | 0 | 0 | 0 | 0 | 0
Galena | 2021-11-18 | MCOF | 11 | 0.14859 | 0 | 0.1018543 | 63.63636 | 27.27273 | 9.090909
Millerite | 2021-11-18 | MCOF | 0 | 0 | 0 | 0 | 0 | 0 | 0
Molybdenite | 2021-11-18 | MCOF | 1 | 0.01003987 | 0 | 0.02510153 | 100 | 0 | 0
Monazite_Ce | 2021-11-18 | MCOF | 4 | 0.05640579 | 0 | 0 | 50 | 50 | 0
Pentlandite | 2021-11-18 | MCOF | 0 | 0 | 0 | 0 | 0 | 0 | 0
Siegenite | 2021-11-18 | MCOF | 0 | 0 | 0 | 0 | 0 | 0 | 0
Sphalerite | 2021-11-18 | MCOF | 0 | 0 | 0 | 0 | 0 | 0 | 0
vaesite | 2021-11-18 | MCOF | 0 | 0 | 0 | 0 | 0 | 0 | 0
Pyrite | 2021-11-18 | MCOF | 48 | 0.7041962 | 0.05695162 | 6.10463 | 94.80519 | 3.896104 | 1.298701
Pyrrhotite | 2021-11-18 | MCOF | 12 | 0.2187961 | 0 | 2.535529 | 61.53846 | 38.46154 | 0
Sec. Cu Sulphides | 2021-11-18 | MCOF | 38 | 0.4939979 | 22.7974 | 0.147113 | 70 | 20 | 10
Bornite | 2021-11-18 | MCOF | 7 | 0.06644566 | 2.315139 | 0.1035042 | 57.14286 | 14.28571 | 28.57143
Chalcocite | 2021-11-18 | MCOF | 22 | 0.3506651 | 17.57965 | 0.04360887 | 67.64706 | 23.52941 | 8.823529
Covellite | 2021-11-18 | MCOF | 9 | 0.07688712 | 2.902605 | 0 | 88.88889 | 11.11111 | 0
Silicate gangue | 2021-11-18 | MCOF | 5445 | 53.27507 | 0.8278098 | 25.28613 | 56.70811 | 34.5797 | 8.712192
Amphibole | 2021-11-18 | MCOF | 183 | 1.091534 | 0.2198928 | 3.673458 | 41.91919 | 36.86869 | 21.21212
Biotite | 2021-11-18 | MCOF | 207 | 2.03634 | 0.0673995 | 7.28738 | 26.42487 | 62.43523 | 11.1399
Garnets | 2021-11-18 | MCOF | 823 | 6.643434 | 0.1557371 | 7.091517 | 30.63764 | 44.55677 | 24.8056
Kaolinite | 2021-11-18 | MCOF | 1768 | 20.76861 | 0.184198 | 0.459598 | 65.92695 | 32.03883 | 2.034212
Muscovite | 2021-11-18 | MCOF | 742 | 7.479627 | 0.1151763 | 1.507717 | 77.70131 | 17.5499 | 4.748796
Orthoclase | 2021-11-18 | MCOF | 25 | 0.1682316 | 0 | 0 | 19.44444 | 72.22222 | 8.333333
Plagioclase | 2021-11-18 | MCOF | 165 | 0.7973479 | 0.02494236 | 0.04459713 | 23.80952 | 31.54762 | 44.64286
Quartz | 2021-11-18 | MCOF | 1174 | 11.95803 | 0.01473812 | 0.1086825 | 55.74434 | 37.58091 | 6.674757
Silicate gangue_generic | 2021-11-18 | MCOF | 335 | 2.064233 | 0.04138768 | 4.683085 | 26.43392 | 40.14963 | 33.41646
Chalcopyrite cl. | 2021-11-18 | MCOF | 176 | 2.730533 | 60.39883 | 15.48785 | 89.91597 | 9.52381 | 0.5602241
Native Copper | 2021-11-18 | MCOF | 0 | 0 | 0 | 0 | 0 | 0 | 0
CuMn Mineral | 2021-11-18 | MCOF | 0 | 0 | 0 | 0 | 0 | 0 | 0
Accessory_phases | 2021-11-18 | MCON | 5 | 0.03029059 | 0.00370252 | 0.001250292 | 40 | 40 | 20
Apatite | 2021-11-18 | MCON | 5 | 0.03029059 | 0.00370252 | 0.001250292 | 40 | 40 | 20
Zircon | 2021-11-18 | MCON | 0 | 0 | 0 | 0 | 0 | 0 | 0
Carbonate gangue | 2021-11-18 | MCON | 91 | 0.7338567 | 0.01454181 | 0.06571807 | 76.97842 | 20.86331 | 2.158273
Ankerite | 2021-11-18 | MCON | 11 | 0.06642842 | 0.00437057 | 0.03491953 | 18.18182 | 63.63636 | 18.18182
Calcite | 2021-11-18 | MCON | 74 | 0.618254 | 0.01017124 | 0.02041964 | 81.51261 | 17.64706 | 0.8403361
Dolomite_ | 2021-11-18 | MCON | 6 | 0.04917428 | 0 | 0.01037891 | 88.88889 | 11.11111 | 0
Chalcopyrite | 2021-11-18 | MCON | 425 | 24.63647 | 33.69893 | 25.56583 | 88.94685 | 10.92273 | 0.1304206
Chalcopyrite <20 | 2021-11-18 | MCON | 2201 | 25.19073 | 31.69298 | 24.65897 | 85.17219 | 11.25638 | 3.571429
Chalcopyrite >150 | 2021-11-18 | MCON | 4 | 0.8916362 | 1.238045 | 0.9260428 | 100 | 0 | 0
CPS floating Cu | 2021-11-18 | MCON | 137 | 1.708811 | 4.43226 | 0.4562029 | 32.75862 | 50 | 17.24138
Cuprite | 2021-11-18 | MCON | 12 | 0.1637226 | 0.5076327 | 0.01783347 | 0 | 57.14286 | 42.85714
Delafossite | 2021-11-18 | MCON | 42 | 0.4563527 | 0.6902828 | 0.4122014 | 38.63636 | 45.45455 | 15.90909
Malachite | 2021-11-18 | MCON | 73 | 0.6192317 | 1.497681 | 0.01895096 | 47.05882 | 32.94118 | 20
Fe_Ox | 2021-11-18 | MCON | 59 | 0.6655303 | 0.001598771 | 1.408814 | 50 | 30.30303 | 19.69697
Fe_oxyhydroxides | 2021-11-18 | MCON | 13 | 0.1246132 | 0 | 0.1824494 | 53.84615 | 23.07692 | 23.07692
Haematite | 2021-11-18 | MCON | 19 | 0.2032154 | 0.001598771 | 0.3955897 | 45 | 35 | 20
Magnesioferrite | 2021-11-18 | MCON | 3 | 0.02674391 | 0 | 0.03022985 | 33.33333 | 33.33333 | 33.33333
Magnetite | 2021-11-18 | MCON | 22 | 0.2764496 | 0 | 0.6936042 | 50 | 32.14286 | 17.85714
Tramp_Steel | 2021-11-18 | MCON | 2 | 0.03450827 | 0 | 0.1069411 | 100 | 0 | 0
Fe_Ti_Ox | 2021-11-18 | MCON | 19 | 0.2697396 | 0 | 0.05017664 | 87.09677 | 0 | 12.90323
Ilmenite | 2021-11-18 | MCON | 3 | 0.03680882 | 0 | 0.04499677 | 75 | 0 | 25
Rutile | 2021-11-18 | MCON | 16 | 0.2329308 | 0 | 0.005179872 | 88.88889 | 0 | 11.11111
Non floating Cu | 2021-11-18 | MCON | 37 | 0.27482 | 0.2755878 | 0.2213061 | 22.80702 | 61.40351 | 15.78947
Chrysocolla | 2021-11-18 | MCON | 13 | 0.112727 | 0.1829851 | 0.006151912 | 7.142857 | 82.14286 | 10.71429
Cu_Fe_Oxide | 2021-11-18 | MCON | 9 | 0.0805193 | 0.04414174 | 0.1587292 | 20 | 80 | 0
CuFe_Silicate | 2021-11-18 | MCON | 14 | 0.07007096 | 0.03667025 | 0.04875501 | 41.17647 | 23.52941 | 35.29412
Other sulphides | 2021-11-18 | MCON | 41 | 0.5702492 | 0.02946418 | 0.2082532 | 32 | 48 | 20
Arsenopyrite | 2021-11-18 | MCON | 1 | 0.01188618 | 0 | 0.01137725 | 100 | 0 | 0
Galena | 2021-11-18 | MCON | 13 | 0.1844275 | 0.01649659 | 0.05785918 | 30.76923 | 23.07692 | 46.15385
Millerite | 2021-11-18 | MCON | 2 | 0.02058993 | 0 | 0.003300955 | 0 | 100 | 0
Molybdenite | 2021-11-18 | MCON | 10 | 0.1159861 | 0.01296759 | 0.05513625 | 63.63636 | 18.18182 | 18.18182
Monazite_Ce | 2021-11-18 | MCON | 1 | 0.009873199 | 0 | 0 | 100 | 0 | 0
Pentlandite | 2021-11-18 | MCON | 5 | 0.05521323 | 0 | 0.04712846 | 0 | 83.33333 | 16.66667
Siegenite | 2021-11-18 | MCON | 3 | 0.09259719 | 0 | 0.02610023 | 10 | 90 | 0
Sphalerite | 2021-11-18 | MCON | 2 | 0.01564375 | 0 | 0.00141638 | 50 | 50 | 0
vaesite | 2021-11-18 | MCON | 3 | 0.02760662 | 0 | 0.005934471 | 33.33333 | 66.66667 | 0
Pyrite | 2021-11-18 | MCON | 967 | 27.02791 | 0.3299601 | 41.80032 | 72.77896 | 26.43923 | 0.7818053
Pyrrhotite | 2021-11-18 | MCON | 104 | 1.431748 | 0.01795688 | 2.844579 | 46.91358 | 37.65432 | 15.4321
Sec. Cu Sulphides | 2021-11-18 | MCON | 594 | 10.34418 | 28.22658 | 1.321208 | 54.36992 | 38.21138 | 7.418699
Bornite | 2021-11-18 | MCON | 152 | 1.933997 | 4.251619 | 0.7140306 | 41.23711 | 40.72165 | 18.04124
Chalcocite | 2021-11-18 | MCON | 365 | 7.701383 | 22.43851 | 0.5951493 | 58.22785 | 38.25598 | 3.516174
Covellite | 2021-11-18 | MCON | 77 | 0.7087999 | 1.536446 | 0.01202807 | 51.89873 | 31.64557 | 16.4557
Silicate gangue | 2021-11-18 | MCON | 864 | 6.224027 | 0.03838738 | 0.4713328 | 72.38494 | 23.01255 | 4.60251
Amphibole | 2021-11-18 | MCON | 17 | 0.09842525 | 0.01521685 | 0.05015794 | 52.94118 | 17.64706 | 29.41176
Biotite | 2021-11-18 | MCON | 5 | 0.02770247 | 0 | 0.01141764 | 80 | 20 | 0
Garnets | 2021-11-18 | MCON | 133 | 0.976584 | 0.008624038 | 0.1950234 | 61.66667 | 31.11111 | 7.222222
Kaolinite | 2021-11-18 | MCON | 173 | 1.220174 | 0.002871853 | 0.01361814 | 77.68595 | 18.59504 | 3.719008
Muscovite | 2021-11-18 | MCON | 136 | 1.108291 | 0.00697317 | 0.06241874 | 74.63415 | 18.53659 | 6.829268
Orthoclase | 2021-11-18 | MCON | 2 | 0.01472353 | 0 | 0 | 66.66667 | 33.33333 | 0
Plagioclase | 2021-11-18 | MCON | 11 | 0.05482981 | 0 | 0.002360208 | 27.27273 | 63.63636 | 9.090909
Quartz | 2021-11-18 | MCON | 331 | 2.3827 | 0.003181156 | 0.02440128 | 78.03838 | 21.32196 | 0.6396588
Silicate gangue_generic | 2021-11-18 | MCON | 55 | 0.3351903 | 0.001520313 | 0.1098896 | 46.77419 | 37.09677 | 16.12903
Chalcopyrite cl. | 2021-11-18 | MCON | 2630 | 50.71884 | 66.62996 | 51.15084 | 87.26639 | 10.89642 | 1.837187
Native Copper | 2021-11-18 | MCON | 10 | 0.4695042 | 1.736663 | 0.007217106 | 0 | 100 | 0
CuMn Mineral | 2021-11-18 | MCON | 0 | 0 | 0 | 0 | 0 | 0 | 0
Accessory_phases | 2021-11-18 | MFT | 28 | 0.3458109 | 0.0455655 | 0.02469465 | 68.33333 | 25 | 6.666667
Apatite | 2021-11-18 | MFT | 25 | 0.2739157 | 0.0455655 | 0.01356726 | 66.66667 | 25.4902 | 7.843137
Zircon | 2021-11-18 | MFT | 3 | 0.07189522 | 0 | 0.01112738 | 77.77778 | 22.22222 | 0
Carbonate gangue | 2021-11-18 | MFT | 3272 | 35.28089 | 2.97502 | 20.04071 | 82.06051 | 14.58083 | 3.358657
Ankerite | 2021-11-18 | MFT | 553 | 3.81733 | 1.442421 | 10.97166 | 44.60028 | 40.1122 | 15.28752
Calcite | 2021-11-18 | MFT | 2406 | 27.62711 | 1.397249 | 3.558413 | 90.56352 | 7.969323 | 1.467156
Dolomite_ | 2021-11-18 | MFT | 313 | 3.836451 | 0.1353495 | 5.510631 | 51.38889 | 41.66667 | 6.944444
Chalcopyrite | 2021-11-18 | MFT | 2 | 0.2065246 | 16.21321 | 1.466743 | 100 | 0 | 0
Chalcopyrite <20 | 2021-11-18 | MFT | 62 | 0.4985075 | 27.07172 | 2.646753 | 68.57143 | 22.85714 | 8.571429
Chalcopyrite >150 | 2021-11-18 | MFT | 0 | 0 | 0 | 0 | 0 | 0 | 0
CPS floating Cu | 2021-11-18 | MFT | 5 | 0.03776624 | 2.671937 | 0.1075773 | 60 | 0 | 40
Cuprite | 2021-11-18 | MFT | 0 | 0 | 0 | 0 | 0 | 0 | 0
Delafossite | 2021-11-18 | MFT | 2 | 0.01839022 | 1.052174 | 0.1075773 | 50 | 0 | 50
Malachite | 2021-11-18 | MFT | 3 | 0.01937602 | 1.619763 | 0 | 66.66667 | 0 | 33.33333
Fe_Ox | 2021-11-18 | MFT | 173 | 1.936157 | 1.359694 | 28.25219 | 45.70136 | 43.8914 | 10.40724
Fe_oxyhydroxides | 2021-11-18 | MFT | 65 | 0.5948777 | 0.3675153 | 7.550386 | 37.14286 | 44.28571 | 18.57143
Haematite | 2021-11-18 | MFT | 52 | 0.5494971 | 0.4829909 | 7.644277 | 52.45902 | 36.06557 | 11.47541
Magnesioferrite | 2021-11-18 | MFT | 3 | 0.02371013 | 0 | 0.1817051 | 66.66667 | 33.33333 | 0
Magnetite | 2021-11-18 | MFT | 52 | 0.7527753 | 0.5091882 | 12.59355 | 47.67442 | 48.83721 | 3.488372
Tramp_Steel | 2021-11-18 | MFT | 1 | 0.01529686 | 0 | 0.2822768 | 0 | 100 | 0
Fe_Ti_Ox | 2021-11-18 | MFT | 50 | 1.213041 | 0 | 2.635378 | 72.4359 | 23.71795 | 3.846154
Ilmenite | 2021-11-18 | MFT | 15 | 0.3100163 | 0 | 2.630379 | 89.47368 | 2.631579 | 7.894737
Rutile | 2021-11-18 | MFT | 34 | 0.8948661 | 0 | 0.004998998 | 67.52137 | 30.76923 | 1.709402
Non floating Cu | 2021-11-18 | MFT | 117 | 0.6975366 | 23.82527 | 4.892406 | 56.17284 | 30.8642 | 12.96296
Chrysocolla | 2021-11-18 | MFT | 28 | 0.1392014 | 10.21684 | 0.0991688 | 76.92308 | 17.94872 | 5.128205
Cu_Fe_Oxide | 2021-11-18 | MFT | 21 | 0.214156 | 4.019562 | 3.057574 | 30 | 50 | 20
CuFe_Silicate | 2021-11-18 | MFT | 65 | 0.3288824 | 8.753294 | 1.684574 | 56.66667 | 28.88889 | 14.44444
Other sulphides | 2021-11-18 | MFT | 41 | 0.564369 | 0 | 0.164219 | 34.04255 | 31.91489 | 34.04255
Arsenopyrite | 2021-11-18 | MFT | 0 | 0 | 0 | 0 | 0 | 0 | 0
Galena | 2021-11-18 | MFT | 33 | 0.4276321 | 0 | 0.1375576 | 26.47059 | 35.29412 | 38.23529
Millerite | 2021-11-18 | MFT | 0 | 0 | 0 | 0 | 0 | 0 | 0
Molybdenite | 2021-11-18 | MFT | 0 | 0 | 0 | 0 | 0 | 0 | 0
Monazite_Ce | 2021-11-18 | MFT | 6 | 0.09628521 | 0 | 0 | 54.54545 | 27.27273 | 18.18182
Pentlandite | 2021-11-18 | MFT | 1 | 0.008158323 | 0 | 0.02666132 | 100 | 0 | 0
Siegenite | 2021-11-18 | MFT | 0 | 0 | 0 | 0 | 0 | 0 | 0
Sphalerite | 2021-11-18 | MFT | 0 | 0 | 0 | 0 | 0 | 0 | 0
vaesite | 2021-11-18 | MFT | 0 | 0 | 0 | 0 | 0 | 0 | 0
Pyrite | 2021-11-18 | MFT | 70 | 0.8089487 | 0.549989 | 7.98329 | 74.73684 | 21.05263 | 4.210526
Pyrrhotite | 2021-11-18 | MFT | 5 | 0.03917695 | 0 | 0.5314095 | 60 | 40 | 0
Sec. Cu Sulphides | 2021-11-18 | MFT | 19 | 0.1645602 | 21.20483 | 0.09585881 | 78.94737 | 15.78947 | 5.263158
Bornite | 2021-11-18 | MFT | 4 | 0.03535273 | 3.731578 | 0.08199492 | 50 | 25 | 25
Chalcocite | 2021-11-18 | MFT | 6 | 0.05761816 | 9.494783 | 0 | 83.33333 | 16.66667 | 0
Covellite | 2021-11-18 | MFT | 9 | 0.07158929 | 7.978469 | 0.01386389 | 88.88889 | 11.11111 | 0
Silicate gangue | 2021-11-18 | MFT | 6292 | 58.20671 | 4.082762 | 31.15877 | 59.8071 | 33.72599 | 6.466914
Amphibole | 2021-11-18 | MFT | 229 | 1.319167 | 1.153388 | 5.33046 | 45.13619 | 33.46304 | 21.40078
Biotite | 2021-11-18 | MFT | 168 | 1.409741 | 0.3923687 | 6.027939 | 23.69338 | 66.55052 | 9.756098
Garnets | 2021-11-18 | MFT | 956 | 6.171245 | 0.7224728 | 8.888377 | 35.15199 | 39.20499 | 25.64302
Kaolinite | 2021-11-18 | MFT | 2003 | 22.25206 | 0.7281191 | 0.6240308 | 68.46123 | 30.2732 | 1.265569
Muscovite | 2021-11-18 | MFT | 1055 | 9.926334 | 0.531867 | 2.095738 | 76.38822 | 19.74891 | 3.862868
Orthoclase | 2021-11-18 | MFT | 11 | 0.06091548 | 0 | 0 | 14.28571 | 42.85714 | 42.85714
Plagioclase | 2021-11-18 | MFT | 200 | 0.8838183 | 0 | 0.0469015 | 24 | 29 | 47
Quartz | 2021-11-18 | MFT | 1237 | 13.63834 | 0.1678337 | 0.1890485 | 57.1004 | 41.38045 | 1.519155
Silicate gangue_generic | 2021-11-18 | MFT | 410 | 2.415679 | 0.3867122 | 7.711175 | 28.76984 | 48.61111 | 22.61905
Chalcopyrite cl. | 2021-11-18 | MFT | 64 | 0.7050321 | 43.28493 | 4.113496 | 77.77778 | 16.16162 | 6.060606
Native Copper | 2021-11-18 | MFT | 0 | 0 | 0 | 0 | 0 | 0 | 0
CuMn Mineral | 2021-11-18 | MFT | 0 | 0 | 0 | 0 | 0 | 0 | 0
Accessory_phases | 2021-11-20 | MCOF | 24 | 0.378228268 | 0 | 0.015426936 | 77.94117647 | 22.05882353 | 0
Apatite | 2021-11-20 | MCOF | 21 | 0.357844709 | 0 | 0.015426936 | 78.46153846 | 21.53846154 | 0
Zircon | 2021-11-20 | MCOF | 2 | 0.016376535 | 0 | 0 | 50 | 50 | 0
Carbonate gangue | 2021-11-20 | MCOF | 3641 | 46.69232324 | 0.615457524 | 15.48002052 | 92.73600327 | 6.007355946 | 1.256640785
Ankerite | 2021-11-20 | MCOF | 272 | 2.502473902 | 0.087080682 | 7.993919605 | 55.04385965 | 36.40350877 | 8.552631579
Calcite | 2021-11-20 | MCOF | 3126 | 41.53345343 | 0.51522863 | 3.539048658 | 96.55564397 | 3.114698193 | 0.329657838
Dolomite_ | 2021-11-20 | MCOF | 243 | 2.656395908 | 0.013148211 | 3.947052259 | 62.05607477 | 27.6635514 | 10.28037383
Chalcopyrite | 2021-11-20 | MCOF | 23 | 1.138761516 | 23.0795647 | 7.689780487 | 100 | 0 | 0
Chalcopyrite <20 | 2021-11-20 | MCOF | 148 | 1.525648441 | 28.50959909 | 9.545243638 | 92.34449761 | 5.263157895 | 2.392344498
Chalcopyrite >150 | 2021-11-20 | MCOF | 1 | 0.357687912 | 7.274245647 | 2.41946583 | 100 | 0 | 0
CPS floating Cu | 2021-11-20 | MCOF | 13 | 0.126883302 | 5.039774579 | 0.160014023 | 20 | 46.66666667 | 33.33333333
Cuprite | 2021-11-20 | MCOF | 2 | 0.031881977 | 1.488512716 | 0 | 0 | 66.66666667 | 33.33333333
Delafossite | 2021-11-20 | MCOF | 3 | 0.028275655 | 0.570228821 | 0.160014023 | 33.33333333 | 33.33333333 | 33.33333333
Malachite | 2021-11-20 | MCOF | 7 | 0.052962411 | 2.221743106 | 0 | 25 | 37.5 | 37.5
Fe_Ox | 2021-11-20 | MCOF | 143 | 1.695755342 | 0.222677515 | 23.80571726 | 48.6631016 | 34.75935829 | 16.57754011
Fe_oxyhydroxides | 2021-11-20 | MCOF | 64 | 0.679451978 | 0.05814387 | 7.763739027 | 35.8974359 | 42.30769231 | 21.79487179
Haematite | 2021-11-20 | MCOF | 24 | 0.230839454 | 0.056582885 | 2.967078659 | 52 | 32 | 16
Magnesioferrite | 2021-11-20 | MCOF | 2 | 0.016202316 | 0 | 0.116901133 | 50 | 0 | 50
Magnetite | 2021-11-20 | MCOF | 48 | 0.690863287 | 0.10795076 | 11.44482195 | 59.74025974 | 29.87012987 | 10.38961039
Tramp_Steel | 2021-11-20 | MCOF | 5 | 0.078398305 | 0 | 1.513176496 | 60 | 20 | 20
Fe_Ti_Ox | 2021-11-20 | MCOF | 56 | 1.075102092 | 0 | 2.594357067 | 85.92592593 | 10.37037037 | 3.703703704
Ilmenite | 2021-11-20 | MCOF | 15 | 0.267599548 | 0 | 2.570421491 | 71.875 | 25 | 3.125
Rutile | 2021-11-20 | MCOF | 41 | 0.807502544 | 0 | 0.023935576 | 90.29126214 | 5.825242718 | 3.883495146
Non floating Cu | 2021-11-20 | MCOF | 83 | 0.618649737 | 8.461192979 | 4.118497267 | 56.61764706 | 32.35294118 | 11.02941176
Chrysocolla | 2021-11-20 | MCOF | 26 | 0.197563729 | 4.924008855 | 0.074746836 | 59.25925926 | 33.33333333 | 7.407407407
Cu_Fe_Oxide | 2021-11-20 | MCOF | 20 | 0.212198079 | 1.188656854 | 2.924181275 | 48.27586207 | 37.93103448 | 13.79310345
CuFe_Silicate | 2021-11-20 | MCOF | 33 | 0.172302053 | 1.849795751 | 1.00166432 | 52.17391304 | 32.60869565 | 15.2173913
Other sulphides | 2021-11-20 | MCOF | 21 | 0.30131082 | 0 | 0.138771159 | 67.85714286 | 14.28571429 | 17.85714286
Arsenopyrite | 2021-11-20 | MCOF | 0 | 0 | 0 | 0 | 0 | 0 | 0
Galena | 2021-11-20 | MCOF | 12 | 0.154705989 | 0 | 0.113826702 | 33.33333333 | 25 | 41.66666667
Millerite | 2021-11-20 | MCOF | 0 | 0 | 0 | 0 | 0 | 0 | 0
Molybdenite | 2021-11-20 | MCOF | 2 | 0.047910075 | 0 | 0.014708775 | 100 | 0 | 0
Monazite_Ce | 2021-11-20 | MCOF | 7 | 0.098694755 | 0 | 0.010235682 | 90.90909091 | 9.090909091 | 0
Pentlandite | 2021-11-20 | MCOF | 0 | 0 | 0 | 0 | 0 | 0 | 0
Siegenite | 2021-11-20 | MCOF | 0 | 0 | 0 | 0 | 0 | 0 | 0
Sphalerite | 2021-11-20 | MCOF | 0 | 0 | 0 | 0 | 0 | 0 | 0
vaesite | 2021-11-20 | MCOF | 0 | 0 | 0 | 0 | 0 | 0 | 0
Pyrite | 2021-11-20 | MCOF | 48 | 0.785551018 | 0.022150121 | 7.879132693 | 77.77777778 | 22.22222222 | 0
Pyrrhotite | 2021-11-20 | MCOF | 21 | 0.377479129 | 0 | 4.920444984 | 78.72340426 | 17.0212766 | 4.255319149
Sec. Cu Sulphides | 2021-11-20 | MCOF | 44 | 0.665078956 | 26.33726263 | 0.283863153 | 58.57142857 | 38.57142857 | 2.857142857
Bornite | 2021-11-20 | MCOF | 6 | 0.081534237 | 2.41832567 | 0.156315757 | 100 | 0 | 0
Chalcocite | 2021-11-20 | MCOF | 29 | 0.502010481 | 21.56691943 | 0.098109166 | 54.90196078 | 43.1372549 | 1.960784314
Covellite | 2021-11-20 | MCOF | 9 | 0.081534237 | 2.352017535 | 0.02943823 | 40 | 50 | 10
Silicate gangue | 2021-11-20 | MCOF | 3823 | 44.26154023 | 0.438075213 | 20.94926498 | 75.01587302 | 21.00529101 | 3.978835979
Amphibole | 2021-11-20 | MCOF | 75 | 0.557708121 | 0.232543403 | 3.203633231 | 56.60377358 | 28.30188679 | 15.09433962
Biotite | 2021-11-20 | MCOF | 134 | 1.47522962 | 0.023043719 | 6.730227141 | 47.44027304 | 51.19453925 | 1.365187713
Garnets | 2021-11-20 | MCOF | 390 | 2.731431797 | 0.059561514 | 5.932426537 | 44.58483755 | 33.57400722 | 21.84115523
Kaolinite | 2021-11-20 | MCOF | 1598 | 19.8948069 | 0.076057946 | 0.2588863 | 80.28558268 | 18.53984339 | 1.174573929
Muscovite | 2021-11-20 | MCOF | 535 | 5.969246958 | 0.012467733 | 1.060863115 | 82.79835391 | 15.14403292 | 2.057613169
Orthoclase | 2021-11-20 | MCOF | 18 | 0.098119834 | 0 | 0.002220231 | 63.63636364 | 31.81818182 | 4.545454545
Plagioclase | 2021-11-20 | MCOF | 117 | 0.548091263 | 0 | 0.062161531 | 23.14049587 | 23.96694215 | 52.89256198
Quartz | 2021-11-20 | MCOF | 779 | 11.76357859 | 0.021649375 | 0.045434911 | 78.37519623 | 20.29042386 | 1.334379906
Silicate gangue_generic | 2021-11-20 | MCOF | 152 | 0.830290318 | 0.012751522 | 3.061823501 | 36.68639053 | 30.17751479 | 33.13609467
Chalcopyrite cl. | 2021-11-20 | MCOF | 172 | 3.022097869 | 58.86340944 | 19.65448995 | 96.1352657 | 2.657004831 | 1.207729469
Native Copper | 2021-11-20 | MCOF | 1 | 0.013763258 | 0.759289935 | 0 | 0 | 100 | 0
CuMn Mineral | 2021-11-20 | MCOF | 0 | 0 | 0 | 0 | 0 | 0 | 0
Accessory_phases | 2021-11-20 | MCON | 15 | 0.105407134 | 0 | 0.002695515 | 84.61538462 | 11.53846154 | 3.846153846
Apatite | 2021-11-20 | MCON | 13 | 0.099379377 | 0 | 0.002334364 | 91.66666667 | 8.333333333 | 0
Zircon | 2021-11-20 | MCON | 0 | 0 | 0 | 0 | 0 | 0 | 0
Carbonate gangue | 2021-11-20 | MCON | 168 | 0.944090976 | 0.040504248 | 0.136125299 | 85.21400778 | 10.50583658 | 4.280155642
Ankerite | 2021-11-20 | MCON | 46 | 0.214640584 | 0.023919044 | 0.109751525 | 55.76923077 | 30.76923077 | 13.46153846
Calcite | 2021-11-20 | MCON | 116 | 0.69957368 | 0.016030199 | 0.019851367 | 94.41624365 | 4.568527919 | 1.015228426
Dolomite_ | 2021-11-20 | MCON | 6 | 0.029876711 | 0.000555006 | 0.006522407 | 50 | 25 | 25
Chalcopyrite | 2021-11-20 | MCON | 467 | 17.86059946 | 26.26270544 | 17.43824006 | 89.33292346 | 10.54411313 | 0.122963418
Chalcopyrite <20 | 2021-11-20 | MCON | 3644 | 27.94115913 | 37.46596854 | 26.27214839 | 88.05266261 | 10.02161525 | 1.925722146
Chalcopyrite >150 | 2021-11-20 | MCON | 2 | 0.455711575 | 0.677389857 | 0.448960972 | 100 | 0 | 0
CPS floating Cu | 2021-11-20 | MCON | 154 | 1.144802199 | 3.227262158 | 0.352278877 | 45.02617801 | 42.40837696 | 12.56544503
Cuprite | 2021-11-20 | MCON | 11 | 0.11190663 | 0.415257553 | 0.012426717 | 7.142857143 | 50 | 42.85714286
Delafossite | 2021-11-20 | MCON | 53 | 0.38281502 | 0.632419655 | 0.309036983 | 55.55555556 | 33.33333333 | 11.11111111
Malachite | 2021-11-20 | MCON | 87 | 0.57761642 | 1.891024092 | 0.028954461 | 47.4137931 | 46.55172414 | 6.034482759
Fe_Ox | 2021-11-20 | MCON | 48 | 0.400321725 | 0.003109874 | 0.868142906 | 38.18181818 | 29.09090909 | 32.72727273
Fe_oxyhydroxides | 2021-11-20 | MCON | 10 | 0.072071014 | 0.00110417 | 0.115318919 | 63.63636364 | 27.27272727 | 9.090909091
Haematite | 2021-11-20 | MCON | 9 | 0.0833403 | 0 | 0.154930386 | 25 | 16.66666667 | 58.33333333
Magnesioferrite | 2021-11-20 | MCON | 1 | 0.012186553 | 0 | 0.016191177 | 0 | 100 | 0
Magnetite | 2021-11-20 | MCON | 22 | 0.161963225 | 0.002005704 | 0.374986251 | 33.33333333 | 29.16666667 | 37.5
Tramp_Steel | 2021-11-20 | MCON | 6 | 0.070760632 | 0 | 0.206716173 | 50 | 33.33333333 | 16.66666667
Fe_Ti_Ox | 2021-11-20 | MCON | 11 | 0.207957636 | 0.000828128 | 0.030759809 | 71.42857143 | 28.57142857 | 0
Ilmenite | 2021-11-20 | MCON | 2 | 0.025159336 | 0 | 0.030759809 | 75 | 25 | 0
Rutile | 2021-11-20 | MCON | 9 | 0.1827983 | 0.000828128 | 0 | 70.96774194 | 29.03225806 | 0
Non floating Cu | 2021-11-20 | MCON | 43 | 0.220995938 | 0.160846003 | 0.319077767 | 34.61538462 | 44.23076923 | 21.15384615
Chrysocolla | 2021-11-20 | MCON | 8 | 0.030269826 | 0.050820036 | 0.003207963 | 36.36363636 | 63.63636364 | 0
Cu_Fe_Oxide | 2021-11-20 | MCON | 22 | 0.154100932 | 0.085545811 | 0.299466813 | 46.42857143 | 32.14285714 | 21.42857143
CuFe_Silicate | 2021-11-20 | MCON | 13 | 0.036625179 | 0.024480156 | 0.01640299 | 7.692307692 | 53.84615385 | 38.46153846
Other sulphides | 2021-11-20 | MCON | 78 | 0.653579269 | 0.066964043 | 0.248505324 | 61.79775281 | 26.96629213 | 11.23595506
Arsenopyrite | 2021-11-20 | MCON | 3 | 0.024373107 | 0 | 0.02731828 | 33.33333333 | 33.33333333 | 33.33333333
Galena | 2021-11-20 | MCON | 9 | 0.087271446 | 0.022823392 | 0.030326869 | 66.66666667 | 22.22222222 | 11.11111111
Millerite | 2021-11-20 | MCON | 0 | 0 | 0 | 0 | 0 | 0 | 0
Molybdenite | 2021-11-20 | MCON | 54 | 0.446840289 | 0.04414065 | 0.160695313 | 54.83870968 | 33.87096774 | 11.29032258
Monazite_Ce | 2021-11-20 | MCON | 3 | 0.020245403 | 0 | 0 | 66.66666667 | 0 | 33.33333333
Pentlandite | 2021-11-20 | MCON | 2 | 0.012579668 | 0 | 0.009101201 | 100 | 0 | 0
Siegenite | 2021-11-20 | MCON | 5 | 0.050633164 | 0 | 0.018442641 | 100 | 0 | 0
Sphalerite | 2021-11-20 | MCON | 1 | 0.005346359 | 0 | 0.001057075 | 100 | 0 | 0
vaesite | 2021-11-20 | MCON | 1 | 0.006289834 | 0 | 0.001563944 | 100 | 0 | 0
Pyrite | 2021-11-20 | MCON | 2071 | 33.07454161 | 0.377092041 | 48.27782734 | 81.40134974 | 17.98332672 | 0.615323541
Pyrrhotite | 2021-11-20 | MCON | 201 | 2.023688563 | 0.012181763 | 3.801115659 | 63.58208955 | 28.35820896 | 8.059701493
Sec. Cu Sulphides | 2021-11-20 | MCON | 950 | 10.87162423 | 31.67502884 | 1.522965983 | 65.09933775 | 29.47019868 | 5.430463576
Bornite | 2021-11-20 | MCON | 281 | 2.2213597 | 5.269845654 | 0.797419696 | 49.38650307 | 32.20858896 | 18.40490798
Chalcocite | 2021-11-20 | MCON | 584 | 8.092199007 | 25.09649288 | 0.703347833 | 70.26532479 | 28.36230558 | 1.372369625
Covellite | 2021-11-20 | MCON | 85 | 0.55806552 | 1.308690299 | 0.022198454 | 59.34065934 | 32.96703297 | 7.692307692
Silicate gangue | 2021-11-20 | MCON | 820 | 4.095520564 | 0.030119062 | 0.28115609 | 71.10726644 | 23.96193772 | 4.930795848
Amphibole | 2021-11-20 | MCON | 17 | 0.075189724 | 0.015843891 | 0.022597903 | 47.36842105 | 47.36842105 | 5.263157895
Biotite | 2021-11-20 | MCON | 6 | 0.068166076 | 0 | 0.043617493 | 77.77777778 | 22.22222222 | 0
Garnets | 2021-11-20 | MCON | 82 | 0.348587841 | 0.002338529 | 0.096965227 | 51.06382979 | 39.36170213 | 9.574468085
Kaolinite | 2021-11-20 | MCON | 190 | 0.961519058 | 0.005535781 | 0.008526146 | 69.17562724 | 29.03225806 | 1.792114695
Muscovite | 2021-11-20 | MCON | 135 | 0.702102718 | 0.003517958 | 0.022569585 | 85.26315789 | 10 | 4.736842105
Orthoclase | 2021-11-20 | MCON | 1 | 0.006709156 | 0 | 0 | 0 | 0 | 100
Plagioclase | 2021-11-20 | MCON | 39 | 0.132872743 | 0.000985273 | 0.004286052 | 35.8974359 | 51.28205128 | 12.82051282
Quartz | 2021-11-20 | MCON | 298 | 1.600828266 | 0.001007094 | 0.011451196 | 80.04338395 | 17.78741866 | 2.169197397
Silicate gangue_generic | 2021-11-20 | MCON | 52 | 0.199544983 | 0.000890535 | 0.071142487 | 24.07407407 | 46.2962963 | 29.62962963
Chalcopyrite cl. | 2021-11-20 | MCON | 4113 | 46.25747016 | 64.40606384 | 44.15934943 | 88.66468843 | 10.12462908 | 1.210682493
Native Copper | 2021-11-20 | MCON | 3 | 0.072464129 | 0.288560859 | 0.001860716 | 0 | 28.57142857 | 71.42857143
CuMn Mineral | 2021-11-20 | MCON | 0 | 0 | 0 | 0 | 0 | 0 | 0
Accessory_phases | 2021-11-20 | MFT | 36 | 0.403959867 | 0.275550715 | 0.026723361 | 86.30136986 | 5.479452055 | 8.219178082
Apatite | 2021-11-20 | MFT | 29 | 0.362963065 | 0 | 0.022948748 | 89.23076923 | 4.615384615 | 6.153846154
Zircon | 2021-11-20 | MFT | 2 | 0.016610773 | 0 | 0 | 50 | 0 | 50
Carbonate gangue | 2021-11-20 | MFT | 3586 | 42.0859915 | 2.210137035 | 15.2793308 | 92.21391604 | 6.532489937 | 1.25359402
Ankerite | 2021-11-20 | MFT | 269 | 2.399108108 | 1.266554064 | 8.245685248 | 54.29234339 | 35.03480278 | 10.67285383
Calcite | 2021-11-20 | MFT | 3105 | 37.41050062 | 0.921058454 | 3.461220513 | 95.95494112 | 3.520225294 | 0.524833589
Dolomite_ | 2021-11-20 | MFT | 212 | 2.276382767 | 0.022524517 | 3.572425038 | 63.71681416 | 31.4159292 | 4.867256637
Chalcopyrite | 2021-11-20 | MFT | 1 | 0.037020819 | 2.715107326 | 0.264096995 | 100 | 0 | 0
Chalcopyrite <20 | 2021-11-20 | MFT | 79 | 0.673778905 | 38.55591955 | 4.096129419 | 85.71428571 | 9.89010989 | 4.395604396
Chalcopyrite >150 | 2021-11-20 | MFT | 0 | 0 | 0 | 0 | 0 | 0 | 0
CPS floating Cu | 2021-11-20 | MFT | 3 | 0.022990017 | 2.095974525 | 0.054325754 | 66.66666667 | 33.33333333 | 0
Cuprite | 2021-11-20 | MFT | 0 | 0 | 0 | 0 | 0 | 0 | 0
Delafossite | 2021-11-20 | MFT | 1 | 0.00956003 | 0.601059582 | 0.049727361 | 100 | 0 | 0
Malachite | 2021-11-20 | MFT | 2 | 0.013429987 | 1.494914943 | 0.004598393 | 50 | 50 | 0
Fe_Ox | 2021-11-20 | MFT | 166 | 2.544364018 | 1.653896472 | 39.79109943 | 40.64748201 | 39.20863309 | 20.14388489
Fe_oxyhydroxides | 2021-11-20 | MFT | 55 | 0.636157271 | 0.185223637 | 8.160846027 | 33.33333333 | 38.88888889 | 27.77777778
Haematite | 2021-11-20 | MFT | 33 | 0.440185489 | 0.243813858 | 6.003299053 | 21.27659574 | 63.82978723 | 14.89361702
Magnesioferrite | 2021-11-20 | MFT | 6 | 0.05751922 | 0 | 0.56609143 | 28.57142857 | 0 | 71.42857143
Magnetite | 2021-11-20 | MFT | 68 | 1.346886311 | 1.224858977 | 23.78598884 | 51.35135135 | 34.45945946 | 14.18918919
Tramp_Steel | 2021-11-20 | MFT | 4 | 0.063615727 | 0 | 1.274874077 | 25 | 0 | 75
Fe_Ti_Ox | 2021-11-20 | MFT | 73 | 1.292459522 | 0 | 2.120201647 | 76.39751553 | 18.63354037 | 4.968944099
Ilmenite | 2021-11-20 | MFT | 10 | 0.19508823 | 0 | 2.11282392 | 95.65217391 | 4.347826087 | 0
Rutile | 2021-11-20 | MFT | 63 | 1.097371292 | 0 | 0.007377727 | 73.1884058 | 21.01449275 | 5.797101449
Non floating Cu | 2021-11-20 | MFT | 89 | 0.995232708 | 33.72230258 | 10.34783233 | 39.10614525 | 50.83798883 | 10.05586592
Chrysocolla | 2021-11-20 | MFT | 14 | 0.10019477 | 8.619206204 | 0.023769741 | 100 | 0 | 0
Cu_Fe_Oxide | 2021-11-20 | MFT | 31 | 0.638277795 | 14.46037983 | 8.769460896 | 17.44186047 | 80.23255814 | 2.325581395
CuFe_Silicate | 2021-11-20 | MFT | 40 | 0.235554901 | 9.552927185 | 1.501344712 | 38.70967742 | 35.48387097 | 25.80645161
Other sulphides | 2021-11-20 | MFT | 18 | 0.613591359 | 0 | 0.091290598 | 85.9375 | 14.0625 | 0
Arsenopyrite | 2021-11-20 | MFT | 0 | 0 | 0 | 0 | 0 | 0 | 0
Galena | 2021-11-20 | MFT | 8 | 0.104612529 | 0 | 0 | 50 | 50 | 0
Millerite | 2021-11-20 | MFT | 0 | 0 | 0 | 0 | 0 | 0 | 0
Molybdenite | 2021-11-20 | MFT | 2 | 0.019438139 | 0 | 0.072996565 | 50 | 50 | 0
Monazite_Ce | 2021-11-20 | MFT | 7 | 0.482330909 | 0 | 0.018294033 | 92.45283019 | 7.547169811 | 0
Pentlandite | 2021-11-20 | MFT | 0 | 0 | 0 | 0 | 0 | 0 | 0
Siegenite | 2021-11-20 | MFT | 0 | 0 | 0 | 0 | 0 | 0 | 0
Sphalerite | 2021-11-20 | MFT | 1 | 0.007209782 | 0 | 0 | 100 | 0 | 0
vaesite | 2021-11-20 | MFT | 0 | 0 | 0 | 0 | 0 | 0 | 0
Pyrite | 2021-11-20 | MFT | 50 | 0.522338132 | 0.177041313 | 5.008851186 | 71.18644068 | 22.03389831 | 6.779661017
Pyrrhotite | 2021-11-20 | MFT | 8 | 0.081463473 | 0 | 1.098396141 | 60 | 40 | 0
Sec. Cu Sulphides | 2021-11-20 | MFT | 15 | 0.136296695 | 16.70829617 | 0.080557913 | 86.66666667 | 13.33333333 | 0
Bornite | 2021-11-20 | MFT | 4 | 0.036755753 | 3.860342907 | 0.080557913 | 100 | 0 | 0
Chalcocite | 2021-11-20 | MFT | 5 | 0.049920675 | 7.23057119 | 0 | 80 | 20 | 0
Covellite | 2021-11-20 | MFT | 6 | 0.049620267 | 5.61738207 | 0 | 83.33333333 | 16.66666667 | 0
Silicate gangue | 2021-11-20 | MFT | 5208 | 50.59051299 | 1.885774324 | 21.74116443 | 73.31705943 | 22.01671205 | 4.666228523
Amphibole | 2021-11-20 | MFT | 102 | 0.619051709 | 1.132653888 | 2.917814651 | 36.20689655 | 43.10344828 | 20.68965517
Biotite | 2021-11-20 | MFT | 123 | 1.169486787 | 0.062525781 | 5.853929275 | 35.80786026 | 62.00873362 | 2.183406114
Garnets | 2021-11-20 | MFT | 453 | 2.890521928 | 0.242800656 | 6.049055314 | 45.84775087 | 32.52595156 | 21.62629758
Kaolinite | 2021-11-20 | MFT | 1886 | 20.36991485 | 0.052363902 | 0.165188191 | 77.13894593 | 21.58339037 | 1.277663701
Muscovite | 2021-11-20 | MFT | 758 | 7.405082685 | 0.238941063 | 1.069255783 | 80.28263795 | 15.81426649 | 3.903095559
Orthoclase | 2021-11-20 | MFT | 6 | 0.031666495 | 0 | 0 | 57.14285714 | 42.85714286 | 0
Plagioclase | 2021-11-20 | MFT | 195 | 0.960244058 | 0 | 0.079009588 | 22.48803828 | 33.01435407 | 44.49760766
Quartz | 2021-11-20 | MFT | 1448 | 15.73428983 | 0.035477969 | 0.111813124 | 80.56547619 | 17.38095238 | 2.053571429
Silicate gangue_generic | 2021-11-20 | MFT | 212 | 1.220891829 | 0.121011065 | 5.048172072 | 27.75510204 | 46.93877551 | 25.30612245
Chalcopyrite cl. | 2021-11-20 | MFT | 80 | 0.710799724 | 41.27102687 | 4.360226414 | 86.45833333 | 9.375 | 4.166666667
Native Copper | 2021-11-20 | MFT | 0 | 0 | 0 | 0 | 0 | 0 | 0
CuMn Mineral | 2021-11-20 | MFT | 0 | 0 | 0 | 0 | 0 | 0 | 0
Accessory_phases | 2021-11-21 | MCOF | 31 | 0.3677863 | 0 | 0.004347716 | 88.0597 | 8.955224 | 2.985075
Apatite | 2021-11-21 | MCOF | 23 | 0.3079475 | 0 | 0 | 94.73684 | 3.508772 | 1.754386
Zircon | 2021-11-21 | MCOF | 4 | 0.04017747 | 0 | 0 | 0 | 80 | 20
Carbonate gangue | 2021-11-21 | MCOF | 3325 | 36.73247 | 0.8583742 | 14.45516 | 90.31928 | 7.918263 | 1.762452
Ankerite | 2021-11-21 | MCOF | 332 | 2.294219 | 0.4857918 | 6.998842 | 56.80751 | 29.10798 | 14.08451
Calcite | 2021-11-21 | MCOF | 2709 | 31.71447 | 0.3382109 | 3.912522 | 94.18554 | 5.010957 | 0.8035062
Dolomite_ | 2021-11-21 | MCOF | 284 | 2.723776 | 0.03437153 | 3.543797 | 68.51521 | 27.3703 | 4.11449
Chalcopyrite | 2021-11-21 | MCOF | 40 | 2.199212 | 35.01835 | 14.09202 | 91.20521 | 8.794788 | 0
Chalcopyrite <20 | 2021-11-21 | MCOF | 322 | 3.108984 | 42.96737 | 17.71245 | 88.47926 | 8.525346 | 2.995392
Chalcopyrite >150 | 2021-11-21 | MCOF | 0 | 0 | 0 | 0 | 0 | 0 | 0
CPS floating Cu | 2021-11-21 | MCOF | 7 | 0.05747943 | 1.513152 | 0.07890286 | 75 | 12.5 | 12.5
Cuprite | 2021-11-21 | MCOF | 0 | 0 | 0 | 0 | 0 | 0 | 0
Delafossite | 2021-11-21 | MCOF | 2 | 0.01849873 | 0.2312318 | 0.06544786 | 100 | 0 | 0
Malachite | 2021-11-21 | MCOF | 5 | 0.0389807 | 1.28192 | 0.013455 | 66.66667 | 16.66667 | 16.66667
Fe_Ox | 2021-11-21 | MCOF | 132 | 1.496739 | 0.1922025 | 20.89571 | 42.01183 | 43.19527 | 14.7929
Fe_oxyhydroxides | 2021-11-21 | MCOF | 54 | 0.5470975 | 0.03681074 | 6.526759 | 39.0625 | 40.625 | 20.3125
Haematite | 2021-11-21 | MCOF | 19 | 0.1902873 | 0.03780223 | 2.411272 | 47.61905 | 23.80952 | 28.57143
Magnesioferrite | 2021-11-21 | MCOF | 0 | 0 | 0 | 0 | 0 | 0 | 0
Magnetite | 2021-11-21 | MCOF | 56 | 0.7131929 | 0.1175895 | 11.1346 | 43.20988 | 50.61728 | 6.17284
Tramp_Steel | 2021-11-21 | MCOF | 3 | 0.04616135 | 0 | 0.8230818 | 33.33333 | 33.33333 | 33.33333
Fe_Ti_Ox | 2021-11-21 | MCOF | 47 | 1.081714 | 0.006700102 | 0.3222833 | 95 | 3.571429 | 1.428571
Ilmenite | 2021-11-21 | MCOF | 4 | 0.04103231 | 0 | 0.2939462 | 80 | 0 | 20
Rutile | 2021-11-21 | MCOF | 39 | 1.007856 | 0.006700102 | 0.007435658 | 96.94656 | 3.053435 | 0
Non floating Cu | 2021-11-21 | MCOF | 111 | 0.7208864 | 6.841618 | 3.76997 | 45.4023 | 42.52874 | 12.06897
Chrysocolla | 2021-11-21 | MCOF | 32 | 0.2154196 | 3.524457 | 0.1412031 | 53.33333 | 33.33333 | 13.33333
Cu_Fe_Oxide | 2021-11-21 | MCOF | 17 | 0.1651551 | 0.8076888 | 2.158611 | 43.47826 | 30.43478 | 26.08696
CuFe_Silicate | 2021-11-21 | MCOF | 60 | 0.3197956 | 2.255931 | 1.438187 | 40.22989 | 51.72414 | 8.045977
Other sulphides | 2021-11-21 | MCOF | 17 | 0.2726768 | 0 | 0.1251428 | 46.42857 | 50 | 3.571429
Arsenopyrite | 2021-11-21 | MCOF | 0 | 0 | 0 | 0 | 0 | 0 | 0
Galena | 2021-11-21 | MCOF | 7 | 0.08856141 | 0 | 0.02021285 | 42.85714 | 42.85714 | 14.28571
Millerite | 2021-11-21 | MCOF | 0 | 0 | 0 | 0 | 0 | 0 | 0
Molybdenite | 2021-11-21 | MCOF | 3 | 0.05641943 | 0 | 0.006120508 | 66.66667 | 33.33333 | 0
Monazite_Ce | 2021-11-21 | MCOF | 5 | 0.06163395 | 0 | 0 | 85.71429 | 14.28571 | 0
Pentlandite | 2021-11-21 | MCOF | 0 | 0 | 0 | 0 | 0 | 0 | 0
Siegenite | 2021-11-21 | MCOF | 2 | 0.06606202 | 0 | 0.09880946 | 0 | 100 | 0
Sphalerite | 2021-11-21 | MCOF | 0 | 0 | 0 | 0 | 0 | 0 | 0
vaesite | 2021-11-21 | MCOF | 0 | 0 | 0 | 0 | 0 | 0 | 0
Pyrite | 2021-11-21 | MCOF | 52 | 0.865115 | 0.06219321 | 7.875195 | 93.06931 | 3.960396 | 2.970297
Pyrrhotite | 2021-11-21 | MCOF | 9 | 0.3625547 | 0 | 4.535553 | 89.13043 | 8.695652 | 2.173913
Sec. Cu Sulphides | 2021-11-21 | MCOF | 35 | 0.3870544 | 11.79759 | 0.1202019 | 73.80952 | 19.04762 | 7.142857
Bornite | 2021-11-21 | MCOF | 7 | 0.06223234 | 1.510566 | 0.09085556 | 85.71429 | 0 | 14.28571
Chalcocite | 2021-11-21 | MCOF | 20 | 0.2608116 | 8.676602 | 0.0293463 | 74.07407 | 22.22222 | 3.703704
Covellite | 2021-11-21 | MCOF | 8 | 0.06401041 | 1.610425 | 0 | 62.5 | 25 | 12.5
Silicate gangue | 2021-11-21 | MCOF | 5344 | 52.34733 | 0.742448 | 16.01307 | 71.6578 | 23.67664 | 4.665562
Amphibole | 2021-11-21 | MCOF | 109 | 0.6040982 | 0.2880862 | 2.298742 | 42.73504 | 31.62393 | 25.64103
Biotite | 2021-11-21 | MCOF | 97 | 1.057368 | 0.01805434 | 4.546937 | 28.03738 | 68.2243 | 3.738318
Garnets | 2021-11-21 | MCOF | 556 | 3.236885 | 0.06314786 | 4.436313 | 37.21973 | 36.62182 | 26.15845
Kaolinite | 2021-11-21 | MCOF | 3073 | 33.17486 | 0.2232087 | 0.3620936 | 78.73407 | 20.66956 | 0.5963676
Muscovite | 2021-11-21 | MCOF | 367 | 3.697934 | 0.03209449 | 0.7748282 | 81.61669 | 12.25554 | 6.127771
Orthoclase | 2021-11-21 | MCOF | 9 | 0.0875356 | 0 | 0 | 35 | 10 | 55
Plagioclase | 2021-11-21 | MCOF | 264 | 1.20464 | 0.05472114 | 0.1055616 | 22.50923 | 37.63838 | 39.8524
Quartz | 2021-11-21 | MCOF | 647 | 7.919578 | 0 | 0.06889847 | 71.45309 | 25.97254 | 2.574371
Silicate gangue_generic | 2021-11-21 | MCOF | 199 | 1.084792 | 0.06313528 | 2.981911 | 29.77778 | 40.44444 | 29.77778
Chalcopyrite cl. | 2021-11-21 | MCOF | 362 | 5.308196 | 77.98572 | 31.80447 | 89.60864 | 8.636977 | 1.754386
Native Copper | 2021-11-21 | MCOF | 0 | 0 | 0 | 0 | 0 | 0 | 0
CuMn Mineral | 2021-11-21 | MCOF | 0 | 0 | 0 | 0 | 0 | 0 | 0
Accessory_phases | 2021-11-21 | MCON | 9 | 0.06252096 | 0.0005925664 | 0.001143499 | 63.63636 | 36.36364 | 0
Apatite | 2021-11-21 | MCON | 4 | 0.03607418 | 0 | 0.0006133598 | 100 | 0 | 0
Zircon | 2021-11-21 | MCON | 1 | 0.008942439 | 0 | 0 | 0 | 100 | 0
Carbonate gangue | 2021-11-21 | MCON | 76 | 0.525549 | 0.01453065 | 0.09604524 | 83.67347 | 10.20408 | 6.122449
Ankerite | 2021-11-21 | MCON | 17 | 0.1258601 | 0.007276655 | 0.0686678 | 57.14286 | 19.04762 | 23.80952
Calcite | 2021-11-21 | MCON | 51 | 0.3454635 | 0.007253996 | 0.01249258 | 94.02985 | 4.477612 | 1.492537
Dolomite_ | 2021-11-21 | MCON | 8 | 0.05422543 | 0 | 0.01488487 | 70 | 30 | 0
Chalcopyrite | 2021-11-21 | MCON | 408 | 19.20476 | 23.96539 | 20.08061 | 93.77335 | 6.060606 | 0.166044
Chalcopyrite <20 | 2021-11-21 | MCON | 3352 | 37.66812 | 44.58138 | 37.72135 | 94.68783 | 4.529101 | 0.7830688
Chalcopyrite >150 | 2021-11-21 | MCON | 0 | 0 | 0 | 0 | 0 | 0 | 0
CPS floating Cu | 2021-11-21 | MCON | 123 | 1.417072 | 3.372638 | 0.5499693 | 44.84848 | 43.0303 | 12.12121
Cuprite | 2021-11-21 | MCON | 8 | 0.09284915 | 0.2948493 | 0.01302419 | 0 | 62.5 | 37.5
Delafossite | 2021-11-21 | MCON | 46 | 0.5043726 | 0.7997805 | 0.485183 | 42.85714 | 36.73469 | 20.40816
Malachite | 2021-11-21 | MCON | 67 | 0.7446958 | 2.027658 | 0.04816815 | 51.45631 | 42.71845 | 5.825243
Fe_Ox | 2021-11-21 | MCON | 31 | 0.4259835 | 0.009578629 | 1.006137 | 29.26829 | 39.02439 | 31.70732
Fe_oxyhydroxides | 2021-11-21 | MCON | 6 | 0.07610586 | 0.001126037 | 0.1313274 | 50 | 37.5 | 12.5
Haematite | 2021-11-21 | MCON | 4 | 0.04033611 | 0 | 0.07490486 | 50 | 25 | 25
Magnesioferrite | 2021-11-21 | MCON | 0 | 0 | 0 | 0 | 0 | 0 | 0
Magnetite | 2021-11-21 | MCON | 16 | 0.2351671 | 0.008452592 | 0.5792712 | 12.5 | 41.66667 | 45.83333
Tramp_Steel | 2021-11-21 | MCON | 4 | 0.06849527 | 0 | 0.2149792 | 75 | 25 | 0
Fe_Ti_Ox | 2021-11-21 | MCON | 9 | 0.1506896 | 0 | 0.05357053 | 100 | 0 | 0
Ilmenite | 2021-11-21 | MCON | 1 | 0.009132703 | 0 | 0.01368413 | 100 | 0 | 0
Rutile | 2021-11-21 | MCON | 6 | 0.06849527 | 0 | 0.0009562982 | 100 | 0 | 0
Non floating Cu | 2021-11-21 | MCON | 22 | 0.1485967 | 0.09357272 | 0.2176433 | 26.92308 | 38.46154 | 34.61538
Chrysocolla | 2021-11-21 | MCON | 7 | 0.0279689 | 0.03179937 | 0.002662219 | 28.57143 | 14.28571 | 57.14286
Cu_Fe_Oxide | 2021-11-21 | MCON | 7 | 0.08790227 | 0.04371865 | 0.1883262 | 9.090909 | 72.72727 | 18.18182
CuFe_Silicate | 2021-11-21 | MCON | 8 | 0.03272552 | 0.0180547 | 0.02665487 | 50 | 12.5 | 37.5
Other sulphides | 2021-11-21 | MCON | 83 | 1.159092 | 0.04936395 | 0.3105144 | 61.06195 | 35.39823 | 3.539823
Arsenopyrite | 2021-11-21 | MCON | 1 | 0.01179641 | 0 | 0.009552205 | 100 | 0 | 0
Galena | 2021-11-21 | MCON | 8 | 0.1126367 | 0.02151455 | 0.02190111 | 62.5 | 37.5 | 0
Millerite | 2021-11-21 | MCON | 4 | 0.04086885 | 0 | 0.00325495 | 75 | 25 | 0
Molybdenite | 2021-11-21 | MCON | 46 | 0.6069442 | 0.01412051 | 0.1714579 | 48.27586 | 44.82759 | 6.896552
Monazite_Ce | 2021-11-21 | MCON | 2 | 0.01959726 | 0.009875024 | 0 | 100 | 0 | 0
Pentlandite | 2021-11-21 | MCON | 5 | 0.04566352 | 0 | 0.03746071 | 40 | 60 | 0
Siegenite | 2021-11-21 | MCON | 16 | 0.3124526 | 0.003853878 | 0.06417989 | 82.35294 | 17.64706 | 0
Sphalerite | 2021-11-21 | MCON | 0 | 0 | 0 | 0 | 0 | 0 | 0
vaesite | 2021-11-21 | MCON | 1 | 0.009132703 | 0 | 0.002707712 | 0 | 100 | 0
Pyrite | 2021-11-21 | MCON | 1258 | 22.67724 | 0.1683026 | 34.95766 | 81.71501 | 17.73855 | 0.5464481
Pyrrhotite | 2021-11-21 | MCON | 146 | 1.648986 | 0.01800739 | 3.286743 | 53.7234 | 27.65957 | 18.61702
Sec. Cu Sulphides | 2021-11-21 | MCON | 670 | 11.10388 | 27.7023 | 1.551905 | 68.62559 | 27.39336 | 3.981043
Bornite | 2021-11-21 | MCON | 132 | 1.484064 | 3.011843 | 0.5808886 | 52.66667 | 31.33333 | 16
Chalcocite | 2021-11-21 | MCON | 479 | 9.09446 | 23.66089 | 0.9448422 | 71.86761 | 26.71395 | 1.41844
Covellite | 2021-11-21 | MCON | 59 | 0.5253588 | 1.029569 | 0.02617452 | 62.71186 | 27.11864 | 10.16949
Silicate gangue | 2021-11-21 | MCON | 581 | 3.8075 | 0.0243524 | 0.166703 | 83.22148 | 14.7651 | 2.013423
Amphibole | 2021-11-21 | MCON | 10 | 0.05745993 | 0.01420594 | 0.008845251 | 30 | 40 | 30
Biotite | 2021-11-21 | MCON | 1 | 0.005498648 | 0 | 0.0052887 | 100 | 0 | 0
Garnets | 2021-11-21 | MCON | 56 | 0.3822988 | 0.002111263 | 0.07355336 | 61.97183 | 32.39437 | 5.633803
Kaolinite | 2021-11-21 | MCON | 157 | 0.9557564 | 0.001813126 | 0.007276704 | 85.34031 | 14.13613 | 0.5235602
Muscovite | 2021-11-21 | MCON | 40 | 0.3219278 | 0.001396389 | 0.008979533 | 90 | 8.333333 | 1.666667
Orthoclase | 2021-11-21 | MCON | 1 | 0.004870775 | 0 | 0 | 100 | 0 | 0
Plagioclase | 2021-11-21 | MCON | 22 | 0.1187251 | 0 | 0.002334053 | 70.83333 | 25 | 4.166667
Quartz | 2021-11-21 | MCON | 266 | 1.799999 | 0.002830536 | 0.008519031 | 90.19608 | 9.52381 | 0.280112
Silicate gangue_generic | 2021-11-21 | MCON | 27 | 0.1555984 | 0.001995147 | 0.05137612 | 51.72414 | 34.48276 | 13.7931
Chalcopyrite cl. | 2021-11-21 | MCON | 3760 | 56.87288 | 68.54676 | 57.80197 | 94.37903 | 5.046257 | 0.5747126
Native Copper | 2021-11-21 | MCON | 2 | 0.07515454 | 0.2503502 | 0.003593905 | 0 | 80 | 20
CuMn Mineral | 2021-11-21 | MCON | 0 | 0 | 0 | 0 | 0 | 0 | 0
Accessory_phases | 2021-11-21 | MFT | 29 | 0.4349764 | 0 | 0.003331087 | 91.42857 | 4.285714 | 4.285714
Apatite | 2021-11-21 | MFT | 22 | 0.3936499 | 0 | 0.003331087 | 98.4127 | 0 | 1.587302
Zircon | 2021-11-21 | MFT | 2 | 0.01858704 | 0 | 0 | 0 | 50 | 50
Carbonate gangue | 2021-11-21 | MFT | 2073 | 34.80911 | 0.9334832 | 25.33791 | 88.94096 | 9.309591 | 1.749453
Ankerite | 2021-11-21 | MFT | 189 | 2.273453 | 0.4748404 | 12.46022 | 50.13699 | 36.71233 | 13.15068
Calcite | 2021-11-21 | MFT | 1595 | 28.75428 | 0.4586427 | 4.866403 | 94.63287 | 4.919866 | 0.4472605
Dolomite_ | 2021-11-21 | MFT | 289 | 3.781376 | 0 | 8.011287 | 64.53055 | 29.5082 | 5.961252
Chalcopyrite | 2021-11-21 | MFT | 1 | 0.0331403 | 3.280292 | 0.3519726 | 100 | 0 | 0
Chalcopyrite <20 | 2021-11-21 | MFT | 56 | 0.5882404 | 49.07978 | 5.375001 | 76.05634 | 23.94366 | 0
Chalcopyrite >150 | 2021-11-21 | MFT | 0 | 0 | 0 | 0 | 0 | 0 | 0
CPS floating Cu | 2021-11-21 | MFT | 2 | 0.02139487 | 2.961633 | 0.1350011 | 100 | 0 | 0
Cuprite | 2021-11-21 | MFT | 0 | 0 | 0 | 0 | 0 | 0 | 0
Delafossite | 2021-11-21 | MFT | 2 | 0.02139487 | 2.961633 | 0.1350011 | 100 | 0 | 0
Malachite | 2021-11-21 | MFT | 0 | 0 | 0 | 0 | 0 | 0 | 0
Fe_Ox | 2021-11-21 | MFT | 86 | 1.135787 | 0.3743457 | 25.6873 | 50 | 34.54545 | 15.45455
Fe_oxyhydroxides | 2021-11-21 | MFT | 33 | 0.3855823 | 0.3743457 | 6.846894 | 35.89744 | 41.02564 | 23.07692
Haematite | 2021-11-21 | MFT | 16 | 0.1886387 | 0 | 3.76384 | 38.88889 | 38.88889 | 22.22222
Magnesioferrite | 2021-11-21 | MFT | 1 | 0.009194655 | 0 | 0.1525672 | 0 | 0 | 100
Magnetite | 2021-11-21 | MFT | 33 | 0.4989831 | 0 | 13.26372 | 65.30612 | 28.57143 | 6.122449
Tramp_Steel | 2021-11-21 | MFT | 3 | 0.05338832 | 0 | 1.660273 | 66.66667 | 33.33333 | 0
Fe_Ti_Ox | 2021-11-21 | MFT | 59 | 1.382164 | 0.1356881 | 1.96835 | 75.81699 | 21.56863 | 2.614379
Ilmenite | 2021-11-21 | MFT | 5 | 0.05694754 | 0 | 0.9007969 | 100 | 0 | 0
Rutile | 2021-11-21 | MFT | 49 | 1.04997 | 0.1356881 | 0.02607524 | 74.57627 | 22.0339 | 3.389831
Non floating Cu | 2021-11-21 | MFT | 55 | 0.5744188 | 26.36384 | 5.424098 | 50.42017 | 40.33613 | 9.243697
Chrysocolla | 2021-11-21 | MFT | 8 | 0.05813395 | 7.478895 | 0 | 78.57143 | 14.28571 | 7.142857
Cu_Fe_Oxide | 2021-11-21 | MFT | 12 | 0.1328776 | 3.233438 | 2.796264 | 18.75 | 62.5 | 18.75
CuFe_Silicate | 2021-11-21 | MFT | 33 | 0.3656111 | 15.2264 | 2.477305 | 53.48837 | 41.86047 | 4.651163
Other sulphides | 2021-11-21 | MFT | 9 | 0.1111466 | 0 | 0.1310996 | 33.33333 | 33.33333 | 33.33333
Arsenopyrite | 2021-11-21 | MFT | 0 | 0 | 0 | 0 | 0 | 0 | 0
Galena | 2021-11-21 | MFT | 5 | 0.07316177 | 0 | 0.06045502 | 0 | 40 | 60
Millerite | 2021-11-21 | MFT | 0 | 0 | 0 | 0 | 0 | 0 | 0
Molybdenite | 2021-11-21 | MFT | 0 | 0 | 0 | 0 | 0 | 0 | 0
Monazite_Ce | 2021-11-21 | MFT | 2 | 0.02036666 | 0 | 0 | 100 | 0 | 0
Pentlandite | 2021-11-21 | MFT | 0 | 0 | 0 | 0 | 0 | 0 | 0
Siegenite | 2021-11-21 | MFT | 1 | 0.009550577 | 0 | 0.07064461 | 0 | 100 | 0
Sphalerite | 2021-11-21 | MFT | 1 | 0.008067568 | 0 | 0 | 100 | 0 | 0
vaesite | 2021-11-21 | MFT | 0 | 0 | 0 | 0 | 0 | 0 | 0
Pyrite | 2021-11-21 | MFT | 32 | 0.554764 | 0.2482744 | 8.637956 | 64.28571 | 26.78571 | 8.928571
Pyrrhotite | 2021-11-21 | MFT | 7 | 0.2461202 | 0 | 5.177555 | 88.88889 | 11.11111 | 0
Sec. Cu Sulphides | 2021-11-21 | MFT | 8 | 0.08273212 | 15.04731 | 0.04519328 | 62.5 | 25 | 12.5
Bornite | 2021-11-21 | MFT | 1 | 0.01028219 | 1.742603 | 0.01950846 | 0 | 100 | 0
Chalcocite | 2021-11-21 | MFT | 4 | 0.044688 | 9.007991 | 0.02568482 | 50 | 25 | 25
Covellite | 2021-11-21 | MFT | 3 | 0.02776193 | 4.296713 | 0 | 100 | 0 | 0
Silicate gangue | 2021-11-21 | MFT | 6755 | 60.02601 | 1.57536 | 21.72524 | 81.79746 | 15.73871 | 2.463832
Amphibole | 2021-11-21 | MFT | 47 | 0.3164939 | 0.8422076 | 2.295503 | 58.49057 | 35.84906 | 5.660377
Biotite | 2021-11-21 | MFT | 78 | 1.194336 | 0.06386417 | 8.68506 | 46.88995 | 50.23923 | 2.870813
Garnets | 2021-11-21 | MFT | 337 | 2.210375 | 0.3215262 | 4.943692 | 43.79747 | 41.26582 | 14.93671
Kaolinite | 2021-11-21 | MFT | 4082 | 37.61462 | 0.2223292 | 0.2188385 | 87.18374 | 12.09733 | 0.7189271
Muscovite | 2021-11-21 | MFT | 333 | 3.691387 | 0.06377338 | 0.7606624 | 76.5861 | 17.3716 | 6.042296
Orthoclase | 2021-11-21 | MFT | 10 | 0.06580605 | 0 | 0.004043859 | 38.46154 | 61.53846 | 0
Plagioclase | 2021-11-21 | MFT | 279 | 1.465213 | 0.06165973 | 0.1509025 | 33.33333 | 44.5614 | 22.10526
Quartz | 2021-11-21 | MFT | 1437 | 12.14624 | 0 | 0.100363 | 85.4616 | 13.3736 | 1.164797
Silicate gangue_generic | 2021-11-21 | MFT | 125 | 0.8141125 | 0 | 3.342871 | 47.26027 | 34.24658 | 18.49315
Chalcopyrite cl. | 2021-11-21 | MFT | 57 | 0.6213807 | 52.36007 | 5.726974 | 77.33333 | 22.66667 | 0
Native Copper | 2021-11-21 | MFT | 0 | 0 | 0 | 0 | 0 | 0 | 0
CuMn Mineral | 2021-11-21 | MFT | 0 | 0 | 0 | 0 | 0 | 0 | 0
Accessory_phases | 2021-11-23 | MCOF | 8 | 0.07383582 | 0 | 0 | 41.66667 | 58.33333 | 0
Apatite | 2021-11-23 | MCOF | 5 | 0.05941966 | 0 | 0 | 33.33333 | 66.66667 | 0
Zircon | 2021-11-23 | MCOF | 0 | 0 | 0 | 0 | 0 | 0 | 0
Carbonate gangue | 2021-11-23 | MCOF | 108 | 1.329295 | 0.02361108 | 0.1726052 | 77.63158 | 19.73684 | 2.631579
Ankerite | 2021-11-23 | MCOF | 23 | 0.1908574 | 0.0135233 | 0.1058033 | 58.62069 | 27.58621 | 13.7931
Calcite | 2021-11-23 | MCOF | 73 | 0.9002579 | 0.01008778 | 0.01886026 | 94.96855 | 4.402516 | 0.6289308
Dolomite_ | 2021-11-23 | MCOF | 12 | 0.2381801 | 0 | 0.04794168 | 22.5 | 75 | 2.5
Chalcopyrite | 2021-11-23 | MCOF | 507 | 38.40451 | 49.50226 | 39.88745 | 92.86528 | 6.701618 | 0.4330978
Chalcopyrite <20 | 2021-11-23 | MCOF | 1437 | 18.99653 | 22.94868 | 18.37575 | 92.1659 | 5.9447 | 1.889401
Chalcopyrite >150 | 2021-11-23 | MCOF | 18 | 5.979092 | 7.679508 | 6.22882 | 100 | 0 | 0
CPS floating Cu | 2021-11-23 | MCOF | 56 | 0.7091498 | 1.583795 | 0.3622308 | 30.13699 | 45.20548 | 24.65753
Cuprite | 2021-11-23 | MCOF | 1 | 0.01274472 | 0.04432958 | 0 | 0 | 0 | 100
Delafossite | 2021-11-23 | MCOF | 29 | 0.3616994 | 0.591994 | 0.34803 | 25 | 31.25 | 43.75
Malachite | 2021-11-23 | MCOF | 25 | 0.3016947 | 0.8349475 | 0.01211459 | 36.84211 | 55.26316 | 7.894737
Fe_Ox | 2021-11-23 | MCOF | 53 | 0.6933338 | 0.00363538 | 1.639285 | 43.54839 | 25.80645 | 30.64516
Fe_oxyhydroxides | 2021-11-23 | MCOF | 2 | 0.02089299 | 0 | 0.02903557 | 100 | 0 | 0
Haematite | 2021-11-23 | MCOF | 11 | 0.1328794 | 0.002887612 | 0.2666066 | 50 | 33.33333 | 16.66667
Magnesioferrite | 2021-11-23 | MCOF | 1 | 0.009715239 | 0 | 0.01645491 | 0 | 0 | 100
Magnetite | 2021-11-23 | MCOF | 36 | 0.4734351 | 0.0007477681 | 1.168363 | 36.36364 | 27.27273 | 36.36364
Tramp_Steel | 2021-11-23 | MCOF | 3 | 0.05641107 | 0 | 0.1588252 | 100 | 0 | 0
Fe_Ti_Ox | 2021-11-23 | MCOF | 12 | 0.1899173 | 0 | 0.04215368 | 50 | 35 | 15
Ilmenite | 2021-11-23 | MCOF | 3 | 0.0300859 | 0 | 0.03983404 | 66.66667 | 0 | 33.33333
Rutile | 2021-11-23 | MCOF | 9 | 0.1598314 | 0 | 0.002319634 | 47.05882 | 41.17647 | 11.76471
Non floating Cu | 2021-11-23 | MCOF | 31 | 0.2356729 | 0.1565263 | 0.3347662 | 43.24324 | 43.24324 | 13.51351
Chrysocolla | 2021-11-23 | MCOF | 8 | 0.03510022 | 0.05043159 | 0.003576983 | 50 | 50 | 0
Cu_Fe_Oxide | 2021-11-23 | MCOF | 10 | 0.1404009 | 0.06681484 | 0.2936464 | 25 | 56.25 | 18.75
CuFe_Silicate | 2021-11-23 | MCOF | 12 | 0.05390391 | 0.03109614 | 0.03561966 | 58.33333 | 25 | 16.66667
Other sulphides | 2021-11-23 | MCOF | 32 | 0.5450562 | 0.04540511 | 0.1268554 | 53.06122 | 42.85714 | 4.081633
Arsenopyrite | 2021-11-23 | MCOF | 1 | 0.01295365 | 0.002478096 | 0.01109274 | 100 | 0 | 0
Galena | 2021-11-23 | MCOF | 2 | 0.03092162 | 0 | 0.02090562 | 0 | 100 | 0
Millerite | 2021-11-23 | MCOF | 2 | 0.05609767 | 0 | 0.002623517 | 100 | 0 | 0
Molybdenite | 2021-11-23 | MCOF | 16 | 0.2528051 | 0.04292702 | 0.05291707 | 40.90909 | 50 | 9.090909
Monazite_Ce | 2021-11-23 | MCOF | 1 | 0.01075989 | 0 | 0 | 100 | 0 | 0
Pentlandite | 2021-11-23 | MCOF | 1 | 0.01002863 | 0 | 0.009655724 | 0 | 100 | 0
Siegenite | 2021-11-23 | MCOF | 8 | 0.161461 | 0 | 0.02649488 | 56.25 | 43.75 | 0
Sphalerite | 2021-11-23 | MCOF | 0 | 0 | 0 | 0 | 0 | 0 | 0
vaesite | 2021-11-23 | MCOF | 1 | 0.01002863 | 0 | 0.003165811 | 100 | 0 | 0
Pyrite | 2021-11-23 | MCOF | 518 | 15.68015 | 0.05591588 | 24.42693 | 68.69159 | 29.77303 | 1.535381
Pyrrhotite | 2021-11-23 | MCOF | 218 | 3.660033 | 0.007605485 | 7.276258 | 48.94737 | 34.73684 | 16.31579
Sec. Cu Sulphides | 2021-11-23 | MCOF | 351 | 7.025121 | 17.98228 | 0.8728323 | 58.36066 | 33.27869 | 8.360656
Bornite | 2021-11-23 | MCOF | 98 | 1.303722 | 2.739132 | 0.502116 | 46.66667 | 30.83333 | 22.5
Chalcocite | 2021-11-23 | MCOF | 222 | 5.418283 | 14.61566 | 0.355146 | 62.30937 | 34.20479 | 3.485839
Covellite | 2021-11-23 | MCOF | 31 | 0.3031155 | 0.6274847 | 0.01557025 | 45.16129 | 29.03226 | 25.80645
Silicate gangue | 2021-11-23 | MCOF | 835 | 6.478309 | 0.01077969 | 0.2540596 | 77.05628 | 19.48052 | 3.463203
Amphibole | 2021-11-23 | MCOF | 3 | 0.01892905 | 0.001579974 | 0.01327275 | 33.33333 | 66.66667 | 0
Biotite | 2021-11-23 | MCOF | 1 | 0.006038073 | 0 | 0.002024492 | 100 | 0 | 0
Garnets | 2021-11-23 | MCOF | 81 | 0.4966681 | 0.0007611279 | 0.08788379 | 57.14286 | 21.42857 | 21.42857
Kaolinite | 2021-11-23 | MCOF | 215 | 1.884735 | 0.000744799 | 0.01059132 | 80.46647 | 18.36735 | 1.166181
Muscovite | 2021-11-23 | MCOF | 93 | 0.895557 | 0.002687504 | 0.03401659 | 82.89474 | 13.81579 | 3.289474
Orthoclase | 2021-11-23 | MCOF | 0 | 0 | 0 | 0 | 0 | 0 | 0
Plagioclase | 2021-11-23 | MCOF | 38 | 0.2118549 | 0.000755783 | 0.003058612 | 43.58974 | 46.15385 | 10.25641
Quartz | 2021-11-23 | MCOF | 367 | 2.740638 | 0.003369293 | 0.01602157 | 81.0101 | 18.38384 | 0.6060606
Silicate gangue_generic | 2021-11-23 | MCOF | 35 | 0.2121056 | 0.0008812139 | 0.08514251 | 52.77778 | 30.55556 | 16.66667
Chalcopyrite cl. | 2021-11-23 | MCOF | 1962 | 63.38013 | 80.13045 | 64.49203 | 93.32873 | 5.842541 | 0.8287293
Native Copper | 2021-11-23 | MCOF | 1 | 0.03301092 | 0.1125245 | 0.002086243 | 0 | 100 | 0
CuMn Mineral | 2021-11-23 | MCOF | 0 | 0 | 0 | 0 | 0 | 0 | 0
Accessory_phases | 2021-11-23 | MFT | 31 | 0.2642854 | 0 | 0.00375417 | 61.81818 | 34.54545 | 3.636364
Apatite | 2021-11-23 | MFT | 25 | 0.2290937 | 0 | 0.00375417 | 60.41667 | 37.5 | 2.083333
Zircon | 2021-11-23 | MFT | 2 | 0.02129629 | 0 | 0 | 66.66667 | 33.33333 | 0
Carbonate gangue | 2021-11-23 | MFT | 3385 | 42.1832 | 1.677887 | 20.59144 | 90.79231 | 7.628947 | 1.578741
Ankerite | 2021-11-23 | MFT | 223 | 1.746069 | 0.7892776 | 9.163244 | 35.9673 | 44.95913 | 19.07357
Calcite | 2021-11-23 | MFT | 2894 | 36.41236 | 0.8431788 | 3.510599 | 95.53732 | 3.79946 | 0.6632194
Dolomite_ | 2021-11-23 | MFT | 268 | 4.024772 | 0.04543018 | 7.9176 | 67.16578 | 29.41176 | 3.42246
Chalcopyrite | 2021-11-23 | MFT | 6 | 0.2974382 | 12.21247 | 2.901307 | 31.91489 | 59.57447 | 8.510638
Chalcopyrite <20 | 2021-11-23 | MFT | 131 | 1.082169 | 47.30112 | 9.352199 | 70.76023 | 20.46784 | 8.77193
Chalcopyrite >150 | 2021-11-23 | MFT | 1 | 0.2721243 | 14.89369 | 2.913551 | 100 | 0 | 0
CPS floating Cu | 2021-11-23 | MFT | 4 | 0.0253894 | 2.120329 | 0.0565061 | 75 | 25 | 0
Cuprite | 2021-11-23 | MFT | 0 | 0 | 0 | 0 | 0 | 0 | 0
Delafossite | 2021-11-23 | MFT | 1 | 0.008171129 | 0.3333061 | 0.0565061 | 100 | 0 | 0
Malachite | 2021-11-23 | MFT | 3 | 0.01721828 | 1.787023 | 0 | 66.66667 | 33.33333 | 0
Fe_Ox | 2021-11-23 | MFT | 98 | 0.9796293 | 0.2223655 | 22.97044 | 45.90164 | 40.98361 | 13.11475
Fe_oxyhydroxides | 2021-11-23 | MFT | 35 | 0.2794194 | 0 | 5.268776 | 45.94595 | 27.02703 | 27.02703
Haematite | 2021-11-23 | MFT | 22 | 0.2001247 | 0 | 4.10461 | 52 | 32 | 16
Magnesioferrite | 2021-11-23 | MFT | 2 | 0.01404649 | 0 | 0.2236161 | 50 | 0 | 50
Magnetite | 2021-11-23 | MFT | 33 | 0.4044784 | 0.1585401 | 10.82995 | 46.15385 | 53.84615 | 0
Tramp_Steel | 2021-11-23 | MFT | 6 | 0.08156025 | 0.06382542 | 2.543487 | 16.66667 | 66.66667 | 16.66667
Fe_Ti_Ox | 2021-11-23 | MFT | 43 | 0.8368988 | 0 | 1.907072 | 83.60656 | 9.836066 | 6.557377
Ilmenite | 2021-11-23 | MFT | 6 | 0.1159968 | 0 | 1.81425 | 100 | 0 | 0
Rutile | 2021-11-23 | MFT | 36 | 0.7136522 | 0 | 0.06549769 | 80.95238 | 11.42857 | 7.619048
Non floating Cu | 2021-11-23 | MFT | 45 | 0.3327356 | 6.780152 | 3.301823 | 30.43478 | 66.30435 | 3.26087
Chrysocolla | 2021-11-23 | MFT | 10 | 0.05709218 | 2.804961 | 0.03981174 | 77.77778 | 16.66667 | 5.555556
Cu_Fe_Oxide | 2021-11-23 | MFT | 8 | 0.06977933 | 0.6990653 | 1.629867 | 0 | 81.81818 | 18.18182
CuFe_Silicate | 2021-11-23 | MFT | 26 | 0.201333 | 3.123058 | 1.62382 | 22.58065 | 77.41935 | 0
Other sulphides | 2021-11-23 | MFT | 21 | 0.2343347 | 0 | 0.1706603 | 52.17391 | 39.13043 | 8.695652
Arsenopyrite | 2021-11-23 | MFT | 0 | 0 | 0 | 0 | 0 | 0 | 0
Galena | 2021-11-23 | MFT | 16 | 0.1788284 | 0 | 0.0710639 | 50 | 43.75 | 6.25
Millerite | 2021-11-23 | MFT | 0 | 0 | 0 | 0 | 0 | 0 | 0
Molybdenite | 2021-11-23 | MFT | 1 | 0.01661413 | 0 | 0.09959638 | 0 | 100 | 0
Monazite_Ce | 2021-11-23 | MFT | 4 | 0.03889216 | 0 | 0 | 80 | 0 | 20
Pentlandite | 2021-11-23 | MFT | 0 | 0 | 0 | 0 | 0 | 0 | 0
Siegenite | 2021-11-23 | MFT | 0 | 0 | 0 | 0 | 0 | 0 | 0
Sphalerite | 2021-11-23 | MFT | 0 | 0 | 0 | 0 | 0 | 0 | 0
vaesite | 2021-11-23 | MFT | 0 | 0 | 0 | 0 | 0 | 0 | 0
Pyrite | 2021-11-23 | MFT | 36 | 0.4464518 | 0.05107363 | 6.706761 | 69.49153 | 23.72881 | 6.779661
Pyrrhotite | 2021-11-23 | MFT | 9 | 0.1531822 | 0 | 3.147833 | 59.09091 | 27.27273 | 13.63636
Sec. Cu Sulphides | 2021-11-23 | MFT | 16 | 0.1379577 | 13.57918 | 0.157692 | 52.94118 | 41.17647 | 5.882353
Bornite | 2021-11-23 | MFT | 3 | 0.0314158 | 2.545659 | 0.1127439 | 50 | 50 | 0
Chalcocite | 2021-11-23 | MFT | 10 | 0.08533619 | 9.493329 | 0.01622154 | 50 | 40 | 10
Covellite | 2021-11-23 | MFT | 3 | 0.02120567 | 1.540187 | 0.02872653 | 66.66667 | 33.33333 | 0
Silicate gangue | 2021-11-23 | MFT | 6743 | 52.7542 | 1.161731 | 25.81896 | 52.28024 | 39.33708 | 8.382681
Amphibole | 2021-11-23 | MFT | 76 | 0.5382373 | 0.2850508 | 4.85913 | 56.77966 | 27.9661 | 15.25424
Biotite | 2021-11-23 | MFT | 82 | 0.545623 | 0 | 4.119557 | 29.6 | 58.4 | 12
Garnets | 2021-11-23 | MFT | 580 | 3.017699 | 0.1071433 | 7.263399 | 31.72805 | 40.65156 | 27.6204
Kaolinite | 2021-11-23 | MFT | 2606 | 21.83963 | 0.1316677 | 0.3092963 | 48.30848 | 49.79993 | 1.891597
Muscovite | 2021-11-23 | MFT | 920 | 7.543145 | 0.3137415 | 1.223073 | 77.63975 | 19.08526 | 3.274986
Orthoclase | 2021-11-23 | MFT | 5 | 0.0579984 | 0 | 0 | 73.33333 | 26.66667 | 0
Plagioclase | 2021-11-23 | MFT | 794 | 3.428249 | 0.1354518 | 0.190214 | 14.66208 | 42.15349 | 43.18442
Quartz | 2021-11-23 | MFT | 1030 | 12.69991 | 0.08993879 | 0.1191106 | 66.87677 | 30.60195 | 2.521273
Silicate gangue_generic | 2021-11-23 | MFT | 636 | 2.989999 | 0.09873766 | 7.512356 | 23.36182 | 42.30769 | 34.33048
Chalcopyrite cl. | 2021-11-23 | MFT | 138 | 1.651731 | 74.40729 | 15.16706 | 68.58238 | 24.13793 | 7.279693
Native Copper | 2021-11-23 | MFT | 0 | 0 | 0 | 0 | 0 | 0 | 0
CuMn Mineral | 2021-11-23 | MFT | 0 | 0 | 0 | 0 | 0 | 0 | 0
Accessory_phases | 2021-11-23 | MCON | 13 | 0.1585893 | 0.001926181 | 0.001929439 | 96 | 4 | 0
Apatite | 2021-11-23 | MCON | 8 | 0.129998 | 0 | 0 | 100 | 0 | 0
Zircon | 2021-11-23 | MCON | 1 | 0.009667569 | 0 | 0.001725607 | 100 | 0 | 0
Carbonate gangue | 2021-11-23 | MCON | 117 | 1.200959 | 0.01475431 | 0.171857 | 77.88462 | 17.78846 | 4.326923
Ankerite | 2021-11-23 | MCON | 25 | 0.2332558 | 0.009883854 | 0.1109968 | 55.55556 | 36.11111 | 8.333333
Calcite | 2021-11-23 | MCON | 84 | 0.7859734 | 0.003360424 | 0.02172721 | 85.8156 | 12.76596 | 1.41844
Dolomite_ | 2021-11-23 | MCON | 8 | 0.1817297 | 0.001510031 | 0.03913295 | 67.74194 | 19.35484 | 12.90323
Chalcopyrite | 2021-11-23 | MCON | 483 | 36.49088 | 49.34204 | 36.98717 | 90.3401 | 9.659896 | 0
Chalcopyrite <20 | 2021-11-23 | MCON | 1398 | 18.05583 | 22.73234 | 17.17736 | 88.73508 | 7.446301 | 3.818616
Chalcopyrite >150 | 2021-11-23 | MCON | 26 | 7.610167 | 10.30439 | 7.764209 | 96.82899 | 3.171008 | 0
CPS floating Cu | 2021-11-23 | MCON | 54 | 0.5836949 | 1.101924 | 0.4145552 | 28.81356 | 25.42373 | 45.76271
Cuprite | 2021-11-23 | MCON | 0 | 0 | 0 | 0 | 0 | 0 | 0
Delafossite | 2021-11-23 | MCON | 36 | 0.4117356 | 0.6590617 | 0.4080606 | 13.51351 | 27.02703 | 59.45946
Malachite | 2021-11-23 | MCON | 18 | 0.1719593 | 0.4428623 | 0.006494645 | 54.54545 | 22.72727 | 22.72727
Fe_Ox | 2021-11-23 | MCON | 69 | 0.8744008 | 0.004135781 | 2.047091 | 17.94872 | 32.05128 | 50
Fe_oxyhydroxides | 2021-11-23 | MCON | 9 | 0.1028465 | 0.003028351 | 0.1927503 | 10 | 70 | 20
Haematite | 2021-11-23 | MCON | 11 | 0.1308207 | 0.001107431 | 0.260343 | 25 | 41.66667 | 33.33333
Magnesioferrite | 2021-11-23 | MCON | 0 | 0 | 0 | 0 | 0 | 0 | 0
Magnetite | 2021-11-23 | MCON | 43 | 0.5296594 | 0 | 1.260486 | 18 | 20 | 62
Tramp_Steel | 2021-11-23 | MCON | 6 | 0.1110742 | 0 | 0.3335118 | 16.66667 | 50 | 33.33333
Fe_Ti_Ox | 2021-11-23 | MCON | 13 | 0.1771016 | 0.005272707 | 0.02442959 | 26.31579 | 26.31579 | 47.36842
Ilmenite | 2021-11-23 | MCON | 2 | 0.01974652 | 0.004163422 | 0.007538761 | 0 | 0 | 100
Rutile | 2021-11-23 | MCON | 11 | 0.1573551 | 0.001109285 | 0.01689083 | 29.41176 | 29.41176 | 41.17647
Non floating Cu | 2021-11-23 | MCON | 44 | 0.2924954 | 0.1792409 | 0.3672297 | 49.01961 | 41.17647 | 9.803922
Chrysocolla | 2021-11-23 | MCON | 5 | 0.02159776 | 0.02027447 | 0.001304055 | 80 | 20 | 0
Cu_Fe_Oxide | 2021-11-23 | MCON | 11 | 0.1382257 | 0.07047198 | 0.279937 | 25 | 56.25 | 18.75
CuFe_Silicate | 2021-11-23 | MCON | 28 | 0.132672 | 0.0884945 | 0.08598863 | 56.66667 | 36.66667 | 6.666667
Other sulphides | 2021-11-23 | MCON | 42 | 0.7015159 | 0.0407146 | 0.1654557 | 44.44444 | 44.44444 | 11.11111
Arsenopyrite | 2021-11-23 | MCON | 0 | 0 | 0 | 0 | 0 | 0 | 0
Galena | 2021-11-23 | MCON | 3 | 0.04566384 | 0.01602274 | 0.01268794 | 33.33333 | 33.33333 | 33.33333
Millerite | 2021-11-23 | MCON | 7 | 0.2540514 | 0 | 0.004826438 | 56.52174 | 43.47826 | 0
Molybdenite | 2021-11-23 | MCON | 23 | 0.2828278 | 0.02469186 | 0.1112573 | 36 | 44 | 20
Monazite_Ce | 2021-11-23 | MCON | 0 | 0 | 0 | 0 | 0 | 0 | 0
Pentlandite | 2021-11-23 | MCON | 3 | 0.02961979 | 0 | 0.02456442 | 0 | 66.66667 | 33.33333
Siegenite | 2021-11-23 | MCON | 5 | 0.07947976 | 0 | 0.009354504 | 62.5 | 37.5 | 0
Sphalerite | 2021-11-23 | MCON | 0 | 0 | 0 | 0 | 0 | 0 | 0
vaesite | 2021-11-23 | MCON | 1 | 0.009873262 | 0 | 0.002765022 | 0 | 100 | 0
Pyrite | 2021-11-23 | MCON | 524 | 17.02422 | 0.07624348 | 25.83887 | 68.64407 | 30.44794 | 0.9079903
Pyrrhotite | 2021-11-23 | MCON | 237 | 4.049004 | 0.00513099 | 7.842048 | 52.22482 | 33.95785 | 13.81733
Sec. Cu Sulphides | 2021-11-23 | MCON | 304 | 6.005905 | 16.1477 | 0.7494449 | 58.4121 | 33.45936 | 8.128544
Bornite | 2021-11-23 | MCON | 70 | 0.9947312 | 2.197743 | 0.3833365 | 34.4086 | 43.01075 | 22.58065
Chalcocite | 2021-11-23 | MCON | 206 | 4.741634 | 13.38142 | 0.3507036 | 63.48039 | 32.59804 | 3.921569
Covellite | 2021-11-23 | MCON | 28 | 0.2695401 | 0.568538 | 0.01540481 | 64.28571 | 14.28571 | 21.42857
Silicate gangue | 2021-11-23 | MCON | 903 | 6.775238 | 0.04419162 | 0.4483495 | 71.62715 | 21.99509 | 6.37776
Amphibole | 2021-11-23 | MCON | 10 | 0.07454313 | 0.0156532 | 0.04206213 | 83.33333 | 16.66667 | 0
Biotite | 2021-11-23 | MCON | 9 | 0.07133432 | 0.0009714647 | 0.04815098 | 8.333333 | 83.33333 | 8.333333
Garnets | 2021-11-23 | MCON | 80 | 0.5006155 | 0.003911666 | 0.1092832 | 54.65116 | 26.74419 | 18.60465
Kaolinite | 2021-11-23 | MCON | 212 | 1.741931 | 0.009684144 | 0.009540905 | 68.01242 | 29.50311 | 2.484472
Muscovite | 2021-11-23 | MCON | 95 | 0.8468791 | 0.003600762 | 0.03164617 | 80.13699 | 13.0137 | 6.849315
Orthoclase | 2021-11-23 | MCON | 2 | 0.01053148 | 0 | 0 | 100 | 0 | 0
Plagioclase | 2021-11-23 | MCON | 57 | 0.326229 | 0.005750826 | 0.00651912 | 36.06557 | 34.42623 | 29.5082
Quartz | 2021-11-23 | MCON | 362 | 2.692727 | 0.0005740643 | 0.01471243 | 86.23482 | 11.33603 | 2.42915
Silicate gangue_generic | 2021-11-23 | MCON | 73 | 0.481445 | 0.004045494 | 0.176755 | 34.93976 | 51.80723 | 13.25301
Chalcopyrite cl. | 2021-11-23 | MCON | 1907 | 62.15688 | 82.37877 | 61.92874 | 90.66833 | 8.222407 | 1.109262
Native Copper | 2021-11-23 | MCON | 0 | 0 | 0 | 0 | 0 | 0 | 0
CuMn Mineral | 2021-11-23 | MCON | 0 | 0 | 0 | 0 | 0 | 0 | 0
Accessory_phases | 2021-11-25 | MCOF | 30 | 0.5137497 | 0 | 0.03086863 | 68.51852 | 27.77778 | 3.703704
Apatite | 2021-11-25 | MCOF | 23 | 0.3889772 | 0 | 0.02649118 | 65.90909 | 29.54545 | 4.545455
Zircon | 2021-11-25 | MCOF | 6 | 0.1183381 | 0 | 0.00437745 | 77.77778 | 22.22222 | 0
Carbonate gangue | 2021-11-25 | MCOF | 1367 | 23.6218 | 0.3369905 | 11.65858 | 85.79396 | 11.84383 | 2.362205
Ankerite | 2021-11-25 | MCOF | 215 | 2.59085 | 0.08436178 | 6.332392 | 47.61905 | 42.85714 | 9.52381
Calcite | 2021-11-25 | MCOF | 989 | 17.94535 | 0.2526287 | 1.621016 | 93.49387 | 5.576679 | 0.9294466
Dolomite_ | 2021-11-25 | MCOF | 163 | 3.085604 | 0 | 3.705171 | 67.70026 | 26.61499 | 5.684755
Chalcopyrite | 2021-11-25 | MCOF | 8 | 0.5392078 | 14.43441 | 2.97872 | 84.78261 | 15.21739 | 0
Chalcopyrite <20 | 2021-11-25 | MCOF | 141 | 2.121666 | 50.58683 | 10.48009 | 87.8453 | 9.392265 | 2.762431
Chalcopyrite >150 | 2021-11-25 | MCOF | 0 | 0 | 0 | 0 | 0 | 0 | 0
CPS floating Cu | 2021-11-25 | MCOF | 3 | 0.03189255 | 1.574407 | 0 | 66.66667 | 33.33333 | 0
Cuprite | 2021-11-25 | MCOF | 0 | 0 | 0 | 0 | 0 | 0 | 0
Delafossite | 2021-11-25 | MCOF | 0 | 0 | 0 | 0 | 0 | 0 | 0
Malachite | 2021-11-25 | MCOF | 3 | 0.03189255 | 1.574407 | 0 | 66.66667 | 33.33333 | 0
Fe_Ox | 2021-11-25 | MCOF | 70 | 1.174429 | 0.2062256 | 14.09939 | 51.85185 | 40.74074 | 7.407407
Fe_oxyhydroxides | 2021-11-25 | MCOF | 22 | 0.3636869 | 0.03455083 | 3.813415 | 53.84615 | 42.30769 | 3.846154
Haematite | 2021-11-25 | MCOF | 18 | 0.2668903 | 0.04550239 | 2.939442 | 44.44444 | 44.44444 | 11.11111
Magnesioferrite | 2021-11-25 | MCOF | 0 | 0 | 0 | 0 | 0 | 0 | 0
Magnetite | 2021-11-25 | MCOF | 29 | 0.5186735 | 0.1261723 | 6.968508 | 52.77778 | 38.88889 | 8.333333
Tramp_Steel | 2021-11-25 | MCOF | 1 | 0.02517833 | 0 | 0.378025 | 100 | 0 | 0
Fe_Ti_Ox | 2021-11-25 | MCOF | 58 | 1.372219 | 0 | 3.273677 | 78.50467 | 17.75701 | 3.738318
Ilmenite | 2021-11-25 | MCOF | 19 | 0.4028532 | 0 | 3.230877 | 86.66667 | 13.33333 | 0
Rutile | 2021-11-25 | MCOF | 39 | 0.9693655 | 0 | 0.04280029 | 75.32468 | 19.48052 | 5.194805
Non floating Cu | 2021-11-25 | MCOF | 42 | 0.4474748 | 4.929178 | 3.291279 | 40 | 49.09091 | 10.90909
Chrysocolla | 2021-11-25 | MCOF | 4 | 0.07637425 | 2.220852 | 0.003808823 | 30.76923 | 69.23077 | 0
Cu_Fe_Oxide | 2021-11-25 | MCOF | 16 | 0.2232478 | 1.30964 | 2.616034 | 52.63158 | 47.36842 | 0
CuFe_Silicate | 2021-11-25 | MCOF | 18 | 0.1142816 | 0.9264865 | 0.5256306 | 26.31579 | 47.36842 | 26.31579
Other sulphides | 2021-11-25 | MCOF | 11 | 0.1938172 | 0 | 0.03480636 | 83.33333 | 8.333333 | 8.333333
Arsenopyrite | 2021-11-25 | MCOF | 0 | 0 | 0 | 0 | 0 | 0 | 0
Galena | 2021-11-25 | MCOF | 3 | 0.06210654 | 0 | 0 | 100 | 0 | 0
Millerite | 2021-11-25 | MCOF | 0 | 0 | 0 | 0 | 0 | 0 | 0
Molybdenite | 2021-11-25 | MCOF | 3 | 0.04616026 | 0 | 0.01536764 | 66.66667 | 0 | 33.33333
Monazite_Ce | 2021-11-25 | MCOF | 4 | 0.07203799 | 0 | 0.01943872 | 80 | 20 | 0
Pentlandite | 2021-11-25 | MCOF | 0 | 0 | 0 | 0 | 0 | 0 | 0
Siegenite | 2021-11-25 | MCOF | 1 | 0.01351237 | 0 | 0 | 100 | 0 | 0
Sphalerite | 2021-11-25 | MCOF | 0 | 0 | 0 | 0 | 0 | 0 | 0
vaesite | 2021-11-25 | MCOF | 0 | 0 | 0 | 0 | 0 | 0 | 0
Pyrite | 2021-11-25 | MCOF | 94 | 1.906167 | 0.105958 | 15.19529 | 85.29412 | 11.76471 | 2.941176
Pyrrhotite | 2021-11-25 | MCOF | 14 | 0.2837318 | 0 | 3.090383 | 77.27273 | 22.72727 | 0
Sec. Cu Sulphides | 2021-11-25 | MCOF | 19 | 0.4770174 | 26.1859 | 0.2046663 | 41.93548 | 48.3871 | 9.677419
Bornite | 2021-11-25 | MCOF | 5 | 0.08728486 | 4.048373 | 0.1539636 | 0 | 66.66667 | 33.33333
Chalcocite | 2021-11-25 | MCOF | 12 | 0.363547 | 20.84983 | 0.05070267 | 47.82609 | 47.82609 | 4.347826
Covellite | 2021-11-25 | MCOF | 2 | 0.02618546 | 1.287703 | 0 | 100 | 0 | 0
Silicate gangue | 2021-11-25 | MCOF | 4764 | 67.31683 | 1.640101 | 35.66225 | 65.07312 | 28.66142 | 6.265467
Amphibole | 2021-11-25 | MCOF | 119 | 1.225065 | 0.9546885 | 4.065595 | 48.96552 | 35.17241 | 15.86207
Biotite | 2021-11-25 | MCOF | 250 | 4.09103 | 0.0448075 | 14.73524 | 34.98024 | 57.50988 | 7.509881
Garnets | 2021-11-25 | MCOF | 555 | 6.642518 | 0.08709078 | 6.115714 | 31.58522 | 48.8677 | 19.54708
Kaolinite | 2021-11-25 | MCOF | 1508 | 23.72112 | 0.3691109 | 0.3068245 | 77.29529 | 21.21588 | 1.488834
Muscovite | 2021-11-25 | MCOF | 519 | 8.165331 | 0.01891508 | 1.284556 | 79.80676 | 12.07729 | 8.115942
Orthoclase | 2021-11-25 | MCOF | 8 | 0.06445651 | 0 | 0 | 66.66667 | 33.33333 | 0
Plagioclase | 2021-11-25 | MCOF | 131 | 0.9892284 | 0.03593286 | 0.07048436 | 36.76471 | 34.55882 | 28.67647
Quartz | 2021-11-25 | MCOF | 1344 | 18.98628 | 0.05105147 | 0.1562589 | 69.11363 | 28.89496 | 1.99141
Silicate gangue_generic | 2021-11-25 | MCOF | 315 | 3.210908 | 0.06080668 | 8.568141 | 27.76413 | 45.20885 | 27.02703
Chalcopyrite cl. | 2021-11-25 | MCOF | 149 | 2.660873 | 65.02124 | 13.45881 | 87.22467 | 10.57269 | 2.202643
Native Copper | 2021-11-25 | MCOF | 0 | 0 | 0 | 0 | 0 | 0 | 0
CuMn Mineral | 2021-11-25 | MCOF | 0 | 0 | 0 | 0 | 0 | 0 | 0
Accessory_phases | 2021-11-25 | MCON | 16 | 0.09414888 | 0.001710905 | 0.0009152502 | 82.6087 | 13.04348 | 4.347826
Apatite | 2021-11-25 | MCON | 11 | 0.0699347 | 0.001119768 | 0.0002293 | 100 | 0 | 0
Zircon | 2021-11-25 | MCON | 2 | 0.01223727 | 0 | 0 | 50 | 50 | 0
Carbonate gangue | 2021-11-25 | MCON | 124 | 0.7499234 | 0.02779205 | 0.08518467 | 82.1256 | 14.97585 | 2.898551
Ankerite | 2021-11-25 | MCON | 27 | 0.135326 | 0.0144791 | 0.06271035 | 63.63636 | 24.24242 | 12.12121
Calcite | 2021-11-25 | MCON | 93 | 0.5997565 | 0.01331294 | 0.01800272 | 87.05882 | 11.76471 | 1.176471
Dolomite_ | 2021-11-25 | MCON | 4 | 0.01484095 | 0 | 0.004471605 | 25 | 75 | 0
Chalcopyrite | 2021-11-25 | MCON | 677 | 24.10977 | 32.64239 | 24.13374 | 91.76471 | 8.122172 | 0.1131222
Chalcopyrite <20 | 2021-11-25 | MCON | 3722 | 29.41173 | 36.32988 | 27.96516 | 89.57715 | 8.568249 | 1.854599
Chalcopyrite >150 | 2021-11-25 | MCON | 2 | 0.3109178 | 0.4322822 | 0.3145546 | 100 | 0 | 0
CPS floating Cu | 2021-11-25 | MCON | 123 | 0.950823 | 2.467406 | 0.3032333 | 43.82716 | 41.97531 | 14.19753
Cuprite | 2021-11-25 | MCON | 8 | 0.1350005 | 0.4766069 | 0.01077172 | 0 | 76.47059 | 23.52941
Delafossite | 2021-11-25 | MCON | 43 | 0.3310182 | 0.5426578 | 0.2679503 | 48.93617 | 29.78723 | 21.2766
Malachite | 2021-11-25 | MCON | 72 | 0.4848042 | 1.448141 | 0.02451131 | 48.97959 | 41.83673 | 9.183673
Fe_Ox | 2021-11-25 | MCON | 48 | 0.4049365 | 0.001140738 | 0.863459 | 40.67797 | 35.59322 | 23.72881
Fe_oxyhydroxides | 2021-11-25 | MCON | 12 | 0.08461943 | 0.001140738 | 0.137256 | 46.15385 | 38.46154 | 15.38462
Haematite | 2021-11-25 | MCON | 11 | 0.0896966 | 0 | 0.1787176 | 30.76923 | 30.76923 | 38.46154
Magnesioferrite | 2021-11-25 | MCON | 1 | 0.006053544 | 0 | 0.00561052 | 0 | 0 | 100
Magnetite | 2021-11-25 | MCON | 22 | 0.2011339 | 0 | 0.4731212 | 40 | 40 | 20
Tramp_Steel | 2021-11-25 | MCON | 2 | 0.02343307 | 0 | 0.06875371 | 100 | 0 | 0
Fe_Ti_Ox | 2021-11-25 | MCON | 16 | 0.1074016 | 0 | 0.03496483 | 72.22222 | 16.66667 | 11.11111
Ilmenite | 2021-11-25 | MCON | 4 | 0.0312441 | 0 | 0.03496483 | 60 | 0 | 40
Rutile | 2021-11-25 | MCON | 12 | 0.07615749 | 0 | 0 | 76.92308 | 23.07692 | 0
Non floating Cu | 2021-11-25 | MCON | 57 | 0.2474142 | 0.2068128 | 0.2734745 | 31.88406 | 46.37681 | 21.73913
Chrysocolla | 2021-11-25 | MCON | 22 | 0.07381418 | 0.114434 | 0.008776766 | 25.92593 | 48.14815 | 25.92593
Cu_Fe_Oxide | 2021-11-25 | MCON | 16 | 0.1148221 | 0.06050872 | 0.2287407 | 33.33333 | 52.38095 | 14.28571
CuFe_Silicate | 2021-11-25 | MCON | 19 | 0.05877796 | 0.03187007 | 0.03595695 | 38.09524 | 38.09524 | 23.80952
Other sulphides | 2021-11-25 | MCON | 52 | 0.6057579 | 0.04381817 | 0.09869653 | 51.76471 | 45.88235 | 2.352941
Arsenopyrite | 2021-11-25 | MCON | 0 | 0 | 0 | 0 | 0 | 0 | 0
Galena | 2021-11-25 | MCON | 4 | 0.03853439 | 0.01020717 | 0.0179971 | 50 | 25 | 25
Millerite | 2021-11-25 | MCON | 3 | 0.09088127 | 0 | 0.005715084 | 100 | 0 | 0
Molybdenite | 2021-11-25 | MCON | 36 | 0.3938058 | 0.03201668 | 0.05317137 | 38.18182 | 60 | 1.818182
Monazite_Ce | 2021-11-25 | MCON | 2 | 0.01340892 | 0 | 0 | 100 | 0 | 0
Pentlandite | 2021-11-25 | MCON | 1 | 0.006248819 | 0 | 0.008862396 | 0 | 100 | 0
Siegenite | 2021-11-25 | MCON | 6 | 0.06287875 | 0.001594316 | 0.01295057 | 60 | 40 | 0
Sphalerite | 2021-11-25 | MCON | 0 | 0 | 0 | 0 | 0 | 0 | 0
vaesite | 2021-11-25 | MCON | 0 | 0 | 0 | 0 | 0 | 0 | 0
Pyrite | 2021-11-25 | MCON | 1964 | 26.38232 | 0.3025019 | 38.87619 | 81.97775 | 17.0581 | 0.9641533
Pyrrhotite | 2021-11-25 | MCON | 253 | 2.802687 | 0.02108056 | 5.442094 | 62.52677 | 35.76017 | 1.713062
Sec. Cu Sulphides | 2021-11-25 | MCON | 874 | 10.32029 | 27.49665 | 1.38776 | 60.19284 | 30.92287 | 8.884298
Bornite | 2021-11-25 | MCON | 312 | 2.464118 | 5.408115 | 0.869124 | 43.68132 | 36.26374 | 20.05495
Chalcocite | 2021-11-25 | MCON | 448 | 7.14943 | 20.53435 | 0.4875537 | 65.84362 | 30.04115 | 4.115226
Covellite | 2021-11-25 | MCON | 114 | 0.7067415 | 1.554181 | 0.03108216 | 64.65517 | 21.55172 | 13.7931
Silicate gangue | 2021-11-25 | MCON | 723 | 3.501877 | 0.02652797 | 0.2205699 | 76.15694 | 18.61167 | 5.231388
Amphibole | 2021-11-25 | MCON | 17 | 0.07863098 | 0.01048232 | 0.04559188 | 30 | 50 | 20
Biotite | 2021-11-25 | MCON | 9 | 0.04891003 | 0.001052739 | 0.02238399 | 30.76923 | 69.23077 | 0
Garnets | 2021-11-25 | MCON | 75 | 0.3573674 | 0.002720598 | 0.05456578 | 53.60825 | 37.1134 | 9.278351
Kaolinite | 2021-11-25 | MCON | 135 | 0.6847665 | 0.003498002 | 0.005088641 | 85 | 10 | 5
Muscovite | 2021-11-25 | MCON | 102 | 0.5359925 | 0.002437565 | 0.0180541 | 76.71233 | 19.86301 | 3.424658
Orthoclase | 2021-11-25 | MCON | 0 | 0 | 0 | 0 | 0 | 0 | 0
Plagioclase | 2021-11-25 | MCON | 12 | 0.04061733 | 0.001223638 | 0.001560885 | 50 | 41.66667 | 8.333333
Quartz | 2021-11-25 | MCON | 335 | 1.59039 | 0.002908821 | 0.006357874 | 86.11714 | 12.36443 | 1.518438
Silicate gangue_generic | 2021-11-25 | MCON | 34 | 0.1505184 | 0.002204292 | 0.06135248 | 24.39024 | 43.90244 | 31.70732
Chalcopyrite cl. | 2021-11-25 | MCON | 4401 | 53.83242 | 69.40456 | 52.41346 | 90.61708 | 8.318979 | 1.063938
Native Copper | 2021-11-25 | MCON | 0 | 0 | 0 | 0 | 0 | 0 | 0
CuMn Mineral | 2021-11-25 | MCON | 0 | 0 | 0 | 0 | 0 | 0 | 0
Accessory_phases | 2021-11-25 | MFT | 30 | 0.6163793 | 0 | 0.01497909 | 86.90476 | 9.52381 | 3.571429
Apatite | 2021-11-25 | MFT | 29 | 0.6110211 | 0 | 0.01186737 | 86.74699 | 9.638554 | 3.614458
Zircon | 2021-11-25 | MFT | 0 | 0 | 0 | 0 | 0 | 0 | 0
Carbonate gangue | 2021-11-25 | MFT | 1700 | 25.34521 | 1.058358 | 13.27052 | 86.4053 | 11.37984 | 2.214868
Ankerite | 2021-11-25 | MFT | 261 | 2.729886 | 0.6924427 | 7.158365 | 47.84946 | 42.47312 | 9.677419
Calcite | 2021-11-25 | MFT | 1230 | 19.25574 | 0.3659155 | 1.985027 | 95.40984 | 3.836066 | 0.7540984
Dolomite_ | 2021-11-25 | MFT | 209 | 3.359591 | 0 | 4.127129 | 60.47431 | 33.99209 | 5.533597
Chalcopyrite | 2021-11-25 | MFT | 0 | 0 | 0 | 0 | 0 | 0 | 0
Chalcopyrite <20 | 2021-11-25 | MFT | 20 | 0.2733147 | 45.53509 | 1.482656 | 89.28571 | 3.571429 | 7.142857
Chalcopyrite >150 | 2021-11-25 | MFT | 0 | 0 | 0 | 0 | 0 | 0 | 0
CPS floating Cu | 2021-11-25 | MFT | 0 | 0 | 0 | 0 | 0 | 0 | 0
Cuprite | 2021-11-25 | MFT | 0 | 0 | 0 | 0 | 0 | 0 | 0
Delafossite | 2021-11-25 | MFT | 0 | 0 | 0 | 0 | 0 | 0 | 0
Malachite | 2021-11-25 | MFT | 0 | 0 | 0 | 0 | 0 | 0 | 0
Fe_Ox | 2021-11-25 | MFT | 118 | 1.935009 | 2.073284 | 24.49835 | 39.375 | 48.75 | 11.875
Fe_oxyhydroxides | 2021-11-25 | MFT | 41 | 0.5241717 | 0.8005858 | 5.540615 | 26.66667 | 51.11111 | 22.22222
Haematite | 2021-11-25 | MFT | 32 | 0.5062333 | 0.6019386 | 6.110943 | 41.46341 | 41.46341 | 17.07317
Magnesioferrite | 2021-11-25 | MFT | 1 | 0.01083288 | 0 | 0.07386957 | 0 | 0 | 100
Magnetite | 2021-11-25 | MFT | 42 | 0.8518372 | 0.6707595 | 12.00267 | 45.07042 | 53.52113 | 1.408451
Tramp_Steel | 2021-11-25 | MFT | 2 | 0.04193373 | 0 | 0.7702493 | 100 | 0 | 0
Fe_Ti_Ox | 2021-11-25 | MFT | 47 | 1.093073 | 0 | 4.414724 | 91.08911 | 5.940594 | 2.970297
Ilmenite | 2021-11-25 | MFT | 20 | 0.5479341 | 0 | 4.412367 | 85.71429 | 8.163265 | 6.122449
Rutile | 2021-11-25 | MFT | 27 | 0.5451385 | 0 | 0.002356704 | 96.15385 | 3.846154 | 0
Non floating Cu | 2021-11-25 | MFT | 40 | 0.391265 | 26.83859 | 2.837678 | 31.66667 | 55 | 13.33333
Chrysocolla | 2021-11-25 | MFT | 9 | 0.04892269 | 6.342722 | 0.06783713 | 10 | 30 | 60
Cu_Fe_Oxide | 2021-11-25 | MFT | 8 | 0.1761217 | 6.563776 | 2.173618 | 61.11111 | 38.88889 | 0
CuFe_Silicate | 2021-11-25 | MFT | 22 | 0.1452538 | 10.8502 | 0.5258078 | 13.7931 | 79.31034 | 6.896552
Other sulphides | 2021-11-25 | MFT | 7 | 0.153757 | 0 | 0.05517025 | 63.63636 | 18.18182 | 18.18182
Arsenopyrite | 2021-11-25 | MFT | 0 | 0 | 0 | 0 | 0 | 0 | 0
Galena | 2021-11-25 | MFT | 4 | 0.06895769 | 0 | 0.05517025 | 25 | 25 | 50
Millerite | 2021-11-25 | MFT | 0 | 0 | 0 | 0 | 0 | 0 | 0
Molybdenite | 2021-11-25 | MFT | 1 | 0.01281308 | 0 | 0 | 100 | 0 | 0
Monazite_Ce | 2021-11-25 | MFT | 2 | 0.07198624 | 0 | 0 | 83.33333 | 16.66667 | 0
Pentlandite | 2021-11-25 | MFT | 0 | 0 | 0 | 0 | 0 | 0 | 0
Siegenite | 2021-11-25 | MFT | 0 | 0 | 0 | 0 | 0 | 0 | 0
Sphalerite | 2021-11-25 | MFT | 0 | 0 | 0 | 0 | 0 | 0 | 0
vaesite | 2021-11-25 | MFT | 0 | 0 | 0 | 0 | 0 | 0 | 0
Pyrite | 2021-11-25 | MFT | 24 | 0.3618182 | 0 | 3.076433 | 96.77419 | 0 | 3.225806
Pyrrhotite | 2021-11-25 | MFT | 5 | 0.1073969 | 0 | 1.264413 | 50 | 50 | 0
Sec. Cu Sulphides | 2021-11-25 | MFT | 6 | 0.0688878 | 21.93735 | 0.03049568 | 83.33333 | 0 | 16.66667
Bornite | 2021-11-25 | MFT | 1 | 0.01211419 | 3.119178 | 0.02519054 | 100 | 0 | 0
Chalcocite | 2021-11-25 | MFT | 1 | 0.01316253 | 4.842525 | 0 | 100 | 0 | 0
Covellite | 2021-11-25 | MFT | 4 | 0.04361108 | 13.97565 | 0.005305134 | 75 | 0 | 25
Silicate gangue | 2021-11-25 | MFT | 5190 | 69.65389 | 2.557329 | 49.05459 | 60.24217 | 32.9024 | 6.855426
Amphibole | 2021-11-25 | MFT | 146 | 1.210114 | 0.5155158 | 4.764268 | 38.37209 | 40.69767 | 20.93023
Biotite | 2021-11-25 | MFT | 448 | 5.857443 | 0.1209856 | 22.69704 | 33.21839 | 62.29885 | 4.482759
Garnets | 2021-11-25 | MFT | 577 | 6.091853 | 0.9367517 | 5.966734 | 25.21645 | 50.32468 | 24.45887
Kaolinite | 2021-11-25 | MFT | 1569 | 24.30575 | 0.71337 | 0.3517881 | 74.64079 | 24.02319 | 1.336022
Muscovite | 2021-11-25 | MFT | 863 | 12.62681 | 0.1820443 | 2.084983 | 83.14256 | 13.83975 | 3.01769
Orthoclase | 2021-11-25 | MFT | 11 | 0.0715669 | 0 | 0 | 33.33333 | 41.66667 | 25
Plagioclase | 2021-11-25 | MFT | 127 | 0.7934794 | 0 | 0.07453419 | 16.79389 | 34.35115 | 48.85496
Quartz | 2021-11-25 | MFT | 982 | 14.34122 | 0.08866189 | 0.09230089 | 54.24021 | 41.06759 | 4.692208
Silicate gangue_generic | 2021-11-25 | MFT | 427 | 3.567303 | 0 | 11.81848 | 23.20442 | 46.96133 | 29.83425
Chalcopyrite cl. | 2021-11-25 | MFT | 20 | 0.2733147 | 45.53509 | 1.482656 | 89.28571 | 3.571429 | 7.142857
Native Copper | 2021-11-25 | MFT | 0 | 0 | 0 | 0 | 0 | 0 | 0
CuMn Mineral | 2021-11-25 | MFT | 0 | 0 | 0 | 0 | 0 | 0 | 0
Accessory_phases | 2021-11-26 | MFT | 32 | 0.3711299 | 0 | 0.07580331 | 80.76923 | 11.53846 | 7.692308
Apatite | 2021-11-26 | MFT | 26 | 0.3267155 | 0 | 0.07580331 | 88.73239 | 5.633803 | 5.633803
Zircon | 2021-11-26 | MFT | 5 | 0.04106515 | 0 | 0 | 0 | 66.66667 | 33.33333
Carbonate gangue | 2021-11-26 | MFT | 1890 | 19.77823 | 2.385724 | 16.03398 | 88.03906 | 9.784378 | 2.176566
Ankerite | 2021-11-26 | MFT | 213 | 1.715562 | 0.7727062 | 7.9728 | 50 | 34.75936 | 15.24064
Calcite | 2021-11-26 | MFT | 1400 | 15.24468 | 1.613018 | 2.50821 | 95.02977 | 4.167745 | 0.8024851
Dolomite_ | 2021-11-26 | MFT | 277 | 2.817987 | 0 | 5.552965 | 69.21944 | 27.98233 | 2.798233
Chalcopyrite | 2021-11-26 | MFT | 2 | 0.05491371 | 9.672976 | 0.4458812 | 55.55556 | 44.44444 | 0
Chalcopyrite <20 | 2021-11-26 | MFT | 22 | 0.1586396 | 22.38647 | 1.013833 | 76.92308 | 11.53846 | 11.53846
Chalcopyrite >150 | 2021-11-26 | MFT | 0 | 0 | 0 | 0 | 0 | 0 | 0
CPS floating Cu | 2021-11-26 | MFT | 2 | 0.0157562 | 3.914381 | 0.08851452 | 0 | 50 | 50
Cuprite | 2021-11-26 | MFT | 0 | 0 | 0 | 0 | 0 | 0 | 0
Delafossite | 2021-11-26 | MFT | 2 | 0.0157562 | 3.914381 | 0.08851452 | 0 | 50 | 50
Malachite | 2021-11-26 | MFT | 0 | 0 | 0 | 0 | 0 | 0 | 0
Fe_Ox | 2021-11-26 | MFT | 119 | 1.400292 | 0.8331355 | 27.54244 | 51.17647 | 36.47059 | 12.35294
Fe_oxyhydroxides | 2021-11-26 | MFT | 32 | 0.2766801 | 0.433747 | 4.250056 | 42.10526 | 39.47368 | 18.42105
Haematite | 2021-11-26 | MFT | 19 | 0.1929479 | 0 | 3.013318 | 52 | 24 | 24
Magnesioferrite | 2021-11-26 | MFT | 1 | 0.006771381 | 0 | 0.07475599 | 0 | 0 | 100
Magnetite | 2021-11-26 | MFT | 45 | 0.6224574 | 0.3993885 | 13.42378 | 59.03614 | 37.3494 | 3.614458
Tramp_Steel | 2021-11-26 | MFT | 22 | 0.3014357 | 0 | 6.780538 | 39.13043 | 43.47826 | 17.3913
Fe_Ti_Ox | 2021-11-26 | MFT | 115 | 1.901229 | 0.3618973 | 4.627362 | 82.51748 | 12.93706 | 4.545455
Ilmenite | 2021-11-26 | MFT | 22 | 0.3634702 | 0.3618973 | 4.549291 | 82.69231 | 15.38462 | 1.923077
Rutile | 2021-11-26 | MFT | 87 | 1.467861 | 0 | 0 | 85.26786 | 9.375 | 5.357143
Non floating Cu | 2021-11-26 | MFT | 68 | 0.4514254 | 32.30853 | 5.201145 | 40.67797 | 55.08475 | 4.237288
Chrysocolla | 2021-11-26 | MFT | 8 | 0.04587064 | 10.29707 | 0.01092211 | 66.66667 | 33.33333 | 0
Cu_Fe_Oxide | 2021-11-26 | MFT | 17 | 0.1651343 | 7.603 | 3.093224 | 59.25926 | 33.33333 | 7.407407
CuFe_Silicate | 2021-11-26 | MFT | 42 | 0.2316832 | 13.28394 | 2.062858 | 27.02703 | 68.91892 | 4.054054
Other sulphides | 2021-11-26 | MFT | 14 | 0.1766384 | 0 | 0.07381412 | 57.14286 | 28.57143 | 14.28571
Arsenopyrite | 2021-11-26 | MFT | 0 | 0 | 0 | 0 | 0 | 0 | 0
Galena | 2021-11-26 | MFT | 6 | 0.06465577 | 0 | 0.02491249 | 33.33333 | 16.66667 | 50
Millerite | 2021-11-26 | MFT | 0 | 0 | 0 | 0 | 0 | 0 | 0
Molybdenite | 2021-11-26 | MFT | 0 | 0 | 0 | 0 | 0 | 0 | 0
Monazite_Ce | 2021-11-26 | MFT | 7 | 0.1049928 | 0 | 0 | 71.42857 | 28.57143 | 0
Pentlandite | 2021-11-26 | MFT | 1 | 0.006989812 | 0 | 0.04890163 | 0 | 100 | 0
Siegenite | 2021-11-26 | MFT | 0 | 0 | 0 | 0 | 0 | 0 | 0
Sphalerite | 2021-11-26 | MFT | 0 | 0 | 0 | 0 | 0 | 0 | 0
vaesite | 2021-11-26 | MFT | 0 | 0 | 0 | 0 | 0 | 0 | 0
Pyrite | 2021-11-26 | MFT | 11 | 0.1094343 | 0 | 1.298923 | 93.33333 | 6.666667 | 0
Pyrrhotite | 2021-11-26 | MFT | 9 | 0.1342626 | 0 | 2.111969 | 65 | 35 | 0
Sec. Cu Sulphides | 2021-11-26 | MFT | 10 | 0.07672775 | 25.75151 | 0.03742984 | 70 | 30 | 0
Bornite | 2021-11-26 | MFT | 2 | 0.01514459 | 4.737952 | 0.01747106 | 0 | 100 | 0
Chalcocite | 2021-11-26 | MFT | 5 | 0.04113796 | 14.852 | 0.006940015 | 80 | 20 | 0
Covellite | 2021-11-26 | MFT | 3 | 0.0204452 | 6.161557 | 0.01301876 | 100 | 0 | 0
Silicate gangue | 2021-11-26 | MFT | 8985 | 75.37132 | 2.38538 | 41.4489 | 56.77589 | 35.79698 | 7.427124
Amphibole | 2021-11-26 | MFT | 53 | 0.3342295 | 0.5929575 | 2.734448 | 26.31579 | 55.26316 | 18.42105
Biotite | 2021-11-26 | MFT | 397 | 3.299424 | 0.07811234 | 20.06228 | 49.10714 | 43.87755 | 7.015306
Garnets | 2021-11-26 | MFT | 592 | 2.806453 | 0.3279256 | 4.380213 | 28.48752 | 28.34068 | 43.17181
Kaolinite | 2021-11-26 | MFT | 3741 | 37.72004 | 0.6102328 | 0.218216 | 56.6758 | 42.44086 | 0.8833384
Muscovite | 2021-11-26 | MFT | 807 | 7.018034 | 0.3068571 | 1.834012 | 80.33938 | 13.34114 | 6.319485
Orthoclase | 2021-11-26 | MFT | 11 | 0.0782859 | 0 | 0.005921377 | 33.33333 | 66.66667 | 0
Plagioclase | 2021-11-26 | MFT | 1337 | 5.751159 | 0.3069868 | 0.2158831 | 24.35813 | 41.73799 | 33.90388
Quartz | 2021-11-26 | MFT | 1429 | 15.18114 | 0 | 0.09515655 | 72.69954 | 23.10625 | 4.194204
Silicate gangue_generic | 2021-11-26 | MFT | 556 | 2.751365 | 0.1623074 | 11.06721 | 23.28358 | 49.10448 | 27.61194
Chalcopyrite cl. | 2021-11-26 | MFT | 24 | 0.2135533 | 32.05944 | 1.459715 | 71.42857 | 20 | 8.571429
Native Copper | 2021-11-26 | MFT | 0 | 0 | 0 | 0 | 0 | 0 | 0
CuMn Mineral | 2021-11-26 | MFT | 0 | 0 | 0 | 0 | 0 | 0 | 0
Accessory_phases | 2021-11-26 | MCOF | 29 | 0.42754 | 0 | 0.002464186 | 85.18519 | 1.234568 | 13.58025
Apatite | 2021-11-26 | MCOF | 27 | 0.4120255 | 0 | 0.002464186 | 86.07595 | 1.265823 | 12.65823
Zircon | 2021-11-26 | MCOF | 2 | 0.0155145 | 0 | 0 | 50 | 0 | 50
Carbonate gangue | 2021-11-26 | MCOF | 1675 | 25.90954 | 0.249622 | 12.56323 | 84.42335 | 12.64065 | 2.936006
Ankerite | 2021-11-26 | MCOF | 244 | 2.240772 | 0.1314355 | 6.176893 | 50.58005 | 32.25058 | 17.16937
Calcite | 2021-11-26 | MCOF | 1203 | 20.50777 | 0.1153146 | 2.220993 | 90.83969 | 8.178844 | 0.9814613
Dolomite_ | 2021-11-26 | MCOF | 228 | 3.160996 | 0.002871876 | 4.16534 | 62.35119 | 30.50595 | 7.142857
Chalcopyrite | 2021-11-26 | MCOF | 27 | 1.777285 | 26.7655 | 10.00427 | 77.0428 | 22.9572 | 0
Chalcopyrite <20 | 2021-11-26 | MCOF | 137 | 1.293199 | 17.36048 | 6.494742 | 81.81818 | 10.16043 | 8.02139
Chalcopyrite >150 | 2021-11-26 | MCOF | 2 | 0.4979164 | 7.471287 | 2.876187 | 100 | 0 | 0
CPS floating Cu | 2021-11-26 | MCOF | 12 | 0.1216073 | 2.831834 | 0.3526639 | 43.75 | 43.75 | 12.5
Cuprite | 2021-11-26 | MCOF | 0 | 0 | 0 | 0 | 0 | 0 | 0
Delafossite | 2021-11-26 | MCOF | 6 | 0.07143271 | 1.282563 | 0.3500325 | 25 | 62.5 | 12.5
Malachite | 2021-11-26 | MCOF | 6 | 0.05017455 | 1.54927 | 0.002631378 | 62.5 | 25 | 12.5
Fe_Ox | 2021-11-26 | MCOF | 107 | 1.459601 | 0.1207601 | 17.51354 | 37.7907 | 39.53488 | 22.67442
Fe_oxyhydroxides | 2021-11-26 | MCOF | 51 | 0.6271818 | 0.04093783 | 6.06873 | 19.73684 | 43.42105 | 36.84211
Haematite | 2021-11-26 | MCOF | 14 | 0.131213 | 0 | 1.380132 | 46.66667 | 26.66667 | 26.66667
Magnesioferrite | 2021-11-26 | MCOF | 0 | 0 | 0 | 0 | 0 | 0 | 0
Magnetite | 2021-11-26 | MCOF | 40 | 0.6714972 | 0.07982226 | 9.598359 | 53.16456 | 39.24051 | 7.594937
Tramp_Steel | 2021-11-26 | MCOF | 2 | 0.02970861 | 0 | 0.4663237 | 50 | 0 | 50
Fe_Ti_Ox | 2021-11-26 | MCOF | 66 | 1.339363 | 0 | 2.099906 | 74.1573 | 16.85393 | 8.988764
Ilmenite | 2021-11-26 | MCOF | 13 | 0.2535135 | 0 | 2.007665 | 68.75 | 21.875 | 9.375
Rutile | 2021-11-26 | MCOF | 51 | 1.062083 | 0 | 0.01963227 | 75.52448 | 16.08392 | 8.391608
Non floating Cu | 2021-11-26 | MCOF | 63 | 0.3892654 | 3.002862 | 2.10123 | 54.16667 | 31.25 | 14.58333
Chrysocolla | 2021-11-26 | MCOF | 16 | 0.07625211 | 1.100104 | 0.05979437 | 45.45455 | 40.90909 | 13.63636
Cu_Fe_Oxide | 2021-11-26 | MCOF | 11 | 0.08318412 | 0.3638391 | 1.016108 | 16.66667 | 66.66667 | 16.66667
CuFe_Silicate | 2021-11-26 | MCOF | 33 | 0.1951691 | 1.12325 | 0.9210173 | 63.63636 | 23.63636 | 12.72727
Other sulphides | 2021-11-26 | MCOF | 15 | 0.2857804 | 0.06290333 | 0.103573 | 58.06452 | 29.03226 | 12.90323
Arsenopyrite | 2021-11-26 | MCOF | 0 | 0 | 0 | 0 | 0 | 0 | 0
Galena | 2021-11-26 | MCOF | 6 | 0.07328125 | 0 | 0.08557537 | 33.33333 | 16.66667 | 50
Millerite | 2021-11-26 | MCOF | 0 | 0 | 0 | 0 | 0 | 0 | 0
Molybdenite | 2021-11-26 | MCOF | 0 | 0 | 0 | 0 | 0 | 0 | 0
Monazite_Ce | 2021-11-26 | MCOF | 9 | 0.2124991 | 0.06290333 | 0.01799762 | 64 | 32 | 4
Pentlandite | 2021-11-26 | MCOF | 0 | 0 | 0 | 0 | 0 | 0 | 0
Siegenite | 2021-11-26 | MCOF | 0 | 0 | 0 | 0 | 0 | 0 | 0
Sphalerite | 2021-11-26 | MCOF | 0 | 0 | 0 | 0 | 0 | 0 | 0
vaesite | 2021-11-26 | MCOF | 0 | 0 | 0 | 0 | 0 | 0 | 0
Pyrite | 2021-11-26 | MCOF | 33 | 1.331292 | 0.01849249 | 11.35243 | 96.89441 | 2.484472 | 0.621118
Pyrrhotite | 2021-11-26 | MCOF | 17 | 0.2739134 | 0 | 3.019508 | 88.88889 | 8.333333 | 2.777778
Sec. Cu Sulphides | 2021-11-26 | MCOF | 61 | 1.369121 | 41.88064 | 0.5337779 | 45.03311 | 39.7351 | 15.23179
Bornite | 2021-11-26 | MCOF | 16 | 0.1544848 | 3.802515 | 0.3045729 | 16.66667 | 22.22222 | 61.11111
Chalcocite | 2021-11-26 | MCOF | 31 | 1.091049 | 35.01268 | 0.2013607 | 46.15385 | 46.15385 | 7.692308
Covellite | 2021-11-26 | MCOF | 14 | 0.1235878 | 3.065442 | 0.02784426 | 68.75 | 12.5 | 18.75
Silicate gangue | 2021-11-26 | MCOF | 5140 | 63.52457 | 0.2356204 | 30.98247 | 65.14529 | 28.78545 | 6.069263
Amphibole | 2021-11-26 | MCOF | 88 | 0.5333356 | 0.02738862 | 2.619482 | 35.51402 | 39.25234 | 25.23364
Biotite | 2021-11-26 | MCOF | 273 | 3.620341 | 0 | 14.90578 | 47.56258 | 49.93412 | 2.503294
Garnets | 2021-11-26 | MCOF | 496 | 3.092105 | 0.02792735 | 5.88559 | 28.09668 | 33.53474 | 38.36858
Kaolinite | 2021-11-26 | MCOF | 2328 | 32.24315 | 0.0734653 | 0.1788837 | 70.98815 | 28.09639 | 0.915455
Muscovite | 2021-11-26 | MCOF | 521 | 5.883098 | 0.05998471 | 1.042211 | 74.60443 | 17.72152 | 7.674051
Orthoclase | 2021-11-26 | MCOF | 5 | 0.02535135 | 0 | 0 | 83.33333 | 16.66667 | 0
Plagioclase | 2021-11-26 | MCOF | 303 | 1.351742 | 0.0174559 | 0.1264416 | 14.28571 | 31.42857 | 54.28571
Quartz | 2021-11-26 | MCOF | 812 | 14.92767 | 0.01425617 | 0.07653888 | 69.49897 | 28.03985 | 2.461178
Silicate gangue_generic | 2021-11-26 | MCOF | 288 | 1.601096 | 0.01514237 | 5.720014 | 26.45349 | 30.81395 | 42.73256
Chalcopyrite cl. | 2021-11-26 | MCOF | 166 | 3.568401 | 51.59727 | 19.3752 | 81.97674 | 15.11628 | 2.906977
Native Copper | 2021-11-26 | MCOF | 0 | 0 | 0 | 0 | 0 | 0 | 0
CuMn Mineral | 2021-11-26 | MCOF | 0 | 0 | 0 | 0 | 0 | 0 | 0
Accessory_phases | 2021-11-26 | MCON | 0 | 0 | 0 | 0 | 0 | 0 | 0
Apatite | 2021-11-26 | MCON | 0 | 0 | 0 | 0 | 0 | 0 | 0
Zircon | 2021-11-26 | MCON | 0 | 0 | 0 | 0 | 0 | 0 | 0
Carbonate gangue | 2021-11-26 | MCON | 24 | 0.2242875 | 0.01845105 | 0.007051403 | 79.54545 | 18.18182 | 2.272727
Ankerite | 2021-11-26 | MCON | 2 | 0.01173598 | 0.003218378 | 0.004223311 | 50 | 0 | 50
Calcite | 2021-11-26 | MCON | 20 | 0.2019333 | 0.01523267 | 0.002106086 | 80 | 20 | 0
Dolomite_ | 2021-11-26 | MCON | 2 | 0.01061826 | 0 | 0.0007220066 | 100 | 0 | 0
Chalcopyrite | 2021-11-26 | MCON | 572 | 30.72969 | 35.79789 | 30.79116 | 94.20879 | 5.791212 | 0
Chalcopyrite <20 | 2021-11-26 | MCON | 2055 | 24.3371 | 27.16056 | 23.33616 | 92.11033 | 6.574727 | 1.314945
Chalcopyrite >150 | 2021-11-26 | MCON | 15 | 4.339778 | 5.084948 | 4.400091 | 100 | 0 | 0
CPS floating Cu | 2021-11-26 | MCON | 117 | 1.22464 | 2.504724 | 0.4819059 | 53.33333 | 39.33333 | 7.333333
Cuprite | 2021-11-26 | MCON | 1 | 0.03409022 | 0.1033212 | 0.004636042 | 0 | 100 | 0
Delafossite | 2021-11-26 | MCON | 48 | 0.5039018 | 0.7060938 | 0.4504255 | 40 | 38 | 22
Malachite | 2021-11-26 | MCON | 68 | 0.6866478 | 1.695309 | 0.02684439 | 61.85567 | 38.14433 | 0
Fe_Ox | 2021-11-26 | MCON | 31 | 0.4284563 | 0.002433199 | 1.056906 | 37.5 | 35 | 27.5
Fe_oxyhydroxides | 2021-11-26 | MCON | 2 | 0.01862853 | 0 | 0.02905186 | 50 | 0 | 50
Haematite | 2021-11-26 | MCON | 6 | 0.07898498 | 0 | 0.1546616 | 12.5 | 75 | 12.5
Magnesioferrite | 2021-11-26 | MCON | 0 | 0 | 0 | 0 | 0 | 0 | 0
Magnetite | 2021-11-26 | MCON | 18 | 0.2302487 | 0.002433199 | 0.5788107 | 41.66667 | 20.83333 | 37.5
Tramp_Steel | 2021-11-26 | MCON | 5 | 0.1005941 | 0 | 0.2943818 | 50 | 50 | 0
Fe_Ti_Ox | 2021-11-26 | MCON | 8 | 0.1771574 | 0.008387921 | 0.02458977 | 42.85714 | 19.04762 | 38.09524
Ilmenite | 2021-11-26 | MCON | 2 | 0.01788339 | 0.006343598 | 0.02005908 | 50 | 0 | 50
Rutile | 2021-11-26 | MCON | 6 | 0.159274 | 0.002044323 | 0.00453069 | 42.10526 | 21.05263 | 36.84211
Non floating Cu | 2021-11-26 | MCON | 24 | 0.2040756 | 0.1654269 | 0.2576992 | 23.07692 | 58.97436 | 17.94872
Chrysocolla | 2021-11-26 | MCON | 8 | 0.07432785 | 0.1115744 | 0.002818103 | 10.52632 | 89.47368 | 0
Cu_Fe_Oxide | 2021-11-26 | MCON | 10 | 0.1017118 | 0.03596482 | 0.2339163 | 46.15385 | 23.07692 | 30.76923
CuFe_Silicate | 2021-11-26 | MCON | 6 | 0.02803594 | 0.01788773 | 0.02096478 | 14.28571 | 42.85714 | 42.85714
Other sulphides | 2021-11-26 | MCON | 35 | 0.46277 | 0.03022501 | 0.1411904 | 42.22222 | 44.44444 | 13.33333
Arsenopyrite | 2021-11-26 | MCON | 0 | 0 | 0 | 0 | 0 | 0 | 0
Galena | 2021-11-26 | MCON | 3 | 0.04135535 | 0.008653212 | 0.0105172 | 66.66667 | 33.33333 | 0
Millerite | 2021-11-26 | MCON | 4 | 0.1100387 | 0 | 0.008473547 | 27.27273 | 72.72727 | 0
Molybdenite | 2021-11-26 | MCON | 26 | 0.266388 | 0.0215718 | 0.1095131 | 53.84615 | 30.76923 | 15.38462
Monazite_Ce | 2021-11-26 | MCON | 0 | 0 | 0 | 0 | 0 | 0 | 0
Pentlandite | 2021-11-26 | MCON | 0 | 0 | 0 | 0 | 0 | 0 | 0
Siegenite | 2021-11-26 | MCON | 2 | 0.04498791 | 0 | 0.01268657 | 0 | 60 | 40
Sphalerite | 2021-11-26 | MCON | 0 | 0 | 0 | 0 | 0 | 0 | 0
vaesite | 2021-11-26 | MCON | 0 | 0 | 0 | 0 | 0 | 0 | 0
Pyrite | 2021-11-26 | MCON | 586 | 21.67098 | 0.07766923 | 32.64526 | 86.30491 | 13.30749 | 0.3875969
Pyrrhotite | 2021-11-26 | MCON | 125 | 2.636441 | 0.008217556 | 5.128771 | 62.21498 | 28.6645 | 9.120521
Sec. Cu Sulphides | 2021-11-26 | MCON | 847 | 12.681 | 29.12831 | 1.66091 | 67.60905 | 28.83683 | 3.55412
Bornite | 2021-11-26 | MCON | 204 | 2.363588 | 4.45885 | 0.8682172 | 47.54098 | 41.39344 | 11.06557
Chalcocite | 2021-11-26 | MCON | 565 | 9.619961 | 23.35797 | 0.7810755 | 73.63239 | 24.9453 | 1.422319
Covellite | 2021-11-26 | MCON | 78 | 0.6974523 | 1.311486 | 0.011617 | 60 | 35 | 5
Silicate gangue | 2021-11-26 | MCON | 125 | 0.8836259 | 0.01276787 | 0.06831311 | 64.77273 | 28.40909 | 6.818182
Amphibole | 2021-11-26 | MCON | 4 | 0.02812909 | 0.007322468 | 0.02516394 | 0 | 60 | 40
Biotite | 2021-11-26 | MCON | 2 | 0.02153459 | 0.0007339167 | 0.0128587 | 100 | 0 | 0
Garnets | 2021-11-26 | MCON | 12 | 0.0632625 | 0.0004679775 | 0.007678349 | 33.33333 | 50 | 16.66667
Kaolinite | 2021-11-26 | MCON | 37 | 0.2841597 | 0.003430501 | 0.002286861 | 58.62069 | 37.93103 | 3.448276
Muscovite | 2021-11-26 | MCON | 12 | 0.08930519 | 0 | 0.004498262 | 88.23529 | 5.882353 | 5.882353
Orthoclase | 2021-11-26 | MCON | 1 | 0.004768905 | 0 | 0 | 0 | 0 | 100
Plagioclase | 2021-11-26 | MCON | 4 | 0.01937368 | 0.0008130095 | 0.0007634615 | 75 | 0 | 25
Quartz | 2021-11-26 | MCON | 44 | 0.3258131 | 0 | 0.0007628858 | 77.27273 | 22.72727 | 0
Silicate gangue_generic | 2021-11-26 | MCON | 9 | 0.04727922 | 0 | 0.01430066 | 33.33333 | 33.33333 | 33.33333
Chalcopyrite cl. | 2021-11-26 | MCON | 2642 | 59.40656 | 68.04339 | 58.5274 | 93.77217 | 5.689134 | 0.538694
Native Copper | 2021-11-26 | MCON | 0 | 0 | 0 | 0 | 0 | 0 | 0
CuMn Mineral | 2021-11-26 | MCON | 0 | 0 | 0 | 0 | 0 | 0 | 0
Accessory_phases | 2021-12-03 | MCOF | 40 | 0.3466005 | 0.3682748 | 0.01847129 | 76.38889 | 13.88889 | 9.722222
Apatite | 2021-12-03 | MCOF | 33 | 0.3179622 | 0.3682748 | 0.01275632 | 78.46154 | 12.30769 | 9.230769
Zircon | 2021-12-03 | MCOF | 1 | 0.007275669 | 0 | 0 | 100 | 0 | 0
Carbonate gangue | 2021-12-03 | MCOF | 3460 | 38.00717 | 2.137933 | 13.83373 | 89.38073 | 8.66309 | 1.956182
Ankerite | 2021-12-03 | MCOF | 418 | 2.657554 | 0.9655558 | 7.144 | 50.82569 | 34.31193 | 14.86239
Calcite | 2021-12-03 | MCOF | 2867 | 33.1834 | 1.149964 | 4.143458 | 93.28698 | 5.651075 | 1.061947
Dolomite_ | 2021-12-03 | MCOF | 175 | 2.166214 | 0.02241306 | 2.546273 | 69.24644 | 28.7169 | 2.03666
Chalcopyrite | 2021-12-03 | MCOF | 14 | 0.5253807 | 12.27096 | 3.015443 | 93.82716 | 6.17284 | 0
Chalcopyrite <20 | 2021-12-03 | MCOF | 175 | 1.446418 | 29.8436 | 7.549994 | 80.71749 | 13.90135 | 5.381166
Chalcopyrite >150 | 2021-12-03 | MCOF | 0 | 0 | 0 | 0 | 0 | 0 | 0
CPS floating Cu | 2021-12-03 | MCOF | 24 | 0.304448 | 14.30988 | 0.3392 | 32.55814 | 51.16279 | 16.27907
Cuprite | 2021-12-03 | MCOF | 3 | 0.05665734 | 3.224772 | 0 | 0 | 0 | 100
Delafossite | 2021-12-03 | MCOF | 5 | 0.05862332 | 1.810289 | 0.3324443 | 14.28571 | 71.42857 | 14.28571
Malachite | 2021-12-03 | MCOF | 15 | 0.1647088 | 7.70738 | 0.006755623 | 46.42857 | 53.57143 | 0
Fe_Ox | 2021-12-03 | MCOF | 149 | 1.696702 | 0.2948357 | 21.31159 | 36.01896 | 39.81043 | 24.17062
Fe_oxyhydroxides | 2021-12-03 | MCOF | 61 | 0.5650254 | 0.179676 | 5.974102 | 36.9863 | 31.50685 | 31.50685
Haematite | 2021-12-03 | MCOF | 37 | 0.3527925 | 0.03948799 | 3.982116 | 37.2093 | 32.55814 | 30.23256
Magnesioferrite | 2021-12-03 | MCOF | 2 | 0.0215948 | 0 | 0.1656577 | 33.33333 | 66.66667 | 0
Magnetite | 2021-12-03 | MCOF | 45 | 0.7015603 | 0.07567172 | 10.22031 | 36.36364 | 50 | 13.63636
Tramp_Steel | 2021-12-03 | MCOF | 4 | 0.05572853 | 0 | 0.9694065 | 0 | 25 | 75
Fe_Ti_Ox | 2021-12-03 | MCOF | 62 | 1.124787 | 0 | 4.056571 | 74.52229 | 19.10828 | 6.369427
Ilmenite | 2021-12-03 | MCOF | 27 | 0.4978415 | 0 | 4.041586 | 83.58209 | 16.41791 | 0
Rutile | 2021-12-03 | MCOF | 35 | 0.626946 | 0 | 0.01498428 | 67.77778 | 21.11111 | 11.11111
Non floating Cu | 2021-12-03 | MCOF | 124 | 0.6993156 | 6.326347 | 4.146644 | 31.17647 | 44.70588 | 24.11765
Chrysocolla | 2021-12-03 | MCOF | 19 | 0.09427409 | 1.840271 | 0.07870718 | 20.68966 | 72.41379 | 6.896552
Cu_Fe_Oxide | 2021-12-03 | MCOF | 26 | 0.2080532 | 1.384664 | 2.44432 | 43.75 | 21.875 | 34.375
CuFe_Silicate | 2021-12-03 | MCOF | 61 | 0.2762432 | 1.935842 | 1.166007 | 28.91566 | 45.78313 | 25.3012
Other sulphides | 2021-12-03 | MCOF | 12 | 0.1335163 | 0 | 0.2053464 | 60 | 33.33333 | 6.666667
Arsenopyrite | 2021-12-03 | MCOF | 0 | 0 | 0 | 0 | 0 | 0 | 0
Galena | 2021-12-03 | MCOF | 4 | 0.04582123 | 0 | 0.04419369 | 25 | 50 | 25
Millerite | 2021-12-03 | MCOF | 0 | 0 | 0 | 0 | 0 | 0 | 0
Molybdenite | 2021-12-03 | MCOF | 2 | 0.01702816 | 0 | 0.09420905 | 0 | 100 | 0
Monazite_Ce | 2021-12-03 | MCOF | 5 | 0.05580593 | 0 | 0 | 85.71429 | 14.28571 | 0
Pentlandite | 2021-12-03 | MCOF | 1 | 0.01486094 | 0 | 0.06694362 | 100 | 0 | 0
Siegenite | 2021-12-03 | MCOF | 0 | 0 | 0 | 0 | 0 | 0 | 0
Sphalerite | 2021-12-03 | MCOF | 0 | 0 | 0 | 0 | 0 | 0 | 0
vaesite | 2021-12-03 | MCOF | 0 | 0 | 0 | 0 | 0 | 0 | 0
Pyrite | 2021-12-03 | MCOF | 81 | 1.070266 | 0.141579 | 9.134599 | 79.71014 | 18.11594 | 2.173913
Pyrrhotite | 2021-12-03 | MCOF | 21 | 0.3639537 | 0 | 4.188987 | 72.54902 | 23.52941 | 3.921569
Sec. Cu Sulphides | 2021-12-03 | MCOF | 59 | 0.6904455 | 33.14353 | 0.1457162 | 73.49398 | 20.48193 | 6.024096
Bornite | 2021-12-03 | MCOF | 10 | 0.08049676 | 3.103133 | 0.1118153 | 50 | 20 | 30
Chalcocite | 2021-12-03 | MCOF | 30 | 0.4722993 | 24.72348 | 0.02822406 | 81.48148 | 16.66667 | 1.851852
Covellite | 2021-12-03 | MCOF | 19 | 0.1376495 | 5.31692 | 0.005676808 | 63.15789 | 31.57895 | 5.263158
Silicate gangue | 2021-12-03 | MCOF | 5397 | 53.591 | 1.163063 | 32.0537 | 63.13652 | 30.31084 | 6.55264
Amphibole | 2021-12-03 | MCOF | 207 | 1.309001 | 0.5320187 | 6.43589 | 33.57143 | 49.28571 | 17.14286
Biotite | 2021-12-03 | MCOF | 267 | 2.312935 | 0.03893366 | 9.405682 | 31.1412 | 63.05609 | 5.802708
Garnets | 2021-12-03 | MCOF | 638 | 3.583561 | 0.1282506 | 6.501436 | 40.70905 | 30.31785 | 28.97311
Kaolinite | 2021-12-03 | MCOF | 1668 | 20.01033 | 0.1969793 | 0.2856656 | 67.36521 | 30.90539 | 1.7294
Muscovite | 2021-12-03 | MCOF | 941 | 8.329186 | 0.1671665 | 1.565474 | 74.42348 | 21.01677 | 4.559748
Orthoclase | 2021-12-03 | MCOF | 8 | 0.06340668 | 0 | 0.001806014 | 50 | 43.75 | 6.25
Plagioclase | 2021-12-03 | MCOF | 193 | 0.796918 | 0.02839101 | 0.07315147 | 17.67677 | 27.27273 | 55.05051
Quartz | 2021-12-03 | MCOF | 1050 | 14.64499 | 0.04973732 | 0.1781067 | 68.93557 | 27.89916 | 3.165266
Silicate gangue_generic | 2021-12-03 | MCOF | 388 | 2.016815 | 0.01266392 | 6.904208 | 35.28139 | 37.66234 | 27.05628
Chalcopyrite cl. | 2021-12-03 | MCOF | 189 | 1.971799 | 42.11456 | 10.56544 | 84.21053 | 11.84211 | 3.947368
Native Copper | 2021-12-03 | MCOF | 1 | 0.02445863 | 1.567436 | 0 | 0 | 100 | 0
CuMn Mineral | 2021-12-03 | MCOF | 0 | 0 | 0 | 0 | 0 | 0 | 0
Accessory_phases | 2021-12-03 | MCON | 4 | 0.02122182 | 0.0004813555 | 0 | 100 | 0 | 0
Apatite | 2021-12-03 | MCON | 2 | 0.01006921 | 0.0004813555 | 0 | 100 | 0 | 0
Zircon | 2021-12-03 | MCON | 1 | 0.007488179 | 0 | 0 | 100 | 0 | 0
Carbonate gangue | 2021-12-03 | MCON | 103 | 0.6286088 | 0.03660183 | 0.137365 | 70.92199 | 18.43972 | 10.6383
Ankerite | 2021-12-03 | MCON | 23 | 0.1355042 | 0.003807576 | 0.1076955 | 37.03704 | 37.03704 | 25.92593
Calcite | 2021-12-03 | MCON | 76 | 0.4749418 | 0.03279425 | 0.02562385 | 79.09091 | 13.63636 | 7.272727
Dolomite_ | 2021-12-03 | MCON | 4 | 0.01816282 | 0 | 0.004045578 | 75 | 25 | 0
Chalcopyrite | 2021-12-03 | MCON | 365 | 13.09091 | 12.30683 | 15.73171 | 93.16675 | 6.833248 | 0
Chalcopyrite <20 | 2021-12-03 | MCON | 4245 | 39.51974 | 35.48268 | 45.49861 | 91.92568 | 7.111486 | 0.9628378
Chalcopyrite >150 | 2021-12-03 | MCON | 0 | 0 | 0 | 0 | 0 | 0 | 0
CPS floating Cu | 2021-12-03 | MCON | 385 | 3.730579 | 7.954052 | 0.7869979 | 48.56046 | 39.92322 | 11.51631
Cuprite | 2021-12-03 | MCON | 32 | 0.3790293 | 0.9503157 | 0.04019328 | 0 | 56.41026 | 43.58974
Delafossite | 2021-12-03 | MCON | 57 | 0.5344011 | 0.6661987 | 0.513019 | 53.22581 | 29.03226 | 17.74194
Malachite | 2021-12-03 | MCON | 279 | 2.288515 | 4.962771 | 0.1950616 | 58.20106 | 35.18519 | 6.613757
Fe_Ox | 2021-12-03 | MCON | 24 | 0.2369133 | 0 | 0.5765504 | 51.72414 | 41.37931 | 6.896552
Fe_oxyhydroxides | 2021-12-03 | MCON | 8 | 0.06372919 | 0 | 0.1063813 | 50 | 37.5 | 12.5
Haematite | 2021-12-03 | MCON | 7 | 0.05910882 | 0 | 0.1278296 | 42.85714 | 57.14286 | 0
Magnesioferrite | 2021-12-03 | MCON | 1 | 0.007408518 | 0 | 0.01306575 | 0 | 100 | 0
Magnetite | 2021-12-03 | MCON | 8 | 0.1066667 | 0 | 0.3292738 | 61.53846 | 30.76923 | 7.692308
Tramp_Steel | 2021-12-03 | MCON | 0 | 0 | 0 | 0 | 0 | 0 | 0
Fe_Ti_Ox | 2021-12-03 | MCON | 4 | 0.0291561 | 0 | 0.00966333 | 75 | 0 | 25
Ilmenite | 2021-12-03 | MCON | 1 | 0.007647502 | 0 | 0.008531418 | 100 | 0 | 0
Rutile | 2021-12-03 | MCON | 3 | 0.0215086 | 0 | 0.001131911 | 66.66667 | 0 | 33.33333
Non floating Cu | 2021-12-03 | MCON | 35 | 0.163306 | 0.08461134 | 0.1947636 | 48.71795 | 30.76923 | 20.51282
Chrysocolla | 2021-12-03 | MCON | 11 | 0.04349517 | 0.04404481 | 0.004934438 | 46.15385 | 23.07692 | 30.76923
Cu_Fe_Oxide | 2021-12-03 | MCON | 8 | 0.06022408 | 0.01867724 | 0.1541385 | 44.44444 | 33.33333 | 22.22222
CuFe_Silicate | 2021-12-03 | MCON | 15 | 0.0548071 | 0.01693091 | 0.03569059 | 50 | 37.5 | 12.5
Other sulphides | 2021-12-03 | MCON | 25 | 0.2938075 | 0.03673562 | 0.09893179 | 76.47059 | 20.58824 | 2.941176
Arsenopyrite | 2021-12-03 | MCON | 1 | 0.009878024 | 0 | 0.01015591 | 0 | 100 | 0
Galena | 2021-12-03 | MCON | 1 | 0.0117899 | 0.004952222 | 0.0005913718 | 100 | 0 | 0
Millerite | 2021-12-03 | MCON | 4 | 0.09411208 | 0 | 0.005535168 | 100 | 0 | 0
Molybdenite | 2021-12-03 | MCON | 14 | 0.1314414 | 0.0317834 | 0.07535228 | 60 | 33.33333 | 6.666667
Monazite_Ce | 2021-12-03 | MCON | 1 | 0.008205133 | 0 | 0 | 100 | 0 | 0
Pentlandite | 2021-12-03 | MCON | 0 | 0 | 0 | 0 | 0 | 0 | 0
Siegenite | 2021-12-03 | MCON | 3 | 0.0230859 | 0 | 0.003763284 | 66.66667 | 33.33333 | 0
Sphalerite | 2021-12-03 | MCON | 0 | 0 | 0 | 0 | 0 | 0 | 0
vaesite | 2021-12-03 | MCON | 1 | 0.015295 | 0 | 0.003533772 | 100 | 0 | 0
Pyrite | 2021-12-03 | MCON | 1183 | 16.57878 | 0.1545332 | 30.07031 | 84.8339 | 14.10688 | 1.05922
Pyrrhotite | 2021-12-03 | MCON | 108 | 1.248614 | 0.00802882 | 2.999302 | 65.88235 | 30 | 4.117647
Sec. Cu Sulphides | 2021-12-03 | MCON | 1738 | 22.7243 | 43.91605 | 3.718971 | 70.94907 | 26.08025 | 2.970679
Bornite | 2021-12-03 | MCON | 434 | 4.117543 | 6.438328 | 1.769067 | 59.35614 | 31.18712 | 9.45674
Chalcocite | 2021-12-03 | MCON | 1144 | 17.39138 | 35.55914 | 1.897015 | 74.84472 | 24.27536 | 0.8799172
Covellite | 2021-12-03 | MCON | 160 | 1.215379 | 1.918579 | 0.05288969 | 60.1227 | 31.90184 | 7.97546
Silicate gangue | 2021-12-03 | MCON | 296 | 1.734055 | 0.01939545 | 0.1768311 | 81 | 17 | 2
Amphibole | 2021-12-03 | MCON | 13 | 0.0625502 | 0.003754327 | 0.03294331 | 53.84615 | 46.15385 | 0
Biotite | 2021-12-03 | MCON | 2 | 0.009208867 | 0 | 0.007073642 | 100 | 0 | 0
Garnets | 2021-12-03 | MCON | 32 | 0.1623182 | 0.0006819921 | 0.05940542 | 50 | 36.11111 | 13.88889
Kaolinite | 2021-12-03 | MCON | 73 | 0.4232096 | 0.003290385 | 0.005520282 | 86.13861 | 12.87129 | 0.990099
Muscovite | 2021-12-03 | MCON | 56 | 0.4223333 | 0.00500756 | 0.02550609 | 80.85106 | 19.14894 | 0
Orthoclase | 2021-12-03 | MCON | 0 | 0 | 0 | 0 | 0 | 0 | 0
Plagioclase | 2021-12-03 | MCON | 7 | 0.03313918 | 0.003451255 | 0.003923978 | 62.5 | 25 | 12.5
Quartz | 2021-12-03 | MCON | 95 | 0.5404235 | 0.001613059 | 0.0067148 | 89.0625 | 10.15625 | 0.78125
Silicate gangue_generic | 2021-12-03 | MCON | 18 | 0.08087234 | 0.00159687 | 0.03574359 | 83.33333 | 16.66667 | 0
Chalcopyrite cl. | 2021-12-03 | MCON | 4610 | 52.61066 | 47.78951 | 61.23031 | 92.23449 | 7.042254 | 0.7232585
Native Copper | 2021-12-03 | MCON | 17 | 0.5286336 | 1.374767 | 0.03872395 | 0 | 83.33333 | 16.66667
CuMn Mineral | 2021-12-03 | MCON | 0 | 0 | 0 | 0 | 0 | 0 | 0
Accessory_phases | 2021-12-03 | MFT | 29 | 0.3823773 | 0.3884829 | 0.01086372 | 77.63158 | 14.47368 | 7.894737
Apatite | 2021-12-03 | MFT | 24 | 0.3382956 | 0.07979875 | 0.01086372 | 82.35294 | 8.823529 | 8.823529
Zircon | 2021-12-03 | MFT | 1 | 0.02959771 | 0 | 0 | 0 | 100 | 0
Carbonate gangue | 2021-12-03 | MFT | 3136 | 36.14432 | 5.795238 | 18.2914 | 84.2864 | 12.26574 | 3.447862
Ankerite | 2021-12-03 | MFT | 614 | 3.92272 | 1.613612 | 11.08301 | 47.1555 | 32.23767 | 20.60683
Calcite | 2021-12-03 | MFT | 2385 | 30.54799 | 4.157636 | 5.039411 | 89.16201 | 9.287709 | 1.550279
Dolomite_ | 2021-12-03 | MFT | 137 | 1.673609 | 0.02399013 | 2.168984 | 69.437 | 27.07775 | 3.485255
Chalcopyrite | 2021-12-03 | MFT | 2 | 0.05277209 | 3.651044 | 0.3174751 | 50 | 50 | 0
Chalcopyrite <20 | 2021-12-03 | MFT | 87 | 0.6860372 | 38.50987 | 3.455068 | 66.34615 | 24.03846 | 9.615385
Chalcopyrite >150 | 2021-12-03 | MFT | 0 | 0 | 0 | 0 | 0 | 0 | 0
CPS floating Cu | 2021-12-03 | MFT | 4 | 0.02646476 | 2.365334 | 0.0234487 | 50 | 25 | 25
Cuprite | 2021-12-03 | MFT | 0 | 0 | 0 | 0 | 0 | 0 | 0
Delafossite | 2021-12-03 | MFT | 1 | 0.008517214 | 0.5032556 | 0.0234487 | 100 | 0 | 0
Malachite | 2021-12-03 | MFT | 3 | 0.01794755 | 1.862078 | 0 | 33.33333 | 33.33333 | 33.33333
Fe_Ox | 2021-12-03 | MFT | 154 | 1.618586 | 0.8811651 | 20.58801 | 32.48731 | 41.62437 | 25.88832
Fe_oxyhydroxides | 2021-12-03 | MFT | 77 | 0.8186602 | 0.311461 | 9.014148 | 23.07692 | 52.88462 | 24.03846
Haematite | 2021-12-03 | MFT | 33 | 0.3170734 | 0.271452 | 4.078006 | 34.21053 | 21.05263 | 44.73684
Magnesioferrite | 2021-12-03 | MFT | 5 | 0.05124498 | 0 | 0.4533993 | 14.28571 | 57.14286 | 28.57143
Magnetite | 2021-12-03 | MFT | 32 | 0.3324233 | 0.298252 | 5.225309 | 53.65854 | 31.70732 | 14.63415
Tramp_Steel | 2021-12-03 | MFT | 7 | 0.09918383 | 0 | 1.817146 | 57.14286 | 28.57143 | 14.28571
Fe_Ti_Ox | 2021-12-03 | MFT | 68 | 1.326702 | 0 | 3.396743 | 65.21739 | 26.08696 | 8.695652
Ilmenite | 2021-12-03 | MFT | 19 | 0.3702863 | 0 | 3.348882 | 67.34694 | 30.61224 | 2.040816
Rutile | 2021-12-03 | MFT | 49 | 0.9564155 | 0 | 0.04786051 | 64.44444 | 24.44444 | 11.11111
Non floating Cu | 2021-12-03 | MFT | 74 | 0.4924556 | 20.32442 | 2.708072 | 48.8189 | 39.37008 | 11.81102
Chrysocolla | 2021-12-03 | MFT | 15 | 0.1256328 | 10.68684 | 0.04124913 | 73.68421 | 10.52632 | 15.78947
Cu_Fe_Oxide | 2021-12-03 | MFT | 11 | 0.1124083 | 1.811324 | 1.556109 | 29.41176 | 70.58824 | 0
CuFe_Silicate | 2021-12-03 | MFT | 42 | 0.2166301 | 6.082547 | 0.9507168 | 39.0625 | 46.875 | 14.0625
Other sulphides | 2021-12-03 | MFT | 22 | 0.274566 | 0 | 0.1535217 | 57.69231 | 26.92308 | 15.38462
Arsenopyrite | 2021-12-03 | MFT | 0 | 0 | 0 | 0 | 0 | 0 | 0
Galena | 2021-12-03 | MFT | 18 | 0.2097029 | 0 | 0.1535217 | 38.88889 | 38.88889 | 22.22222
Millerite | 2021-12-03 | MFT | 0 | 0 | 0 | 0 | 0 | 0 | 0
Molybdenite | 2021-12-03 | MFT | 0 | 0 | 0 | 0 | 0 | 0 | 0
Monazite_Ce | 2021-12-03 | MFT | 4 | 0.06486307 | 0 | 0 | 100 | 0 | 0
Pentlandite | 2021-12-03 | MFT | 0 | 0 | 0 | 0 | 0 | 0 | 0
Siegenite | 2021-12-03 | MFT | 0 | 0 | 0 | 0 | 0 | 0 | 0
Sphalerite | 2021-12-03 | MFT | 0 | 0 | 0 | 0 | 0 | 0 | 0
vaesite | 2021-12-03 | MFT | 0 | 0 | 0 | 0 | 0 | 0 | 0
Pyrite | 2021-12-03 | MFT | 42 | 0.4022613 | 0.4301556 | 3.664823 | 74.5098 | 15.68627 | 9.803922
Pyrrhotite | 2021-12-03 | MFT | 14 | 0.1524125 | 0 | 1.936213 | 57.14286 | 42.85714 | 0
Sec. Cu Sulphides | 2021-12-03 | MFT | 21 | 0.1842458 | 24.41294 | 0.08818422 | 60.86957 | 21.73913 | 17.3913
Bornite | 2021-12-03 | MFT | 5 | 0.04093301 | 4.245904 | 0.07793073 | 40 | 20 | 40
Chalcocite | 2021-12-03 | MFT | 5 | 0.0622654 | 10.35463 | 0.01025348 | 71.42857 | 28.57143 | 0
Covellite | 2021-12-03 | MFT | 11 | 0.08104736 | 9.812408 | 0 | 63.63636 | 18.18182 | 18.18182
Silicate gangue | 2021-12-03 | MFT | 6449 | 58.2568 | 3.241353 | 45.36618 | 49.28813 | 39.29253 | 11.41935
Amphibole | 2021-12-03 | MFT | 277 | 1.568994 | 1.110611 | 6.736151 | 31.81818 | 36.66667 | 31.51515
Biotite | 2021-12-03 | MFT | 355 | 2.807264 | 0 | 12.36996 | 17.8282 | 72.93355 | 9.23825
Garnets | 2021-12-03 | MFT | 817 | 4.66926 | 0.5668951 | 8.437803 | 32.91985 | 35.68702 | 31.39313
Kaolinite | 2021-12-03 | MFT | 1698 | 18.2556 | 0.5064314 | 0.533468 | 46.94942 | 49.67113 | 3.379451
Muscovite | 2021-12-03 | MFT | 1049 | 9.749487 | 0.3419261 | 2.216227 | 65.02732 | 26.86703 | 8.105647
Orthoclase | 2021-12-03 | MFT | 12 | 0.06851556 | 0 | 0.008391505 | 52.94118 | 47.05882 | 0
Plagioclase | 2021-12-03 | MFT | 397 | 1.727373 | 0.2467347 | 0.1427707 | 16.58768 | 25.82938 | 57.58294
Quartz | 2021-12-03 | MFT | 1085 | 14.87742 | 0.2400102 | 0.2351517 | 65.03085 | 30.25799 | 4.711161
Silicate gangue_generic | 2021-12-03 | MFT | 726 | 4.226553 | 0.2287443 | 14.17641 | 22.68908 | 43.27731 | 34.03361
Chalcopyrite cl. | 2021-12-03 | MFT | 89 | 0.7388093 | 42.16091 | 3.772543 | 65.17857 | 25.89286 | 8.928571
Native Copper | 2021-12-03 | MFT | 0 | 0 | 0 | 0 | 0 | 0 | 0
CuMn Mineral | 2021-12-03 | MFT | 0 | 0 | 0 | 0 | 0 | 0 | 0
Accessory_phases | 2021-12-04 | MCOF | 18 | 0.2133047 | 0 | 0.01654163 | 90.47619 | 7.142857 | 2.380952
Apatite | 2021-12-04 | MCOF | 16 | 0.2021118 | 0 | 0.004559869 | 92.5 | 7.5 | 0
Zircon | 2021-12-04 | MCOF | 1 | 0.007515234 | 0 | 0 | 100 | 0 | 0
Carbonate gangue | 2021-12-04 | MCOF | 2886 | 30.25286 | 0.7430818 | 10.16368 | 89.47521 | 8.126181 | 2.398604
Ankerite | 2021-12-04 | MCOF | 354 | 2.654396 | 0.4124319 | 5.912073 | 59.7723 | 26.18596 | 14.04175
Calcite | 2021-12-04 | MCOF | 2390 | 26.09917 | 0.3306499 | 2.724694 | 93.37539 | 5.512203 | 1.112402
Dolomite_ | 2021-12-04 | MCOF | 142 | 1.499289 | 0 | 1.52691 | 65.6535 | 27.05167 | 7.294833
Chalcopyrite | 2021-12-04 | MCOF | 18 | 0.9647641 | 20.50755 | 4.780028 | 88.19444 | 11.80556 | 0
Chalcopyrite <20 | 2021-12-04 | MCOF | 141 | 1.286352 | 23.63784 | 5.829502 | 73.95833 | 18.22917 | 7.8125
Chalcopyrite >150 | 2021-12-04 | MCOF | 0 | 0 | 0 | 0 | 0 | 0 | 0
CPS floating Cu | 2021-12-04 | MCOF | 8 | 0.05725968 | 1.97795 | 0.0715139 | 77.77778 | 11.11111 | 11.11111
Cuprite | 2021-12-04 | MCOF | 0 | 0 | 0 | 0 | 0 | 0 | 0
Delafossite | 2021-12-04 | MCOF | 1 | 0.008650513 | 0.176978 | 0.06092603 | 100 | 0 | 0
Malachite | 2021-12-04 | MCOF | 7 | 0.04860917 | 1.800972 | 0.01058787 | 75 | 12.5 | 12.5
Fe_Ox | 2021-12-04 | MCOF | 173 | 2.407353 | 0.4263446 | 25.27075 | 52.21843 | 36.86007 | 10.9215
Fe_oxyhydroxides | 2021-12-04 | MCOF | 70 | 0.7035538 | 0.03971765 | 5.888352 | 31.81818 | 52.27273 | 15.90909
Haematite | 2021-12-04 | MCOF | 41 | 0.3644089 | 0.104216 | 3.556142 | 37.2093 | 30.23256 | 32.55814
Magnesioferrite | 2021-12-04 | MCOF | 1 | 0.007435284 | 0 | 0.02331418 | 100 | 0 | 0
Magnetite | 2021-12-04 | MCOF | 60 | 1.317564 | 0.2824109 | 15.62597 | 67.5 | 30 | 2.5
Tramp_Steel | 2021-12-04 | MCOF | 1 | 0.01439087 | 0 | 0.176975 | 0 | 100 | 0
Fe_Ti_Ox | 2021-12-04 | MCOF | 67 | 1.423257 | 0.04091509 | 1.292604 | 77.55102 | 18.36735 | 4.081633
Ilmenite | 2021-12-04 | MCOF | 9 | 0.2072286 | 0.01811826 | 1.263774 | 92.59259 | 0 | 7.407407
Rutile | 2021-12-04 | MCOF | 58 | 1.216029 | 0.02279683 | 0.02882987 | 75.14793 | 21.30178 | 3.550296
Non floating Cu | 2021-12-04 | MCOF | 148 | 1.096585 | 11.73353 | 5.028783 | 42.27941 | 47.05882 | 10.66176
Chrysocolla | 2021-12-04 | MCOF | 28 | 0.1645356 | 3.548159 | 0.08618682 | 57.14286 | 30.61224 | 12.2449
Cu_Fe_Oxide | 2021-12-04 | MCOF | 22 | 0.2887768 | 1.61586 | 2.828612 | 34.88372 | 48.83721 | 16.27907
CuFe_Silicate | 2021-12-04 | MCOF | 88 | 0.5569268 | 5.437168 | 1.932692 | 33.95062 | 56.17284 | 9.876543
Other sulphides | 2021-12-04 | MCOF | 20 | 0.2650319 | 0 | 0.02500107 | 46.15385 | 34.61538 | 19.23077
Arsenopyrite | 2021-12-04 | MCOF | 0 | 0 | 0 | 0 | 0 | 0 | 0
Galena | 2021-12-04 | MCOF | 14 | 0.1656549 | 0 | 0.02500107 | 57.14286 | 14.28571 | 28.57143
Millerite | 2021-12-04 | MCOF | 0 | 0 | 0 | 0 | 0 | 0 | 0
Molybdenite | 2021-12-04 | MCOF | 1 | 0.008794422 | 0 | 0 | 100 | 0 | 0
Monazite_Ce | 2021-12-04 | MCOF | 5 | 0.09058255 | 0 | 0 | 27.27273 | 63.63636 | 9.090909
Pentlandite | 2021-12-04 | MCOF | 0 | 0 | 0 | 0 | 0 | 0 | 0
Siegenite | 2021-12-04 | MCOF | 0 | 0 | 0 | 0 | 0 | 0 | 0
Sphalerite | 2021-12-04 | MCOF | 0 | 0 | 0 | 0 | 0 | 0 | 0
vaesite | 2021-12-04 | MCOF | 0 | 0 | 0 | 0 | 0 | 0 | 0
Pyrite | 2021-12-04 | MCOF | 106 | 1.8345 | 0.4608433 | 13.27487 | 66.37555 | 31.87773 | 1.746725
Pyrrhotite | 2021-12-04 | MCOF | 18 | 0.1916544 | 0.0256437 | 1.820683 | 84.61538 | 7.692308 | 7.692308
Sec. Cu Sulphides | 2021-12-04 | MCOF | 48 | 0.8386521 | 38.96654 | 0.274148 | 49.47368 | 44.21053 | 6.315789
Bornite | 2021-12-04 | MCOF | 10 | 0.08314726 | 2.959278 | 0.1247734 | 20 | 40 | 40
Chalcocite | 2021-12-04 | MCOF | 30 | 0.6956388 | 33.90839 | 0.1459441 | 54.54545 | 45.45455 | 0
Covellite | 2021-12-04 | MCOF | 8 | 0.05986603 | 2.098871 | 0.003430412 | 37.5 | 37.5 | 25
Silicate gangue | 2021-12-04 | MCOF | 6510 | 59.16843 | 1.479763 | 32.1519 | 63.09638 | 30.28744 | 6.616188
Amphibole | 2021-12-04 | MCOF | 290 | 1.54526 | 0.5996899 | 4.668576 | 36.25 | 37.8125 | 25.9375
Biotite | 2021-12-04 | MCOF | 335 | 2.763399 | 0.07120632 | 8.737262 | 26.92308 | 65.71906 | 7.35786
Garnets | 2021-12-04 | MCOF | 757 | 4.593007 | 0.2122068 | 7.048733 | 37.63547 | 37.3399 | 25.02463
Kaolinite | 2021-12-04 | MCOF | 1649 | 17.62876 | 0.2386575 | 0.4852191 | 70.37214 | 27.6479 | 1.979962
Muscovite | 2021-12-04 | MCOF | 1551 | 12.40014 | 0.2014089 | 2.05242 | 74.4 | 21.52727 | 4.072727
Orthoclase | 2021-12-04 | MCOF | 6 | 0.04502744 | 0 | 0.001502673 | 90.90909 | 9.090909 | 0
Plagioclase | 2021-12-04 | MCOF | 113 | 0.469782 | 0.01706253 | 0.06606666 | 21.23894 | 26.54867 | 52.21239
Quartz | 2021-12-04 | MCOF | 1228 | 16.16535 | 0 | 0.1169772 | 68.70249 | 29.06946 | 2.228047
Silicate gangue_generic | 2021-12-04 | MCOF | 520 | 3.021124 | 0.139531 | 8.247032 | 31.79104 | 44.32836 | 23.8806
Chalcopyrite cl. | 2021-12-04 | MCOF | 159 | 2.251116 | 44.14539 | 10.60953 | 80.05952 | 15.47619 | 4.464286
Native Copper | 2021-12-04 | MCOF | 0 | 0 | 0 | 0 | 0 | 0 | 0
CuMn Mineral | 2021-12-04 | MCOF | 0 | 0 | 0 | 0 | 0 | 0 | 0
Accessory_phases | 2021-12-04 | MCON | 8 | 0.06871424 | 0 | 0.001696115 | 50 | 42.85714 | 7.142857
Apatite | 2021-12-04 | MCON | 5 | 0.04888471 | 0 | 0.0007361885 | 36.36364 | 54.54545 | 9.090909
Zircon | 2021-12-04 | MCON | 3 | 0.01982953 | 0 | 0.0009599268 | 100 | 0 | 0
Carbonate gangue | 2021-12-04 | MCON | 113 | 0.6477083 | 0.05125001 | 0.1045664 | 81.09756 | 13.41463 | 5.487805
Ankerite | 2021-12-04 | MCON | 28 | 0.15948 | 0.01881344 | 0.07875311 | 63.88889 | 30.55556 | 5.555556
Calcite | 2021-12-04 | MCON | 83 | 0.4802121 | 0.03175744 | 0.02350968 | 85.71429 | 8.730159 | 5.555556
Dolomite_ | 2021-12-04 | MCON | 2 | 0.008016192 | 0.0006791371 | 0.002303561 | 100 | 0 | 0
Chalcopyrite | 2021-12-04 | MCON | 373 | 14.979 | 17.41259 | 16.24894 | 86.70338 | 11.05429 | 2.242329
Chalcopyrite <20 | 2021-12-04 | MCON | 3827 | 30.74172 | 32.22086 | 31.92852 | 84.4355 | 12.74679 | 2.817711
Chalcopyrite >150 | 2021-12-04 | MCON | 3 | 0.4655157 | 0.5605031 | 0.5123944 | 67.08861 | 0 | 32.91139
CPS floating Cu | 2021-12-04 | MCON | 212 | 1.765573 | 3.874089 | 0.6849622 | 40.67164 | 37.68657 | 21.64179
Cuprite | 2021-12-04 | MCON | 16 | 0.1715746 | 0.4997049 | 0.02015812 | 0 | 40 | 60
Delafossite | 2021-12-04 | MCON | 69 | 0.6314931 | 0.8500583 | 0.6147267 | 37.3494 | 32.53012 | 30.12048
Malachite | 2021-12-04 | MCON | 123 | 0.8069633 | 2.019593 | 0.04789887 | 51.65563 | 35.76159 | 12.58278
Fe_Ox | 2021-12-04 | MCON | 35 | 0.2704973 | 0.001017665 | 0.6075384 | 62.16216 | 27.02703 | 10.81081
Fe_oxyhydroxides | 2021-12-04 | MCON | 10 | 0.07031747 | 0.0004353443 | 0.1149744 | 70 | 20 | 10
Haematite | 2021-12-04 | MCON | 10 | 0.07453652 | 0.0005823208 | 0.1503195 | 60 | 20 | 20
Magnesioferrite | 2021-12-04 | MCON | 0 | 0 | 0 | 0 | 0 | 0 | 0
Magnetite | 2021-12-04 | MCON | 13 | 0.1086405 | 0 | 0.2943757 | 66.66667 | 26.66667 | 6.666667
Tramp_Steel | 2021-12-04 | MCON | 1 | 0.01265715 | 0 | 0.0427906 | 0 | 100 | 0
Fe_Ti_Ox | 2021-12-04 | MCON | 15 | 0.1615896 | 0 | 0.08022593 | 84 | 12 | 4
Ilmenite | 2021-12-04 | MCON | 4 | 0.05400382 | 0 | 0.07705796 | 100 | 0 | 0
Rutile | 2021-12-04 | MCON | 11 | 0.1075857 | 0 | 0.003167967 | 76.47059 | 17.64706 | 5.882353
Non floating Cu | 2021-12-04 | MCON | 54 | 0.214398 | 0.1372666 | 0.2368795 | 43.10345 | 24.13793 | 32.75862
Chrysocolla | 2021-12-04 | MCON | 18 | 0.05611335 | 0.05384463 | 0.008596317 | 42.10526 | 26.31579 | 31.57895
Cu_Fe_Oxide | 2021-12-04 | MCON | 11 | 0.08269335 | 0.04157562 | 0.1751662 | 50 | 7.142857 | 42.85714
CuFe_Silicate | 2021-12-04 | MCON | 25 | 0.07559129 | 0.04184635 | 0.05311704 | 40 | 32 | 28
Other sulphides | 2021-12-04 | MCON | 62 | 0.5615413 | 0.05901395 | 0.2200326 | 71.83099 | 21.12676 | 7.042254
Arsenopyrite | 2021-12-04 | MCON | 0 | 0 | 0 | 0 | 0 | 0 | 0
Galena | 2021-12-04 | MCON | 11 | 0.1144768 | 0.04241144 | 0.04614162 | 63.63636 | 36.36364 | 0
Millerite | 2021-12-04 | MCON | 3 | 0.03020839 | 0 | 0.003574417 | 100 | 0 | 0
Molybdenite | 2021-12-04 | MCON | 34 | 0.301662 | 0.01328243 | 0.1344087 | 66.66667 | 20.51282 | 12.82051
Monazite_Ce | 2021-12-04 | MCON | 2 | 0.0144854 | 0 | 0 | 100 | 0 | 0
Pentlandite | 2021-12-04 | MCON | 2 | 0.01350096 | 0 | 0.01193016 | 100 | 0 | 0
Siegenite | 2021-12-04 | MCON | 6 | 0.06113401 | 0 | 0.01965092 | 66.66667 | 33.33333 | 0
Sphalerite | 2021-12-04 | MCON | 3 | 0.01721372 | 0 | 0.003008905 | 100 | 0 | 0
vaesite | 2021-12-04 | MCON | 0 | 0 | 0 | 0 | 0 | 0 | 0
Pyrite | 2021-12-04 | MCON | 1906 | 25.82994 | 0.4346799 | 41.66763 | 77.90507 | 19.74905 | 2.345881
Pyrrhotite | 2021-12-04 | MCON | 163 | 2.029264 | 0.02273162 | 4.297678 | 58.46645 | 34.82428 | 6.709265
Sec. Cu Sulphides | 2021-12-04 | MCON | 1716 | 19.36526 | 45.19101 | 3.07839 | 65.81775 | 27.49702 | 6.685237
Bornite | 2021-12-04 | MCON | 525 | 4.190359 | 7.982107 | 1.598705 | 50.78534 | 31.76265 | 17.45201
Chalcocite | 2021-12-04 | MCON | 1019 | 14.01652 | 35.00424 | 1.432804 | 70.86168 | 26.13379 | 3.004535
Covellite | 2021-12-04 | MCON | 172 | 1.158382 | 2.204659 | 0.04688016 | 64.20455 | 27.27273 | 8.522727
Silicate gangue | 2021-12-04 | MCON | 571 | 2.899274 | 0.03498891 | 0.3305493 | 69.16996 | 25.55995 | 5.270092
Amphibole | 2021-12-04 | MCON | 28 | 0.1189209 | 0.01417202 | 0.0561608 | 53.57143 | 25 | 21.42857
Biotite | 2021-12-04 | MCON | 9 | 0.03657915 | 0.0002651378 | 0.02537085 | 88.88889 | 11.11111 | 0
Garnets | 2021-12-04 | MCON | 84 | 0.4019769 | 0.003995587 | 0.1364998 | 49.50495 | 41.58416 | 8.910891
Kaolinite | 2021-12-04 | MCON | 132 | 0.7064515 | 0.005482833 | 0.007241157 | 68.58639 | 29.31937 | 2.094241
Muscovite | 2021-12-04 | MCON | 88 | 0.4481473 | 0.003540747 | 0.02746343 | 76.10619 | 19.46903 | 4.424779
Orthoclase | 2021-12-04 | MCON | 2 | 0.007200509 | 0 | 0 | 0 | 100 | 0
Plagioclase | 2021-12-04 | MCON | 16 | 0.05850414 | 0.002074503 | 0.003141822 | 31.25 | 56.25 | 12.5
Quartz | 2021-12-04 | MCON | 184 | 1.002516 | 0.003752099 | 0.01384549 | 81.78439 | 15.61338 | 2.60223
Silicate gangue_generic | 2021-12-04 | MCON | 27 | 0.1150113 | 0.001705985 | 0.06010115 | 34.48276 | 44.82759 | 20.68966
Chalcopyrite cl. | 2021-12-04 | MCON | 4203 | 46.18623 | 50.19395 | 48.68985 | 84.99617 | 12.06941 | 2.934422
Native Copper | 2021-12-04 | MCON | 4 | 0.1555423 | 0.5047327 | 0.002178517 | 0 | 85.71429 | 14.28571
CuMn Mineral | 2021-12-04 | MCON | 0 | 0 | 0 | 0 | 0 | 0 | 0
Accessory_phases | 2021-12-04 | MFT | 32 | 0.3611264 | 0.2707267 | 0.005736408 | 77.41935 | 9.677419 | 12.90323
Apatite | 2021-12-04 | MFT | 27 | 0.3271607 | 0 | 0.005736408 | 82.45614 | 3.508772 | 14.03509
Zircon | 2021-12-04 | MFT | 3 | 0.02561052 | 0 | 0 | 0 | 100 | 0
Carbonate gangue | 2021-12-04 | MFT | 2913 | 32.9175 | 5.900921 | 13.83834 | 86.67478 | 10.72406 | 2.601156
Ankerite | 2021-12-04 | MFT | 403 | 3.421456 | 3.147071 | 8.504045 | 58.52843 | 30.43478 | 11.03679
Calcite | 2021-12-04 | MFT | 2344 | 27.86025 | 2.651633 | 3.366543 | 91.5371 | 7.031802 | 1.431095
Dolomite_ | 2021-12-04 | MFT | 166 | 1.635804 | 0.1022172 | 1.967752 | 52.8481 | 39.55696 | 7.594937
Chalcopyrite | 2021-12-04 | MFT | 0 | 0 | 0 | 0 | 0 | 0 | 0
Chalcopyrite <20 | 2021-12-04 | MFT | 40 | 0.3576935 | 37.70977 | 1.797917 | 82.97872 | 10.6383 | 6.382979
Chalcopyrite >150 | 2021-12-04 | MFT | 0 | 0 | 0 | 0 | 0 | 0 | 0
CPS floating Cu | 2021-12-04 | MFT | 2 | 0.01672857 | 2.477561 | 0.02468874 | 100 | 0 | 0
Cuprite | 2021-12-04 | MFT | 0 | 0 | 0 | 0 | 0 | 0 | 0
Delafossite | 2021-12-04 | MFT | 1 | 0.009826446 | 1.374139 | 0.02468874 | 100 | 0 | 0
Malachite | 2021-12-04 | MFT | 1 | 0.006902125 | 1.103422 | 0 | 100 | 0 | 0
Fe_Ox | 2021-12-04 | MFT | 211 | 2.558127 | 2.910341 | 30.99885 | 50.75188 | 42.10526 | 7.142857
Fe_oxyhydroxides | 2021-12-04 | MFT | 74 | 0.7901117 | 0.9406365 | 8.084784 | 54.02299 | 37.93103 | 8.045977
Haematite | 2021-12-04 | MFT | 64 | 0.7219986 | 1.02236 | 8.019645 | 49.33333 | 42.66667 | 8
Magnesioferrite | 2021-12-04 | MFT | 0 | 0 | 0 | 0 | 0 | 0 | 0
Magnetite | 2021-12-04 | MFT | 61 | 0.860586 | 0.9473441 | 11.83571 | 47.82609 | 47.82609 | 4.347826
Tramp_Steel | 2021-12-04 | MFT | 11 | 0.1798185 | 0 | 3.011156 | 54.54545 | 27.27273 | 18.18182
Fe_Ti_Ox | 2021-12-04 | MFT | 55 | 0.7781238 | 0.1115121 | 1.127365 | 79.78723 | 11.70213 | 8.510638
Ilmenite | 2021-12-04 | MFT | 14 | 0.148214 | 0 | 1.076159 | 47.05882 | 41.17647 | 11.76471
Rutile | 2021-12-04 | MFT | 40 | 0.6211912 | 0.1115121 | 0.02025891 | 86.84211 | 5.263158 | 7.894737
Non floating Cu | 2021-12-04 | MFT | 103 | 0.6627856 | 31.49469 | 4.573121 | 61.71875 | 28.90625 | 9.375
Chrysocolla | 2021-12-04 | MFT | 10 | 0.04577199 | 5.685504 | 0.03903691 | 83.33333 | 0 | 16.66667
Cu_Fe_Oxide | 2021-12-04 | MFT | 33 | 0.2822606 | 9.586475 | 3.178112 | 45.94595 | 45.94595 | 8.108108
CuFe_Silicate | 2021-12-04 | MFT | 53 | 0.2421193 | 9.660904 | 1.036953 | 58.06452 | 30.64516 | 11.29032
Other sulphides | 2021-12-04 | MFT | 23 | 0.3167712 | 0 | 0.1333655 | 53.84615 | 34.61538 | 11.53846
Arsenopyrite | 2021-12-04 | MFT | 0 | 0 | 0 | 0 | 0 | 0 | 0
Galena | 2021-12-04 | MFT | 18 | 0.2419376 | 0 | 0.1333655 | 55.55556 | 27.77778 | 16.66667
Millerite | 2021-12-04 | MFT | 0 | 0 | 0 | 0 | 0 | 0 | 0
Molybdenite | 2021-12-04 | MFT | 0 | 0 | 0 | 0 | 0 | 0 | 0
Monazite_Ce | 2021-12-04 | MFT | 5 | 0.07483356 | 0 | 0 | 50 | 50 | 0
Pentlandite | 2021-12-04 | MFT | 0 | 0 | 0 | 0 | 0 | 0 | 0
Siegenite | 2021-12-04 | MFT | 0 | 0 | 0 | 0 | 0 | 0 | 0
Sphalerite | 2021-12-04 | MFT | 0 | 0 | 0 | 0 | 0 | 0 | 0
vaesite | 2021-12-04 | MFT | 0 | 0 | 0 | 0 | 0 | 0 | 0
Pyrite | 2021-12-04 | MFT | 33 | 0.391296 | 0.3244941 | 3.163389 | 72.09302 | 23.25581 | 4.651163
Pyrrhotite | 2021-12-04 | MFT | 10 | 0.2009608 | 0 | 2.285961 | 54.16667 | 41.66667 | 4.166667
Sec. Cu Sulphides | 2021-12-04 | MFT | 6 | 0.05383657 | 10.55492 | 0.06774139 | 83.33333 | 16.66667 | 0
Bornite | 2021-12-04 | MFT | 3 | 0.02833504 | 4.842179 | 0.06774139 | 100 | 0 | 0
Chalcocite | 2021-12-04 | MFT | 0 | 0 | 0 | 0 | 0 | 0 | 0
Covellite | 2021-12-04 | MFT | 3 | 0.02550153 | 5.712738 | 0 | 66.66667 | 33.33333 | 0
Silicate gangue | 2021-12-04 | MFT | 6551 | 61.38505 | 8.245061 | 41.98353 | 61.54343 | 31.84646 | 6.610101
Amphibole | 2021-12-04 | MFT | 281 | 1.76629 | 1.331015 | 6.001867 | 42.23602 | 35.40373 | 22.36025
Biotite | 2021-12-04 | MFT | 322 | 2.729609 | 0.3581496 | 9.990486 | 36.34615 | 56.53846 | 7.115385
Garnets | 2021-12-04 | MFT | 786 | 5.345877 | 1.185875 | 9.683987 | 38.94231 | 40.67308 | 20.38462
Kaolinite | 2021-12-04 | MFT | 1442 | 15.44881 | 1.420645 | 0.4157981 | 61.59555 | 36.48732 | 1.91713
Muscovite | 2021-12-04 | MFT | 1674 | 14.75166 | 0.4739831 | 2.532009 | 76.5625 | 20.48611 | 2.951389
Orthoclase | 2021-12-04 | MFT | 12 | 0.1115965 | 0 | 0 | 87.5 | 12.5 | 0
Plagioclase | 2021-12-04 | MFT | 253 | 1.256187 | 0.1648172 | 0.1276061 | 24.81203 | 32.33083 | 42.85714
Quartz | 2021-12-04 | MFT | 1083 | 15.10902 | 0.6646031 | 0.1747827 | 70.59573 | 27.3654 | 2.038866
Silicate gangue_generic | 2021-12-04 | MFT | 647 | 4.184758 | 2.645973 | 12.06585 | 36.35251 | 43.45165 | 20.19584
Chalcopyrite cl. | 2021-12-04 | MFT | 40 | 0.3576935 | 37.70977 | 1.797917 | 82.97872 | 10.6383 | 6.382979
Native Copper | 2021-12-04 | MFT | 0 | 0 | 0 | 0 | 0 | 0 | 0
CuMn Mineral | 2021-12-04 | MFT | 0 | 0 | 0 | 0 | 0 | 0 | 0
Accessory_phases | 2021-12-05 | MCOF | 25 | 0.2624491 | 0 | 0.01110245 | 77.35849 | 16.98113 | 5.660377
Apatite | 2021-12-05 | MCOF | 19 | 0.2366376 | 0 | 0.009093894 | 76.59574 | 19.14894 | 4.255319
Zircon | 2021-12-05 | MCOF | 1 | 0.007488531 | 0 | 0 | 0 | 0 | 100
Carbonate gangue | 2021-12-05 | MCOF | 3170 | 34.65501 | 1.438534 | 11.02097 | 87.07027 | 10.27553 | 2.654196
Ankerite | 2021-12-05 | MCOF | 372 | 2.469303 | 0.6457819 | 5.385929 | 38.61789 | 41.26016 | 20.12195
Calcite | 2021-12-05 | MCOF | 2570 | 29.1887 | 0.772271 | 2.78124 | 92.79586 | 6.242604 | 0.9615385
Dolomite_ | 2021-12-05 | MCOF | 228 | 2.997006 | 0.02048055 | 2.853796 | 64.54545 | 28.48485 | 6.969697
Chalcopyrite | 2021-12-05 | MCOF | 15 | 0.6809465 | 21.10778 | 3.481669 | 87.2549 | 12.7451 | 0
Chalcopyrite <20 | 2021-12-05 | MCOF | 134 | 1.108207 | 28.84191 | 5.224587 | 82.53012 | 16.26506 | 1.204819
Chalcopyrite >150 | 2021-12-05 | MCOF | 0 | 0 | 0 | 0 | 0 | 0 | 0
CPS floating Cu | 2021-12-05 | MCOF | 14 | 0.1157536 | 6.011961 | 0.1887381 | 76.47059 | 23.52941 | 0
Cuprite | 2021-12-05 | MCOF | 0 | 0 | 0 | 0 | 0 | 0 | 0
Delafossite | 2021-12-05 | MCOF | 4 | 0.04309889 | 1.581437 | 0.18308 | 60 | 40 | 0
Malachite | 2021-12-05 | MCOF | 10 | 0.07265469 | 4.430524 | 0.005658125 | 83.33333 | 16.66667 | 0
Fe_Ox | 2021-12-05 | MCOF | 263 | 3.067749 | 0.5740249 | 33.04259 | 48.10811 | 38.10811 | 13.78378
Fe_oxyhydroxides | 2021-12-05 | MCOF | 83 | 0.8205518 | 0.164993 | 7.489961 | 52.42718 | 35.92233 | 11.65049
Haematite | 2021-12-05 | MCOF | 91 | 1.12312 | 0.2251669 | 11.37314 | 37.59398 | 51.8797 | 10.52632
Magnesioferrite | 2021-12-05 | MCOF | 0 | 0 | 0 | 0 | 0 | 0 | 0
Magnetite | 2021-12-05 | MCOF | 85 | 1.066717 | 0.1838649 | 13.32141 | 54.61538 | 26.15385 | 19.23077
Tramp_Steel | 2021-12-05 | MCOF | 4 | 0.05735896 | 0 | 0.8580812 | 75 | 25 | 0
Fe_Ti_Ox | 2021-12-05 | MCOF | 63 | 0.8938439 | 0 | 1.268981 | 70.73171 | 18.69919 | 10.56911
Ilmenite | 2021-12-05 | MCOF | 15 | 0.1835487 | 0 | 1.19138 | 58.33333 | 37.5 | 4.166667
Rutile | 2021-12-05 | MCOF | 47 | 0.7026473 | 0 | 0.07340479 | 73.46939 | 14.28571 | 12.2449
Non floating Cu | 2021-12-05 | MCOF | 178 | 1.081854 | 13.17891 | 5.203648 | 41.13208 | 48.67925 | 10.18868
Chrysocolla | 2021-12-05 | MCOF | 27 | 0.1371835 | 3.694357 | 0.09407851 | 46.34146 | 29.26829 | 24.39024
Cu_Fe_Oxide | 2021-12-05 | MCOF | 38 | 0.3078264 | 1.985636 | 3.185844 | 43.47826 | 43.47826 | 13.04348
CuFe_Silicate | 2021-12-05 | MCOF | 105 | 0.5412456 | 5.890712 | 1.655497 | 34.17722 | 58.86076 | 6.962025
Other sulphides | 2021-12-05 | MCOF | 30 | 0.495677 | 0 | 0.382579 | 72.54902 | 13.72549 | 13.72549
Arsenopyrite | 2021-12-05 | MCOF | 0 | 0 | 0 | 0 | 0 | 0 | 0
Galena | 2021-12-05 | MCOF | 22 | 0.25939 | 0 | 0.2139134 | 50 | 31.81818 | 18.18182
Millerite | 2021-12-05 | MCOF | 0 | 0 | 0 | 0 | 0 | 0 | 0
Molybdenite | 2021-12-05 | MCOF | 0 | 0 | 0 | 0 | 0 | 0 | 0
Monazite_Ce | 2021-12-05 | MCOF | 7 | 0.2133435 | 0 | 0 | 100 | 0 | 0
Pentlandite | 2021-12-05 | MCOF | 1 | 0.02294359 | 0 | 0.1686656 | 0 | 0 | 100
Siegenite | 2021-12-05 | MCOF | 0 | 0 | 0 | 0 | 0 | 0 | 0
Sphalerite | 2021-12-05 | MCOF | 0 | 0 | 0 | 0 | 0 | 0 | 0
vaesite | 2021-12-05 | MCOF | 0 | 0 | 0 | 0 | 0 | 0 | 0
Pyrite | 2021-12-05 | MCOF | 80 | 1.33307 | 0.3195201 | 10.10403 | 84.43114 | 13.77246 | 1.796407
Pyrrhotite | 2021-12-05 | MCOF | 15 | 0.220354 | 0 | 2.23755 | 73.33333 | 26.66667 | 0
Sec. Cu Sulphides | 2021-12-05 | MCOF | 47 | 0.4513991 | 26.28018 | 0.2276874 | 54.71698 | 35.84906 | 9.433962
Bornite | 2021-12-05 | MCOF | 10 | 0.08285184 | 4.071069 | 0.137848 | 0 | 80 | 20
Chalcocite | 2021-12-05 | MCOF | 25 | 0.2790673 | 17.87003 | 0.05341712 | 74.19355 | 19.35484 | 6.451613
Covellite | 2021-12-05 | MCOF | 12 | 0.08947998 | 4.33908 | 0.03642222 | 50 | 41.66667 | 8.333333
Silicate gangue | 2021-12-05 | MCOF | 6113 | 55.63369 | 2.247174 | 27.60587 | 59.65909 | 33.60056 | 6.740349
Amphibole | 2021-12-05 | MCOF | 286 | 1.592699 | 0.8797109 | 5.15201 | 42.9003 | 34.44109 | 22.65861
Biotite | 2021-12-05 | MCOF | 222 | 1.754372 | 0.2769343 | 5.447204 | 33.33333 | 57.74278 | 8.923885
Garnets | 2021-12-05 | MCOF | 964 | 6.655361 | 0.3050627 | 9.069664 | 34.55285 | 43.49593 | 21.95122
Kaolinite | 2021-12-05 | MCOF | 1733 | 19.12913 | 0.2959474 | 0.415438 | 68.56517 | 30.27382 | 1.161008
Muscovite | 2021-12-05 | MCOF | 1212 | 9.952258 | 0.3012806 | 1.564711 | 77.9684 | 18.19413 | 3.837472
Orthoclase | 2021-12-05 | MCOF | 4 | 0.01631544 | 0 | 0.001315067 | 25 | 50 | 25
Plagioclase | 2021-12-05 | MCOF | 157 | 0.6545295 | 0 | 0.06978633 | 22.1519 | 24.05063 | 53.79747
Quartz | 2021-12-05 | MCOF | 1086 | 12.88211 | 0.007193344 | 0.1152885 | 57.19436 | 39.82301 | 2.982629
Silicate gangue_generic | 2021-12-05 | MCOF | 385 | 2.215108 | 0.1810447 | 4.770709 | 31.643 | 46.4503 | 21.90669
Chalcopyrite cl. | 2021-12-05 | MCOF | 149 | 1.789154 | 49.94969 | 8.706255 | 84.32836 | 14.92537 | 0.7462687
Native Copper | 2021-12-05 | MCOF | 0 | 0 | 0 | 0 | 0 | 0 | 0
CuMn Mineral | 2021-12-05 | MCOF | 0 | 0 | 0 | 0 | 0 | 0 | 0
Accessory_phases | 2021-12-05 | MCON | 9 | 0.1258868 | 0.04081945 | 0.006890141 | 40 | 60 | 0
Apatite | 2021-12-05 | MCON | 7 | 0.112092 | 0.04081945 | 0.005625605 | 33.33333 | 66.66667 | 0
Zircon | 2021-12-05 | MCON | 1 | 0.009262175 | 0 | 0 | 100 | 0 | 0
Carbonate gangue | 2021-12-05 | MCON | 109 | 1.198723 | 0.09961038 | 0.1183776 | 80.90909 | 14.54545 | 4.545455
Ankerite | 2021-12-05 | MCON | 20 | 0.1427754 | 0.02851383 | 0.07535745 | 56.52174 | 26.08696 | 17.3913
Calcite | 2021-12-05 | MCON | 81 | 0.9773171 | 0.07109655 | 0.03074963 | 84.69945 | 12.02186 | 3.278689
Dolomite_ | 2021-12-05 | MCON | 8 | 0.07862995 | 0 | 0.01227053 | 71.42857 | 28.57143 | 0
Chalcopyrite | 2021-12-05 | MCON | 316 | 21.32817 | 28.01166 | 22.175 | 87.57259 | 10.84011 | 1.587302
Chalcopyrite <20 | 2021-12-05 | MCON | 1266 | 15.04449 | 17.69543 | 15.05145 | 76.6191 | 15.64215 | 7.738749
Chalcopyrite >150 | 2021-12-05 | MCON | 7 | 1.874369 | 2.556801 | 1.953156 | 100 | 0 | 0
CPS floating Cu | 2021-12-05 | MCON | 233 | 4.399573 | 13.10245 | 1.188035 | 21.80974 | 58.00464 | 20.18561
Cuprite | 2021-12-05 | MCON | 27 | 0.4087181 | 1.353756 | 0.0521909 | 0 | 23.52941 | 76.47059
Delafossite | 2021-12-05 | MCON | 75 | 1.194072 | 2.293612 | 1.041553 | 25.89286 | 58.92857 | 15.17857
Malachite | 2021-12-05 | MCON | 107 | 1.520179 | 4.737481 | 0.07424161 | 32.0197 | 52.21675 | 15.76355
Fe_Ox | 2021-12-05 | MCON | 49 | 0.8923219 | 0.01226255 | 2.049576 | 48.27586 | 31.03448 | 20.68966
Fe_oxyhydroxides | 2021-12-05 | MCON | 12 | 0.1280939 | 0.001868291 | 0.2319817 | 46.15385 | 53.84615 | 0
Haematite | 2021-12-05 | MCON | 14 | 0.198447 | 0.003453396 | 0.3875157 | 31.57895 | 42.10526 | 26.31579
Magnesioferrite | 2021-12-05 | MCON | 0 | 0 | 0 | 0 | 0 | 0 | 0
Magnetite | 2021-12-05 | MCON | 22 | 0.5480449 | 0.006940861 | 1.37326 | 53.7037 | 22.22222 | 24.07407
Tramp_Steel | 2021-12-05 | MCON | 1 | 0.01773608 | 0 | 0.05681881 | 100 | 0 | 0
Fe_Ti_Ox | 2021-12-05 | MCON | 13 | 0.1974617 | 0.0128858 | 0.05968058 | 81.81818 | 18.18182 | 0
Ilmenite | 2021-12-05 | MCON | 2 | 0.03783697 | 0 | 0.05968058 | 100 | 0 | 0
Rutile | 2021-12-05 | MCON | 11 | 0.1596247 | 0.0128858 | 0 | 77.77778 | 22.22222 | 0
Non floating Cu | 2021-12-05 | MCON | 54 | 0.4319721 | 0.3244053 | 0.6235147 | 16.90141 | 33.80282 | 49.29577
Chrysocolla | 2021-12-05 | MCON | 15 | 0.09104521 | 0.1334913 | 0.01427902 | 22.72727 | 45.45455 | 31.81818
Cu_Fe_Oxide | 2021-12-05 | MCON | 24 | 0.2731356 | 0.1447033 | 0.5553887 | 9.090909 | 33.33333 | 57.57576
CuFe_Silicate | 2021-12-05 | MCON | 15 | 0.06779124 | 0.04621068 | 0.05384696 | 25 | 18.75 | 56.25
Other sulphides | 2021-12-05 | MCON | 20 | 0.2950495 | 0.03354679 | 0.1989335 | 53.84615 | 30.76923 | 15.38462
Arsenopyrite | 2021-12-05 | MCON | 2 | 0.02443638 | 0.002267652 | 0.02171317 | 50 | 50 | 0
Galena | 2021-12-05 | MCON | 6 | 0.08749799 | 0.02699973 | 0.03401665 | 33.33333 | 50 | 16.66667
Millerite | 2021-12-05 | MCON | 1 | 0.01058253 | 0 | 0.0006780378 | 0 | 100 | 0
Molybdenite | 2021-12-05 | MCON | 7 | 0.08670972 | 0.004279413 | 0.05882409 | 50 | 12.5 | 37.5
Monazite_Ce | 2021-12-05 | MCON | 1 | 0.01014898 | 0 | 0 | 100 | 0 | 0
Pentlandite | 2021-12-05 | MCON | 3 | 0.07567394 | 0 | 0.08370152 | 75 | 25 | 0
Siegenite | 2021-12-05 | MCON | 0 | 0 | 0 | 0 | 0 | 0 | 0
Sphalerite | 2021-12-05 | MCON | 0 | 0 | 0 | 0 | 0 | 0 | 0
vaesite | 2021-12-05 | MCON | 0 | 0 | 0 | 0 | 0 | 0 | 0
Pyrite | 2021-12-05 | MCON | 798 | 29.48103 | 0.6363939 | 45.84271 | 72.37106 | 26.35633 | 1.272605
Pyrrhotite | 2021-12-05 | MCON | 191 | 4.133591 | 0.04924957 | 8.322492 | 70.98901 | 27.69231 | 1.318681
Sec. Cu Sulphides | 2021-12-05 | MCON | 675 | 13.80385 | 37.36754 | 1.973494 | 48.98279 | 36.69797 | 14.31925
Bornite | 2021-12-05 | MCON | 220 | 2.910294 | 6.350736 | 1.163784 | 23.59155 | 44.01408 | 32.39437
Chalcocite | 2021-12-05 | MCON | 371 | 10.05429 | 29.21264 | 0.7610187 | 58.25028 | 34.33001 | 7.419712
Covellite | 2021-12-05 | MCON | 84 | 0.8392713 | 1.804163 | 0.0486912 | 36.26374 | 37.36264 | 26.37363
Silicate gangue | 2021-12-05 | MCON | 878 | 6.79351 | 0.05695042 | 0.4366871 | 72.94118 | 20.78431 | 6.27451
Amphibole | 2021-12-05 | MCON | 20 | 0.1190288 | 0.01665222 | 0.07500936 | 35 | 45 | 20
Biotite | 2021-12-05 | MCON | 4 | 0.02278101 | 0 | 0.0127601 | 75 | 25 | 0
Garnets | 2021-12-05 | MCON | 96 | 0.7250115 | 0.007232018 | 0.143447 | 60 | 23.84615 | 16.15385
Kaolinite | 2021-12-05 | MCON | 187 | 1.534132 | 0.004388872 | 0.01601964 | 77.7027 | 20.60811 | 1.689189
Muscovite | 2021-12-05 | MCON | 152 | 1.128133 | 0.01163666 | 0.03580856 | 70.93596 | 19.21182 | 9.852217
Orthoclase | 2021-12-05 | MCON | 0 | 0 | 0 | 0 | 0 | 0 | 0
Plagioclase | 2021-12-05 | MCON | 23 | 0.1178464 | 0.001143044 | 0.004301458 | 52.17391 | 26.08696 | 21.73913
Quartz | 2021-12-05 | MCON | 350 | 2.840926 | 0.01226178 | 0.01758536 | 79.59559 | 18.56618 | 1.838235
Silicate gangue_generic | 2021-12-05 | MCON | 45 | 0.3000945 | 0.003635829 | 0.129906 | 40.74074 | 31.48148 | 27.77778
Chalcopyrite cl. | 2021-12-05 | MCON | 1589 | 38.24703 | 48.26389 | 39.1796 | 83.87306 | 12.19775 | 3.929188
Native Copper | 2021-12-05 | MCON | 24 | 1.276604 | 4.7176 | 0.02004946 | 0 | 85.36585 | 14.63415
CuMn Mineral | 2021-12-05 | MCON | 0 | 0 | 0 | 0 | 0 | 0 | 0
Accessory_phases | 2021-12-05 | MFT | 20 | 0.1977366 | 0.2358546 | 0.007016375 | 53.65854 | 39.02439 | 7.317073
Apatite | 2021-12-05 | MFT | 14 | 0.1724737 | 0 | 0 | 54.28571 | 37.14286 | 8.571429
Zircon | 2021-12-05 | MFT | 1 | 0.007329354 | 0 | 0 | 100 | 0 | 0
Carbonate gangue | 2021-12-05 | MFT | 2873 | 31.20142 | 2.503656 | 11.07726 | 86.27936 | 11.50941 | 2.211235
Ankerite | 2021-12-05 | MFT | 374 | 2.505235 | 1.367266 | 6.261453 | 41.37255 | 42.7451 | 15.88235
Calcite | 2021-12-05 | MFT | 2337 | 27.03842 | 1.014535 | 2.968512 | 90.9503 | 8.04939 | 1.000313
Dolomite_ | 2021-12-05 | MFT | 162 | 1.657759 | 0.121854 | 1.847292 | 67.56032 | 28.15013 | 4.289544
Chalcopyrite | 2021-12-05 | MFT | 3 | 0.2090893 | 18.32736 | 1.217085 | 100 | 0 | 0
Chalcopyrite <20 | 2021-12-05 | MFT | 42 | 0.3463042 | 22.57703 | 1.651242 | 66.03774 | 20.75472 | 13.20755
Chalcopyrite >150 | 2021-12-05 | MFT | 0 | 0 | 0 | 0 | 0 | 0 | 0
CPS floating Cu | 2021-12-05 | MFT | 4 | 0.02621413 | 2.739932 | 0.07066963 | 75 | 0 | 25
Cuprite | 2021-12-05 | MFT | 0 | 0 | 0 | 0 | 0 | 0 | 0
Delafossite | 2021-12-05 | MFT | 1 | 0.008436554 | 0.5337659 | 0.07066963 | 0 | 0 | 100
Malachite | 2021-12-05 | MFT | 3 | 0.01777758 | 2.206166 | 0 | 100 | 0 | 0
Fe_Ox | 2021-12-05 | MFT | 263 | 2.899383 | 3.468173 | 35.7035 | 37.64045 | 46.62921 | 15.73034
Fe_oxyhydroxides | 2021-12-05 | MFT | 90 | 0.9044734 | 0.8530633 | 9.264878 | 31.03448 | 52.58621 | 16.37931
Haematite | 2021-12-05 | MFT | 77 | 0.6859963 | 0.6878474 | 7.869192 | 40.96386 | 30.12048 | 28.91566
Magnesioferrite | 2021-12-05 | MFT | 0 | 0 | 0 | 0 | 0 | 0 | 0
Magnetite | 2021-12-05 | MFT | 88 | 1.196634 | 1.927262 | 16.64127 | 40.9396 | 51.67785 | 7.38255
Tramp_Steel | 2021-12-05 | MFT | 8 | 0.1122795 | 0 | 1.928164 | 37.5 | 37.5 | 25
Fe_Ti_Ox | 2021-12-05 | MFT | 68 | 1.032503 | 0 | 1.900487 | 70.34483 | 24.82759 | 4.827586
Ilmenite | 2021-12-05 | MFT | 15 | 0.2395295 | 0 | 1.859679 | 53.125 | 46.875 | 0
Rutile | 2021-12-05 | MFT | 53 | 0.7929737 | 0 | 0.04080842 | 75.22124 | 18.58407 | 6.19469
Non floating Cu | 2021-12-05 | MFT | 141 | 0.8983916 | 32.85828 | 5.879478 | 39.06977 | 53.02326 | 7.906977
Chrysocolla | 2021-12-05 | MFT | 27 | 0.1833898 | 14.63002 | 0.1394087 | 42.85714 | 53.57143 | 3.571429
Cu_Fe_Oxide | 2021-12-05 | MFT | 40 | 0.3536803 | 6.180674 | 4.331612 | 24.07407 | 68.51852 | 7.407407
CuFe_Silicate | 2021-12-05 | MFT | 70 | 0.3285734 | 10.23268 | 1.292827 | 40.81633 | 47.95918 | 11.22449
Other sulphides | 2021-12-05 | MFT | 31 | 0.4893513 | 0 | 0.2783755 | 75.4717 | 20.75472 | 3.773585
Arsenopyrite | 2021-12-05 | MFT | 0 | 0 | 0 | 0 | 0 | 0 | 0
Galena | 2021-12-05 | MFT | 18 | 0.207717 | 0 | 0.2238552 | 33.33333 | 55.55556 | 11.11111
Millerite | 2021-12-05 | MFT | 0 | 0 | 0 | 0 | 0 | 0 | 0
Molybdenite | 2021-12-05 | MFT | 1 | 0.008576903 | 0 | 0.05452032 | 0 | 100 | 0
Monazite_Ce | 2021-12-05 | MFT | 12 | 0.2730574 | 0 | 0 | 100 | 0 | 0
Pentlandite | 2021-12-05 | MFT | 0 | 0 | 0 | 0 | 0 | 0 | 0
Siegenite | 2021-12-05 | MFT | 0 | 0 | 0 | 0 | 0 | 0 | 0
Sphalerite | 2021-12-05 | MFT | 0 | 0 | 0 | 0 | 0 | 0 | 0
vaesite | 2021-12-05 | MFT | 0 | 0 | 0 | 0 | 0 | 0 | 0
Pyrite | 2021-12-05 | MFT | 26 | 0.3672006 | 0.3107997 | 3.056933 | 59.57447 | 36.17021 | 4.255319
Pyrrhotite | 2021-12-05 | MFT | 9 | 0.2300481 | 0 | 2.646305 | 6.25 | 90.625 | 3.125
Sec. Cu Sulphides | 2021-12-05 | MFT | 9 | 0.07497773 | 11.00028 | 0.06523113 | 55.55556 | 44.44444 | 0
Bornite | 2021-12-05 | MFT | 4 | 0.03243629 | 4.061254 | 0.03715459 | 75 | 25 | 0
Chalcocite | 2021-12-05 | MFT | 4 | 0.03524327 | 6.103163 | 0.02186453 | 50 | 50 | 0
Covellite | 2021-12-05 | MFT | 1 | 0.007298165 | 0.8358628 | 0.006212012 | 0 | 100 | 0
Silicate gangue | 2021-12-05 | MFT | 6906 | 62.02738 | 5.978643 | 36.44642 | 59.53488 | 32.27086 | 8.194254
Amphibole | 2021-12-05 | MFT | 286 | 1.831995 | 1.809176 | 6.980125 | 46.27249 | 34.96144 | 18.76607
Biotite | 2021-12-05 | MFT | 254 | 1.96946 | 0.3400774 | 7.162798 | 29.51945 | 59.95423 | 10.52632
Garnets | 2021-12-05 | MFT | 1007 | 5.503269 | 1.449097 | 9.557206 | 39.53488 | 35.76584 | 24.69928
Kaolinite | 2021-12-05 | MFT | 1631 | 17.96378 | 0.6715327 | 0.4352224 | 61.66667 | 34.86301 | 3.47032
Muscovite | 2021-12-05 | MFT | 1633 | 13.00814 | 0.7918856 | 2.380506 | 70.55443 | 24.27316 | 5.172414
Orthoclase | 2021-12-05 | MFT | 8 | 0.04391374 | 0.0193739 | 0 | 27.27273 | 45.45455 | 27.27273
Plagioclase | 2021-12-05 | MFT | 231 | 0.9690341 | 0.0285311 | 0.0665942 | 15.06276 | 25.52301 | 59.41423
Quartz | 2021-12-05 | MFT | 1173 | 16.6788 | 0.1614629 | 0.1841172 | 69.02874 | 28.22101 | 2.750248
Silicate gangue_generic | 2021-12-05 | MFT | 638 | 3.456523 | 0.6616125 | 8.842792 | 28.24427 | 45.41985 | 26.33588
Chalcopyrite cl. | 2021-12-05 | MFT | 45 | 0.5553935 | 40.90439 | 2.868327 | 78.82353 | 12.94118 | 8.235294
Native Copper | 2021-12-05 | MFT | 0 | 0 | 0 | 0 | 0 | 0 | 0
CuMn Mineral | 2021-12-05 | MFT | 0 | 0 | 0 | 0 | 0 | 0 | 0
Accessory_phases | 2021-12-06 | MCOF | 25 | 0.3370627 | 0.1581038 | 0.00897886 | 86.48649 | 13.51351 | 0
Apatite | 2021-12-06 | MCOF | 22 | 0.3270059 | 0.02949013 | 0.00897886 | 87.32394 | 12.67606 | 0
Zircon | 2021-12-06 | MCOF | 0 | 0 | 0 | 0 | 0 | 0 | 0
Carbonate gangue | 2021-12-06 | MCOF | 4543 | 48.67927 | 2.211965 | 15.61597 | 89.8622 | 8.226706 | 1.911089
Ankerite | 2021-12-06 | MCOF | 478 | 2.773049 | 1.268945 | 7.238839 | 47.51656 | 34.10596 | 18.37748
Calcite | 2021-12-06 | MCOF | 3797 | 43.14804 | 0.9220621 | 4.977262 | 93.51886 | 5.684731 | 0.7964116
Dolomite_ | 2021-12-06 | MCOF | 268 | 2.758183 | 0.02095718 | 3.399869 | 68.22289 | 26.50602 | 5.271084
Chalcopyrite | 2021-12-06 | MCOF | 24 | 1.203069 | 27.71929 | 7.41754 | 95.43147 | 2.538071 | 2.030457
Chalcopyrite <20 | 2021-12-06 | MCOF | 143 | 1.166427 | 23.39894 | 6.445401 | 80.62827 | 10.99476 | 8.376963
Chalcopyrite >150 | 2021-12-06 | MCOF | 1 | 0.1771015 | 4.252526 | 1.091107 | 100 | 0 | 0
CPS floating Cu | 2021-12-06 | MCOF | 21 | 0.1466687 | 6.359073 | 0.1112104 | 58.33333 | 41.66667 | 0
Cuprite | 2021-12-06 | MCOF | 1 | 0.01778156 | 0.9535149 | 0.004922975 | 0 | 100 | 0
Delafossite | 2021-12-06 | MCOF | 3 | 0.02365531 | 0.542257 | 0.1034293 | 33.33333 | 66.66667 | 0
Malachite | 2021-12-06 | MCOF | 17 | 0.1052319 | 4.863301 | 0.002858125 | 68.42105 | 31.57895 | 0
Fe_Ox | 2021-12-06 | MCOF | 200 | 1.980589 | 0.4432673 | 25.99721 | 48.23529 | 40.78431 | 10.98039
Fe_oxyhydroxides | 2021-12-06 | MCOF | 60 | 0.5028393 | 0.02230807 | 5.471025 | 49.27536 | 28.98551 | 21.73913
Haematite | 2021-12-06 | MCOF | 69 | 0.6102574 | 0.1642131 | 7.374431 | 45.56962 | 45.56962 | 8.860759
Magnesioferrite | 2021-12-06 | MCOF | 0 | 0 | 0 | 0 | 0 | 0 | 0
Magnetite | 2021-12-06 | MCOF | 58 | 0.7055783 | 0.251571 | 10.31161 | 51.06383 | 45.74468 | 3.191489
Tramp_Steel | 2021-12-06 | MCOF | 12 | 0.1574106 | 0 | 2.807432 | 41.66667 | 33.33333 | 25
Fe_Ti_Ox | 2021-12-06 | MCOF | 48 | 0.8780011 | 0.07011738 | 1.541282 | 81.06061 | 13.63636 | 5.30303
Ilmenite | 2021-12-06 | MCOF | 13 | 0.1958887 | 0.07011738 | 1.509057 | 92.85714 | 3.571429 | 3.571429
Rutile | 2021-12-06 | MCOF | 35 | 0.6821124 | 0 | 0.03222587 | 77.88462 | 16.34615 | 5.769231
Non floating Cu | 2021-12-06 | MCOF | 119 | 0.7363316 | 6.781572 | 4.224439 | 47.9798 | 40.40404 | 11.61616
Chrysocolla | 2021-12-06 | MCOF | 23 | 0.1316127 | 2.874418 | 0.06241523 | 51.16279 | 37.2093 | 11.62791
Cu_Fe_Oxide | 2021-12-06 | MCOF | 24 | 0.2387394 | 1.229605 | 2.929 | 38.46154 | 48.71795 | 12.82051
CuFe_Silicate | 2021-12-06 | MCOF | 70 | 0.3572345 | 2.595438 | 1.226171 | 50 | 39.47368 | 10.52632
Other sulphides | 2021-12-06 | MCOF | 30 | 0.4712989 | 0 | 0.09281159 | 57.40741 | 25.92593 | 16.66667
Arsenopyrite | 2021-12-06 | MCOF | 0 | 0 | 0 | 0 | 0 | 0 | 0
Galena | 2021-12-06 | MCOF | 19 | 0.2049252 | 0 | 0.05498482 | 31.57895 | 26.31579 | 42.10526
Millerite | 2021-12-06 | MCOF | 0 | 0 | 0 | 0 | 0 | 0 | 0
Molybdenite | 2021-12-06 | MCOF | 4 | 0.07214651 | 0 | 0 | 0 | 88.88889 | 11.11111
Monazite_Ce | 2021-12-06 | MCOF | 6 | 0.1801476 | 0 | 0 | 95.83333 | 4.166667 | 0
Pentlandite | 2021-12-06 | MCOF | 0 | 0 | 0 | 0 | 0 | 0 | 0
Siegenite | 2021-12-06 | MCOF | 1 | 0.0140795 | 0 | 0.03782677 | 100 | 0 | 0
Sphalerite | 2021-12-06 | MCOF | 0 | 0 | 0 | 0 | 0 | 0 | 0
vaesite | 2021-12-06 | MCOF | 0 | 0 | 0 | 0 | 0 | 0 | 0
Pyrite | 2021-12-06 | MCOF | 51 | 1.117221 | 0.2736678 | 10.28435 | 71.89542 | 22.22222 | 5.882353
Pyrrhotite | 2021-12-06 | MCOF | 18 | 0.4165841 | 0 | 5.03845 | 91.93548 | 6.451613 | 1.612903
Sec. Cu Sulphides | 2021-12-06 | MCOF | 64 | 0.6059724 | 27.32083 | 0.2012424 | 62.82051 | 30.76923 | 6.410256
Bornite | 2021-12-06 | MCOF | 7 | 0.06063222 | 2.254624 | 0.121969 | 25 | 62.5 | 12.5
Chalcocite | 2021-12-06 | MCOF | 35 | 0.3952754 | 19.45204 | 0.07066896 | 70.83333 | 25 | 4.166667
Covellite | 2021-12-06 | MCOF | 22 | 0.1500647 | 5.614165 | 0.008604462 | 59.09091 | 31.81818 | 9.090909
Silicate gangue | 2021-12-06 | MCOF | 4872 | 42.0844 | 1.010649 | 21.93001 | 54.64834 | 37.30827 | 8.043397
Amphibole | 2021-12-06 | MCOF | 262 | 1.536181 | 0.476183 | 6.301332 | 59.88539 | 25.78797 | 14.32665
Biotite | 2021-12-06 | MCOF | 119 | 0.8045283 | 0.05242189 | 2.999142 | 19.89529 | 71.20419 | 8.900524
Garnets | 2021-12-06 | MCOF | 791 | 4.297979 | 0.115848 | 6.663843 | 33.20537 | 41.36276 | 25.43186
Kaolinite | 2021-12-06 | MCOF | 1599 | 17.54473 | 0.1522501 | 0.5276779 | 56.87131 | 41.16233 | 1.966354
Muscovite | 2021-12-06 | MCOF | 662 | 5.030842 | 0.1086088 | 1.038928 | 75 | 19.19935 | 5.800654
Orthoclase | 2021-12-06 | MCOF | 6 | 0.02611849 | 0 | 0 | 71.42857 | 28.57143 | 0
Plagioclase | 2021-12-06 | MCOF | 286 | 1.148223 | 0.03169053 | 0.03448465 | 15.51155 | 29.37294 | 55.11551
Quartz | 2021-12-06 | MCOF | 776 | 9.829779 | 0.03402888 | 0.07493858 | 60.82515 | 36.34578 | 2.829077
Silicate gangue_generic | 2021-12-06 | MCOF | 339 | 1.639956 | 0.03961812 | 3.893519 | 22.55639 | 46.11529 | 31.32832
Chalcopyrite cl. | 2021-12-06 | MCOF | 168 | 2.546597 | 55.37076 | 14.95405 | 88.96882 | 6.235012 | 4.796163
Native Copper | 2021-12-06 | MCOF | 0 | 0 | 0 | 0 | 0 | 0 | 0
CuMn Mineral | 2021-12-06 | MCOF | 0 | 0 | 0 | 0 | 0 | 0 | 0
Accessory_phases | 2021-12-06 | MCON | 10 | 0.1336449 | 0 | 0.0009374003 | 80 | 16 | 4
Apatite | 2021-12-06 | MCON | 9 | 0.1297112 | 0 | 0.0009374003 | 83.33333 | 16.66667 | 0
Zircon | 2021-12-06 | MCON | 0 | 0 | 0 | 0 | 0 | 0 | 0
Carbonate gangue | 2021-12-06 | MCON | 312 | 2.645089 | 0.1789997 | 0.2412923 | 86.42857 | 10 | 3.571429
Ankerite | 2021-12-06 | MCON | 52 | 0.3286393 | 0.1040232 | 0.1565215 | 52.45902 | 29.5082 | 18.03279
Calcite | 2021-12-06 | MCON | 250 | 2.243333 | 0.06647444 | 0.06926041 | 90.28926 | 7.85124 | 1.859504
Dolomite_ | 2021-12-06 | MCON | 10 | 0.07311647 | 0.008502 | 0.01551042 | 100 | 0 | 0
Chalcopyrite | 2021-12-06 | MCON | 477 | 25.95623 | 35.06752 | 27.5294 | 90.8614 | 9.028161 | 0.1104362
Chalcopyrite <20 | 2021-12-06 | MCON | 1498 | 15.95928 | 19.92238 | 16.01618 | 85.54109 | 11.58509 | 2.873821
Chalcopyrite >150 | 2021-12-06 | MCON | 11 | 2.658686 | 3.658046 | 2.825609 | 85.1752 | 14.8248 | 0
CPS floating Cu | 2021-12-06 | MCON | 224 | 3.288445 | 9.193339 | 0.9781822 | 31.13456 | 51.71504 | 17.1504
Cuprite | 2021-12-06 | MCON | 13 | 0.1564949 | 0.4984954 | 0.01515861 | 0 | 40 | 60
Delafossite | 2021-12-06 | MCON | 76 | 0.9252868 | 1.521898 | 0.8906316 | 25 | 49 | 26
Malachite | 2021-12-06 | MCON | 118 | 1.260853 | 3.676592 | 0.05130196 | 47.93814 | 37.62887 | 14.43299
Fe_Ox | 2021-12-06 | MCON | 85 | 1.015079 | 0.01462569 | 2.269232 | 43.36283 | 39.82301 | 16.81416
Fe_oxyhydroxides | 2021-12-06 | MCON | 23 | 0.2223425 | 0 | 0.3608492 | 15.38462 | 61.53846 | 23.07692
Haematite | 2021-12-06 | MCON | 20 | 0.235683 | 0.002668365 | 0.4714411 | 34.61538 | 61.53846 | 3.846154
Magnesioferrite | 2021-12-06 | MCON | 0 | 0 | 0 | 0 | 0 | 0 | 0
Magnetite | 2021-12-06 | MCON | 39 | 0.5108746 | 0.01195733 | 1.290707 | 60.34483 | 20.68966 | 18.96552
Tramp_Steel | 2021-12-06 | MCON | 3 | 0.04617882 | 0 | 0.1462351 | 33.33333 | 33.33333 | 33.33333
Fe_Ti_Ox | 2021-12-06 | MCON | 24 | 0.3642996 | 0.001031952 | 0.06276458 | 78.7234 | 8.510638 | 12.76596
Ilmenite | 2021-12-06 | MCON | 3 | 0.04104784 | 0 | 0.05583921 | 40 | 0 | 60
Rutile | 2021-12-06 | MCON | 21 | 0.3232518 | 0.001031952 | 0.006925366 | 83.33333 | 9.52381 | 7.142857
Non floating Cu | 2021-12-06 | MCON | 82 | 0.481799 | 0.305034 | 0.6290254 | 41.23711 | 32.98969 | 25.7732
Chrysocolla | 2021-12-06 | MCON | 20 | 0.08260878 | 0.1110233 | 0.01178962 | 34.78261 | 30.43478 | 34.78261
Cu_Fe_Oxide | 2021-12-06 | MCON | 28 | 0.251418 | 0.1147534 | 0.5412188 | 42.85714 | 28.57143 | 28.57143
CuFe_Silicate | 2021-12-06 | MCON | 33 | 0.1323793 | 0.07399455 | 0.076017 | 38.88889 | 41.66667 | 19.44444
Other sulphides | 2021-12-06 | MCON | 37 | 0.4125992 | 0.02177662 | 0.1456124 | 46.51163 | 44.18605 | 9.302326
Arsenopyrite | 2021-12-06 | MCON | 1 | 0.01060403 | 0 | 0.0104071 | 0 | 100 | 0
Galena | 2021-12-06 | MCON | 7 | 0.08859493 | 0.01052241 | 0.006792626 | 42.85714 | 57.14286 | 0
Millerite | 2021-12-06 | MCON | 0 | 0 | 0 | 0 | 0 | 0 | 0
Molybdenite | 2021-12-06 | MCON | 18 | 0.2069495 | 0.01125421 | 0.07137394 | 54.54545 | 36.36364 | 9.090909
Monazite_Ce | 2021-12-06 | MCON | 1 | 0.008808183 | 0 | 0 | 0 | 0 | 100
Pentlandite | 2021-12-06 | MCON | 4 | 0.03283827 | 0 | 0.03128993 | 25 | 50 | 25
Siegenite | 2021-12-06 | MCON | 5 | 0.05782615 | 0 | 0.02476683 | 42.85714 | 57.14286 | 0
Sphalerite | 2021-12-06 | MCON | 1 | 0.006978133 | 0 | 0.0009819531 | 100 | 0 | 0
vaesite | 2021-12-06 | MCON | 0 | 0 | 0 | 0 | 0 | 0 | 0
Pyrite | 2021-12-06 | MCON | 760 | 24.33521 | 0.2150439 | 38.70863 | 79.78873 | 19.40141 | 0.8098592
Pyrrhotite | 2021-12-06 | MCON | 200 | 4.123649 | 0.03077476 | 8.516808 | 68.64245 | 29.44551 | 1.912046
Sec. Cu Sulphides | 2021-12-06 | MCON | 623 | 11.37017 | 31.32193 | 1.406561 | 61.23967 | 32.39669 | 6.363636
Bornite | 2021-12-06 | MCON | 175 | 2.001082 | 4.406055 | 0.7867956 | 49.33333 | 29.77778 | 20.88889
Chalcocite | 2021-12-06 | MCON | 360 | 8.648695 | 25.36781 | 0.5709604 | 65.58659 | 32.40223 | 2.011173
Covellite | 2021-12-06 | MCON | 88 | 0.7203896 | 1.548069 | 0.04880545 | 47.77778 | 38.88889 | 13.33333
Silicate gangue | 2021-12-06 | MCON | 996 | 7.255822 | 0.06950212 | 0.6697725 | 63.31626 | 28.10499 | 8.578745
Amphibole | 2021-12-06 | MCON | 32 | 0.1859467 | 0.03878847 | 0.09699644 | 38.88889 | 33.33333 | 27.77778
Biotite | 2021-12-06 | MCON | 3 | 0.01482853 | 0 | 0.006858447 | 66.66667 | 33.33333 | 0
Garnets | 2021-12-06 | MCON | 160 | 0.9970863 | 0.008230482 | 0.2966842 | 39.80583 | 41.26214 | 18.93204
Kaolinite | 2021-12-06 | MCON | 199 | 1.58785 | 0.008029819 | 0.00998038 | 67.13881 | 28.6119 | 4.249292
Muscovite | 2021-12-06 | MCON | 170 | 1.389059 | 0.009131769 | 0.05089914 | 68.75 | 20.48611 | 10.76389
Orthoclase | 2021-12-06 | MCON | 0 | 0 | 0 | 0 | 0 | 0 | 0
Plagioclase | 2021-12-06 | MCON | 25 | 0.1200649 | 0.0009615676 | 0.005530841 | 11.11111 | 55.55556 | 33.33333
Quartz | 2021-12-06 | MCON | 348 | 2.637837 | 0.002669749 | 0.02145038 | 75.25773 | 21.99313 | 2.749141
Silicate gangue_generic | 2021-12-06 | MCON | 57 | 0.3135029 | 0.001690268 | 0.1782159 | 23.07692 | 55.38462 | 21.53846
Chalcopyrite cl. | 2021-12-06 | MCON | 1986 | 44.57419 | 58.64794 | 46.37118 | 88.61736 | 10.28939 | 1.093248
Native Copper | 2021-12-06 | MCON | 17 | 0.9458107 | 3.496354 | 0.02109009 | 0 | 97.14286 | 2.857143
CuMn Mineral | 2021-12-06 | MCON | 0 | 0 | 0 | 0 | 0 | 0 | 0
Accessory_phases | 2021-12-06 | MFT | 20 | 0.2647191 | 0.04173977 | 0 | 91.11111 | 8.888889 | 0
Apatite | 2021-12-06 | MFT | 17 | 0.2516368 | 0.02711295 | 0 | 92.85714 | 7.142857 | 0
Zircon | 2021-12-06 | MFT | 0 | 0 | 0 | 0 | 0 | 0 | 0
Carbonate gangue | 2021-12-06 | MFT | 4624 | 50.34455 | 8.238614 | 21.22648 | 86.4907 | 10.8594 | 2.649901
Ankerite | 2021-12-06 | MFT | 750 | 5.560297 | 5.024624 | 12.88624 | 45.11278 | 40.27927 | 14.60795
Calcite | 2021-12-06 | MFT | 3639 | 42.27158 | 3.213989 | 5.514696 | 92.86496 | 5.919533 | 1.21551
Dolomite_ | 2021-12-06 | MFT | 235 | 2.51267 | 0 | 2.825549 | 56.55914 | 39.35484 | 4.086022
Chalcopyrite | 2021-12-06 | MFT | 3 | 0.2090893 | 18.32736 | 1.217085 | 100 | 0 | 0
Chalcopyrite <20 | 2021-12-06 | MFT | 106 | 0.9533075 | 37.32825 | 4.146964 | 83.33333 | 11.66667 | 5
Chalcopyrite >150 | 2021-12-06 | MFT | 0 | 0 | 0 | 0 | 0 | 0 | 0
CPS floating Cu | 2021-12-06 | MFT | 5 | 0.03602395 | 2.288991 | 0 | 60 | 40 | 0
Cuprite | 2021-12-06 | MFT | 0 | 0 | 0 | 0 | 0 | 0 | 0
Delafossite | 2021-12-06 | MFT | 0 | 0 | 0 | 0 | 0 | 0 | 0
Malachite | 2021-12-06 | MFT | 5 | 0.03602395 | 2.288991 | 0 | 60 | 40 | 0
Fe_Ox | 2021-12-06 | MFT | 209 | 2.931401 | 1.667758 | 35.15894 | 54.8495 | 35.11706 | 10.03344
Fe_oxyhydroxides | 2021-12-06 | MFT | 63 | 0.6730791 | 0.3391017 | 6.615609 | 39.43662 | 40.84507 | 19.71831
Haematite | 2021-12-06 | MFT | 76 | 0.8742444 | 0.7584949 | 9.635506 | 56.32184 | 33.33333 | 10.34483
Magnesioferrite | 2021-12-06 | MFT | 0 | 0 | 0 | 0 | 0 | 0 | 0
Magnetite | 2021-12-06 | MFT | 69 | 1.367014 | 0.5701611 | 18.64077 | 62.14286 | 33.57143 | 4.285714
Tramp_Steel | 2021-12-06 | MFT | 1 | 0.01706398 | 0 | 0.2670561 | 0 | 0 | 100
Fe_Ti_Ox | 2021-12-06 | MFT | 33 | 0.6563943 | 0.1044552 | 1.845909 | 70.66667 | 26.66667 | 2.666667
Ilmenite | 2021-12-06 | MFT | 14 | 0.2639228 | 0.05712652 | 1.833485 | 44.82759 | 51.72414 | 3.448276
Rutile | 2021-12-06 | MFT | 19 | 0.3924714 | 0.04732866 | 0.0124247 | 86.95652 | 10.86957 | 2.173913
Non floating Cu | 2021-12-06 | MFT | 159 | 0.9498947 | 18.64504 | 4.1635 | 55.66038 | 28.77358 | 15.56604
Chrysocolla | 2021-12-06 | MFT | 28 | 0.1393558 | 6.092625 | 0.1006784 | 54.28571 | 22.85714 | 22.85714
Cu_Fe_Oxide | 2021-12-06 | MFT | 17 | 0.1592638 | 1.786587 | 1.853952 | 45 | 35 | 20
CuFe_Silicate | 2021-12-06 | MFT | 109 | 0.6114591 | 9.847043 | 2.069891 | 58 | 28 | 14
Other sulphides | 2021-12-06 | MFT | 21 | 0.3233623 | 0 | 0.1245597 | 62.96296 | 22.22222 | 14.81481
Arsenopyrite | 2021-12-06 | MFT | 0 | 0 | 0 | 0 | 0 | 0 | 0
Galena | 2021-12-06 | MFT | 14 | 0.1964253 | 0 | 0.1245597 | 57.14286 | 28.57143 | 14.28571
Millerite | 2021-12-06 | MFT | 0 | 0 | 0 | 0 | 0 | 0 | 0
Molybdenite | 2021-12-06 | MFT | 0 | 0 | 0 | 0 | 0 | 0 | 0
Monazite_Ce | 2021-12-06 | MFT | 7 | 0.126937 | 0 | 0 | 69.23077 | 15.38462 | 15.38462
Pentlandite | 2021-12-06 | MFT | 0 | 0 | 0 | 0 | 0 | 0 | 0
Siegenite | 2021-12-06 | MFT | 0 | 0 | 0 | 0 | 0 | 0 | 0
Sphalerite | 2021-12-06 | MFT | 0 | 0 | 0 | 0 | 0 | 0 | 0
vaesite | 2021-12-06 | MFT | 0 | 0 | 0 | 0 | 0 | 0 | 0
Pyrite | 2021-12-06 | MFT | 60 | 0.7599157 | 0.298129 | 6.066575 | 68.75 | 30 | 1.25
Pyrrhotite | 2021-12-06 | MFT | 8 | 0.1136271 | 0 | 1.250298 | 61.53846 | 38.46154 | 0
Sec. Cu Sulphides | 2021-12-06 | MFT | 29 | 0.3014825 | 26.57549 | 0.1697702 | 64.51613 | 29.03226 | 6.451613
Bornite | 2021-12-06 | MFT | 9 | 0.09859186 | 7.742689 | 0.1386065 | 60 | 30 | 10
Chalcocite | 2021-12-06 | MFT | 8 | 0.09641146 | 10.09845 | 0.01483326 | 66.66667 | 33.33333 | 0
Covellite | 2021-12-06 | MFT | 12 | 0.1064792 | 8.734351 | 0.01633038 | 66.66667 | 25 | 8.333333
Silicate gangue | 2021-12-06 | MFT | 4329 | 42.36532 | 4.811526 | 25.847 | 62.73413 | 30.56434 | 6.701532
Amphibole | 2021-12-06 | MFT | 290 | 1.958262 | 1.420523 | 7.309182 | 48.53801 | 36.25731 | 15.20468
Biotite | 2021-12-06 | MFT | 90 | 0.8328737 | 0.1592438 | 2.818636 | 16.44737 | 77.63158 | 5.921053
Garnets | 2021-12-06 | MFT | 797 | 5.295919 | 1.368617 | 8.449651 | 42.24924 | 38.90578 | 18.84498
Kaolinite | 2021-12-06 | MFT | 1308 | 15.64257 | 0.7053837 | 0.5063696 | 71.08703 | 26.90469 | 2.008288
Muscovite | 2021-12-06 | MFT | 757 | 6.726164 | 0.3488264 | 1.300309 | 71.38315 | 23.13196 | 5.484897
Orthoclase | 2021-12-06 | MFT | 10 | 0.07766005 | 0 | 0.005535394 | 62.5 | 31.25 | 6.25
Plagioclase | 2021-12-06 | MFT | 90 | 0.4535226 | 0.1180914 | 0.03744394 | 22.82609 | 28.26087 | 48.91304
Quartz | 2021-12-06 | MFT | 633 | 9.159468 | 0.1063094 | 0.1224432 | 69.00713 | 28.96325 | 2.029622
Silicate gangue_generic | 2021-12-06 | MFT | 338 | 2.090565 | 0.584531 | 5.134023 | 29.41176 | 48.3376 | 22.25064
Chalcopyrite cl. | 2021-12-06 | MFT | 106 | 0.9533075 | 37.32825 | 4.146964 | 83.33333 | 11.66667 | 5
Native Copper | 2021-12-06 | MFT | 0 | 0 | 0 | 0 | 0 | 0 | 0
CuMn Mineral | 2021-12-06 | MFT | 0 | 0 | 0 | 0 | 0 | 0 | 0
Accessory_phases | 2021-12-07 | MFT | 36 | 0.601172 | 0.02387266 | 0.001006954 | 88.13559 | 11.86441 | 0
Apatite | 2021-12-07 | MFT | 29 | 0.5487536 | 0.02387266 | 0 | 93.51852 | 6.481481 | 0
Zircon | 2021-12-07 | MFT | 2 | 0.03022904 | 0 | 0 | 0 | 100 | 0
Carbonate gangue | 2021-12-07 | MFT | 3454 | 37.69754 | 3.841385 | 14.97961 | 89.87594 | 8.567416 | 1.556648
Ankerite | 2021-12-07 | MFT | 298 | 2.355212 | 1.082457 | 7.539133 | 57.41935 | 30.53763 | 12.04301
Calcite | 2021-12-07 | MFT | 2902 | 32.52862 | 2.35465 | 3.454536 | 94.26658 | 5.010047 | 0.7233758
Dolomite_ | 2021-12-07 | MFT | 254 | 2.813713 | 0.4042789 | 3.985939 | 61.07492 | 35.17915 | 3.745928
Chalcopyrite | 2021-12-07 | MFT | 2 | 0.08758382 | 9.456561 | 0.5564818 | 100 | 0 | 0
Chalcopyrite <20 | 2021-12-07 | MFT | 53 | 0.4244447 | 34.51795 | 2.2276 | 77.77778 | 22.22222 | 0
Chalcopyrite >150 | 2021-12-07 | MFT | 0 | 0 | 0 | 0 | 0 | 0 | 0
CPS floating Cu | 2021-12-07 | MFT | 4 | 0.0244405 | 4.643129 | 0 | 75 | 25 | 0
Cuprite | 2021-12-07 | MFT | 0 | 0 | 0 | 0 | 0 | 0 | 0
Delafossite | 2021-12-07 | MFT | 0 | 0 | 0 | 0 | 0 | 0 | 0
Malachite | 2021-12-07 | MFT | 4 | 0.0244405 | 4.643129 | 0 | 75 | 25 | 0
Fe_Ox | 2021-12-07 | MFT | 211 | 2.517452 | 1.822814 | 34.80125 | 40.67797 | 50.84746 | 8.474576
Fe_oxyhydroxides | 2021-12-07 | MFT | 77 | 0.7878846 | 1.05554 | 8.980389 | 32.65306 | 60.20408 | 7.142857
Haematite | 2021-12-07 | MFT | 47 | 0.494277 | 0.08758659 | 6.004682 | 44.82759 | 44.82759 | 10.34483
Magnesioferrite | 2021-12-07 | MFT | 3 | 0.02243059 | 0.329335 | 0.148177 | 33.33333 | 33.33333 | 33.33333
Magnetite | 2021-12-07 | MFT | 71 | 1.010261 | 0.3503522 | 16.06773 | 45.90164 | 48.36066 | 5.737705
Tramp_Steel | 2021-12-07 | MFT | 13 | 0.2025989 | 0 | 3.600267 | 35.71429 | 35.71429 | 28.57143
Fe_Ti_Ox | 2021-12-07 | MFT | 71 | 1.392144 | 0 | 2.383864 | 77.36842 | 19.47368 | 3.157895
Ilmenite | 2021-12-07 | MFT | 17 | 0.2701319 | 0 | 2.334488 | 88.57143 | 8.571429 | 2.857143
Rutile | 2021-12-07 | MFT | 53 | 1.114294 | 0 | 0.02701087 | 75.32468 | 21.42857 | 3.246753
Non floating Cu | 2021-12-07 | MFT | 92 | 0.5310181 | 22.49209 | 3.663743 | 39.53488 | 43.41085 | 17.05426
Chrysocolla | 2021-12-07 | MFT | 15 | 0.08441621 | 10.57042 | 0.02772128 | 88 | 4 | 8
Cu_Fe_Oxide | 2021-12-07 | MFT | 24 | 0.1755857 | 3.859458 | 2.300985 | 26.92308 | 57.69231 | 15.38462
CuFe_Silicate | 2021-12-07 | MFT | 52 | 0.2661924 | 7.892227 | 1.323497 | 28.57143 | 51.94805 | 19.48052
Other sulphides | 2021-12-07 | MFT | 19 | 0.2157035 | 0 | 0.2166608 | 60 | 10 | 30
Arsenopyrite | 2021-12-07 | MFT | 0 | 0 | 0 | 0 | 0 | 0 | 0
Galena | 2021-12-07 | MFT | 14 | 0.1665813 | 0 | 0.08538585 | 64.28571 | 14.28571 | 21.42857
Millerite | 2021-12-07 | MFT | 0 | 0 | 0 | 0 | 0 | 0 | 0
Molybdenite | 2021-12-07 | MFT | 1 | 0.008843602 | 0 | 0 | 100 | 0 | 0
Monazite_Ce | 2021-12-07 | MFT | 3 | 0.02484248 | 0 | 0 | 66.66667 | 0 | 33.33333
Pentlandite | 2021-12-07 | MFT | 1 | 0.01543611 | 0 | 0.1312749 | 0 | 0 | 100
Siegenite | 2021-12-07 | MFT | 0 | 0 | 0 | 0 | 0 | 0 | 0
Sphalerite | 2021-12-07 | MFT | 0 | 0 | 0 | 0 | 0 | 0 | 0
vaesite | 2021-12-07 | MFT | 0 | 0 | 0 | 0 | 0 | 0 | 0
Pyrite | 2021-12-07 | MFT | 52 | 0.5639003 | 0.3972794 | 5.19397 | 47.14286 | 48.57143 | 4.285714
Pyrrhotite | 2021-12-07 | MFT | 38 | 0.8302052 | 0 | 10.19223 | 60.71429 | 21.42857 | 17.85714
Sec. Cu Sulphides | 2021-12-07 | MFT | 10 | 0.09297038 | 18.41618 | 0.02298676 | 90.90909 | 9.090909 | 0
Bornite | 2021-12-07 | MFT | 1 | 0.008361224 | 1.313563 | 0.01398478 | 100 | 0 | 0
Chalcocite | 2021-12-07 | MFT | 5 | 0.05450875 | 12.05899 | 0.009001984 | 83.33333 | 16.66667 | 0
Covellite | 2021-12-07 | MFT | 4 | 0.03010041 | 5.043626 | 0 | 100 | 0 | 0
Silicate gangue | 2021-12-07 | MFT | 5635 | 55.02142 | 4.388736 | 25.76061 | 67.98708 | 26.831 | 5.181918
Amphibole | 2021-12-07 | MFT | 127 | 0.7186794 | 0.9452206 | 3.548622 | 37.83784 | 40.54054 | 21.62162
Biotite | 2021-12-07 | MFT | 169 | 1.482365 | 0.5404546 | 6.306306 | 26.33229 | 68.33856 | 5.329154
Garnets | 2021-12-07 | MFT | 651 | 3.754109 | 0.4609036 | 6.806145 | 40.60606 | 37.21212 | 22.18182
Kaolinite | 2021-12-07 | MFT | 1957 | 22.3241 | 0.8964573 | 0.322996 | 71.43398 | 27.22106 | 1.344952
Muscovite | 2021-12-07 | MFT | 1008 | 8.583536 | 0.436867 | 1.49901 | 78.71104 | 17.16852 | 4.120444
Orthoclase | 2021-12-07 | MFT | 12 | 0.09879108 | 0 | 0.008008486 | 33.33333 | 45.83333 | 20.83333
Plagioclase | 2021-12-07 | MFT | 208 | 0.8862898 | 0.1915101 | 0.1281491 | 15.56604 | 37.26415 | 47.16981
Quartz | 2021-12-07 | MFT | 1103 | 14.8837 | 0.3779938 | 0.1830405 | 76.43859 | 21.92957 | 1.631835
Silicate gangue_generic | 2021-12-07 | MFT | 369 | 2.004185 | 0.4207626 | 6.462534 | 35.97285 | 39.14027 | 24.88688
Chalcopyrite cl. | 2021-12-07 | MFT | 55 | 0.5120285 | 43.97452 | 2.784081 | 81.57895 | 18.42105 | 0
Native Copper | 2021-12-07 | MFT | 0 | 0 | 0 | 0 | 0 | 0 | 0
CuMn Mineral | 2021-12-07 | MFT | 0 | 0 | 0 | 0 | 0 | 0 | 0
Accessory_phases | 2021-12-07 | MCOF | 34 | 0.395594 | 0 | 0.01073698 | 80.76923 | 17.94872 | 1.282051
Apatite | 2021-12-07 | MCOF | 28 | 0.3587021 | 0 | 0.004658624 | 84.72222 | 15.27778 | 0
Zircon | 2021-12-07 | MCOF | 4 | 0.02963959 | 0 | 0.006078355 | 25 | 50 | 25
Carbonate gangue | 2021-12-07 | MCOF | 3079 | 33.62658 | 0.7348164 | 16.07828 | 88.26801 | 9.662398 | 2.06959
Ankerite | 2021-12-07 | MCOF | 371 | 3.133678 | 0.3005904 | 9.759101 | 50.07924 | 38.5103 | 11.41046
Calcite | 2021-12-07 | MCOF | 2450 | 27.27574 | 0.3516357 | 2.540041 | 93.65602 | 5.278822 | 1.065163
Dolomite_ | 2021-12-07 | MCOF | 258 | 3.217157 | 0.08259025 | 3.779139 | 73.88268 | 23.32402 | 2.793296
Chalcopyrite | 2021-12-07 | MCOF | 18 | 0.8191249 | 28.27501 | 4.302893 | 89.51613 | 5.645161 | 4.83871
Chalcopyrite <20 | 2021-12-07 | MCOF | 145 | 1.215476 | 37.03445 | 5.984318 | 85.32609 | 8.695652 | 5.978261
Chalcopyrite >150 | 2021-12-07 | MCOF | 0 | 0 | 0 | 0 | 0 | 0 | 0
CPS floating Cu | 2021-12-07 | MCOF | 13 | 0.1034706 | 7.081449 | 0.1350099 | 68.75 | 18.75 | 12.5
Cuprite | 2021-12-07 | MCOF | 0 | 0 | 0 | 0 | 0 | 0 | 0
Delafossite | 2021-12-07 | MCOF | 3 | 0.0255878 | 1.145458 | 0.1324544 | 66.66667 | 33.33333 | 0
Malachite | 2021-12-07 | MCOF | 10 | 0.07788276 | 5.935991 | 0.002555496 | 69.23077 | 15.38462 | 15.38462
Fe_Ox | 2021-12-07 | MCOF | 166 | 1.811563 | 0.3381346 | 21.58225 | 48.09524 | 42.85714 | 9.047619
Fe_oxyhydroxides | 2021-12-07 | MCOF | 59 | 0.5360352 | 0.03728372 | 4.902699 | 41.17647 | 44.11765 | 14.70588
Haematite | 2021-12-07 | MCOF | 30 | 0.2840987 | 0.06092281 | 2.911587 | 47.05882 | 41.17647 | 11.76471
Magnesioferrite | 2021-12-07 | MCOF | 1 | 0.00733107 | 0 | 0.05527063 | 0 | 0 | 100
Magnetite | 2021-12-07 | MCOF | 58 | 0.7145034 | 0.2399281 | 9.559487 | 52.27273 | 45.45455 | 2.272727
Tramp_Steel | 2021-12-07 | MCOF | 18 | 0.2695942 | 0 | 4.153205 | 57.89474 | 31.57895 | 10.52632
Fe_Ti_Ox | 2021-12-07 | MCOF | 70 | 1.461484 | 0 | 4.434468 | 70.14925 | 26.86567 | 2.985075
Ilmenite | 2021-12-07 | MCOF | 24 | 0.5675667 | 0 | 4.38878 | 58.66667 | 40 | 1.333333
Rutile | 2021-12-07 | MCOF | 46 | 0.8939175 | 0 | 0.04568782 | 76.98413 | 19.04762 | 3.968254
Non floating Cu | 2021-12-07 | MCOF | 86 | 0.5487266 | 7.745401 | 3.54366 | 46.09375 | 43.75 | 10.15625
Chrysocolla | 2021-12-07 | MCOF | 10 | 0.04966208 | 1.923727 | 0.01432688 | 53.33333 | 40 | 6.666667
Cu_Fe_Oxide | 2021-12-07 | MCOF | 21 | 0.2185132 | 1.757499 | 2.575226 | 45.45455 | 39.39394 | 15.15152
CuFe_Silicate | 2021-12-07 | MCOF | 50 | 0.2474433 | 3.319841 | 0.871429 | 41.09589 | 49.31507 | 9.589041
Other sulphides | 2021-12-07 | MCOF | 26 | 0.3086459 | 0 | 0.1598476 | 41.93548 | 35.48387 | 22.58065
Arsenopyrite | 2021-12-07 | MCOF | 0 | 0 | 0 | 0 | 0 | 0 | 0
Galena | 2021-12-07 | MCOF | 16 | 0.1866664 | 0 | 0.05542744 | 37.5 | 25 | 37.5
Millerite | 2021-12-07 | MCOF | 0 | 0 | 0 | 0 | 0 | 0 | 0
Molybdenite | 2021-12-07 | MCOF | 4 | 0.03468463 | 0 | 0.08981801 | 50 | 25 | 25
Monazite_Ce | 2021-12-07 | MCOF | 4 | 0.0568355 | 0 | 0 | 14.28571 | 85.71429 | 0
Pentlandite | 2021-12-07 | MCOF | 0 | 0 | 0 | 0 | 0 | 0 | 0
Siegenite | 2021-12-07 | MCOF | 2 | 0.03045941 | 0 | 0.01460214 | 100 | 0 | 0
Sphalerite | 2021-12-07 | MCOF | 0 | 0 | 0 | 0 | 0 | 0 | 0
vaesite | 2021-12-07 | MCOF | 0 | 0 | 0 | 0 | 0 | 0 | 0
Pyrite | 2021-12-07 | MCOF | 78 | 1.484944 | 0.2191004 | 11.69288 | 80.85106 | 17.55319 | 1.595745
Pyrrhotite | 2021-12-07 | MCOF | 26 | 0.4215444 | 0 | 4.335797 | 58.62069 | 34.48276 | 6.896552
Sec. Cu Sulphides | 2021-12-07 | MCOF | 22 | 0.2660942 | 17.44396 | 0.1516955 | 45.16129 | 54.83871 | 0
Bornite | 2021-12-07 | MCOF | 10 | 0.09837823 | 5.307418 | 0.1366582 | 33.33333 | 66.66667 | 0
Chalcocite | 2021-12-07 | MCOF | 11 | 0.1603376 | 11.74001 | 0.01503728 | 50 | 50 | 0
Covellite | 2021-12-07 | MCOF | 1 | 0.007378367 | 0.3965306 | 0 | 100 | 0 | 0
Silicate gangue | 2021-12-07 | MCOF | 6866 | 57.53676 | 1.127676 | 27.58817 | 56.73134 | 35.33027 | 7.938389
Amphibole | 2021-12-07 | MCOF | 155 | 0.8855932 | 0.04691736 | 3.50676 | 47.31183 | 29.03226 | 23.65591
Biotite | 2021-12-07 | MCOF | 233 | 2.159686 | 0.240755 | 7.704785 | 32.27848 | 63.50211 | 4.219409
Garnets | 2021-12-07 | MCOF | 705 | 3.957532 | 0.1943722 | 5.889173 | 39.90981 | 34.16009 | 25.9301
Kaolinite | 2021-12-07 | MCOF | 2208 | 20.29658 | 0.2320671 | 0.3414482 | 52.37998 | 45.76098 | 1.85904
Muscovite | 2021-12-07 | MCOF | 1094 | 9.091945 | 0.2202165 | 1.405023 | 79.7066 | 16.28362 | 4.00978
Orthoclase | 2021-12-07 | MCOF | 18 | 0.1533691 | 0 | 0.009265922 | 44.73684 | 47.36842 | 7.894737
Plagioclase | 2021-12-07 | MCOF | 538 | 2.430762 | 0.06093041 | 0.121436 | 13.32209 | 38.6172 | 48.06071
Quartz | 2021-12-07 | MCOF | 1203 | 14.63108 | 0.04905473 | 0.1886383 | 72.47287 | 25.35694 | 2.170188
Silicate gangue_generic | 2021-12-07 | MCOF | 667 | 3.521184 | 0.066944 | 7.657495 | 27.0202 | 42.67677 | 30.30303
Chalcopyrite cl. | 2021-12-07 | MCOF | 163 | 2.0346 | 65.30946 | 10.28721 | 87.01299 | 7.467532 | 5.519481
Native Copper | 2021-12-07 | MCOF | 0 | 0 | 0 | 0 | 0 | 0 | 0
CuMn Mineral | 2021-12-07 | MCOF | 0 | 0 | 0 | 0 | 0 | 0 | 0
Accessory_phases | 2021-12-07 | MCON | 7 | 0.03787841 | 0.009236739 | 0.001209913 | 55.55556 | 33.33333 | 11.11111
Apatite | 2021-12-07 | MCON | 4 | 0.02777164 | 0.005015295 | 0.0008873188 | 66.66667 | 33.33333 | 0
Zircon | 2021-12-07 | MCON | 0 | 0 | 0 | 0 | 0 | 0 | 0
Carbonate gangue | 2021-12-07 | MCON | 52 | 0.391791 | 0.0230361 | 0.06389957 | 83.33333 | 12.5 | 4.166667
Ankerite | 2021-12-07 | MCON | 15 | 0.07382334 | 0.008800537 | 0.05039062 | 50 | 25 | 25
Calcite | 2021-12-07 | MCON | 36 | 0.3096186 | 0.01423556 | 0.01142824 | 89.74359 | 10.25641 | 0
Dolomite_ | 2021-12-07 | MCON | 1 | 0.008349068 | 0 | 0.002080706 | 100 | 0 | 0
Chalcopyrite | 2021-12-07 | MCON | 448 | 16.45409 | 19.81671 | 16.89659 | 90.33943 | 9.324879 | 0.3356956
Chalcopyrite <20 | 2021-12-07 | MCON | 4373 | 38.37038 | 43.37078 | 37.93484 | 88.38772 | 10.14075 | 1.471529
Chalcopyrite >150 | 2021-12-07 | MCON | 0 | 0 | 0 | 0 | 0 | 0 | 0
CPS floating Cu | 2021-12-07 | MCON | 207 | 1.606478 | 3.500455 | 0.5555216 | 42.12766 | 49.3617 | 8.510638
Cuprite | 2021-12-07 | MCON | 14 | 0.1250896 | 0.3746595 | 0.01730143 | 7.142857 | 78.57143 | 14.28571
Delafossite | 2021-12-07 | MCON | 75 | 0.6022461 | 0.7945193 | 0.4961522 | 57.89474 | 35.52632 | 6.578947
Malachite | 2021-12-07 | MCON | 115 | 0.7402841 | 1.8754 | 0.03663318 | 40.6015 | 49.62406 | 9.774436
Fe_Ox | 2021-12-07 | MCON | 41 | 0.346999 | 0.0009805083 | 0.7735549 | 64.28571 | 23.80952 | 11.90476
Fe_oxyhydroxides | 2021-12-07 | MCON | 8 | 0.05858995 | 0 | 0.08891137 | 25 | 37.5 | 37.5
Haematite | 2021-12-07 | MCON | 16 | 0.1319739 | 0.0009805083 | 0.2543376 | 70.58824 | 23.52941 | 5.882353
Magnesioferrite | 2021-12-07 | MCON | 0 | 0 | 0 | 0 | 0 | 0 | 0
Magnetite | 2021-12-07 | MCON | 12 | 0.09052148 | 0 | 0.2197081 | 66.66667 | 25 | 8.333333
Tramp_Steel | 2021-12-07 | MCON | 5 | 0.0659137 | 0 | 0.2105978 | 100 | 0 | 0
Fe_Ti_Ox | 2021-12-07 | MCON | 6 | 0.06635312 | 0.001073883 | 0.004712679 | 40 | 10 | 50
Ilmenite | 2021-12-07 | MCON | 1 | 0.007030794 | 0.001073883 | 0.004712679 | 0 | 0 | 100
Rutile | 2021-12-07 | MCON | 5 | 0.05932233 | 0 | 0 | 44.44444 | 11.11111 | 44.44444
Non floating Cu | 2021-12-07 | MCON | 25 | 0.1053154 | 0.06997906 | 0.1329051 | 61.53846 | 23.07692 | 15.38462
Chrysocolla | 2021-12-07 | MCON | 8 | 0.02460778 | 0.0316234 | 0.003360701 | 50 | 50 | 0
Cu_Fe_Oxide | 2021-12-07 | MCON | 7 | 0.04921556 | 0.02296951 | 0.1130528 | 100 | 0 | 0
CuFe_Silicate | 2021-12-07 | MCON | 10 | 0.0314921 | 0.01538615 | 0.01649157 | 40 | 20 | 40
Other sulphides | 2021-12-07 | MCON | 96 | 0.8886045 | 0.1056761 | 0.3922737 | 60.55046 | 31.19266 | 8.256881
Arsenopyrite | 2021-12-07 | MCON | 3 | 0.02724433 | 0 | 0.02776802 | 66.66667 | 33.33333 | 0
Galena | 2021-12-07 | MCON | 11 | 0.1192306 | 0.04911713 | 0.05334207 | 45.45455 | 36.36364 | 18.18182
Millerite | 2021-12-07 | MCON | 3 | 0.0235971 | 0 | 0.002035639 | 100 | 0 | 0
Molybdenite | 2021-12-07 | MCON | 62 | 0.5800405 | 0.05325742 | 0.2659052 | 59.72222 | 30.55556 | 9.722222
Monazite_Ce | 2021-12-07 | MCON | 1 | 0.007543457 | 0 | 0.004004896 | 100 | 0 | 0
Pentlandite | 2021-12-07 | MCON | 2 | 0.01406159 | 0 | 0.01231014 | 100 | 0 | 0
Siegenite | 2021-12-07 | MCON | 9 | 0.08489684 | 0.001363851 | 0.01916337 | 66.66667 | 33.33333 | 0
Sphalerite | 2021-12-07 | MCON | 3 | 0.01792853 | 0 | 0.006396558 | 66.66667 | 33.33333 | 0
vaesite | 2021-12-07 | MCON | 2 | 0.01406159 | 0.001937658 | 0.001347826 | 0 | 100 | 0
Pyrite | 2021-12-07 | MCON | 1887 | 25.44954 | 0.3458624 | 38.97904 | 83.41984 | 15.77278 | 0.8073818
Pyrrhotite | 2021-12-07 | MCON | 90 | 0.8102991 | 0.01476879 | 1.617727 | 65.83333 | 30.83333 | 3.333333
Sec. Cu Sulphides | 2021-12-07 | MCON | 1118 | 13.78162 | 32.72527 | 2.459917 | 61.87427 | 31.25728 | 6.868452
Bornite | 2021-12-07 | MCON | 358 | 3.366579 | 6.686822 | 1.33591 | 50.67873 | 33.93665 | 15.38462
Chalcocite | 2021-12-07 | MCON | 660 | 9.715826 | 24.71385 | 1.099067 | 67.03578 | 29.47189 | 3.492334
Covellite | 2021-12-07 | MCON | 100 | 0.6992125 | 1.3246 | 0.02493997 | 50.98039 | 40.19608 | 8.823529
Silicate gangue | 2021-12-07 | MCON | 302 | 1.690642 | 0.01616912 | 0.1878047 | 69.26714 | 25.29551 | 5.437352
Amphibole | 2021-12-07 | MCON | 7 | 0.03981187 | 0.002486576 | 0.01355792 | 33.33333 | 55.55556 | 11.11111
Biotite | 2021-12-07 | MCON | 5 | 0.02539874 | 0.000281116 | 0.01910764 | 66.66667 | 33.33333 | 0
Garnets | 2021-12-07 | MCON | 37 | 0.2528596 | 0.00264526 | 0.05786709 | 67.21311 | 21.31148 | 11.47541
Kaolinite | 2021-12-07 | MCON | 66 | 0.3890812 | 0.002894848 | 0.005675581 | 65.34653 | 32.67327 | 1.980198
Muscovite | 2021-12-07 | MCON | 61 | 0.3758838 | 0.006068839 | 0.02693817 | 70.32967 | 25.27473 | 4.395604
Orthoclase | 2021-12-07 | MCON | 0 | 0 | 0 | 0 | 0 | 0 | 0
Plagioclase | 2021-12-07 | MCON | 7 | 0.02665843 | 0 | 0.001435809 | 14.28571 | 71.42857 | 14.28571
Quartz | 2021-12-07 | MCON | 94 | 0.4735533 | 0.0009551962 | 0.007278673 | 86.06557 | 12.29508 | 1.639344
Silicate gangue_generic | 2021-12-07 | MCON | 25 | 0.1073954 | 0.0008372808 | 0.05594377 | 34.61538 | 42.30769 | 23.07692
Chalcopyrite cl. | 2021-12-07 | MCON | 4821 | 54.82448 | 63.18749 | 54.83143 | 88.97347 | 9.895892 | 1.130639
Native Copper | 2021-12-07 | MCON | 3 | 0.1388582 | 0.4558765 | 0.005434828 | 0 | 100 | 0
CuMn Mineral | 2021-12-07 | MCON | 0 | 0 | 0 | 0 | 0 | 0 | 0
Accessory_phases | 2021-12-08 | MFT | 26 | 0.3093375 | 0 | 0.007945273 | 71.875 | 25 | 3.125
Apatite | 2021-12-08 | MFT | 20 | 0.2739056 | 0 | 0.006131308 | 77.19298 | 21.05263 | 1.754386
Zircon | 2021-12-08 | MFT | 3 | 0.02144164 | 0 | 0 | 66.66667 | 0 | 33.33333
Carbonate gangue | 2021-12-08 | MFT | 2915 | 28.54817 | 3.783383 | 17.53785 | 80.52274 | 15.74129 | 3.735972
Ankerite | 2021-12-08 | MFT | 479 | 3.08486 | 2.020097 | 9.247067 | 44.87578 | 36.80124 | 18.32298
Calcite | 2021-12-08 | MFT | 2092 | 21.1987 | 1.763286 | 2.790343 | 89.11353 | 9.078538 | 1.807932
Dolomite_ | 2021-12-08 | MFT | 344 | 4.264606 | 0 | 5.500439 | 58.94309 | 36.78862 | 4.268293
Chalcopyrite | 2021-12-08 | MFT | 5 | 0.3759283 | 32.72766 | 2.630555 | 100 | 0 | 0
Chalcopyrite <20 | 2021-12-08 | MFT | 30 | 0.2230083 | 13.77079 | 1.223669 | 57.14286 | 31.42857 | 11.42857
Chalcopyrite >150 | 2021-12-08 | MFT | 0 | 0 | 0 | 0 | 0 | 0 | 0
CPS floating Cu | 2021-12-08 | MFT | 1 | 0.005778599 | 1.163933 | 0.002999984 | 100 | 0 | 0
Cuprite | 2021-12-08 | MFT | 0 | 0 | 0 | 0 | 0 | 0 | 0
Delafossite | 2021-12-08 | MFT | 0 | 0 | 0 | 0 | 0 | 0 | 0
Malachite | 2021-12-08 | MFT | 1 | 0.005778599 | 1.163933 | 0.002999984 | 100 | 0 | 0
Fe_Ox | 2021-12-08 | MFT | 222 | 2.736167 | 1.202259 | 39.18668 | 48.28571 | 42 | 9.714286
Fe_oxyhydroxides | 2021-12-08 | MFT | 81 | 0.8819967 | 0.3248739 | 10.47702 | 42.24138 | 44.82759 | 12.93103
Haematite | 2021-12-08 | MFT | 74 | 0.7898433 | 0.6866707 | 10.83522 | 40.81633 | 43.87755 | 15.30612
Magnesioferrite | 2021-12-08 | MFT | 1 | 0.007071181 | 0 | 0.07296177 | 0 | 0 | 100
Magnetite | 2021-12-08 | MFT | 66 | 1.057256 | 0.1907146 | 17.80148 | 59.25926 | 38.51852 | 2.222222
Tramp_Steel | 2021-12-08 | MFT | 0 | 0 | 0 | 0 | 0 | 0 | 0
Fe_Ti_Ox | 2021-12-08 | MFT | 66 | 1.037411 | 0.08709899 | 1.396106 | 60 | 28.66667 | 11.33333
Ilmenite | 2021-12-08 | MFT | 12 | 0.1459857 | 0.08709899 | 1.311673 | 90 | 0 | 10
Rutile | 2021-12-08 | MFT | 52 | 0.8622279 | 0 | 0.02932727 | 57.14286 | 30.95238 | 11.90476
Non floating Cu | 2021-12-08 | MFT | 100 | 0.646975 | 32.78478 | 3.635106 | 51.13636 | 37.5 | 11.36364
Chrysocolla | 2021-12-08 | MFT | 27 | 0.2011865 | 18.93002 | 0.06742202 | 65.07937 | 22.22222 | 12.69841
Cu_Fe_Oxide | 2021-12-08 | MFT | 11 | 0.1405112 | 2.714988 | 1.978038 | 36.36364 | 54.54545 | 9.090909
CuFe_Silicate | 2021-12-08 | MFT | 57 | 0.277905 | 9.77297 | 1.464211 | 44.70588 | 44.70588 | 10.58824
Other sulphides | 2021-12-08 | MFT | 27 | 0.3406788 | 0.06393653 | 0.1098035 | 33.33333 | 58.33333 | 8.333333
Arsenopyrite | 2021-12-08 | MFT | 0 | 0 | 0 | 0 | 0 | 0 | 0
Galena | 2021-12-08 | MFT | 17 | 0.1913021 | 0 | 0.02582832 | 35.29412 | 52.94118 | 11.76471
Millerite | 2021-12-08 | MFT | 0 | 0 | 0 | 0 | 0 | 0 | 0
Molybdenite | 2021-12-08 | MFT | 2 | 0.01672752 | 0.06393653 | 0.08397515 | 50 | 50 | 0
Monazite_Ce | 2021-12-08 | MFT | 7 | 0.1253044 | 0 | 0 | 25 | 68.75 | 6.25
Pentlandite | 2021-12-08 | MFT | 0 | 0 | 0 | 0 | 0 | 0 | 0
Siegenite | 2021-12-08 | MFT | 1 | 0.007344904 | 0 | 0 | 100 | 0 | 0
Sphalerite | 2021-12-08 | MFT | 0 | 0 | 0 | 0 | 0 | 0 | 0
vaesite | 2021-12-08 | MFT | 0 | 0 | 0 | 0 | 0 | 0 | 0
Pyrite | 2021-12-08 | MFT | 39 | 0.4418804 | 0.08909138 | 4.343866 | 65.51724 | 24.13793 | 10.34483
Pyrrhotite | 2021-12-08 | MFT | 9 | 0.08412424 | 0 | 1.120377 | 33.33333 | 50 | 16.66667
Sec. Cu Sulphides | 2021-12-08 | MFT | 9 | 0.07422459 | 10.27615 | 0.0291873 | 90 | 0 | 10
Bornite | 2021-12-08 | MFT | 2 | 0.01581511 | 2.162668 | 0.01796043 | 100 | 0 | 0
Chalcocite | 2021-12-08 | MFT | 1 | 0.008591865 | 1.513236 | 0 | 100 | 0 | 0
Covellite | 2021-12-08 | MFT | 6 | 0.04981761 | 6.600245 | 0.01122687 | 85.71429 | 0 | 14.28571
Silicate gangue | 2021-12-08 | MFT | 7200 | 65.17632 | 4.05091 | 28.77585 | 56.85334 | 34.72441 | 8.422249
Amphibole | 2021-12-08 | MFT | 225 | 1.226188 | 1.394369 | 4.85587 | 35.58052 | 40.44944 | 23.97004
Biotite | 2021-12-08 | MFT | 187 | 1.437092 | 0.1961352 | 6.015139 | 16.81957 | 70.6422 | 12.53823
Garnets | 2021-12-08 | MFT | 969 | 5.779649 | 0.4652135 | 6.182788 | 25.09308 | 43.9315 | 30.97543
Kaolinite | 2021-12-08 | MFT | 2383 | 26.08408 | 0.8628932 | 0.4403431 | 67.5713 | 30.35879 | 2.069917
Muscovite | 2021-12-08 | MFT | 1389 | 12.08451 | 0.7335575 | 2.219177 | 73.24344 | 20.65295 | 6.10362
Orthoclase | 2021-12-08 | MFT | 9 | 0.06228722 | 0 | 0 | 31.25 | 56.25 | 12.5
Plagioclase | 2021-12-08 | MFT | 270 | 1.091243 | 0.06982436 | 0.1189376 | 17.02899 | 22.46377 | 60.50725
Quartz | 2021-12-08 | MFT | 1217 | 14.02778 | 0.07403404 | 0.1625957 | 51.106 | 45.13071 | 3.763286
Silicate gangue_generic | 2021-12-08 | MFT | 469 | 2.577286 | 0.2200881 | 7.176437 | 24.9584 | 45.09151 | 29.95008
Chalcopyrite cl. | 2021-12-08 | MFT | 35 | 0.5989366 | 46.49845 | 3.854224 | 84.04255 | 11.70213 | 4.255319
Native Copper | 2021-12-08 | MFT | 0 | 0 | 0 | 0 | 0 | 0 | 0
CuMn Mineral | 2021-12-08 | MFT | 0 | 0 | 0 | 0 | 0 | 0 | 0
Accessory_phases | 2021-12-08 | MCOF | 42 | 0.7068265 | 0.07412567 | 0.002224775 | 67.6259 | 28.77698 | 3.597122
Apatite | 2021-12-08 | MCOF | 42 | 0.7068265 | 0.07412567 | 0.002224775 | 67.6259 | 28.77698 | 3.597122
Zircon | 2021-12-08 | MCOF | 0 | 0 | 0 | 0 | 0 | 0 | 0
Carbonate gangue | 2021-12-08 | MCOF | 2134 | 23.5873 | 0.8268133 | 9.678601 | 87.54468 | 9.840075 | 2.61524
Ankerite | 2021-12-08 | MCOF | 263 | 2.022527 | 0.4347462 | 5.107278 | 54.38596 | 30.82707 | 14.78697
Calcite | 2021-12-08 | MCOF | 1667 | 18.9919 | 0.3871705 | 1.679605 | 93.04248 | 5.717566 | 1.239954
Dolomite_ | 2021-12-08 | MCOF | 204 | 2.572875 | 0.004896642 | 2.891718 | 68.4492 | 26.91622 | 4.634581
Chalcopyrite | 2021-12-08 | MCOF | 14 | 0.7484244 | 19.37192 | 4.180612 | 94.59459 | 5.405405 | 0
Chalcopyrite <20 | 2021-12-08 | MCOF | 132 | 1.152978 | 26.77378 | 5.987371 | 85.38012 | 10.52632 | 4.093567
Chalcopyrite >150 | 2021-12-08 | MCOF | 1 | 0.1753066 | 4.616784 | 0.9961771 | 100 | 0 | 0
CPS floating Cu | 2021-12-08 | MCOF | 8 | 0.1562697 | 9.190744 | 0.05179725 | 11.11111 | 72.22222 | 16.66667
Cuprite | 2021-12-08 | MCOF | 2 | 0.0981614 | 6.186329 | 0 | 0 | 100 | 0
Delafossite | 2021-12-08 | MCOF | 1 | 0.00870579 | 0.1547622 | 0.04494468 | 100 | 0 | 0
Malachite | 2021-12-08 | MCOF | 4 | 0.03668984 | 1.989976 | 0.00685257 | 16.66667 | 50 | 33.33333
Fe_Ox | 2021-12-08 | MCOF | 182 | 2.099705 | 0.280873 | 24.58647 | 54.6875 | 33.59375 | 11.71875
Fe_oxyhydroxides | 2021-12-08 | MCOF | 54 | 0.482761 | 0.06410649 | 4.757779 | 56.66667 | 28.33333 | 15
Haematite | 2021-12-08 | MCOF | 55 | 0.5202554 | 0.1225029 | 5.791521 | 47.54098 | 27.86885 | 24.59016
Magnesioferrite | 2021-12-08 | MCOF | 6 | 0.08231075 | 0 | 0.4944336 | 18.18182 | 81.81818 | 0
Magnetite | 2021-12-08 | MCOF | 66 | 0.9944877 | 0.09426353 | 13.38662 | 59.16667 | 35.83333 | 5
Tramp_Steel | 2021-12-08 | MCOF | 0 | 0 | 0 | 0 | 0 | 0 | 0
Fe_Ti_Ox | 2021-12-08 | MCOF | 81 | 1.372972 | 0 | 1.483755 | 70.21277 | 21.80851 | 7.978723
Ilmenite | 2021-12-08 | MCOF | 9 | 0.1853802 | 0 | 1.4242 | 95.83333 | 4.166667 | 0
Rutile | 2021-12-08 | MCOF | 72 | 1.187592 | 0 | 0.05955455 | 66.46341 | 24.39024 | 9.146341
Non floating Cu | 2021-12-08 | MCOF | 108 | 0.7494865 | 12.76298 | 3.305549 | 37.43316 | 46.52406 | 16.04278
Chrysocolla | 2021-12-08 | MCOF | 40 | 0.2872428 | 8.302479 | 0.1502837 | 42.35294 | 47.05882 | 10.58824
Cu_Fe_Oxide | 2021-12-08 | MCOF | 17 | 0.196001 | 1.016397 | 2.117487 | 24.13793 | 62.06897 | 13.7931
CuFe_Silicate | 2021-12-08 | MCOF | 44 | 0.2179666 | 2.747745 | 0.9142414 | 31.74603 | 41.26984 | 26.98413
Other sulphides | 2021-12-08 | MCOF | 21 | 0.2361989 | 0 | 0.1339091 | 38.09524 | 38.09524 | 23.80952
Arsenopyrite | 2021-12-08 | MCOF | 0 | 0 | 0 | 0 | 0 | 0 | 0
Galena | 2021-12-08 | MCOF | 17 | 0.2024378 | 0 | 0.1124563 | 35.29412 | 41.17647 | 23.52941
Millerite | 2021-12-08 | MCOF | 0 | 0 | 0 | 0 | 0 | 0 | 0
Molybdenite | 2021-12-08 | MCOF | 2 | 0.01770124 | 0 | 0.00526624 | 50 | 50 | 0
Monazite_Ce | 2021-12-08 | MCOF | 1 | 0.008287397 | 0 | 0 | 100 | 0 | 0
Pentlandite | 2021-12-08 | MCOF | 0 | 0 | 0 | 0 | 0 | 0 | 0
Siegenite | 2021-12-08 | MCOF | 1 | 0.007772452 | 0 | 0.01618651 | 0 | 0 | 100
Sphalerite | 2021-12-08 | MCOF | 0 | 0 | 0 | 0 | 0 | 0 | 0
vaesite | 2021-12-08 | MCOF | 0 | 0 | 0 | 0 | 0 | 0 | 0
Pyrite | 2021-12-08 | MCOF | 161 | 3.44252 | 0.04184931 | 28.50371 | 81.26464 | 18.03279 | 0.7025761
Pyrrhotite | 2021-12-08 | MCOF | 16 | 0.1335317 | 0 | 1.445423 | 77.77778 | 22.22222 | 0
Sec. Cu Sulphides | 2021-12-08 | MCOF | 31 | 0.4696138 | 25.08191 | 0.1475161 | 49.0566 | 43.39623 | 7.54717
Bornite | 2021-12-08 | MCOF | 4 | 0.03347143 | 1.283135 | 0.07480116 | 25 | 25 | 50
Chalcocite | 2021-12-08 | MCOF | 21 | 0.390956 | 21.95321 | 0.07271494 | 44.18605 | 51.16279 | 4.651163
Covellite | 2021-12-08 | MCOF | 6 | 0.04518643 | 1.845565 | 0 | 100 | 0 | 0
Silicate gangue | 2021-12-08 | MCOF | 7252 | 64.96887 | 0.9782209 | 19.49689 | 60.59895 | 32.25245 | 7.1486
Amphibole | 2021-12-08 | MCOF | 190 | 1.127472 | 0.5811979 | 3.507175 | 40.08621 | 34.91379 | 25
Biotite | 2021-12-08 | MCOF | 149 | 1.185902 | 0.01388912 | 3.888272 | 33.72549 | 52.94118 | 13.33333
Garnets | 2021-12-08 | MCOF | 911 | 5.738097 | 0.07449598 | 4.855285 | 32.61905 | 37.38095 | 30
Kaolinite | 2021-12-08 | MCOF | 2513 | 26.4936 | 0.1102089 | 0.4012543 | 67.8754 | 30.70288 | 1.421725
Muscovite | 2021-12-08 | MCOF | 1559 | 12.76526 | 0.1865286 | 1.587914 | 74.90224 | 19.69428 | 5.403484
Orthoclase | 2021-12-08 | MCOF | 10 | 0.09063033 | 0 | 0 | 40.90909 | 54.54545 | 4.545455
Plagioclase | 2021-12-08 | MCOF | 253 | 1.079454 | 0.01190039 | 0.08245827 | 21.70543 | 28.68217 | 49.6124
Quartz | 2021-12-08 | MCOF | 1234 | 13.62046 | 0 | 0.09008219 | 56.19912 | 40.48215 | 3.318723
Silicate gangue_generic | 2021-12-08 | MCOF | 345 | 1.819719 | 0 | 3.616907 | 28.6783 | 41.39651 | 29.92519
Chalcopyrite cl. | 2021-12-08 | MCOF | 147 | 2.076709 | 50.76248 | 11.16416 | 89.93506 | 7.792208 | 2.272727
Native Copper | 2021-12-08 | MCOF | 1 | 0.01271271 | 0.859677 | 0 | 0 | 0 | 100
CuMn Mineral | 2021-12-08 | MCOF | 0 | 0 | 0 | 0 | 0 | 0 | 0
Accessory_phases | 2021-12-08 | MCON | 3 | 0.01941362 | 0 | 0 | 75 | 25 | 0
Apatite | 2021-12-08 | MCON | 3 | 0.01941362 | 0 | 0 | 75 | 25 | 0
Zircon | 2021-12-08 | MCON | 0 | 0 | 0 | 0 | 0 | 0 | 0
Carbonate gangue | 2021-12-08 | MCON | 90 | 0.6894754 | 0.08833392 | 0.06973775 | 73.00613 | 21.47239 | 5.521472
Ankerite | 2021-12-08 | MCON | 14 | 0.07740875 | 0.0142532 | 0.04408356 | 50 | 18.75 | 31.25
Calcite | 2021-12-08 | MCON | 75 | 0.6076894 | 0.07281953 | 0.02453933 | 75.34247 | 21.91781 | 2.739726
Dolomite_ | 2021-12-08 | MCON | 1 | 0.00437728 | 0.001261195 | 0.001114858 | 100 | 0 | 0
Chalcopyrite | 2021-12-08 | MCON | 393 | 15.30331 | 20.9111 | 15.58678 | 90.79058 | 9.20942 | 0
Chalcopyrite <20 | 2021-12-08 | MCON | 3629 | 32.89761 | 41.2255 | 31.84541 | 89.35837 | 9.389671 | 1.251956
Chalcopyrite >150 | 2021-12-08 | MCON | 3 | 0.69502 | 0.9773085 | 0.7234896 | 100 | 0 | 0
CPS floating Cu | 2021-12-08 | MCON | 240 | 2.178319 | 5.589573 | 0.6597638 | 39.04762 | 47.30159 | 13.65079
Cuprite | 2021-12-08 | MCON | 20 | 0.2061162 | 0.6828428 | 0.02618646 | 4.545455 | 50 | 45.45455
Delafossite | 2021-12-08 | MCON | 72 | 0.648114 | 1.067992 | 0.5593847 | 41.02564 | 41.02564 | 17.94872
Malachite | 2021-12-08 | MCON | 140 | 1.19062 | 3.346131 | 0.06333795 | 44.11765 | 48.52941 | 7.352941
Fe_Ox | 2021-12-08 | MCON | 48 | 0.5309564 | 0.00161769 | 1.123063 | 66.15385 | 30.76923 | 3.076923
Fe_oxyhydroxides | 2021-12-08 | MCON | 20 | 0.1535888 | 0.001017953 | 0.2325806 | 50 | 45 | 5
Haematite | 2021-12-08 | MCON | 7 | 0.05698144 | 0 | 0.09814241 | 85.71429 | 0 | 14.28571
Magnesioferrite | 2021-12-08 | MCON | 2 | 0.03570939 | 0 | 0.05326239 | 0 | 100 | 0
Magnetite | 2021-12-08 | MCON | 15 | 0.2293849 | 0.000599737 | 0.5674478 | 86.2069 | 13.7931 | 0
Tramp_Steel | 2021-12-08 | MCON | 4 | 0.05529196 | 0 | 0.1716295 | 50 | 50 | 0
Fe_Ti_Ox | 2021-12-08 | MCON | 17 | 0.1815419 | 0.001363873 | 0.04667693 | 76.92308 | 15.38462 | 7.692308
Ilmenite | 2021-12-08 | MCON | 3 | 0.02948905 | 0 | 0.0417224 | 100 | 0 | 0
Rutile | 2021-12-08 | MCON | 14 | 0.1520529 | 0.001363873 | 0.00495453 | 72.72727 | 18.18182 | 9.090909
Non floating Cu | 2021-12-08 | MCON | 42 | 0.2044267 | 0.1655465 | 0.2221841 | 39.58333 | 41.66667 | 18.75
Chrysocolla | 2021-12-08 | MCON | 12 | 0.0548312 | 0.08460768 | 0.005555451 | 52.94118 | 35.29412 | 11.76471
Cu_Fe_Oxide | 2021-12-08 | MCON | 14 | 0.09676094 | 0.04789603 | 0.1878825 | 33.33333 | 46.66667 | 20
CuFe_Silicate | 2021-12-08 | MCON | 16 | 0.05283454 | 0.03304281 | 0.02874612 | 31.25 | 43.75 | 25
Other sulphides | 2021-12-08 | MCON | 84 | 0.8591757 | 0.06050972 | 0.290837 | 56.25 | 38.54167 | 5.208333
Arsenopyrite | 2021-12-08 | MCON | 1 | 0.009522505 | 0 | 0.008692093 | 100 | 0 | 0
Galena | 2021-12-08 | MCON | 22 | 0.2500425 | 0.02839385 | 0.05913087 | 36.36364 | 50 | 13.63636
Millerite | 2021-12-08 | MCON | 3 | 0.03299087 | 0.002345088 | 0.001759276 | 50 | 50 | 0
Molybdenite | 2021-12-08 | MCON | 43 | 0.4477113 | 0.02602563 | 0.1882763 | 62.26415 | 33.96226 | 3.773585
Monazite_Ce | 2021-12-08 | MCON | 1 | 0.007909822 | 0 | 0 | 100 | 0 | 0
Pentlandite | 2021-12-08 | MCON | 2 | 0.01474452 | 0 | 0.01358954 | 100 | 0 | 0
Siegenite | 2021-12-08 | MCON | 8 | 0.06676505 | 0 | 0.01833277 | 66.66667 | 33.33333 | 0
Sphalerite | 2021-12-08 | MCON | 0 | 0 | 0 | 0 | 0 | 0 | 0
vaesite | 2021-12-08 | MCON | 4 | 0.02948905 | 0.003745154 | 0.001056182 | 25 | 75 | 0
Pyrite | 2021-12-08 | MCON | 2044 | 30.01741 | 0.4237008 | 45.34223 | 83.77339 | 15.73955 | 0.4870546
Pyrrhotite | 2021-12-08 | MCON | 83 | 0.991262 | 0.008990662 | 1.979947 | 67.85714 | 28.57143 | 3.571429
Sec. Cu Sulphides | 2021-12-08 | MCON | 981 | 11.42816 | 30.51444 | 1.768033 | 61.9708 | 32.77372 | 5.255474
Bornite | 2021-12-08 | MCON | 285 | 2.651557 | 5.965383 | 0.9110801 | 54.81928 | 35.24096 | 9.939759
Chalcocite | 2021-12-08 | MCON | 542 | 7.662468 | 22.06754 | 0.8197047 | 65.45866 | 31.93658 | 2.604757
Covellite | 2021-12-08 | MCON | 154 | 1.114133 | 2.481519 | 0.0372486 | 57.41935 | 32.25806 | 10.32258
Silicate gangue | 2021-12-08 | MCON | 700 | 4.003921 | 0.03201493 | 0.3418393 | 68.71102 | 27.65073 | 3.638254
Amphibole | 2021-12-08 | MCON | 19 | 0.08812925 | 0.01398955 | 0.05071571 | 36.84211 | 42.10526 | 21.05263
Biotite | 2021-12-08 | MCON | 4 | 0.01775486 | 0 | 0.01014416 | 25 | 75 | 0
Garnets | 2021-12-08 | MCON | 113 | 0.5824394 | 0.005273361 | 0.1469394 | 51.49254 | 42.53731 | 5.970149
Kaolinite | 2021-12-08 | MCON | 165 | 1.102752 | 0.003308031 | 0.01301466 | 75.82418 | 22.71062 | 1.465201
Muscovite | 2021-12-08 | MCON | 108 | 0.6020373 | 0.004794704 | 0.03186493 | 76.25899 | 20.14388 | 3.597122
Orthoclase | 2021-12-08 | MCON | 0 | 0 | 0 | 0 | 0 | 0 | 0
Plagioclase | 2021-12-08 | MCON | 20 | 0.07986617 | 0 | 0.004947116 | 50 | 35 | 15
Quartz | 2021-12-08 | MCON | 224 | 1.318713 | 0.003270001 | 0.01755138 | 74.07407 | 24.69136 | 1.234568
Silicate gangue_generic | 2021-12-08 | MCON | 45 | 0.2035666 | 0.00137928 | 0.06340446 | 42.55319 | 44.68085 | 12.76596
Chalcopyrite cl. | 2021-12-08 | MCON | 4025 | 48.89594 | 63.11391 | 48.15568 | 89.95788 | 9.199789 | 0.8423269
Native Copper | 2021-12-08 | MCON | 8 | 0.1334687 | 0.4926059 | 0.01085471 | 0 | 63.63636 | 36.36364
CuMn Mineral | 2021-12-08 | MCON | 0 | 0 | 0 | 0 | 0 | 0 | 0
Accessory_phases | 2021-12-09 | MCOF | 28 | 0.3476906 | 0 | 0.007461869 | 77.77778 | 20.63492 | 1.587302
Apatite | 2021-12-09 | MCOF | 27 | 0.3395452 | 0 | 0.007461869 | 79.03226 | 19.35484 | 1.612903
Zircon | 2021-12-09 | MCOF | 1 | 0.008145479 | 0 | 0 | 0 | 100 | 0
Carbonate gangue | 2021-12-09 | MCOF | 4549 | 48.06711 | 2.340185 | 18.48851 | 85.54994 | 12.5062 | 1.943866
Ankerite | 2021-12-09 | MCOF | 559 | 3.996137 | 1.419161 | 10.24713 | 48.9071 | 36.61202 | 14.48087
Calcite | 2021-12-09 | MCOF | 3722 | 40.96417 | 0.9210233 | 4.641222 | 89.7042 | 9.539097 | 0.7567072
Dolomite_ | 2021-12-09 | MCOF | 268 | 3.106807 | 0 | 3.600159 | 70.58824 | 25.59618 | 3.81558
Chalcopyrite | 2021-12-09 | MCOF | 17 | 0.907701 | 19.93396 | 5.444914 | 94.4 | 5.6 | 0
Chalcopyrite <20 | 2021-12-09 | MCOF | 136 | 1.423275 | 28.01021 | 7.618374 | 87.2449 | 10.20408 | 2.55102
Chalcopyrite >150 | 2021-12-09 | MCOF | 0 | 0 | 0 | 0 | 0 | 0 | 0
CPS floating Cu | 2021-12-09 | MCOF | 17 | 0.2206385 | 10.71812 | 0.03725839 | 50 | 42.30769 | 7.692308
Cuprite | 2021-12-09 | MCOF | 1 | 0.01057179 | 0.6357663 | 0 | 0 | 100 | 0
Delafossite | 2021-12-09 | MCOF | 1 | 0.009375966 | 0.2016573 | 0.02288875 | 100 | 0 | 0
Malachite | 2021-12-09 | MCOF | 14 | 0.1185427 | 4.944593 | 0.01436964 | 66.66667 | 22.22222 | 11.11111
Fe_Ox | 2021-12-09 | MCOF | 164 | 1.843911 | 0.3383185 | 22.575 | 44.39024 | 43.90244 | 11.70732
Fe_oxyhydroxides | 2021-12-09 | MCOF | 54 | 0.5285896 | 0.133389 | 5.44833 | 39.34426 | 34.42623 | 26.22951
Haematite | 2021-12-09 | MCOF | 63 | 0.6521582 | 0.1850696 | 7.713688 | 47.88732 | 45.07042 | 7.042254
Magnesioferrite | 2021-12-09 | MCOF | 2 | 0.01611765 | 0 | 0.1271777 | 50 | 50 | 0
Magnetite | 2021-12-09 | MCOF | 43 | 0.6158502 | 0.01985988 | 8.745782 | 43.47826 | 52.17391 | 4.347826
Tramp_Steel | 2021-12-09 | MCOF | 2 | 0.03119545 | 0 | 0.5400179 | 100 | 0 | 0
Fe_Ti_Ox | 2021-12-09 | MCOF | 44 | 0.8817914 | 0.02101155 | 2.005476 | 69.36937 | 25.22523 | 5.405405
Ilmenite | 2021-12-09 | MCOF | 12 | 0.2495636 | 0.02101155 | 1.971565 | 93.33333 | 6.666667 | 0
Rutile | 2021-12-09 | MCOF | 31 | 0.623909 | 0 | 0.03391131 | 60 | 32.5 | 7.5
Non floating Cu | 2021-12-09 | MCOF | 149 | 0.8646339 | 9.678165 | 3.817509 | 45.27363 | 43.28358 | 11.44279
Chrysocolla | 2021-12-09 | MCOF | 44 | 0.2220076 | 4.53988 | 0.1251357 | 47.54098 | 39.34426 | 13.11475
Cu_Fe_Oxide | 2021-12-09 | MCOF | 19 | 0.1965313 | 1.199927 | 2.263179 | 44.44444 | 51.85185 | 3.703704
CuFe_Silicate | 2021-12-09 | MCOF | 75 | 0.3577078 | 2.817852 | 1.234964 | 40.625 | 46.875 | 12.5
Other sulphides | 2021-12-09 | MCOF | 23 | 0.4038944 | 0 | 0.08543309 | 51.28205 | 33.33333 | 15.38462
Arsenopyrite | 2021-12-09 | MCOF | 0 | 0 | 0 | 0 | 0 | 0 | 0
Galena | 2021-12-09 | MCOF | 13 | 0.1795472 | 0 | 0 | 35.71429 | 21.42857 | 42.85714
Millerite | 2021-12-09 | MCOF | 0 | 0 | 0 | 0 | 0 | 0 | 0
Molybdenite | 2021-12-09 | MCOF | 2 | 0.01906389 | 0 | 0.08543309 | 50 | 50 | 0
Monazite_Ce | 2021-12-09 | MCOF | 8 | 0.2052834 | 0 | 0 | 60.86957 | 39.13043 | 0
Pentlandite | 2021-12-09 | MCOF | 0 | 0 | 0 | 0 | 0 | 0 | 0
Siegenite | 2021-12-09 | MCOF | 0 | 0 | 0 | 0 | 0 | 0 | 0
Sphalerite | 2021-12-09 | MCOF | 0 | 0 | 0 | 0 | 0 | 0 | 0
vaesite | 2021-12-09 | MCOF | 0 | 0 | 0 | 0 | 0 | 0 | 0
Pyrite | 2021-12-09 | MCOF | 67 | 1.389237 | 0.133671 | 12.45935 | 79.375 | 18.125 | 2.5
Pyrrhotite | 2021-12-09 | MCOF | 20 | 0.3195801 | 0.01201181 | 3.733124 | 67.5 | 30 | 2.5
Sec. Cu Sulphides | 2021-12-09 | MCOF | 60 | 0.6664215 | 27.74952 | 0.3367399 | 70.83333 | 23.61111 | 5.555556
Bornite | 2021-12-09 | MCOF | 15 | 0.1351803 | 4.775338 | 0.2476026 | 53.33333 | 33.33333 | 13.33333
Chalcocite | 2021-12-09 | MCOF | 31 | 0.4014681 | 18.56756 | 0.07143535 | 73.17073 | 26.82927 | 0
Covellite | 2021-12-09 | MCOF | 14 | 0.1297731 | 4.406622 | 0.01770188 | 81.25 | 6.25 | 12.5
Silicate gangue | 2021-12-09 | MCOF | 4450 | 42.66411 | 1.064841 | 23.39085 | 57.53877 | 35.26889 | 7.192346
Amphibole | 2021-12-09 | MCOF | 259 | 1.601574 | 0.4751704 | 6.113923 | 33.98693 | 46.73203 | 19.28105
Biotite | 2021-12-09 | MCOF | 134 | 1.177022 | 0.03072315 | 4.48031 | 27.23404 | 62.97872 | 9.787234
Garnets | 2021-12-09 | MCOF | 750 | 5.444126 | 0.205601 | 7.059046 | 30.99099 | 47.2973 | 21.71171
Kaolinite | 2021-12-09 | MCOF | 1545 | 17.70784 | 0.1905754 | 0.4519275 | 68.26255 | 30.50193 | 1.235521
Muscovite | 2021-12-09 | MCOF | 562 | 5.195186 | 0.1045971 | 0.8134693 | 77.98683 | 17.12135 | 4.891816
Orthoclase | 2021-12-09 | MCOF | 7 | 0.03549349 | 0 | 0 | 75 | 25 | 0
Plagioclase | 2021-12-09 | MCOF | 189 | 0.8696599 | 0 | 0.05766233 | 17.61658 | 34.19689 | 48.18653
Quartz | 2021-12-09 | MCOF | 752 | 8.937323 | 0.04143788 | 0.06452549 | 56.1665 | 41.10997 | 2.723535
Silicate gangue_generic | 2021-12-09 | MCOF | 227 | 1.407539 | 0.01673623 | 3.971211 | 28.47222 | 42.36111 | 29.16667
Chalcopyrite cl. | 2021-12-09 | MCOF | 153 | 2.330976 | 47.94416 | 13.06329 | 90.03115 | 8.411215 | 1.557632
Native Copper | 2021-12-09 | MCOF | 1 | 0.08214802 | 4.9361 | 0 | 0 | 100 | 0
CuMn Mineral | 2021-12-09 | MCOF | 0 | 0 | 0 | 0 | 0 | 0 | 0
Accessory_phases | 2021-12-09 | MCON | 9 | 0.05730973 | 0.00594493 | 0.001118708 | 84.61538 | 15.38462 | 0
Apatite | 2021-12-09 | MCON | 5 | 0.04070651 | 0 | 0.0009912059 | 100 | 0 | 0
Zircon | 2021-12-09 | MCON | 1 | 0.006727166 | 0 | 0 | 100 | 0 | 0
Carbonate gangue | 2021-12-09 | MCON | 168 | 0.9724763 | 0.07849619 | 0.1454817 | 79.42387 | 13.99177 | 6.584362
Ankerite | 2021-12-09 | MCON | 38 | 0.1983798 | 0.03097705 | 0.110546 | 52.27273 | 18.18182 | 29.54545
Calcite | 2021-12-09 | MCON | 122 | 0.7292248 | 0.04751914 | 0.02240224 | 86.70213 | 11.70213 | 1.595745
Dolomite_ | 2021-12-09 | MCON | 8 | 0.04487163 | 0 | 0.01253351 | 63.63636 | 36.36364 | 0
Chalcopyrite | 2021-12-09 | MCON | 458 | 17.66175 | 24.60421 | 18.31693 | 89.37182 | 10.62818 | 0
Chalcopyrite <20 | 2021-12-09 | MCON | 3290 | 27.47916 | 35.60422 | 26.86034 | 87.77826 | 10.4103 | 1.811436
Chalcopyrite >150 | 2021-12-09 | MCON | 0 | 0 | 0 | 0 | 0 | 0 | 0
CPS floating Cu | 2021-12-09 | MCON | 261 | 2.039634 | 4.739852 | 0.681942 | 49.0566 | 38.67925 | 12.26415
Cuprite | 2021-12-09 | MCON | 9 | 0.09604103 | 0.3174226 | 0.01133637 | 0 | 27.27273 | 72.72727
Delafossite | 2021-12-09 | MCON | 94 | 0.7820832 | 1.289902 | 0.629309 | 44.55446 | 36.63366 | 18.81188
Malachite | 2021-12-09 | MCON | 154 | 1.082358 | 2.844553 | 0.03754516 | 55.77889 | 38.69347 | 5.527638
Fe_Ox | 2021-12-09 | MCON | 45 | 0.3853664 | 0.001141473 | 0.8694157 | 57.14286 | 34.69388 | 8.163265
Fe_oxyhydroxides | 2021-12-09 | MCON | 14 | 0.1001918 | 0 | 0.1566588 | 64.28571 | 21.42857 | 14.28571
Haematite | 2021-12-09 | MCON | 12 | 0.09103144 | 0 | 0.1746472 | 50 | 41.66667 | 8.333333
Magnesioferrite | 2021-12-09 | MCON | 0 | 0 | 0 | 0 | 0 | 0 | 0
Magnetite | 2021-12-09 | MCON | 13 | 0.1253114 | 0.001141473 | 0.3274706 | 47.05882 | 47.05882 | 5.882353
Tramp_Steel | 2021-12-09 | MCON | 5 | 0.06440904 | 0 | 0.2057671 | 80 | 20 | 0
Fe_Ti_Ox | 2021-12-09 | MCON | 12 | 0.1481408 | 0 | 0.001203312 | 82.6087 | 13.04348 | 4.347826
Ilmenite | 2021-12-09 | MCON | 0 | 0 | 0 | 0 | 0 | 0 | 0
Rutile | 2021-12-09 | MCON | 12 | 0.1481408 | 0 | 0.001203312 | 82.6087 | 13.04348 | 4.347826
Non floating Cu | 2021-12-09 | MCON | 58 | 0.2539147 | 0.2402151 | 0.2656085 | 38.80597 | 47.76119 | 13.43284
Chrysocolla | 2021-12-09 | MCON | 25 | 0.09017265 | 0.1413452 | 0.009778511 | 36.66667 | 46.66667 | 16.66667
Cu_Fe_Oxide | 2021-12-09 | MCON | 14 | 0.1021957 | 0.05091942 | 0.2176665 | 35.29412 | 64.70588 | 0
CuFe_Silicate | 2021-12-09 | MCON | 19 | 0.06154642 | 0.04795044 | 0.03816343 | 45 | 35 | 20
Other sulphides | 2021-12-09 | MCON | 75 | 0.7777034 | 0.1290886 | 0.2961199 | 53.68421 | 34.73684 | 11.57895
Arsenopyrite | 2021-12-09 | MCON | 2 | 0.01774827 | 0 | 0.01953212 | 100 | 0 | 0
Galena | 2021-12-09 | MCON | 17 | 0.180059 | 0.04563287 | 0.05577767 | 52.94118 | 35.29412 | 11.76471
Millerite | 2021-12-09 | MCON | 1 | 0.01537229 | 0 | 0.001658773 | 100 | 0 | 0
Molybdenite | 2021-12-09 | MCON | 44 | 0.4329719 | 0.04802725 | 0.1638853 | 63.63636 | 27.27273 | 9.090909
Monazite_Ce | 2021-12-09 | MCON | 1 | 0.007371257 | 0 | 0 | 0 | 100 | 0
Pentlandite | 2021-12-09 | MCON | 3 | 0.03435149 | 0.001479076 | 0.03785436 | 20 | 80 | 0
Siegenite | 2021-12-09 | MCON | 3 | 0.06221913 | 0 | 0.01609912 | 11.11111 | 77.77778 | 11.11111
Sphalerite | 2021-12-09 | MCON | 0 | 0 | 0 | 0 | 0 | 0 | 0
vaesite | 2021-12-09 | MCON | 1 | 0.006870298 | 0.006519645 | 0 | 100 | 0 | 0
Pyrite | 2021-12-09 | MCON | 1853 | 30.83475 | 0.3044487 | 47.99631 | 82.44186 | 17 | 0.5581395
Pyrrhotite | 2021-12-09 | MCON | 129 | 1.075531 | 0.01861278 | 2.150554 | 58.89571 | 29.44785 | 11.65644
Sec. Cu Sulphides | 2021-12-09 | MCON | 1179 | 12.81551 | 34.21827 | 1.977587 | 64.25532 | 30.45593 | 5.288754
Bornite | 2021-12-09 | MCON | 352 | 2.969686 | 6.643842 | 1.100414 | 51.62907 | 37.84461 | 10.52632
Chalcocite | 2021-12-09 | MCON | 662 | 8.733866 | 25.13036 | 0.8325928 | 69.44444 | 27.87037 | 2.685185
Covellite | 2021-12-09 | MCON | 165 | 1.111958 | 2.444065 | 0.0445799 | 60.84337 | 29.51807 | 9.638554
Silicate gangue | 2021-12-09 | MCON | 1080 | 5.498757 | 0.05550109 | 0.4373914 | 67.83955 | 27.72695 | 4.433498
Amphibole | 2021-12-09 | MCON | 13 | 0.05619331 | 0.01284566 | 0.02757301 | 46.15385 | 30.76923 | 23.07692
Biotite | 2021-12-09 | MCON | 5 | 0.03722842 | 0 | 0.02638729 | 11.11111 | 88.88889 | 0
Garnets | 2021-12-09 | MCON | 154 | 0.6602499 | 0.006409122 | 0.1592801 | 44.78528 | 38.65031 | 16.56442
Kaolinite | 2021-12-09 | MCON | 296 | 1.599849 | 0.01393418 | 0.01858682 | 74.35294 | 24.23529 | 1.411765
Muscovite | 2021-12-09 | MCON | 146 | 0.847623 | 0.01227255 | 0.0450016 | 66.19048 | 32.38095 | 1.428571
Orthoclase | 2021-12-09 | MCON | 2 | 0.007328317 | 0 | 0.0004725766 | 50 | 50 | 0
Plagioclase | 2021-12-09 | MCON | 45 | 0.1749063 | 0.001644499 | 0.01331696 | 44.68085 | 44.68085 | 10.6383
Quartz | 2021-12-09 | MCON | 337 | 1.756148 | 0.006733467 | 0.02514326 | 79.48164 | 18.35853 | 2.159827
Silicate gangue_generic | 2021-12-09 | MCON | 82 | 0.3592307 | 0.001661615 | 0.1216297 | 43.82022 | 46.06742 | 10.11236
Chalcopyrite cl. | 2021-12-09 | MCON | 3748 | 45.1409 | 60.20843 | 45.17727 | 88.40175 | 10.49555 | 1.102697
Native Copper | 2021-12-09 | MCON | 4 | 0.07915155 | 0.287975 | 0.003751475 | 0 | 85.71429 | 14.28571
CuMn Mineral | 2021-12-09 | MCON | 0 | 0 | 0 | 0 | 0 | 0 | 0
Accessory_phases | 2021-12-09 | MFT | 21 | 0.2455027 | 0 | 0.01707788 | 71.69811 | 5.660377 | 22.64151
Apatite | 2021-12-09 | MFT | 18 | 0.23523 | 0 | 0.01707788 | 70 | 6 | 24
Zircon | 2021-12-09 | MFT | 0 | 0 | 0 | 0 | 0 | 0 | 0
Carbonate gangue | 2021-12-09 | MFT | 4551 | 48.35806 | 3.467703 | 27.49829 | 85.13273 | 12.39929 | 2.467984
Ankerite | 2021-12-09 | MFT | 641 | 4.502124 | 1.879537 | 15.66431 | 49.16667 | 34.79167 | 16.04167
Calcite | 2021-12-09 | MFT | 3643 | 40.66515 | 1.483851 | 6.78833 | 90.11807 | 8.889771 | 0.9921619
Dolomite_ | 2021-12-09 | MFT | 267 | 3.190791 | 0.1043152 | 5.045658 | 64.22872 | 30.85106 | 4.920213
Chalcopyrite | 2021-12-09 | MFT | 393 | 15.30331 | 20.9111 | 15.58678 | 90.79058 | 9.20942 | 0
Chalcopyrite <20 | 2021-12-09 | MFT | 50 | 0.3306173 | 28.97815 | 1.787129 | 84.90566 | 7.54717 | 7.54717
Chalcopyrite >150 | 2021-12-09 | MFT | 3 | 0.69502 | 0.9773085 | 0.7234896 | 100 | 0 | 0
CPS floating Cu | 2021-12-09 | MFT | 3 | 0.01697229 | 4.20692 | 0 | 66.66667 | 33.33333 | 0
Cuprite | 2021-12-09 | MFT | 0 | 0 | 0 | 0 | 0 | 0 | 0
Delafossite | 2021-12-09 | MFT | 0 | 0 | 0 | 0 | 0 | 0 | 0
Malachite | 2021-12-09 | MFT | 3 | 0.01697229 | 4.20692 | 0 | 66.66667 | 33.33333 | 0
Fe_Ox | 2021-12-09 | MFT | 154 | 1.797946 | 0.9869927 | 29.60532 | 26.97674 | 56.27907 | 16.74419
Fe_oxyhydroxides | 2021-12-09 | MFT | 56 | 0.4838592 | 0.4599116 | 5.882877 | 18.46154 | 50.76923 | 30.76923
Haematite | 2021-12-09 | MFT | 19 | 0.1499219 | 0.09954948 | 1.965867 | 21.05263 | 42.10526 | 36.84211
Magnesioferrite | 2021-12-09 | MFT | 1 | 0.006922909 | 0 | 0.06416541 | 0 | 100 | 0
Magnetite | 2021-12-09 | MFT | 55 | 0.7820653 | 0.4275316 | 14.06481 | 37.2549 | 57.84314 | 4.901961
Tramp_Steel | 2021-12-09 | MFT | 23 | 0.375177 | 0 | 7.627603 | 14.28571 | 71.42857 | 14.28571
Fe_Ti_Ox | 2021-12-09 | MFT | 48 | 0.716856 | 0 | 2.141672 | 70.47619 | 11.42857 | 18.09524
Ilmenite | 2021-12-09 | MFT | 12 | 0.2143868 | 0 | 2.12527 | 36.66667 | 33.33333 | 30
Rutile | 2021-12-09 | MFT | 36 | 0.5024692 | 0 | 0.01640272 | 84 | 2.666667 | 13.33333
Non floating Cu | 2021-12-09 | MFT | 103 | 0.6790406 | 42.03541 | 4.18199 | 32.63158 | 56.31579 | 11.05263
Chrysocolla | 2021-12-09 | MFT | 23 | 0.184462 | 23.03016 | 0.1214721 | 33.89831 | 57.62712 | 8.474576
Cu_Fe_Oxide | 2021-12-09 | MFT | 15 | 0.1438178 | 3.560322 | 2.231182 | 13.04348 | 73.91304 | 13.04348
CuFe_Silicate | 2021-12-09 | MFT | 62 | 0.3328951 | 13.89879 | 1.745809 | 35.57692 | 51.92308 | 12.5
Other sulphides | 2021-12-09 | MFT | 32 | 0.3593957 | 0 | 0.1539541 | 57.89474 | 21.05263 | 21.05263
Arsenopyrite | 2021-12-09 | MFT | 0 | 0 | 0 | 0 | 0 | 0 | 0
Galena | 2021-12-09 | MFT | 20 | 0.220342 | 0 | 0.1185714 | 30 | 30 | 40
Millerite | 2021-12-09 | MFT | 0 | 0 | 0 | 0 | 0 | 0 | 0
Molybdenite | 2021-12-09 | MFT | 2 | 0.01637677 | 0 | 0.03538276 | 0 | 100 | 0
Monazite_Ce | 2021-12-09 | MFT | 10 | 0.1226769 | 0 | 0 | 100 | 0 | 0
Pentlandite | 2021-12-09 | MFT | 0 | 0 | 0 | 0 | 0 | 0 | 0
Siegenite | 2021-12-09 | MFT | 0 | 0 | 0 | 0 | 0 | 0 | 0
Sphalerite | 2021-12-09 | MFT | 0 | 0 | 0 | 0 | 0 | 0 | 0
vaesite | 2021-12-09 | MFT | 0 | 0 | 0 | 0 | 0 | 0 | 0
Pyrite | 2021-12-09 | MFT | 36 | 0.3207317 | 0.1362816 | 3.186109 | 83.72093 | 11.62791 | 4.651163
Pyrrhotite | 2021-12-09 | MFT | 11 | 0.1098137 | 0 | 1.469235 | 62.5 | 37.5 | 0
Sec. Cu Sulphides | 2021-12-09 | MFT | 11 | 0.09103997 | 17.49084 | 0.06983144 | 83.33333 | 16.66667 | 0
Bornite | 2021-12-09 | MFT | 4 | 0.03096699 | 5.444602 | 0.06983144 | 75 | 25 | 0
Chalcocite | 2021-12-09 | MFT | 3 | 0.02523512 | 5.881314 | 0 | 66.66667 | 33.33333 | 0
Covellite | 2021-12-09 | MFT | 4 | 0.03483786 | 6.164921 | 0 | 100 | 0 | 0
Silicate gangue | 2021-12-09 | MFT | 5932 | 46.97402 | 2.697709 | 29.88939 | 46.69287 | 42.15519 | 11.15194
Amphibole | 2021-12-09 | MFT | 123 | 0.6609368 | 0.857217 | 3.470399 | 27.21088 | 46.93878 | 25.85034
Biotite | 2021-12-09 | MFT | 160 | 1.514524 | 0.0148979 | 7.7061 | 34.09091 | 55.39773 | 10.51136
Garnets | 2021-12-09 | MFT | 691 | 3.82146 | 0.1551697 | 8.414289 | 32.63506 | 42.00662 | 25.35832
Kaolinite | 2021-12-09 | MFT | 1920 | 17.24011 | 0.8205931 | 0.3210866 | 38.7236 | 58.21031 | 3.066091
Muscovite | 2021-12-09 | MFT | 580 | 5.336178 | 0.4245971 | 1.112095 | 73.32809 | 22.50197 | 4.169945
Orthoclase | 2021-12-09 | MFT | 12 | 0.04954718 | 0 | 0.004581354 | 53.84615 | 15.38462 | 30.76923
Plagioclase | 2021-12-09 | MFT | 694 | 2.999927 | 0.1292849 | 0.2091355 | 11.87097 | 35.87097 | 52.25806
Quartz | 2021-12-09 | MFT | 987 | 11.61895 | 0.04719153 | 0.1765797 | 69.37182 | 27.5382 | 3.089983
Silicate gangue_generic | 2021-12-09 | MFT | 736 | 3.446894 | 0.2156865 | 7.9748 | 24.23873 | 37.88063 | 37.88063
Chalcopyrite cl. | 2021-12-09 | MFT | 50 | 0.3306173 | 28.97815 | 1.787129 | 84.90566 | 7.54717 | 7.54717
Native Copper | 2021-12-09 | MFT | 0 | 0 | 0 | 0 | 0 | 0 | 0
CuMn Mineral | 2021-12-09 | MFT | 0 | 0 | 0 | 0 | 0 | 0 | 0
Accessory_phases | 2021-12-10 | MFT | 21 | 0.269189 | 0 | 0.00879197 | 86.44068 | 0 | 13.55932
Apatite | 2021-12-10 | MFT | 21 | 0.269189 | 0 | 0.00879197 | 86.44068 | 0 | 13.55932
Zircon | 2021-12-10 | MFT | 0 | 0 | 0 | 0 | 0 | 0 | 0
Carbonate gangue | 2021-12-10 | MFT | 3626 | 41.52774 | 4.051881 | 22.18607 | 90.77628 | 7.762819 | 1.460899
Ankerite | 2021-12-10 | MFT | 274 | 1.78285 | 2.202052 | 7.970542 | 50.76531 | 28.06122 | 21.17347
Calcite | 2021-12-10 | MFT | 2877 | 33.63833 | 1.459833 | 5.360137 | 94.66093 | 4.827265 | 0.5118064
Dolomite_ | 2021-12-10 | MFT | 475 | 6.106565 | 0.389995 | 8.855392 | 78.84097 | 19.40701 | 1.752022
Chalcopyrite | 2021-12-10 | MFT | 1 | 0.07259613 | 7.748279 | 0.6448262 | 100 | 0 | 0
Chalcopyrite <20 | 2021-12-10 | MFT | 32 | 0.1935897 | 14.32722 | 1.097012 | 65.625 | 15.625 | 18.75
Chalcopyrite >150 | 2021-12-10 | MFT | 0 | 0 | 0 | 0 | 0 | 0 | 0
CPS floating Cu | 2021-12-10 | MFT | 0 | 0 | 0 | 0 | 0 | 0 | 0
Cuprite | 2021-12-10 | MFT | 0 | 0 | 0 | 0 | 0 | 0 | 0
Delafossite | 2021-12-10 | MFT | 0 | 0 | 0 | 0 | 0 | 0 | 0
Malachite | 2021-12-10 | MFT | 0 | 0 | 0 | 0 | 0 | 0 | 0
Fe_Ox | 2021-12-10 | MFT | 199 | 2.304927 | 3.125024 | 44.60974 | 63.22581 | 31.6129 | 5.16129
Fe_oxyhydroxides | 2021-12-10 | MFT | 51 | 0.4764662 | 0.2292545 | 7.749555 | 53.0303 | 39.39394 | 7.575758
Haematite | 2021-12-10 | MFT | 67 | 0.6045346 | 1.293401 | 10.58801 | 56.96203 | 34.17722 | 8.860759
Magnesioferrite | 2021-12-10 | MFT | 0 | 0 | 0 | 0 | 0 | 0 | 0
Magnetite | 2021-12-10 | MFT | 80 | 1.219465 | 1.602368 | 26.22102 | 70.73171 | 26.82927 | 2.439024
Tramp_Steel | 2021-12-10 | MFT | 0 | 0 | 0 | 0 | 0 | 0 | 0
Fe_Ti_Ox | 2021-12-10 | MFT | 52 | 0.87973 | 0.472853 | 1.374857 | 72.18045 | 13.53383 | 14.28571
Ilmenite | 2021-12-10 | MFT | 4 | 0.09009544 | 0.472853 | 0.941144 | 92.30769 | 7.692308 | 0
Rutile | 2021-12-10 | MFT | 42 | 0.6302349 | 0 | 0.02848801 | 63.91753 | 16.49485 | 19.58763
Non floating Cu | 2021-12-10 | MFT | 98 | 0.7404719 | 43.4433 | 6.827696 | 65.12821 | 30.76923 | 4.102564
Chrysocolla | 2021-12-10 | MFT | 22 | 0.1970838 | 25.41488 | 0.117868 | 81.53846 | 16.92308 | 1.538462
Cu_Fe_Oxide | 2021-12-10 | MFT | 26 | 0.2789493 | 8.170588 | 4.741402 | 36.95652 | 58.69565 | 4.347826
CuFe_Silicate | 2021-12-10 | MFT | 48 | 0.2514442 | 9.37391 | 1.943991 | 66.66667 | 27.16049 | 6.17284
Other sulphides | 2021-12-10 | MFT | 13 | 0.2509389 | 0 | 0.01224616 | 50 | 40.625 | 9.375
Arsenopyrite | 2021-12-10 | MFT | 0 | 0 | 0 | 0 | 0 | 0 | 0
Galena | 2021-12-10 | MFT | 4 | 0.04273758 | 0 | 0.01224616 | 0 | 25 | 75
Millerite | 2021-12-10 | MFT | 0 | 0 | 0 | 0 | 0 | 0 | 0
Molybdenite | 2021-12-10 | MFT | 0 | 0 | 0 | 0 | 0 | 0 | 0
Monazite_Ce | 2021-12-10 | MFT | 9 | 0.2082013 | 0 | 0 | 57.14286 | 42.85714 | 0
Pentlandite | 2021-12-10 | MFT | 0 | 0 | 0 | 0 | 0 | 0 | 0
Siegenite | 2021-12-10 | MFT | 0 | 0 | 0 | 0 | 0 | 0 | 0
Sphalerite | 2021-12-10 | MFT | 0 | 0 | 0 | 0 | 0 | 0 | 0
vaesite | 2021-12-10 | MFT | 0 | 0 | 0 | 0 | 0 | 0 | 0
Pyrite | 2021-12-10 | MFT | 22 | 0.4701856 | 0 | 6.330253 | 83.07692 | 12.30769 | 4.615385
Pyrrhotite | 2021-12-10 | MFT | 5 | 0.0599048 | 0 | 1.042831 | 66.66667 | 22.22222 | 11.11111
Sec. Cu Sulphides | 2021-12-10 | MFT | 19 | 0.1410484 | 23.00156 | 0.09229224 | 90 | 10 | 0
Bornite | 2021-12-10 | MFT | 6 | 0.04504772 | 7.673572 | 0.08340712 | 100 | 0 | 0
Chalcocite | 2021-12-10 | MFT | 1 | 0.00815768 | 1.640697 | 0.008885115 | 0 | 100 | 0
Covellite | 2021-12-10 | MFT | 12 | 0.08784305 | 13.68729 | 0 | 92.30769 | 7.692308 | 0
Silicate gangue | 2021-12-10 | MFT | 5342 | 53.08967 | 3.829875 | 15.77338 | 74.38088 | 21.12962 | 4.4895
Amphibole | 2021-12-10 | MFT | 147 | 0.8851588 | 2.127113 | 5.507667 | 33.00493 | 48.27586 | 18.71921
Biotite | 2021-12-10 | MFT | 52 | 0.4589958 | 0 | 2.633349 | 33.63636 | 63.63636 | 2.727273
Garnets | 2021-12-10 | MFT | 448 | 2.500668 | 0.7075656 | 3.082984 | 17.15686 | 41.33987 | 41.50327
Kaolinite | 2021-12-10 | MFT | 3486 | 37.09194 | 0.3105139 | 0.4433579 | 82.81122 | 16.61548 | 0.5733006
Muscovite | 2021-12-10 | MFT | 272 | 2.76463 | 0.3376129 | 0.4725879 | 72.75405 | 18.5567 | 8.689249
Orthoclase | 2021-12-10 | MFT | 8 | 0.05544335 | 0 | 0.003819064 | 66.66667 | 33.33333 | 0
Plagioclase | 2021-12-10 | MFT | 137 | 0.5142948 | 0 | 0.03658782 | 16.05839 | 29.19708 | 54.74453
Quartz | 2021-12-10 | MFT | 627 | 7.625554 | 0.1698817 | 0.08131975 | 64.82689 | 31.10888 | 4.064225
Silicate gangue_generic | 2021-12-10 | MFT | 121 | 0.6066715 | 0.1245106 | 2.375171 | 24.83221 | 42.28188 | 32.88591
Chalcopyrite cl. | 2021-12-10 | MFT | 33 | 0.2661858 | 22.0755 | 1.741839 | 75 | 11.36364 | 13.63636
Native Copper | 2021-12-10 | MFT | 0 | 0 | 0 | 0 | 0 | 0 | 0
CuMn Mineral | 2021-12-10 | MFT | 0 | 0 | 0 | 0 | 0 | 0 | 0
Accessory_phases | 2021-12-10 | MCOF | 23 | 0.4199653 | 0 | 0.03704072 | 65.47619 | 28.57143 | 5.952381
Apatite | 2021-12-10 | MCOF | 20 | 0.3942248 | 0 | 0.03597351 | 64.55696 | 29.11392 | 6.329114
Zircon | 2021-12-10 | MCOF | 2 | 0.01484423 | 0 | 0 | 50 | 50 | 0
Carbonate gangue | 2021-12-10 | MCOF | 3316 | 37.32008 | 1.089559 | 11.42421 | 92.95236 | 5.749391 | 1.29825
Ankerite | 2021-12-10 | MCOF | 236 | 1.591806 | 0.5162543 | 4.267203 | 50.9375 | 27.8125 | 21.25
Calcite | 2021-12-10 | MCOF | 2771 | 32.10525 | 0.5559243 | 3.463368 | 95.57451 | 4.065583 | 0.359904
Dolomite_ | 2021-12-10 | MCOF | 309 | 3.623018 | 0.01738046 | 3.693635 | 85.21739 | 12.67081 | 2.111801
Chalcopyrite | 2021-12-10 | MCOF | 40 | 1.707118 | 16.92083 | 9.303759 | 98.06202 | 1.937984 | 0
Chalcopyrite <20 | 2021-12-10 | MCOF | 219 | 1.932087 | 17.39327 | 9.700285 | 92.12329 | 5.136986 | 2.739726
Chalcopyrite >150 | 2021-12-10 | MCOF | 0 | 0 | 0 | 0 | 0 | 0 | 0
CPS floating Cu | 2021-12-10 | MCOF | 45 | 0.4603763 | 9.336207 | 0.5364169 | 45.3125 | 34.375 | 20.3125
Cuprite | 2021-12-10 | MCOF | 3 | 0.02889887 | 0.7958171 | 0 | 0 | 0 | 100
Delafossite | 2021-12-10 | MCOF | 11 | 0.1110632 | 1.38377 | 0.5137969 | 30.76923 | 23.07692 | 46.15385
Malachite | 2021-12-10 | MCOF | 29 | 0.2580369 | 5.434855 | 0.02262005 | 58.13953 | 32.55814 | 9.302326
Fe_Ox | 2021-12-10 | MCOF | 201 | 2.755894 | 0.4863663 | 34.21751 | 62.31454 | 31.75074 | 5.934718
Fe_oxyhydroxides | 2021-12-10 | MCOF | 39 | 0.3711057 | 0.07604145 | 3.860802 | 34.04255 | 59.57447 | 6.382979
Haematite | 2021-12-10 | MCOF | 59 | 0.5272859 | 0.1894447 | 5.826145 | 34.92063 | 47.61905 | 17.46032
Magnesioferrite | 2021-12-10 | MCOF | 1 | 0.007343155 | 0 | 0.05025949 | 0 | 100 | 0
Magnetite | 2021-12-10 | MCOF | 100 | 1.821734 | 0.2208802 | 23.99515 | 75.89286 | 21.42857 | 2.678571
Tramp_Steel | 2021-12-10 | MCOF | 2 | 0.02842512 | 0 | 0.485154 | 100 | 0 | 0
Fe_Ti_Ox | 2021-12-10 | MCOF | 56 | 0.7774269 | 0 | 1.075878 | 79.62963 | 15.74074 | 4.62963
Ilmenite | 2021-12-10 | MCOF | 7 | 0.1440206 | 0 | 1.043228 | 42.10526 | 57.89474 | 0
Rutile | 2021-12-10 | MCOF | 47 | 0.6182463 | 0 | 0.0230861 | 87.35632 | 6.896552 | 5.747126
Non floating Cu | 2021-12-10 | MCOF | 132 | 0.878494 | 4.467466 | 5.626966 | 33.16832 | 51.9802 | 14.85149
Chrysocolla | 2021-12-10 | MCOF | 32 | 0.2354547 | 2.39625 | 0.1555545 | 23.94366 | 69.01408 | 7.042254
Cu_Fe_Oxide | 2021-12-10 | MCOF | 42 | 0.3979516 | 0.9100165 | 4.493814 | 35 | 53.33333 | 11.66667
CuFe_Silicate | 2021-12-10 | MCOF | 55 | 0.2308751 | 1.080234 | 0.9366398 | 39.70588 | 33.82353 | 26.47059
Other sulphides | 2021-12-10 | MCOF | 9 | 0.1017935 | 0 | 0.05972433 | 58.33333 | 25 | 16.66667
Arsenopyrite | 2021-12-10 | MCOF | 1 | 0.009790873 | 0 | 0.05352828 | 0 | 100 | 0
Galena | 2021-12-10 | MCOF | 1 | 0.01168588 | 0 | 0 | 0 | 100 | 0
Millerite | 2021-12-10 | MCOF | 0 | 0 | 0 | 0 | 0 | 0 | 0
Molybdenite | 2021-12-10 | MCOF | 0 | 0 | 0 | 0 | 0 | 0 | 0
Monazite_Ce | 2021-12-10 | MCOF | 5 | 0.06506193 | 0 | 0 | 62.5 | 12.5 | 25
Pentlandite | 2021-12-10 | MCOF | 0 | 0 | 0 | 0 | 0 | 0 | 0
Siegenite | 2021-12-10 | MCOF | 2 | 0.01525481 | 0 | 0.006196051 | 100 | 0 | 0
Sphalerite | 2021-12-10 | MCOF | 0 | 0 | 0 | 0 | 0 | 0 | 0
vaesite | 2021-12-10 | MCOF | 0 | 0 | 0 | 0 | 0 | 0 | 0
Pyrite | 2021-12-10 | MCOF | 85 | 1.447833 | 0.02642693 | 11.94145 | 88.52459 | 10.38251 | 1.092896
Pyrrhotite | 2021-12-10 | MCOF | 14 | 0.2839195 | 0 | 3.095927 | 76.92308 | 23.07692 | 0
Sec. Cu Sulphides | 2021-12-10 | MCOF | 198 | 2.469037 | 49.52892 | 0.7873348 | 59.93031 | 33.10105 | 6.968641
Bornite | 2021-12-10 | MCOF | 30 | 0.2627744 | 4.275812 | 0.4634231 | 34.375 | 37.5 | 28.125
Chalcocite | 2021-12-10 | MCOF | 124 | 1.873689 | 39.80356 | 0.2891672 | 61.42857 | 34.7619 | 3.809524
Covellite | 2021-12-10 | MCOF | 44 | 0.3325739 | 5.449541 | 0.03474439 | 71.11111 | 22.22222 | 6.666667
Silicate gangue | 2021-12-10 | MCOF | 4898 | 49.44598 | 0.7509609 | 12.19351 | 77.38805 | 18.91708 | 3.694875
Amphibole | 2021-12-10 | MCOF | 116 | 0.7058272 | 0.2453846 | 3.123627 | 49.32432 | 27.7027 | 22.97297
Biotite | 2021-12-10 | MCOF | 64 | 0.5978591 | 0 | 2.158842 | 39.69466 | 52.67176 | 7.633588
Garnets | 2021-12-10 | MCOF | 433 | 3.119404 | 0.1478757 | 3.676816 | 26.21777 | 48.42407 | 25.35817
Kaolinite | 2021-12-10 | MCOF | 3079 | 32.5779 | 0.2382319 | 0.2620094 | 87.17491 | 12.31515 | 0.5099439
Muscovite | 2021-12-10 | MCOF | 252 | 2.449297 | 0.04916016 | 0.3371014 | 79.45455 | 14.54545 | 6
Orthoclase | 2021-12-10 | MCOF | 11 | 0.0727683 | 0 | 0 | 38.88889 | 61.11111 | 0
Plagioclase | 2021-12-10 | MCOF | 102 | 0.4187967 | 0.02289125 | 0.0665028 | 24.5098 | 28.43137 | 47.05882
Quartz | 2021-12-10 | MCOF | 682 | 8.386357 | 0.01434229 | 0.06900979 | 67.91417 | 29.94012 | 2.145709
Silicate gangue_generic | 2021-12-10 | MCOF | 126 | 0.7169762 | 0.02876842 | 1.972741 | 25.46584 | 44.09938 | 30.43478
Chalcopyrite cl. | 2021-12-10 | MCOF | 259 | 3.639204 | 34.3141 | 19.00404 | 94.90909 | 3.636364 | 1.454545
Native Copper | 2021-12-10 | MCOF | 2 | 0.06237734 | 1.721765 | 0 | 0 | 100 | 0
CuMn Mineral | 2021-12-10 | MCOF | 0 | 0 | 0 | 0 | 0 | 0 | 0
Accessory_phases | 2021-12-10 | MCON | 10 | 0.0668701 | 0.0004566146 | 0 | 92.85714 | 7.142857 | 0
Apatite | 2021-12-10 | MCON | 9 | 0.06000489 | 0.0004566146 | 0 | 100 | 0 | 0
Zircon | 2021-12-10 | MCON | 1 | 0.006865214 | 0 | 0 | 0 | 100 | 0
Carbonate gangue | 2021-12-10 | MCON | 446 | 3.252621 | 0.2267863 | 0.4869938 | 77.25 | 18 | 4.75
Ankerite | 2021-12-10 | MCON | 98 | 0.5429361 | 0.1107134 | 0.3237288 | 50 | 32.20339 | 17.79661
Calcite | 2021-12-10 | MCON | 315 | 2.505701 | 0.1149956 | 0.1087569 | 82.93839 | 15.16588 | 1.895735
Dolomite_ | 2021-12-10 | MCON | 33 | 0.2039845 | 0.001077351 | 0.0545082 | 69.38776 | 20.40816 | 10.20408
Chalcopyrite | 2021-12-10 | MCON | 408 | 18.9973 | 22.05735 | 23.8806 | 82.73196 | 15.97938 | 1.28866
Chalcopyrite <20 | 2021-12-10 | MCON | 1674 | 14.90284 | 15.66391 | 17.1846 | 83.20329 | 9.73306 | 7.063655
Chalcopyrite >150 | 2021-12-10 | MCON | 8 | 1.572908 | 1.854681 | 2.018299 | 76.6537 | 23.3463 | 0
CPS floating Cu | 2021-12-10 | MCON | 242 | 2.426415 | 4.921452 | 1.180387 | 28.81356 | 47.45763 | 23.72881
Cuprite | 2021-12-10 | MCON | 11 | 0.1425627 | 0.4019212 | 0.01863271 | 0 | 25 | 75
Delafossite | 2021-12-10 | MCON | 90 | 0.9877874 | 1.362343 | 1.097092 | 28.8 | 39.2 | 32
Malachite | 2021-12-10 | MCON | 134 | 1.076816 | 2.462691 | 0.05860908 | 34.02062 | 50.51546 | 15.46392
Fe_Ox | 2021-12-10 | MCON | 96 | 1.057623 | 0.0297239 | 2.897113 | 31.20567 | 34.04255 | 34.75177
Fe_oxyhydroxides | 2021-12-10 | MCON | 11 | 0.08764102 | 0.004451598 | 0.1815933 | 50 | 8.333333 | 41.66667
Haematite | 2021-12-10 | MCON | 38 | 0.4103061 | 0.0143014 | 1.043073 | 28.30189 | 32.07547 | 39.62264
Magnesioferrite | 2021-12-10 | MCON | 0 | 0 | 0 | 0 | 0 | 0 | 0
Magnetite | 2021-12-10 | MCON | 45 | 0.5416215 | 0.009602579 | 1.64285 | 30.55556 | 41.66667 | 27.77778
Tramp_Steel | 2021-12-10 | MCON | 0 | 0 | 0 | 0 | 0 | 0 | 0
Fe_Ti_Ox | 2021-12-10 | MCON | 22 | 0.2782602 | 0.00629051 | 0.03828127 | 83.33333 | 4.761905 | 11.90476
Ilmenite | 2021-12-10 | MCON | 3 | 0.02103385 | 0 | 0.02572363 | 100 | 0 | 0
Rutile | 2021-12-10 | MCON | 18 | 0.2432038 | 0.00629051 | 0.006611473 | 81.08108 | 5.405405 | 13.51351
Non floating Cu | 2021-12-10 | MCON | 158 | 0.7572184 | 0.4789652 | 0.9449327 | 28.49741 | 46.11399 | 25.3886
Chrysocolla | 2021-12-10 | MCON | 55 | 0.2239228 | 0.2478829 | 0.02798344 | 21.91781 | 58.90411 | 19.17808
Cu_Fe_Oxide | 2021-12-10 | MCON | 38 | 0.3128785 | 0.1131929 | 0.7524563 | 39.21569 | 25.4902 | 35.29412
CuFe_Silicate | 2021-12-10 | MCON | 62 | 0.207271 | 0.1088458 | 0.1564742 | 25.75758 | 48.48485 | 25.75758
Other sulphides | 2021-12-10 | MCON | 29 | 0.4786515 | 0.004704596 | 0.1151901 | 71.875 | 18.75 | 9.375
Arsenopyrite | 2021-12-10 | MCON | 1 | 0.009056239 | 0 | 0.01246735 | 0 | 100 | 0
Galena | 2021-12-10 | MCON | 0 | 0 | 0 | 0 | 0 | 0 | 0
Millerite | 2021-12-10 | MCON | 3 | 0.1019703 | 0 | 0.001423277 | 100 | 0 | 0
Molybdenite | 2021-12-10 | MCON | 9 | 0.1044389 | 0.00297621 | 0.03493127 | 15.38462 | 53.84615 | 30.76923
Monazite_Ce | 2021-12-10 | MCON | 4 | 0.04513513 | 0.001728386 | 0 | 83.33333 | 16.66667 | 0
Pentlandite | 2021-12-10 | MCON | 3 | 0.02804513 | 0 | 0.03172416 | 75 | 25 | 0
Siegenite | 2021-12-10 | MCON | 8 | 0.1128816 | 0 | 0.03030108 | 75 | 12.5 | 12.5
Sphalerite | 2021-12-10 | MCON | 0 | 0 | 0 | 0 | 0 | 0 | 0
vaesite | 2021-12-10 | MCON | 1 | 0.0771241 | 0 | 0.004342968 | 100 | 0 | 0
Pyrite | 2021-12-10 | MCON | 712 | 21.0686 | 0.2675473 | 40.26875 | 78.15214 | 20.70163 | 1.146231
Pyrrhotite | 2021-12-10 | MCON | 145 | 3.023455 | 0.03188592 | 7.489574 | 65.47884 | 32.96214 | 1.55902
Sec. Cu Sulphides | 2021-12-10 | MCON | 1550 | 23.13294 | 54.31624 | 2.606686 | 64.61005 | 28.38821 | 7.001733
Bornite | 2021-12-10 | MCON | 398 | 3.364831 | 6.249104 | 1.194213 | 53.49887 | 21.67043 | 24.8307
Chalcocite | 2021-12-10 | MCON | 900 | 17.90871 | 44.64687 | 1.342659 | 67.78802 | 30.09217 | 2.119816
Covellite | 2021-12-10 | MCON | 252 | 1.859392 | 3.420264 | 0.06981458 | 57.35294 | 25.73529 | 16.91176
Silicate gangue | 2021-12-10 | MCON | 1307 | 8.9843 | 0.1399989 | 0.8885994 | 70.74025 | 22.29523 | 6.96452
Amphibole | 2021-12-10 | MCON | 54 | 0.2558534 | 0.07228254 | 0.2004844 | 43.10345 | 24.13793 | 32.75862
Biotite | 2021-12-10 | MCON | 13 | 0.08442752 | 0.0001749477 | 0.05604774 | 65 | 30 | 5
Garnets | 2021-12-10 | MCON | 133 | 0.8391482 | 0.007279146 | 0.2796914 | 49.75369 | 28.07882 | 22.16749
Kaolinite | 2021-12-10 | MCON | 469 | 3.376765 | 0.02934499 | 0.04959613 | 80.43231 | 17.86121 | 1.706485
Muscovite | 2021-12-10 | MCON | 172 | 1.058616 | 0.01261817 | 0.07222841 | 65.36965 | 21.40078 | 13.22957
Orthoclase | 2021-12-10 | MCON | 4 | 0.0299148 | 0 | 0 | 25 | 75 | 0
Plagioclase | 2021-12-10 | MCON | 29 | 0.1139333 | 0.005827599 | 0.01406523 | 50 | 33.33333 | 16.66667
Quartz | 2021-12-10 | MCON | 373 | 2.883755 | 0.01130167 | 0.02893748 | 73.15436 | 24.56376 | 2.281879
Silicate gangue_generic | 2021-12-10 | MCON | 55 | 0.3130537 | 0.001169877 | 0.1740014 | 43.42105 | 27.63158 | 28.94737
Chalcopyrite cl. | 2021-12-10 | MCON | 2090 | 35.47305 | 39.57595 | 43.08349 | 82.66046 | 13.68185 | 3.657695
Native Copper | 2021-12-10 | MCON | 7 | 0.2192486 | 0.6944961 | 0.006053909 | 0 | 89.47368 | 10.52632
CuMn Mineral | 2021-12-10 | MCON | 0 | 0 | 0 | 0 | 0 | 0 | 0
Accessory_phases | 2021-12-11 | MCOF | 34 | 0.4287171 | 0.08052222 | 0.01178836 | 70.83333 | 16.66667 | 12.5
Apatite | 2021-12-11 | MCOF | 27 | 0.3891228 | 0.02478522 | 0.005977101 | 73.84615 | 13.84615 | 12.30769
Zircon | 2021-12-11 | MCOF | 2 | 0.01780796 | 0 | 0.005811256 | 0 | 100 | 0
Carbonate gangue | 2021-12-11 | MCOF | 2804 | 29.22485 | 1.767636 | 10.82848 | 85.97245 | 11.46896 | 2.558597
Ankerite | 2021-12-11 | MCOF | 441 | 3.294093 | 1.219331 | 7.097526 | 56.7029 | 30.43478 | 12.86232
Calcite | 2021-12-11 | MCOF | 2233 | 24.48916 | 0.5342901 | 2.336672 | 90.81761 | 7.903564 | 1.278826
Dolomite_ | 2021-12-11 | MCOF | 130 | 1.441592 | 0.0140149 | 1.394282 | 59.92509 | 35.95506 | 4.11985
Chalcopyrite | 2021-12-11 | MCOF | 14 | 0.8096559 | 8.513589 | 3.54787 | 73.52941 | 26.47059 | 0
Chalcopyrite <20 | 2021-12-11 | MCOF | 184 | 1.849508 | 17.09994 | 7.251577 | 87.12446 | 10.30043 | 2.575107
Chalcopyrite >150 | 2021-12-11 | MCOF | 0 | 0 | 0 | 0 | 0 | 0 | 0
CPS floating Cu | 2021-12-11 | MCOF | 46 | 0.4408038 | 7.128157 | 0.6924854 | 66.03774 | 24.5283 | 9.433962
Cuprite | 2021-12-11 | MCOF | 1 | 0.01155623 | 0.3174261 | 0 | 0 | 0 | 100
Delafossite | 2021-12-11 | MCOF | 14 | 0.1844829 | 2.252003 | 0.6871924 | 50 | 38.88889 | 11.11111
Malachite | 2021-12-11 | MCOF | 31 | 0.2447647 | 4.558728 | 0.005292967 | 76.47059 | 17.64706 | 5.882353
Fe_Ox | 2021-12-11 | MCOF | 268 | 3.490549 | 0.2092523 | 32.45167 | 49.85915 | 38.30986 | 11.83099
Fe_oxyhydroxides | 2021-12-11 | MCOF | 77 | 0.8525086 | 0.09084826 | 6.533479 | 56.66667 | 22.22222 | 21.11111
Haematite | 2021-12-11 | MCOF | 91 | 1.184798 | 0.07912663 | 10.53595 | 47.45763 | 38.13559 | 14.40678
Magnesioferrite | 2021-12-11 | MCOF | 2 | 0.02642777 | 0 | 0.1218394 | 33.33333 | 66.66667 | 0
Magnetite | 2021-12-11 | MCOF | 96 | 1.375665 | 0.03927739 | 14.55082 | 48.93617 | 46.80851 | 4.255319
Tramp_Steel | 2021-12-11 | MCOF | 2 | 0.05115052 | 0 | 0.7095835 | 0 | 100 | 0
Fe_Ti_Ox | 2021-12-11 | MCOF | 69 | 1.380496 | 0.03595712 | 1.519326 | 78.125 | 16.875 | 5
Ilmenite | 2021-12-11 | MCOF | 11 | 0.2637093 | 0.02647335 | 1.470716 | 89.65517 | 3.448276 | 6.896552
Rutile | 2021-12-11 | MCOF | 58 | 1.116786 | 0.009483764 | 0.0486098 | 75.57252 | 19.84733 | 4.580153
Non floating Cu | 2021-12-11 | MCOF | 200 | 1.355299 | 7.078408 | 4.825605 | 39.86486 | 46.62162 | 13.51351
Chrysocolla | 2021-12-11 | MCOF | 44 | 0.3580536 | 3.595984 | 0.1902457 | 52.22222 | 40 | 7.777778
Cu_Fe_Oxide | 2021-12-11 | MCOF | 29 | 0.2943996 | 0.6452252 | 2.579612 | 32.43243 | 48.64865 | 18.91892
CuFe_Silicate | 2021-12-11 | MCOF | 121 | 0.6516955 | 2.519293 | 1.97099 | 34.375 | 49.375 | 16.25
Other sulphides | 2021-12-11 | MCOF | 16 | 0.2385319 | 0 | 0.03160722 | 55 | 35 | 10
Arsenopyrite | 2021-12-11 | MCOF | 0 | 0 | 0 | 0 | 0 | 0 | 0
Galena | 2021-12-11 | MCOF | 10 | 0.1401903 | 0 | 0 | 70 | 10 | 20
Millerite | 2021-12-11 | MCOF | 0 | 0 | 0 | 0 | 0 | 0 | 0
Molybdenite | 2021-12-11 | MCOF | 1 | 0.03125865 | 0 | 0 | 0 | 100 | 0
Monazite_Ce | 2021-12-11 | MCOF | 3 | 0.04878244 | 0 | 0 | 40 | 60 | 0
Pentlandite | 2021-12-11 | MCOF | 0 | 0 | 0 | 0 | 0 | 0 | 0
Siegenite | 2021-12-11 | MCOF | 2 | 0.01830052 | 0 | 0.03160722 | 100 | 0 | 0
Sphalerite | 2021-12-11 | MCOF | 0 | 0 | 0 | 0 | 0 | 0 | 0
vaesite | 2021-12-11 | MCOF | 0 | 0 | 0 | 0 | 0 | 0 | 0
Pyrite | 2021-12-11 | MCOF | 147 | 2.524676 | 0.04417363 | 16.46138 | 85.33835 | 13.15789 | 1.503759
Pyrrhotite | 2021-12-11 | MCOF | 15 | 0.1746695 | 0.01022404 | 1.5064 | 30 | 70 | 0
Sec. Cu Sulphides | 2021-12-11 | MCOF | 208 | 2.777814 | 57.24663 | 0.6335133 | 72.05882 | 24.26471 | 3.676471
Bornite | 2021-12-11 | MCOF | 33 | 0.3546436 | 5.949871 | 0.3963002 | 66.66667 | 25 | 8.333333
Chalcocite | 2021-12-11 | MCOF | 120 | 1.926669 | 42.90962 | 0.2149511 | 70.55556 | 27.77778 | 1.666667
Covellite | 2021-12-11 | MCOF | 55 | 0.496501 | 8.387134 | 0.022262 | 80.35714 | 12.5 | 7.142857
Silicate gangue | 2021-12-11 | MCOF | 5671 | 55.30443 | 0.7855143 | 20.2383 | 65.97209 | 27.9907 | 6.037209
Amphibole | 2021-12-11 | MCOF | 221 | 1.395992 | 0.4254538 | 4.298273 | 50.81967 | 34.83607 | 14.34426
Biotite | 2021-12-11 | MCOF | 122 | 1.023825 | 0 | 2.624843 | 22.45989 | 58.28877 | 19.25134
Garnets | 2021-12-11 | MCOF | 738 | 5.275551 | 0.1083758 | 5.719579 | 39.73577 | 39.02439 | 21.23984
Kaolinite | 2021-12-11 | MCOF | 1621 | 19.21727 | 0.09288756 | 0.3199311 | 76.09541 | 22.3749 | 1.529686
Muscovite | 2021-12-11 | MCOF | 1266 | 11.87613 | 0.1109333 | 1.412643 | 79.89204 | 17.67881 | 2.42915
Orthoclase | 2021-12-11 | MCOF | 12 | 0.06304775 | 0 | 0.006390907 | 23.07692 | 61.53846 | 15.38462
Plagioclase | 2021-12-11 | MCOF | 132 | 0.6748079 | 0 | 0.04441039 | 24.08759 | 30.65693 | 45.25547
Quartz | 2021-12-11 | MCOF | 1140 | 12.63115 | 0.007736066 | 0.1890654 | 62.63911 | 34.37997 | 2.980922
Silicate gangue_generic | 2021-12-11 | MCOF | 351 | 2.233118 | 0.04012779 | 4.639181 | 30.62201 | 44.49761 | 24.88038
Chalcopyrite cl. | 2021-12-11 | MCOF | 198 | 2.659164 | 25.61353 | 10.79945 | 82.98507 | 15.22388 | 1.791045
Native Copper | 2021-12-11 | MCOF | 0 | 0 | 0 | 0 | 0 | 0 | 0
CuMn Mineral | 2021-12-11 | MCOF | 0 | 0 | 0 | 0 | 0 | 0 | 0
Accessory_phases | 2021-12-11 | MCON | 16 | 0.1151122 | 0.00946457 | 0.001334781 | 86.36364 | 9.090909 | 4.545455
Apatite | 2021-12-11 | MCON | 12 | 0.09561308 | 0.00124262 | 0.001334781 | 94.44444 | 0 | 5.555556
Zircon | 2021-12-11 | MCON | 1 | 0.007900518 | 0 | 0 | 0 | 100 | 0
Carbonate gangue | 2021-12-11 | MCON | 204 | 1.478305 | 0.1306312 | 0.1962816 | 71.06918 | 23.89937 | 5.031447
Ankerite | 2021-12-11 | MCON | 32 | 0.190621 | 0.03571316 | 0.1294411 | 30.55556 | 38.88889 | 30.55556
Calcite | 2021-12-11 | MCON | 163 | 1.225404 | 0.09362225 | 0.04177443 | 78.06691 | 20.4461 | 1.486989
Dolomite_ | 2021-12-11 | MCON | 9 | 0.06227962 | 0.00129583 | 0.02506607 | 38.46154 | 53.84615 | 7.692308
Chalcopyrite | 2021-12-11 | MCON | 177 | 8.973072 | 7.995109 | 14.61449 | 77.23705 | 21.89953 | 0.8634223
Chalcopyrite <20 | 2021-12-11 | MCON | 1144 | 11.24803 | 9.400377 | 17.09014 | 81.96619 | 13.02442 | 5.009393
Chalcopyrite >150 | 2021-12-11 | MCON | 7 | 1.443862 | 1.29466 | 2.415994 | 84.87805 | 15.12195 | 0
CPS floating Cu | 2021-12-11 | MCON | 422 | 3.527917 | 5.410714 | 1.133325 | 51.49701 | 38.32335 | 10.17964
Cuprite | 2021-12-11 | MCON | 15 | 0.1845695 | 0.3967978 | 0.03615671 | 0 | 55.55556 | 44.44444
Delafossite | 2021-12-11 | MCON | 57 | 0.68205 | 0.7203797 | 1.028816 | 33.33333 | 52 | 14.66667
Malachite | 2021-12-11 | MCON | 347 | 2.555061 | 4.036954 | 0.06351237 | 58.25 | 33.75 | 8
Fe_Ox | 2021-12-11 | MCON | 55 | 0.5436229 | 0.008444166 | 1.916709 | 46.77419 | 35.48387 | 17.74194
Fe_oxyhydroxides | 2021-12-11 | MCON | 12 | 0.1092625 | 0.001003567 | 0.3075667 | 53.84615 | 30.76923 | 15.38462
Haematite | 2021-12-11 | MCON | 17 | 0.1603637 | 0.005078316 | 0.5052828 | 38.88889 | 44.44444 | 16.66667
Magnesioferrite | 2021-12-11 | MCON | 1 | 0.00781647 | 0 | 0.01646767 | 0 | 100 | 0
Magnetite | 2021-12-11 | MCON | 24 | 0.2510516 | 0.002362283 | 1.00973 | 51.72414 | 27.58621 | 20.68966
Tramp_Steel | 2021-12-11 | MCON | 1 | 0.01512865 | 0 | 0.07766108 | 0 | 100 | 0
Fe_Ti_Ox | 2021-12-11 | MCON | 10 | 0.1593551 | 0.002125591 | 0.005431352 | 95.2381 | 0 | 4.761905
Ilmenite | 2021-12-11 | MCON | 1 | 0.008068614 | 0.002125591 | 0.005431352 | 0 | 0 | 100
Rutile | 2021-12-11 | MCON | 9 | 0.1512865 | 0 | 0 | 100 | 0 | 0
Non floating Cu | 2021-12-11 | MCON | 81 | 0.4402438 | 0.2022033 | 0.6905549 | 53 | 37 | 10
Chrysocolla | 2021-12-11 | MCON | 41 | 0.1623809 | 0.1250323 | 0.01361462 | 54.34783 | 39.13043 | 6.521739
Cu_Fe_Oxide | 2021-12-11 | MCON | 19 | 0.1694409 | 0.04196497 | 0.547311 | 33.33333 | 54.16667 | 12.5
CuFe_Silicate | 2021-12-11 | MCON | 21 | 0.108422 | 0.03520602 | 0.1296293 | 66.66667 | 20 | 13.33333
Other sulphides | 2021-12-11 | MCON | 48 | 0.6979015 | 0.04989944 | 0.2842767 | 58.10811 | 36.48649 | 5.405405
Arsenopyrite | 2021-12-11 | MCON | 0 | 0 | 0 | 0 | 0 | 0 | 0
Galena | 2021-12-11 | MCON | 11 | 0.1368302 | 0.02505094 | 0.02200785 | 45.45455 | 36.36364 | 18.18182
Millerite | 2021-12-11 | MCON | 1 | 0.0722141 | 0 | 0.0009730933 | 100 | 0 | 0
Molybdenite | 2021-12-11 | MCON | 25 | 0.3143398 | 0.02322416 | 0.2130668 | 58.82353 | 35.29412 | 5.882353
Monazite_Ce | 2021-12-11 | MCON | 4 | 0.08656951 | 0.001624344 | 0 | 100 | 0 | 0
Pentlandite | 2021-12-11 | MCON | 0 | 0 | 0 | 0 | 0 | 0 | 0
Siegenite | 2021-12-11 | MCON | 4 | 0.06495234 | 0 | 0.04624081 | 0 | 100 | 0
Sphalerite | 2021-12-11 | MCON | 1 | 0.006858322 | 0 | 0 | 0 | 100 | 0
vaesite | 2021-12-11 | MCON | 2 | 0.01613723 | 0 | 0.001988124 | 0 | 100 | 0
Pyrite | 2021-12-11 | MCON | 968 | 19.91712 | 0.1277049 | 49.37781 | 83.38266 | 16.32135 | 0.2959831
Pyrrhotite | 2021-12-11 | MCON | 148 | 1.983803 | 0.01861964 | 6.394872 | 72.65625 | 24.609375 | 2.734375
Sec. Cu Sulphides | 2021-12-11 | MCON | 2968 | 41.77096 | 75.29207 | 5.086902 | 68.3723 | 27.8562 | 3.771504
Bornite | 2021-12-11 | MCON | 432 | 4.265607 | 6.225184 | 2.147758 | 52.04918 | 28.68852 | 19.2623
Chalcocite | 2021-12-11 | MCON | 1977 | 33.06056 | 62.62675 | 2.87663 | 70.61189 | 28.15283 | 1.235277
Covellite | 2021-12-11 | MCON | 559 | 4.444798 | 6.440137 | 0.0625137 | 68.67257 | 25.30973 | 6.017699
Silicate gangue | 2021-12-11 | MCON | 1249 | 7.700685 | 0.05797407 | 0.7918788 | 74.58531 | 22.1564 | 3.258294
Amphibole | 2021-12-11 | MCON | 25 | 0.1522951 | 0.008899674 | 0.1477573 | 50 | 36.66667 | 13.33333
Biotite | 2021-12-11 | MCON | 3 | 0.01457393 | 0 | 0.01484094 | 33.33333 | 66.66667 | 0
Garnets | 2021-12-11 | MCON | 200 | 1.060838 | 0.004593142 | 0.3490406 | 53.81166 | 36.32287 | 9.865471
Kaolinite | 2021-12-11 | MCON | 303 | 1.99826 | 0.01741369 | 0.02730363 | 77.43363 | 20.35398 | 2.212389
Muscovite | 2021-12-11 | MCON | 219 | 1.550082 | 0.01276596 | 0.07800248 | 82.263 | 16.20795 | 1.529052
Orthoclase | 2021-12-11 | MCON | 0 | 0 | 0 | 0 | 0 | 0 | 0
Plagioclase | 2021-12-11 | MCON | 43 | 0.1879315 | 0.0082878 | 0.01447335 | 55.81395 | 32.55814 | 11.62791
Quartz | 2021-12-11 | MCON | 396 | 2.414365 | 0.004732077 | 0.02468867 | 80.62731 | 18.63469 | 0.7380074
Silicate gangue_generic | 2021-12-11 | MCON | 57 | 0.3081202 | 0.001281728 | 0.1294013 | 63.07692 | 29.23077 | 7.692308
Chalcopyrite cl. | 2021-12-11 | MCON | 1328 | 21.66497 | 18.69015 | 34.12062 | 80.20156 | 16.84005 | 2.958388
Native Copper | 2021-12-11 | MCON | 3 | 0.1062368 | 0.2565817 | 0.004840011 | 0 | 100 | 0
CuMn Mineral | 2021-12-11 | MCON | 0 | 0 | 0 | 0 | 0 | 0 | 0
Accessory_phases | 2021-12-11 | MFT | 35 | 0.609523 | 0.1272444 | 0.00949647 | 82.07547 | 8.490566 | 9.433962
Apatite | 2021-12-11 | MFT | 34 | 0.605327 | 0.1272444 | 0.00949647 | 81.90476 | 8.571429 | 9.52381
Zircon | 2021-12-11 | MFT | 0 | 0 | 0 | 0 | 0 | 0 | 0
Carbonate gangue | 2021-12-11 | MFT | 2892 | 31.83491 | 4.435105 | 13.54799 | 86.66139 | 11.47152 | 1.867089
Ankerite | 2021-12-11 | MFT | 460 | 3.54576 | 3.080191 | 9.070721 | 54.45705 | 36.62885 | 8.9141
Calcite | 2021-12-11 | MFT | 2272 | 26.39134 | 1.262664 | 2.413754 | 92.33795 | 6.781566 | 0.8804796
Dolomite_ | 2021-12-11 | MFT | 160 | 1.897804 | 0.09224943 | 2.06352 | 58.08219 | 37.53425 | 4.383562
Chalcopyrite | 2021-12-11 | MFT | 1 | 0.1758148 | 8.400614 | 0.9803697 | 100 | 0 | 0
Chalcopyrite <20 | 2021-12-11 | MFT | 69 | 0.6268181 | 23.86677 | 2.728211 | 70.73171 | 20.73171 | 8.536585
Chalcopyrite >150 | 2021-12-11 | MFT | 0 | 0 | 0 | 0 | 0 | 0 | 0
CPS floating Cu | 2021-12-11 | MFT | 10 | 0.101873 | 6.85563 | 0.1924353 | 23.07692 | 23.07692 | 53.84615
Cuprite | 2021-12-11 | MFT | 0 | 0 | 0 | 0 | 0 | 0 | 0
Delafossite | 2021-12-11 | MFT | 3 | 0.03947943 | 2.67564 | 0.1888717 | 0 | 75 | 25
Malachite | 2021-12-11 | MFT | 7 | 0.06239356 | 4.179991 | 0.003563587 | 33.33333 | 0 | 66.66667
Fe_Ox | 2021-12-11 | MFT | 261 | 3.526331 | 1.504841 | 42.93635 | 48.34254 | 37.01657 | 14.64088
Fe_oxyhydroxides | 2021-12-11 | MFT | 66 | 0.6476524 | 0.1000531 | 6.287079 | 47.88732 | 32.39437 | 19.71831
Haematite | 2021-12-11 | MFT | 83 | 0.8895643 | 0.8124926 | 9.628109 | 36.95652 | 36.95652 | 26.08696
Magnesioferrite | 2021-12-11 | MFT | 0 | 0 | 0 | 0 | 0 | 0 | 0
Magnetite | 2021-12-11 | MFT | 95 | 1.709985 | 0.5922949 | 22.4775 | 53.84615 | 41.20879 | 4.945055
Tramp_Steel | 2021-12-11 | MFT | 17 | 0.2791291 | 0 | 4.543654 | 52.94118 | 11.76471 | 35.29412
Fe_Ti_Ox | 2021-12-11 | MFT | 57 | 1.013074 | 0.1414228 | 0.4780877 | 69.9187 | 20.3252 | 9.756098
Ilmenite | 2021-12-11 | MFT | 4 | 0.05254194 | 0 | 0.3862245 | 83.33333 | 16.66667 | 0
Rutile | 2021-12-11 | MFT | 53 | 0.9605324 | 0.1414228 | 0.09186319 | 69.23077 | 20.51282 | 10.25641
Non floating Cu | 2021-12-11 | MFT | 155 | 1.019095 | 21.96046 | 5.647213 | 38.22222 | 48.44444 | 13.33333
Chrysocolla | 2021-12-11 | MFT | 36 | 0.1800656 | 8.490499 | 0.1281745 | 48.93617 | 40.42553 | 10.6383
Cu_Fe_Oxide | 2021-12-11 | MFT | 27 | 0.2758452 | 3.10373 | 3.180804 | 44.44444 | 33.33333 | 22.22222
CuFe_Silicate | 2021-12-11 | MFT | 88 | 0.5412915 | 9.929961 | 2.265108 | 33.33333 | 54.34783 | 12.31884
Other sulphides | 2021-12-11 | MFT | 27 | 0.3834832 | 0.7062545 | 0.1946503 | 65.71429 | 28.57143 | 5.714286
Arsenopyrite | 2021-12-11 | MFT | 0 | 0 | 0 | 0 | 0 | 0 | 0
Galena | 2021-12-11 | MFT | 13 | 0.1755047 | 0.7062545 | 0.1245039 | 30.76923 | 53.84615 | 15.38462
Millerite | 2021-12-11 | MFT | 0 | 0 | 0 | 0 | 0 | 0 | 0
Molybdenite | 2021-12-11 | MFT | 2 | 0.0200681 | 0 | 0.07014639 | 100 | 0 | 0
Monazite_Ce | 2021-12-11 | MFT | 12 | 0.1879104 | 0 | 0 | 85 | 15 | 0
Pentlandite | 2021-12-11 | MFT | 0 | 0 | 0 | 0 | 0 | 0 | 0
Siegenite | 2021-12-11 | MFT | 0 | 0 | 0 | 0 | 0 | 0 | 0
Sphalerite | 2021-12-11 | MFT | 0 | 0 | 0 | 0 | 0 | 0 | 0
vaesite | 2021-12-11 | MFT | 0 | 0 | 0 | 0 | 0 | 0 | 0
Pyrite | 2021-12-11 | MFT | 48 | 0.7951895 | 0 | 6.250127 | 74.71264 | 22.98851 | 2.298851
Pyrrhotite | 2021-12-11 | MFT | 6 | 0.2439004 | 0 | 2.6599 | 89.65517 | 6.896552 | 3.448276
Sec. Cu Sulphides | 2021-12-11 | MFT | 29 | 0.3278398 | 28.81816 | 0.1278933 | 41.17647 | 17.64706 | 41.17647
Bornite | 2021-12-11 | MFT | 6 | 0.05692044 | 3.848757 | 0.09768763 | 50 | 16.66667 | 33.33333
Chalcocite | 2021-12-11 | MFT | 14 | 0.1855387 | 18.3765 | 0.03020564 | 44.44444 | 22.22222 | 33.33333
Covellite | 2021-12-11 | MFT | 9 | 0.08538066 | 6.592908 | 0 | 30 | 10 | 60
Silicate gangue | 2021-12-11 | MFT | 6549 | 59.34215 | 3.18349 | 24.24728 | 58.51926 | 33.96841 | 7.512326
Amphibole | 2021-12-11 | MFT | 255 | 1.515142 | 1.787682 | 4.671612 | 45.09091 | 34.18182 | 20.72727
Biotite | 2021-12-11 | MFT | 110 | 0.9543113 | 0.06948798 | 3.311536 | 23.20442 | 68.50829 | 8.287293
Garnets | 2021-12-11 | MFT | 829 | 5.989052 | 0.5047157 | 6.514273 | 34.48276 | 42.24138 | 23.27586
Kaolinite | 2021-12-11 | MFT | 1658 | 17.98328 | 0.2604478 | 0.3168385 | 58.00427 | 39.70117 | 2.294557
Muscovite | 2021-12-11 | MFT | 1390 | 12.80524 | 0.268509 | 1.726154 | 79.79108 | 16.91442 | 3.294496
Orthoclase | 2021-12-11 | MFT | 5 | 0.02802237 | 0 | 0 | 50 | 33.33333 | 16.66667
Plagioclase | 2021-12-11 | MFT | 340 | 1.67441 | 0.008657657 | 0.1287503 | 20.3966 | 37.11048 | 42.49292
Quartz | 2021-12-11 | MFT | 1391 | 14.43125 | 0.1672127 | 0.213158 | 66.16415 | 31.72529 | 2.110553
Silicate gangue_generic | 2021-12-11 | MFT | 512 | 3.138287 | 0.1167769 | 6.227998 | 28.03279 | 44.42623 | 27.54098
Chalcopyrite cl. | 2021-12-11 | MFT | 70 | 0.8026329 | 32.26739 | 3.70858 | 77.14286 | 16.19048 | 6.666667
Native Copper | 2021-12-11 | MFT | 0 | 0 | 0 | 0 | 0 | 0 | 0
CuMn Mineral | 2021-12-11 | MFT | 0 | 0 | 0 | 0 | 0 | 0 | 0
Accessory_phases | 2021-12-12 | MFT | 39 | 0.4770597 | 0.02894938 | 0.02058958 | 84.48276 | 13.7931 | 1.724138
Apatite | 2021-12-12 | MFT | 37 | 0.464928 | 0.02894938 | 0.01191819 | 85.08772 | 14.03509 | 0.877193
Zircon | 2021-12-12 | MFT | 2 | 0.0121317 | 0 | 0.008671394 | 50 | 0 | 50
Carbonate gangue | 2021-12-12 | MFT | 4257 | 46.14954 | 2.559049 | 27.58474 | 89.33691 | 8.915293 | 1.747796
Ankerite | 2021-12-12 | MFT | 322 | 2.065228 | 1.038706 | 10.9103 | 48.62205 | 35.82677 | 15.55118
Calcite | 2021-12-12 | MFT | 3551 | 39.2879 | 1.503237 | 7.487711 | 93.07398 | 6.04469 | 0.8813318
Dolomite_ | 2021-12-12 | MFT | 384 | 4.796409 | 0.01710617 | 9.186729 | 73.00613 | 23.15951 | 3.834356
Chalcopyrite | 2021-12-12 | MFT | 0 | 0 | 0 | 0 | 0 | 0 | 0
Chalcopyrite <20 | 2021-12-12 | MFT | 54 | 0.3677196 | 27.02408 | 3.247262 | 86.76471 | 1.470588 | 11.76471
Chalcopyrite >150 | 2021-12-12 | MFT | 2 | 0.3406814 | 31.1078 | 3.773498 | 100 | 0 | 0
CPS floating Cu | 2021-12-12 | MFT | 1 | 0.004904304 | 0.8198956 | 0 | 0 | 100 | 0
Cuprite | 2021-12-12 | MFT | 0 | 0 | 0 | 0 | 0 | 0 | 0
Delafossite | 2021-12-12 | MFT | 0 | 0 | 0 | 0 | 0 | 0 | 0
Malachite | 2021-12-12 | MFT | 1 | 0.004904304 | 0.8198956 | 0 | 0 | 100 | 0
Fe_Ox | 2021-12-12 | MFT | 141 | 1.334874 | 1.483872 | 30.33396 | 48 | 46 | 6
Fe_oxyhydroxides | 2021-12-12 | MFT | 35 | 0.2581213 | 0.1546869 | 4.677358 | 55 | 37.5 | 7.5
Haematite | 2021-12-12 | MFT | 56 | 0.4924954 | 1.096565 | 10.50173 | 44.44444 | 43.05556 | 12.5
Magnesioferrite | 2021-12-12 | MFT | 1 | 0.00600132 | 0 | 0.1250895 | 100 | 0 | 0
Magnetite | 2021-12-12 | MFT | 49 | 0.5782562 | 0.2326195 | 15.02979 | 47.12644 | 52.87356 | 0
Tramp_Steel | 2021-12-12 | MFT | 0 | 0 | 0 | 0 | 0 | 0 | 0
Fe_Ti_Ox | 2021-12-12 | MFT | 62 | 0.9660189 | 0.04122539 | 3.002421 | 79.26829 | 16.46341 | 4.268293
Ilmenite | 2021-12-12 | MFT | 13 | 0.210627 | 0 | 2.921315 | 85.29412 | 14.70588 | 0
Rutile | 2021-12-12 | MFT | 48 | 0.749197 | 0.04122539 | 0.06343033 | 78.29457 | 16.27907 | 5.426357
Non floating Cu | 2021-12-12 | MFT | 101 | 0.6546601 | 31.07359 | 6.004116 | 53.9604 | 31.68317 | 14.35644
Chrysocolla | 2021-12-12 | MFT | 19 | 0.1328034 | 13.5031 | 0.1549637 | 65.30612 | 22.44898 | 12.2449
Cu_Fe_Oxide | 2021-12-12 | MFT | 15 | 0.1409342 | 2.873838 | 2.977737 | 57.69231 | 26.92308 | 15.38462
CuFe_Silicate | 2021-12-12 | MFT | 55 | 0.2802552 | 9.930667 | 2.237191 | 51.48515 | 29.70297 | 18.81188
Other sulphides | 2021-12-12 | MFT | 11 | 0.1956559 | 0 | 0 | 82.75862 | 17.24138 | 0
Arsenopyrite | 2021-12-12 | MFT | 0 | 0 | 0 | 0 | 0 | 0 | 0
Galena | 2021-12-12 | MFT | 1 | 0.009550487 | 0 | 0 | 100 | 0 | 0
Millerite | 2021-12-12 | MFT | 0 | 0 | 0 | 0 | 0 | 0 | 0
Molybdenite | 2021-12-12 | MFT | 0 | 0 | 0 | 0 | 0 | 0 | 0
Monazite_Ce | 2021-12-12 | MFT | 10 | 0.1861054 | 0 | 0 | 82.14286 | 17.85714 | 0
Pentlandite | 2021-12-12 | MFT | 0 | 0 | 0 | 0 | 0 | 0 | 0
Siegenite | 2021-12-12 | MFT | 0 | 0 | 0 | 0 | 0 | 0 | 0
Sphalerite | 2021-12-12 | MFT | 0 | 0 | 0 | 0 | 0 | 0 | 0
vaesite | 2021-12-12 | MFT | 0 | 0 | 0 | 0 | 0 | 0 | 0
Pyrite | 2021-12-12 | MFT | 21 | 0.1357847 | 0 | 1.86182 | 85.71429 | 14.28571 | 0
Pyrrhotite | 2021-12-12 | MFT | 5 | 0.05354726 | 0 | 1.139993 | 55.55556 | 44.44444 | 0
Sec. Cu Sulphides | 2021-12-12 | MFT | 4 | 0.02483127 | 3.652515 | 0.04203035 | 50 | 25 | 25
Bornite | 2021-12-12 | MFT | 1 | 0.006711153 | 0.79915 | 0.04203035 | 0 | 0 | 100
Chalcocite | 2021-12-12 | MFT | 0 | 0 | 0 | 0 | 0 | 0 | 0
Covellite | 2021-12-12 | MFT | 3 | 0.01812011 | 2.853365 | 0 | 66.66667 | 33.33333 | 0
Silicate gangue | 2021-12-12 | MFT | 4991 | 49.29472 | 2.20902 | 22.98956 | 70.15615 | 24.36804 | 5.475807
Amphibole | 2021-12-12 | MFT | 132 | 0.6314162 | 0.5857045 | 4.03785 | 40.74074 | 34.5679 | 24.69136
Biotite | 2021-12-12 | MFT | 126 | 0.9361929 | 0.1771099 | 6.333796 | 21.91235 | 71.31474 | 6.772908
Garnets | 2021-12-12 | MFT | 499 | 2.845232 | 0.4962427 | 4.142575 | 18.74198 | 39.92298 | 41.33504
Kaolinite | 2021-12-12 | MFT | 2551 | 28.73949 | 0.5850519 | 0.3705972 | 83.3353 | 15.82615 | 0.8385497
Muscovite | 2021-12-12 | MFT | 476 | 4.032577 | 0.0898857 | 1.248611 | 66.96751 | 25.90253 | 7.129964
Orthoclase | 2021-12-12 | MFT | 13 | 0.07268695 | 0.02183524 | 0.003598585 | 45.45455 | 18.18182 | 36.36364
Plagioclase | 2021-12-12 | MFT | 109 | 0.3657578 | 0 | 0.02942367 | 13.76147 | 22.93578 | 63.30275
Quartz | 2021-12-12 | MFT | 808 | 9.993552 | 0.08036581 | 0.08350587 | 59.24025 | 38.74059 | 2.019165
Silicate gangue_generic | 2021-12-12 | MFT | 231 | 1.055458 | 0.139863 | 5.144725 | 24.82759 | 37.58621 | 37.58621
Chalcopyrite cl. | 2021-12-12 | MFT | 56 | 0.7084009 | 58.13188 | 7.02076 | 93.12977 | 0.7633588 | 6.10687
Native Copper | 2021-12-12 | MFT | 0 | 0 | 0 | 0 | 0 | 0 | 0
CuMn Mineral | 2021-12-12 | MFT | 0 | 0 | 0 | 0 | 0 | 0 | 0
Accessory_phases | 2021-12-12 | MCOF | 24 | 0.3395147 | 0 | 0.009573445 | 82.08955 | 2.985075 | 14.92537
Apatite | 2021-12-12 | MCOF | 21 | 0.3031525 | 0 | 0.009573445 | 82.25806 | 1.612903 | 16.12903
Zircon | 2021-12-12 | MCOF | 3 | 0.03636221 | 0 | 0 | 80 | 20 | 0
Carbonate gangue | 2021-12-12 | MCOF | 3462 | 45.65891 | 1.478392 | 17.68272 | 90.28306 | 7.49884 | 2.218097
Ankerite | 2021-12-12 | MCOF | 249 | 1.666936 | 0.786669 | 5.693487 | 50.2924 | 26.02339 | 23.68421
Calcite | 2021-12-12 | MCOF | 2875 | 39.03085 | 0.6917233 | 5.498681 | 93.26386 | 5.608079 | 1.128062
Dolomite_ | 2021-12-12 | MCOF | 338 | 4.96112 | 0 | 6.49055 | 77.77778 | 17.51111 | 4.711111
Chalcopyrite | 2021-12-12 | MCOF | 31 | 1.439294 | 26.62462 | 10.90308 | 94.14414 | 5.855856 | 0
Chalcopyrite <20 | 2021-12-12 | MCOF | 185 | 1.679176 | 28.30697 | 11.35614 | 85.71429 | 11.96911 | 2.316602
Chalcopyrite >150 | 2021-12-12 | MCOF | 1 | 0.1880158 | 3.543462 | 1.44705 | 100 | 0 | 0
CPS floating Cu | 2021-12-12 | MCOF | 11 | 0.09228264 | 2.686803 | 0.2682077 | 85.71429 | 7.142857 | 7.142857
Cuprite | 2021-12-12 | MCOF | 0 | 0 | 0 | 0 | 0 | 0 | 0
Delafossite | 2021-12-12 | MCOF | 4 | 0.03348418 | 0.4569621 | 0.2619598 | 50 | 25 | 25
Malachite | 2021-12-12 | MCOF | 7 | 0.05879846 | 2.229841 | 0.006247895 | 100 | 0 | 0
Fe_Ox | 2021-12-12 | MCOF | 97 | 1.129936 | 0.3767555 | 17.14028 | 63.38028 | 28.16901 | 8.450704
Fe_oxyhydroxides | 2021-12-12 | MCOF | 28 | 0.2862557 | 0.1532564 | 3.631686 | 45.94595 | 40.54054 | 13.51351
Haematite | 2021-12-12 | MCOF | 40 | 0.4100419 | 0.1225619 | 6.142394 | 62 | 30 | 8
Magnesioferrite | 2021-12-12 | MCOF | 2 | 0.04317045 | 0 | 0.4581923 | 83.33333 | 0 | 16.66667
Magnetite | 2021-12-12 | MCOF | 27 | 0.3904682 | 0.1009371 | 6.908007 | 75.5102 | 20.40816 | 4.081633
Tramp_Steel | 2021-12-12 | MCOF | 0 | 0 | 0 | 0 | 0 | 0 | 0
Fe_Ti_Ox | 2021-12-12 | MCOF | 61 | 1.458976 | 0 | 1.2864 | 74.51923 | 14.42308 | 11.05769
Ilmenite | 2021-12-12 | MCOF | 7 | 0.1188348 | 0 | 1.154576 | 100 | 0 | 0
Rutile | 2021-12-12 | MCOF | 50 | 1.288151 | 0 | 0.04647419 | 74.59459 | 16.21622 | 9.189189
Non floating Cu | 2021-12-12 | MCOF | 89 | 0.5289541 | 4.958013 | 3.628397 | 62.87879 | 28.78788 | 8.333333
Chrysocolla | 2021-12-12 | MCOF | 23 | 0.1202274 | 2.381045 | 0.05704528 | 70.27027 | 18.91892 | 10.81081
Cu_Fe_Oxide | 2021-12-12 | MCOF | 17 | 0.1494719 | 0.6274994 | 2.192235 | 52.17391 | 39.13043 | 8.695652
CuFe_Silicate | 2021-12-12 | MCOF | 40 | 0.189625 | 1.243233 | 1.094083 | 64.91228 | 28.07018 | 7.017544
Other sulphides | 2021-12-12 | MCOF | 13 | 0.3097751 | 0 | 0.01108545 | 78.94737 | 18.42105 | 2.631579
Arsenopyrite | 2021-12-12 | MCOF | 0 | 0 | 0 | 0 | 0 | 0 | 0
Galena | 2021-12-12 | MCOF | 2 | 0.02290045 | 0 | 0.01108545 | 0 | 50 | 50
Millerite | 2021-12-12 | MCOF | 0 | 0 | 0 | 0 | 0 | 0 | 0
Molybdenite | 2021-12-12 | MCOF | 0 | 0 | 0 | 0 | 0 | 0 | 0
Monazite_Ce | 2021-12-12 | MCOF | 11 | 0.2868746 | 0 | 0 | 83.33333 | 16.66667 | 0
Pentlandite | 2021-12-12 | MCOF | 0 | 0 | 0 | 0 | 0 | 0 | 0
Siegenite | 2021-12-12 | MCOF | 0 | 0 | 0 | 0 | 0 | 0 | 0
Sphalerite | 2021-12-12 | MCOF | 0 | 0 | 0 | 0 | 0 | 0 | 0
vaesite | 2021-12-12 | MCOF | 0 | 0 | 0 | 0 | 0 | 0 | 0
Pyrite | 2021-12-12 | MCOF | 69 | 1.565927 | 0.3149821 | 17.55517 | 92.57426 | 5.445545 | 1.980198
Pyrrhotite | 2021-12-12 | MCOF | 16 | 0.2068623 | 0 | 3.068527 | 68.96552 | 31.03448 | 0
Sec. Cu Sulphides | 2021-12-12 | MCOF | 51 | 0.8065756 | 30.52277 | 0.1894142 | 69.79167 | 26.04167 | 4.166667
Bornite | 2021-12-12 | MCOF | 6 | 0.04827663 | 1.457372 | 0.1110081 | 50 | 16.66667 | 33.33333
Chalcocite | 2021-12-12 | MCOF | 26 | 0.6207106 | 24.85111 | 0.06165162 | 70.42254 | 28.16901 | 1.408451
Covellite | 2021-12-12 | MCOF | 19 | 0.1375884 | 4.214288 | 0.01675443 | 73.68421 | 21.05263 | 5.263158
Silicate gangue | 2021-12-12 | MCOF | 4158 | 44.5958 | 1.187242 | 15.45395 | 68.98669 | 25.28147 | 5.731832
Amphibole | 2021-12-12 | MCOF | 140 | 0.8224358 | 0.6027987 | 3.899803 | 49.43182 | 28.97727 | 21.59091
Biotite | 2021-12-12 | MCOF | 87 | 0.7691458 | 0.03556964 | 3.637015 | 36.62791 | 59.30233 | 4.069767
Garnets | 2021-12-12 | MCOF | 468 | 3.34113 | 0.1739612 | 4.030024 | 25.42595 | 47.18218 | 27.39187
Kaolinite | 2021-12-12 | MCOF | 2038 | 25.1819 | 0.2649844 | 0.3664496 | 80.39754 | 18.43891 | 1.163542
Muscovite | 2021-12-12 | MCOF | 479 | 4.450734 | 0.05307698 | 0.8561846 | 69.21569 | 24.01961 | 6.764706
Orthoclase | 2021-12-12 | MCOF | 10 | 0.08714551 | 0 | 0 | 31.81818 | 40.90909 | 27.27273
Plagioclase | 2021-12-12 | MCOF | 70 | 0.2816137 | 0.01366865 | 0.02715059 | 17.14286 | 27.14286 | 55.71429
Quartz | 2021-12-12 | MCOF | 666 | 8.282847 | 0.009139899 | 0.06219267 | 64.25743 | 30.19802 | 5.544554
Silicate gangue_generic | 2021-12-12 | MCOF | 169 | 1.103957 | 0.03404205 | 2.106454 | 17.3913 | 58.10277 | 24.50593
Chalcopyrite cl. | 2021-12-12 | MCOF | 217 | 3.306485 | 58.47505 | 23.70627 | 90.19608 | 8.627451 | 1.176471
Native Copper | 2021-12-12 | MCOF | 0 | 0 | 0 | 0 | 0 | 0 | 0
CuMn Mineral | 2021-12-12 | MCOF | 0 | 0 | 0 | 0 | 0 | 0 | 0
Accessory_phases | 2021-12-12 | MCON | 12 | 0.1385188 | 0.002757232 | 0.000540908 | 85.18519 | 11.11111 | 3.703704
Apatite | 2021-12-12 | MCON | 7 | 0.09588596 | 0.0004309879 | 0.000540908 | 95 | 0 | 5
Zircon | 2021-12-12 | MCON | 3 | 0.0356538 | 0 | 0 | 40 | 60 | 0
Carbonate gangue | 2021-12-12 | MCON | 326 | 2.340937 | 0.2155105 | 0.2773202 | 78.53309 | 18.78354 | 2.683363
Ankerite | 2021-12-12 | MCON | 54 | 0.2819684 | 0.09168831 | 0.1519012 | 32.20339 | 52.54237 | 15.25424
Calcite | 2021-12-12 | MCON | 266 | 1.994109 | 0.1235533 | 0.1117757 | 84.53608 | 14.2268 | 1.237113
Dolomite_ | 2021-12-12 | MCON | 6 | 0.06485957 | 0.000268836 | 0.01364328 | 66.66667 | 33.33333 | 0
Chalcopyrite | 2021-12-12 | MCON | 413 | 16.44555 | 20.77879 | 19.02198 | 92.53962 | 7.460379 | 0
Chalcopyrite <20 | 2021-12-12 | MCON | 3719 | 33.33609 | 38.4308 | 35.4754 | 90.56064 | 8.161709 | 1.277651
Chalcopyrite >150 | 2021-12-12 | MCON | 1 | 0.1843529 | 0.2385692 | 0.2181157 | 100 | 0 | 0
CPS floating Cu | 2021-12-12 | MCON | 189 | 1.521401 | 3.121518 | 0.5395294 | 45.13274 | 44.69027 | 10.17699
Cuprite | 2021-12-12 | MCON | 11 | 0.1388222 | 0.4221528 | 0.01729661 | 0 | 53.33333 | 46.66667
Delafossite | 2021-12-12 | MCON | 66 | 0.5581413 | 0.7841331 | 0.4769339 | 51.47059 | 38.23529 | 10.29412
Malachite | 2021-12-12 | MCON | 112 | 0.8244372 | 1.915232 | 0.04529891 | 46.85315 | 46.85315 | 6.293706
Fe_Ox | 2021-12-12 | MCON | 38 | 0.4228389 | 0.006879295 | 1.041766 | 74.07407 | 16.66667 | 9.259259
Fe_oxyhydroxides | 2021-12-12 | MCON | 9 | 0.07585915 | 0 | 0.1351469 | 30 | 40 | 30
Haematite | 2021-12-12 | MCON | 13 | 0.112575 | 0.0008887835 | 0.2560785 | 92.85714 | 7.142857 | 0
Magnesioferrite | 2021-12-12 | MCON | 0 | 0 | 0 | 0 | 0 | 0 | 0
Magnetite | 2021-12-12 | MCON | 16 | 0.2344048 | 0.005990511 | 0.6505407 | 80 | 13.33333 | 6.666667
Tramp_Steel | 2021-12-12 | MCON | 0 | 0 | 0 | 0 | 0 | 0 | 0
Fe_Ti_Ox | 2021-12-12 | MCON | 20 | 0.2412321 | 0.008821318 | 0.06110425 | 60 | 37.14286 | 2.857143
Ilmenite | 2021-12-12 | MCON | 2 | 0.03641239 | 0 | 0.05695915 | 40 | 60 | 0
Rutile | 2021-12-12 | MCON | 18 | 0.2048197 | 0.008821318 | 0.004145105 | 63.33333 | 33.33333 | 3.333333
Non floating Cu | 2021-12-12 | MCON | 90 | 0.4474172 | 0.4020515 | 0.3587894 | 42.01681 | 38.65546 | 19.32773
Chrysocolla | 2021-12-12 | MCON | 36 | 0.1656764 | 0.2343817 | 0.02438473 | 32.69231 | 44.23077 | 23.07692
Cu_Fe_Oxide | 2021-12-12 | MCON | 15 | 0.1083269 | 0.03648489 | 0.2310043 | 47.05882 | 47.05882 | 5.882353
CuFe_Silicate | 2021-12-12 | MCON | 37 | 0.1370016 | 0.09055618 | 0.09030762 | 40.47619 | 35.71429 | 23.80952
Other sulphides | 2021-12-12 | MCON | 33 | 0.366339 | 0.0213491 | 0.08228208 | 66.66667 | 24.44444 | 8.888889
Arsenopyrite | 2021-12-12 | MCON | 0 | 0 | 0 | 0 | 0 | 0 | 0
Galena | 2021-12-12 | MCON | 2 | 0.02245431 | 0.010199 | 0.004000349 | 50 | 50 | 0
Millerite | 2021-12-12 | MCON | 6 | 0.06517818 | 0.002476436 | 0.00980601 | 62.5 | 25 | 12.5
Molybdenite | 2021-12-12 | MCON | 15 | 0.1835791 | 0.008673667 | 0.02523177 | 77.27273 | 18.18182 | 4.545455
Monazite_Ce | 2021-12-12 | MCON | 0 | 0 | 0 | 0 | 0 | 0 | 0
Pentlandite | 2021-12-12 | MCON | 2 | 0.01456496 | 0 | 0.01253792 | 50 | 50 | 0
Siegenite | 2021-12-12 | MCON | 7 | 0.07327994 | 0 | 0.02903793 | 60 | 20 | 20
Sphalerite | 2021-12-12 | MCON | 0 | 0 | 0 | 0 | 0 | 0 | 0
vaesite | 2021-12-12 | MCON | 1 | 0.007282478 | 0 | 0.001668099 | 0 | 100 | 0
Pyrite | 2021-12-12 | MCON | 1196 | 19.36757 | 0.228715 | 33.60526 | 85.5573 | 13.81476 | 0.6279435
Pyrrhotite | 2021-12-12 | MCON | 174 | 2.636818 | 0.02967001 | 6.013485 | 70.55703 | 28.38196 | 1.061008
Sec. Cu Sulphides | 2021-12-12 | MCON | 1449 | 15.37883 | 36.37685 | 2.858029 | 63.31738 | 31.73844 | 4.944179
Bornite | 2021-12-12 | MCON | 588 | 5.159636 | 10.44469 | 1.829792 | 62.53823 | 28.74618 | 8.715596
Chalcocite | 2021-12-12 | MCON | 660 | 8.777814 | 23.06112 | 0.9821218 | 62.79296875 | 35.3515625 | 1.855469
Covellite | 2021-12-12 | MCON | 201 | 1.441384 | 2.871045 | 0.04611576 | 68.47291 | 23.15271 | 8.374384
Silicate gangue | 2021-12-12 | MCON | 1145 | 7.172103 | 0.1377116 | 0.4463989 | 70.62179 | 24.24415 | 5.134056
Amphibole | 2021-12-12 | MCON | 42 | 0.2061852 | 0.07747079 | 0.1197285 | 33.33333 | 42.22222 | 24.44444
Biotite | 2021-12-12 | MCON | 1 | 0.004384659 | 0 | 0.0007659734 | 0 | 0 | 100
Garnets | 2021-12-12 | MCON | 106 | 0.5452907 | 0.009018656 | 0.09940875 | 57.48031 | 26.77165 | 15.74803
Kaolinite | 2021-12-12 | MCON | 370 | 2.402095 | 0.01731422 | 0.03443693 | 78.07309 | 19.76744 | 2.159468
Muscovite | 2021-12-12 | MCON | 190 | 1.155183 | 0.01659608 | 0.07796474 | 63.7037 | 31.48148 | 4.814815
Orthoclase | 2021-12-12 | MCON | 2 | 0.007767977 | 0 | 0.0003954013 | 50 | 50 | 0
Plagioclase | 2021-12-12 | MCON | 23 | 0.09072754 | 0.005655449 | 0.008364344 | 30.43478 | 34.78261 | 34.78261
Quartz | 2021-12-12 | MCON | 370 | 2.520875 | 0.008137303 | 0.01982027 | 75.91707 | 22.32855 | 1.754386
Silicate gangue_generic | 2021-12-12 | MCON | 36 | 0.1668598 | 0.002898125 | 0.06128393 | 30.76923 | 35.89744 | 33.33333
Chalcopyrite cl. | 2021-12-12 | MCON | 4133 | 49.96599 | 59.44816 | 54.71549 | 91.24682 | 7.900763 | 0.8524173
Native Copper | 2021-12-12 | MCON | 0 | 0 | 0 | 0 | 0 | 0 | 0
CuMn Mineral | 2021-12-12 | MCON | 0 | 0 | 0 | 0 | 0 | 0 | 0
Accessory_phases | 2021-12-13 | MCOF | 24 | 0.362291943 | 0 | 0.008162025 | 77.27272727 | 19.6969697 | 3.03030303
Apatite | 2021-12-13 | MCOF | 18 | 0.303206137 | 0 | 0.004387751 | 84.21052632 | 14.03508772 | 1.754385965
Zircon | 2021-12-13 | MCOF | 3 | 0.047470648 | 0 | 0 | 0 | 83.33333333 | 16.66666667
Carbonate gangue | 2021-12-13 | MCOF | 2833 | 33.31463124 | 0.64851875 | 12.35585019 | 88.32268814 | 9.90002777 | 1.777284088
Ankerite | 2021-12-13 | MCOF | 265 | 2.126331514 | 0.196162061 | 5.922978837 | 46.3840399 | 39.40149626 | 14.21446384
Calcite | 2021-12-13 | MCOF | 2267 | 27.873182 | 0.444070008 | 2.78988695 | 93.63338789 | 5.793780687 | 0.572831424
Dolomite_ | 2021-12-13 | MCOF | 301 | 3.315117735 | 0.008286681 | 3.642984398 | 65.70188133 | 29.08827786 | 5.20984081
Chalcopyrite | 2021-12-13 | MCOF | 22 | 1.065042699 | 22.09113329 | 6.538656234 | 87.41721854 | 9.933774834 | 2.649006623
Chalcopyrite <20 | 2021-12-13 | MCOF | 208 | 1.981966877 | 36.27342444 | 10.72953792 | 87.54448399 | 10.3202847 | 2.135231317
Chalcopyrite >150 | 2021-12-13 | MCOF | 1 | 0.331503357 | 6.822931553 | 2.035509411 | 100 | 0 | 0
CPS floating Cu | 2021-12-13 | MCOF | 15 | 0.154279605 | 5.944916865 | 0.245678692 | 81.81818182 | 13.63636364 | 4.545454545
Cuprite | 2021-12-13 | MCOF | 0 | 0 | 0 | 0 | 0 | 0 | 0
Delafossite | 2021-12-13 | MCOF | 5 | 0.045534788 | 1.016056092 | 0.228170606 | 80 | 0 | 20
Malachite | 2021-12-13 | MCOF | 10 | 0.108744817 | 4.928860773 | 0.017508086 | 82.35294118 | 17.64705882 | 0
Fe_Ox | 2021-12-13 | MCOF | 149 | 2.295643491 | 0.708440378 | 30.25425935 | 63.35877863 | 25.95419847 | 10.6870229
Fe_oxyhydroxides | 2021-12-13 | MCOF | 45 | 0.429255857 | 0.070295713 | 4.280279645 | 50.98039216 | 31.37254902 | 17.64705882
Haematite | 2021-12-13 | MCOF | 35 | 0.472854785 | 0.088460231 | 5.398559453 | 67.9245283 | 13.20754717 | 18.86792453
Magnesioferrite | 2021-12-13 | MCOF | 2 | 0.015655214 | 0 | 0.136323555 | 0 | 50 | 50
Magnetite | 2021-12-13 | MCOF | 60 | 1.291723459 | 0.549684433 | 18.99806851 | 65.77181208 | 29.53020134 | 4.697986577
Tramp_Steel | 2021-12-13 | MCOF | 5 | 0.075751034 | 0 | 1.364418938 | 80 | 0 | 20
Fe_Ti_Ox | 2021-12-13 | MCOF | 86 | 1.407454205 | 0.017304954 | 1.492245064 | 76.08695652 | 19.02173913 | 4.891304348
Ilmenite | 2021-12-13 | MCOF | 9 | 0.153522095 | 0 | 1.295290624 | 52.63157895 | 42.10526316 | 5.263157895
Rutile | 2021-12-13 | MCOF | 73 | 1.189291228 | 0.017304954 | 0.060631726 | 80.25477707 | 14.64968153 | 5.095541401
Non floating Cu | 2021-12-13 | MCOF | 98 | 0.623515175 | 6.281896183 | 3.679650171 | 43.97163121 | 42.55319149 | 13.4751773
Chrysocolla | 2021-12-13 | MCOF | 18 | 0.12019164 | 2.835332752 | 0.045786439 | 52.94117647 | 41.17647059 | 5.882352941
Cu_Fe_Oxide | 2021-12-13 | MCOF | 24 | 0.190892605 | 0.929946862 | 2.41224599 | 37.03703704 | 40.74074074 | 22.22222222
CuFe_Silicate | 2021-12-13 | MCOF | 51 | 0.231629827 | 1.497244695 | 0.899192825 | 32.8125 | 50 | 17.1875
Other sulphides | 2021-12-13 | MCOF | 25 | 0.418246707 | 0 | 0.224819685 | 65 | 25 | 10
Arsenopyrite | 2021-12-13 | MCOF | 0 | 0 | 0 | 0 | 0 | 0 | 0
Galena | 2021-12-13 | MCOF | 19 | 0.236679896 | 0 | 0.104783575 | 36.84210526 | 47.36842105 | 15.78947368
Millerite | 2021-12-13 | MCOF | 0 | 0 | 0 | 0 | 0 | 0 | 0
Molybdenite | 2021-12-13 | MCOF | 1 | 0.00925846 | 0 | 0.061963101 | 0 | 0 | 100
Monazite_Ce | 2021-12-13 | MCOF | 4 | 0.156047129 | 0 | 0 | 94.44444444 | 5.555555556 | 0
Pentlandite | 2021-12-13 | MCOF | 0 | 0 | 0 | 0 | 0 | 0 | 0
Siegenite | 2021-12-13 | MCOF | 1 | 0.016261222 | 0 | 0.058073009 | 100 | 0 | 0
Sphalerite | 2021-12-13 | MCOF | 0 | 0 | 0 | 0 | 0 | 0 | 0
vaesite | 2021-12-13 | MCOF | 0 | 0 | 0 | 0 | 0 | 0 | 0
Pyrite | 2021-12-13 | MCOF | 109 | 1.728891091 | 0.051219849 | 15.16260157 | 79.51219512 | 18.04878049 | 2.43902439
Pyrrhotite | 2021-12-13 | MCOF | 10 | 0.108643816 | 0 | 1.269458081 | 64.28571429 | 21.42857143 | 14.28571429
Sec. Cu Sulphides | 2021-12-13 | MCOF | 43 | 0.514080181 | 20.25297697 | 0.169069887 | 49.12280702 | 40.35087719 | 10.52631579
Bornite | 2021-12-13 | MCOF | 7 | 0.078781075 | 2.533785665 | 0.096136897 | 0 | 66.66666667 | 33.33333333
Chalcocite | 2021-12-13 | MCOF | 23 | 0.332883709 | 14.16616697 | 0.072932989 | 54.28571429 | 42.85714286 | 2.857142857
Covellite | 2021-12-13 | MCOF | 13 | 0.102415397 | 3.553024331 | 0 | 69.23076923 | 15.38461538 | 15.38461538
Silicate gangue | 2021-12-13 | MCOF | 6078 | 55.69380961 | 0.907236768 | 15.83450173 | 67.20194647 | 26.64233577 | 6.155717762
Amphibole | 2021-12-13 | MCOF | 103 | 0.574462172 | 0.196257732 | 2.095532627 | 38.9380531 | 38.9380531 | 22.12389381
Biotite | 2021-12-13 | MCOF | 95 | 0.924330946 | 0.153181079 | 3.633807364 | 35.78947368 | 60.52631579 | 3.684210526
Garnets | 2021-12-13 | MCOF | 595 | 3.415715107 | 0.117399413 | 4.156586547 | 38.49372385 | 31.79916318 | 29.70711297
Kaolinite | 2021-12-13 | MCOF | 2586 | 28.60874137 | 0.151707487 | 0.29374891 | 73.86258124 | 25.0541628 | 1.083255958
Muscovite | 2021-12-13 | MCOF | 911 | 7.334215075 | 0.100826876 | 0.98724829 | 73.07443366 | 21.87702265 | 5.048543689
Orthoclase | 2021-12-13 | MCOF | 8 | 0.038784529 | 0 | 0.003954615 | 44.44444444 | 22.22222222 | 33.33333333
Plagioclase | 2021-12-13 | MCOF | 306 | 1.365538633 | 0.050733204 | 0.103300123 | 27.88461538 | 28.52564103 | 43.58974359
Quartz | 2021-12-13 | MCOF | 1125 | 11.28160144 | 0.014664659 | 0.14542005 | 68.60419138 | 27.00672202 | 4.389086595
Silicate gangue_generic | 2021-12-13 | MCOF | 298 | 1.623496153 | 0.122466317 | 3.640249207 | 31.28654971 | 35.38011696 | 33.33333333
Chalcopyrite cl. | 2021-12-13 | MCOF | 231 | 3.378512933 | 65.18748928 | 19.30370356 | 88.72651357 | 9.185803758 | 2.087682672
Native Copper | 2021-12-13 | MCOF | 0 | 0 | 0 | 0 | 0 | 0 | 0
CuMn Mineral | 2021-12-13 | MCOF | 0 | 0 | 0 | 0 | 0 | 0 | 0
Accessory_phases | 2021-12-13 | MCON | 12 | 0.078777284 | 0.001209796 | 0.000861401 | 94.11764706 | 5.882352941 | 0
Apatite | 2021-12-13 | MCON | 10 | 0.068640501 | 0.000749508 | 0.000861401 | 100 | 0 | 0
Zircon | 2021-12-13 | MCON | 1 | 0.006806126 | 0 | 0 | 100 | 0 | 0
Carbonate gangue | 2021-12-13 | MCON | 92 | 0.522449788 | 0.056525111 | 0.053020116 | 80.76923077 | 13.84615385 | 5.384615385
Ankerite | 2021-12-13 | MCON | 18 | 0.082107941 | 0.012023507 | 0.034280601 | 50 | 27.77777778 | 22.22222222
Calcite | 2021-12-13 | MCON | 70 | 0.423833372 | 0.044501604 | 0.01626159 | 85.18518519 | 12.03703704 | 2.777777778
Dolomite_ | 2021-12-13 | MCON | 4 | 0.016508475 | 0 | 0.002477926 | 100 | 0 | 0
Chalcopyrite | 2021-12-13 | MCON | 347 | 13.43970873 | 25.10103446 | 12.91851229 | 87.26862302 | 12.73137698 | 0
Chalcopyrite <20 | 2021-12-13 | MCON | 2192 | 18.74278116 | 31.87729103 | 17.1454704 | 85.39980576 | 12.10747815 | 2.492716089
Chalcopyrite >150 | 2021-12-13 | MCON | 1 | 0.157757303 | 0.306000982 | 0.156189102 | 100 | 0 | 0
CPS floating Cu | 2021-12-13 | MCON | 156 | 1.328410912 | 4.30747222 | 0.548930439 | 43.2160804 | 39.69849246 | 17.08542714
Cuprite | 2021-12-13 | MCON | 4 | 0.035333929 | 0.169451756 | 0.004315726 | 0 | 25 | 75
Delafossite | 2021-12-13 | MCON | 68 | 0.579737092 | 1.168062876 | 0.513981325 | 52.7027027 | 27.02702703 | 20.27027027
Malachite | 2021-12-13 | MCON | 81 | 0.621819222 | 2.50994736 | 0.026427328 | 41.59292035 | 46.90265487 | 11.50442478
Fe_Ox | 2021-12-13 | MCON | 116 | 1.031403174 | 0.006034059 | 2.301622664 | 42.1875 | 33.59375 | 24.21875
Fe_oxyhydroxides | 2021-12-13 | MCON | 15 | 0.115848947 | 0 | 0.176369174 | 62.5 | 25 | 12.5
Haematite | 2021-12-13 | MCON | 24 | 0.184199826 | 0 | 0.333711095 | 37.5 | 37.5 | 25
Magnesioferrite | 2021-12-13 | MCON | 0 | 0 | 0 | 0 | 0 | 0 | 0
Magnetite | 2021-12-13 | MCON | 63 | 0.544417645 | 0.006034059 | 1.259940158 | 35.61643836 | 34.24657534 | 30.1369863
Tramp_Steel | 2021-12-13 | MCON | 13 | 0.182462091 | 0 | 0.525133598 | 64.28571429 | 28.57142857 | 7.142857143
Fe_Ti_Ox | 2021-12-13 | MCON | 20 | 0.163781449 | 0.002168028 | 0.022636334 | 88 | 4 | 8
Ilmenite | 2021-12-13 | MCON | 2 | 0.013901874 | 0 | 0.018898797 | 100 | 0 | 0
Rutile | 2021-12-13 | MCON | 18 | 0.149879575 | 0.002168028 | 0.003737537 | 86.95652174 | 4.347826087 | 8.695652174
Non floating Cu | 2021-12-13 | MCON | 64 | 0.320684366 | 0.3487464 | 0.392212659 | 28.94736842 | 46.05263158 | 25
Chrysocolla | 2021-12-13 | MCON | 23 | 0.085148976 | 0.155607209 | 0.009339818 | 35.71428571 | 42.85714286 | 21.42857143
Cu_Fe_Oxide | 2021-12-13 | MCON | 23 | 0.176380022 | 0.133058569 | 0.350727631 | 24.13793103 | 55.17241379 | 20.68965517
CuFe_Silicate | 2021-12-13 | MCON | 18 | 0.059155368 | 0.060080622 | 0.03214521 | 26.31578947 | 36.84210526 | 36.84210526
Other sulphides | 2021-12-13 | MCON | 81 | 0.777418839 | 0.091082002 | 0.304260815 | 46.93877551 | 45.91836735 | 7.142857143
Arsenopyrite | 2021-12-13 | MCON | 1 | 0.008978293 | 0 | 0.010298992 | 0 | 100 | 0
Galena | 2021-12-13 | MCON | 11 | 0.117876303 | 0.057950259 | 0.028983553 | 45.45454545 | 45.45454545 | 9.090909091
Millerite | 2021-12-13 | MCON | 1 | 0.007776361 | 0 | 0.000892026 | 100 | 0 | 0
Molybdenite | 2021-12-13 | MCON | 45 | 0.39026614 | 0.029280212 | 0.168482121 | 57.14285714 | 34.69387755 | 8.163265306
Monazite_Ce | 2021-12-13 | MCON | 4 | 0.052204432 | 0.003851532 | 0.002674257 | 57.14285714 | 28.57142857 | 14.28571429
Pentlandite | 2021-12-13 | MCON | 5 | 0.048656558 | 0 | 0.036409727 | 0 | 85.71428571 | 14.28571429
Siegenite | 2021-12-13 | MCON | 11 | 0.132893223 | 0 | 0.055599108 | 31.57894737 | 68.42105263 | 0
Sphalerite | 2021-12-13 | MCON | 2 | 0.011816593 | 0 | 0.000921031 | 100 | 0 | 0
vaesite | 2021-12-13 | MCON | 1 | 0.006950937 | 0 | 0 | 0 | 100 | 0
Pyrite | 2021-12-13 | MCON | 2451 | 38.28484765 | 0.325393716 | 55.07614454 | 78.58631798 | 20.92097783 | 0.492704188
Pyrrhotite | 2021-12-13 | MCON | 501 | 4.933412922 | 0.032973703 | 9.097158514 | 60.0811908 | 30.1759134 | 9.742895805
Sec. Cu Sulphides | 2021-12-13 | MCON | 774 | 10.11113679 | 37.50285279 | 1.351277015 | 62.89308176 | 30.50314465 | 6.603773585
Bornite | 2021-12-13 | MCON | 229 | 1.912666113 | 5.757450445 | 0.664493202 | 46.06299213 | 36.22047244 | 17.71653543
Chalcocite | 2021-12-13 | MCON | 452 | 7.568194483 | 29.867402 | 0.664874177 | 67.89189189 | 29.08108108 | 3.027027027
Covellite | 2021-12-13 | MCON | 93 | 0.630276195 | 1.878000347 | 0.021909636 | 59.13978495 | 29.03225806 | 11.82795699
Silicate gangue | 2021-12-13 | MCON | 2053 | 10.10742962 | 0.041215702 | 0.631703717 | 76.39103555 | 20.0927357 | 3.516228748
Amphibole | 2021-12-13 | MCON | 8 | 0.043732977 | 0.001120725 | 0.029837839 | 40 | 40 | 20
Biotite | 2021-12-13 | MCON | 7 | 0.037665389 | 0 | 0.023118491 | 33.33333333 | 33.33333333 | 33.33333333
Garnets | 2021-12-13 | MCON | 261 | 1.126993036 | 0.005934506 | 0.260094459 | 59.27272727 | 32.36363636 | 8.363636364
Kaolinite | 2021-12-13 | MCON | 435 | 2.269886341 | 0.011250239 | 0.023995469 | 76.51006711 | 21.81208054 | 1.677852349
Muscovite | 2021-12-13 | MCON | 262 | 1.417035356 | 0.012151707 | 0.06153243 | 74.92795389 | 21.32564841 | 3.746397695
Orthoclase | 2021-12-13 | MCON | 2 | 0.007414333 | 0 | 0.000272868 | 100 | 0 | 0
Plagioclase | 2021-12-13 | MCON | 85 | 0.327562897 | 0.001522437 | 0.015360193 | 44.82758621 | 42.52873563 | 12.64367816
Quartz | 2021-12-13 | MCON | 867 | 4.309508418 | 0.004341188 | 0.037834564 | 86.64292075 | 11.84327694 | 1.513802315
Silicate gangue_generic | 2021-12-13 | MCON | 124 | 0.551296176 | 0.004894901 | 0.175346342 | 54.07407407 | 37.03703704 | 8.888888889
Chalcopyrite cl. | 2021-12-13 | MCON | 2540 | 32.3402472 | 57.28432647 | 30.22017179 | 86.24765478 | 12.30769231 | 1.444652908
Native Copper | 2021-12-13 | MCON | 3 | 0.091520668 | 0.460010228 | 0.004206061 | 0 | 62.5 | 37.5
CuMn Mineral | 2021-12-13 | MCON | 0 | 0 | 0 | 0 | 0 | 0 | 0
Accessory_phases | 2021-12-13 | MFT | 33 | 0.439340773 | 0 | 0.031402693 | 91.20879121 | 1.098901099 | 7.692307692
Apatite | 2021-12-13 | MFT | 30 | 0.411220092 | 0 | 0.008589906 | 94.25287356 | 1.149425287 | 4.597701149
Zircon | 2021-12-13 | MFT | 3 | 0.028120681 | 0 | 0.022812787 | 25 | 0 | 75
Carbonate gangue | 2021-12-13 | MFT | 2961 | 35.52686116 | 1.346858057 | 17.66834993 | 86.08665431 | 10.71594069 | 3.197405005
Ankerite | 2021-12-13 | MFT | 370 | 2.633845843 | 0.536591894 | 9.023936403 | 40.60822898 | 35.77817531 | 23.61359571
Calcite | 2021-12-13 | MFT | 2296 | 29.46131993 | 0.683946363 | 4.166071964 | 93.78095762 | 5.022014309 | 1.197028068
Dolomite_ | 2021-12-13 | MFT | 295 | 3.431695388 | 0.1263198 | 4.478341566 | 48.19875776 | 44.72049689 | 7.080745342
Chalcopyrite | 2021-12-13 | MFT | 2 | 0.050138577 | 2.345549472 | 0.346489304 | 0 | 100 | 0
Chalcopyrite <20 | 2021-12-13 | MFT | 50 | 0.357237358 | 12.94060107 | 2.1136399 | 71.92982456 | 12.28070175 | 15.78947368
Chalcopyrite >150 | 2021-12-13 | MFT | 1 | 0.18175234 | 8.980476284 | 1.362583789 | 100 | 0 | 0
CPS floating Cu | 2021-12-13 | MFT | 22 | 0.477213946 | 48.9778232 | 1.43807224 | 5.357142857 | 55.35714286 | 39.28571429
Cuprite | 2021-12-13 | MFT | 5 | 0.072994109 | 9.313904212 | 0 | 0 | 0 | 100
Delafossite | 2021-12-13 | MFT | 8 | 0.194212195 | 12.36333779 | 1.4303256 | 8.333333333 | 75 | 16.66666667
Malachite | 2021-12-13 | MFT | 5 | 0.06820761 | 8.056209513 | 0.00774664 | 8.333333333 | 8.333333333 | 83.33333333
Fe_Ox | 2021-12-13 | MFT | 154 | 1.903904751 | 0.596617436 | 31.91461311 | 47.75510204 | 38.36734694 | 13.87755102
Fe_oxyhydroxides | 2021-12-13 | MFT | 37 | 0.30663509 | 0.032534176 | 3.992636973 | 46.34146341 | 24.3902439 | 29.26829268
Haematite | 2021-12-13 | MFT | 36 | 0.301250278 | 0.244636677 | 4.45842726 | 39.47368421 | 31.57894737 | 28.94736842
Magnesioferrite | 2021-12-13 | MFT | 0 | 0 | 0 | 0 | 0 | 0 | 0
Magnetite | 2021-12-13 | MFT | 78 | 1.255633298 | 0.319446583 | 22.59815482 | 49.69325153 | 44.17177914 | 6.134969325
Tramp_Steel | 2021-12-13 | MFT | 3 | 0.040386085 | 0 | 0.865394059 | 66.66666667 | 0 | 33.33333333
Fe_Ti_Ox | 2021-12-13 | MFT | 79 | 1.452104123 | 0 | 1.9098587 | 60.28037383 | 24.76635514 | 14.95327103
Ilmenite | 2021-12-13 | MFT | 10 | 0.165134214 | 0 | 1.764740479 | 56.52173913 | 26.08695652 | 17.39130435
Rutile | 2021-12-13 | MFT | 66 | 1.265430663 | 0 | 0.097835818 | 60.63829787 | 24.46808511 | 14.89361702
Non floating Cu | 2021-12-13 | MFT | 104 | 0.714534548 | 16.81019326 | 5.578921203 | 29.60893855 | 51.39664804 | 18.99441341
Chrysocolla | 2021-12-13 | MFT | 17 | 0.087951918 | 4.379664569 | 0.069000132 | 25 | 50 | 25
Cu_Fe_Oxide | 2021-12-13 | MFT | 20 | 0.257573475 | 3.055634075 | 3.818684926 | 12.19512195 | 70.73170732 | 17.07317073
CuFe_Silicate | 2021-12-13 | MFT | 59 | 0.315161041 | 7.90603811 | 1.495526994 | 40.81632653 | 39.79591837 | 19.3877551
Other sulphides | 2021-12-13 | MFT | 13 | 0.18816924 | 0 | 0.109500049 | 71.42857143 | 28.57142857 | 0
Arsenopyrite | 2021-12-13 | MFT | 0 | 0 | 0 | 0 | 0 | 0 | 0
Galena | 2021-12-13 | MFT | 8 | 0.088550231 | 0 | 0.045995642 | 50 | 50 | 0
Millerite | 2021-12-13 | MFT | 0 | 0 | 0 | 0 | 0 | 0 | 0
Molybdenite | 2021-12-13 | MFT | 0 | 0 | 0 | 0 | 0 | 0 | 0
Monazite_Ce | 2021-12-13 | MFT | 4 | 0.092439261 | 0 | 0 | 91.66666667 | 8.333333333 | 0
Pentlandite | 2021-12-13 | MFT | 1 | 0.007179748 | 0 | 0.063504407 | 0 | 100 | 0
Siegenite | 2021-12-13 | MFT | 0 | 0 | 0 | 0 | 0 | 0 | 0
Sphalerite | 2021-12-13 | MFT | 0 | 0 | 0 | 0 | 0 | 0 | 0
vaesite | 2021-12-13 | MFT | 0 | 0 | 0 | 0 | 0 | 0 | 0
Pyrite | 2021-12-13 | MFT | 70 | 1.558723387 | 0.181277323 | 16.8324844 | 49.03846154 | 48.07692308 | 2.884615385
Pyrrhotite | 2021-12-13 | MFT | 7 | 0.082746601 | 0.055306066 | 1.17129127 | 25 | 33.33333333 | 41.66666667
Sec. Cu Sulphides | 2021-12-13 | MFT | 8 | 0.071139341 | 6.277697029 | 0.056980892 | 44.44444444 | 44.44444444 | 11.11111111
Bornite | 2021-12-13 | MFT | 3 | 0.023334182 | 1.782010859 | 0.049110238 | 33.33333333 | 66.66666667 | 0
Chalcocite | 2021-12-13 | MFT | 3 | 0.033804649 | 3.379955247 | 0.007870654 | 50 | 50 | 0
Covellite | 2021-12-13 | MFT | 2 | 0.014000509 | 1.115730923 | 0 | 50 | 0 | 50
Silicate gangue | 2021-12-13 | MFT | 6709 | 56.99613386 | 1.487600809 | 19.46581252 | 61.16292214 | 30.78988272 | 8.047195139
Amphibole | 2021-12-13 | MFT | 128 | 0.641450692 | 0.381809786 | 2.19923296 | 38.02816901 | 27.46478873 | 34.50704225
Biotite | 2021-12-13 | MFT | 104 | 0.812687692 | 0.015278862 | 3.871940485 | 22.87234043 | 65.95744681 | 11.17021277
Garnets | 2021-12-13 | MFT | 821 | 4.254225319 | 0.141598912 | 5.623536819 | 32.93532338 | 35.42288557 | 31.64179104
Kaolinite | 2021-12-13 | MFT | 2313 | 24.01648291 | 0.412886512 | 0.471810947 | 65.24160524 | 32.13759214 | 2.620802621
Muscovite | 2021-12-13 | MFT | 1094 | 8.921286174 | 0.309200998 | 1.714677299 | 73.71158392 | 18.8179669 | 7.470449173
Orthoclase | 2021-12-13 | MFT | 10 | 0.053608788 | 0 | 0.007571423 | 78.57142857 | 7.142857143 | 14.28571429
Plagioclase | 2021-12-13 | MFT | 263 | 1.046149179 | 0.026935761 | 0.152471388 | 24.53531599 | 26.39405204 | 49.07063197
Quartz | 2021-12-13 | MFT | 1520 | 14.88810586 | 0.084060176 | 0.20031475 | 63.76464324 | 31.84238552 | 4.392971246
Silicate gangue_generic | 2021-12-13 | MFT | 410 | 1.936108914 | 0.115829801 | 4.428994721 | 34.64052288 | 36.81917211 | 28.54030501
Chalcopyrite cl. | 2021-12-13 | MFT | 53 | 0.589128275 | 24.26662683 | 3.822712993 | 74.46808511 | 15.95744681 | 9.574468085
Native Copper | 2021-12-13 | MFT | 4 | 0.141800032 | 19.24437169 | 0 | 0 | 100 | 0
CuMn Mineral | 2021-12-13 | MFT | 0 | 0 | 0 | 0 | 0 | 0 | 0
Accessory_phases | 2021-12-14 | MCOF | 29 | 0.2281363 | 0 | 0.005520245 | 74.4186 | 13.95349 | 11.62791
Apatite | 2021-12-14 | MCOF | 27 | 0.212704 | 0 | 0.005520245 | 75.60976 | 12.19512 | 12.19512
Zircon | 2021-12-14 | MCOF | 2 | 0.01543236 | 0 | 0 | 50 | 50 | 0
Carbonate gangue | 2021-12-14 | MCOF | 2331 | 26.16817 | 0.6849305 | 11.03626 | 85.99931 | 10.91256 | 3.088133
Ankerite | 2021-12-14 | MCOF | 348 | 2.983946 | 0.3522512 | 6.78987 | 58.05893 | 31.02253 | 10.91854
Calcite | 2021-12-14 | MCOF | 1763 | 21.01318 | 0.3326792 | 1.705527 | 92.6318 | 6.140165 | 1.228033
Dolomite_ | 2021-12-14 | MCOF | 220 | 2.171038 | 0 | 2.54086 | 53.23276 | 34.48276 | 12.28448
Chalcopyrite | 2021-12-14 | MCOF | 17 | 0.6259794 | 17.18355 | 3.216651 | 100 | 0 | 0
Chalcopyrite <20 | 2021-12-14 | MCOF | 160 | 1.410173 | 34.20866 | 6.557408 | 81.46341 | 13.17073 | 5.365854
Chalcopyrite >150 | 2021-12-14 | MCOF | 0 | 0 | 0 | 0 | 0 | 0 | 0
CPS floating Cu | 2021-12-14 | MCOF | 8 | 0.07200676 | 2.717928 | 0.1885874 | 88.88889 | 11.11111 | 0
Cuprite | 2021-12-14 | MCOF | 0 | 0 | 0 | 0 | 0 | 0 | 0
Delafossite | 2021-12-14 | MCOF | 5 | 0.05329091 | 1.626319 | 0.1885874 | 83.33333 | 16.66667 | 0
Malachite | 2021-12-14 | MCOF | 3 | 0.01871585 | 1.091609 | 0 | 100 | 0 | 0
Fe_Ox | 2021-12-14 | MCOF | 167 | 1.910166 | 0.3374076 | 21.6875 | 49.33333 | 37.33333 | 13.33333
Fe_oxyhydroxides | 2021-12-14 | MCOF | 43 | 0.3940178 | 0.02324766 | 3.705961 | 54.16667 | 25 | 20.83333
Haematite | 2021-12-14 | MCOF | 45 | 0.5568785 | 0.1491912 | 5.934303 | 40.625 | 48.4375 | 10.9375
Magnesioferrite | 2021-12-14 | MCOF | 2 | 0.02290229 | 0 | 0.1665788 | 0 | 100 | 0
Magnetite | 2021-12-14 | MCOF | 76 | 0.9215913 | 0.1649688 | 11.68033 | 53.21101 | 34.86239 | 11.92661
Tramp_Steel | 2021-12-14 | MCOF | 1 | 0.01477567 | 0 | 0.2003184 | 100 | 0 | 0
Fe_Ti_Ox | 2021-12-14 | MCOF | 69 | 1.224903 | 0.1080074 | 2.285484 | 82.20859 | 14.72393 | 3.067485
Ilmenite | 2021-12-14 | MCOF | 16 | 0.330975 | 0 | 2.277014 | 54.7619 | 45.2381 | 0
Rutile | 2021-12-14 | MCOF | 53 | 0.8939279 | 0.1080074 | 0.008470047 | 91.73554 | 4.132231 | 4.132231
Non floating Cu | 2021-12-14 | MCOF | 85 | 0.4713438 | 6.026139 | 2.56881 | 38.93805 | 37.16814 | 23.89381
Chrysocolla | 2021-12-14 | MCOF | 15 | 0.06550546 | 1.661756 | 0.04164379 | 31.57895 | 15.78947 | 52.63158
Cu_Fe_Oxide | 2021-12-14 | MCOF | 19 | 0.1516969 | 0.9364034 | 1.694067 | 40.90909 | 50 | 9.090909
CuFe_Silicate | 2021-12-14 | MCOF | 51 | 0.2541415 | 3.42798 | 0.8330989 | 40.27778 | 38.88889 | 20.83333
Other sulphides | 2021-12-14 | MCOF | 21 | 0.319729 | 0 | 0.1164163 | 37.5 | 50 | 12.5
Arsenopyrite | 2021-12-14 | MCOF | 0 | 0 | 0 | 0 | 0 | 0 | 0
Galena | 2021-12-14 | MCOF | 13 | 0.1579355 | 0 | 0.1119818 | 30.76923 | 53.84615 | 15.38462
Millerite | 2021-12-14 | MCOF | 0 | 0 | 0 | 0 | 0 | 0 | 0
Molybdenite | 2021-12-14 | MCOF | 2 | 0.01805915 | 0 | 0.004434472 | 0 | 100 | 0
Monazite_Ce | 2021-12-14 | MCOF | 6 | 0.1437344 | 0 | 0 | 47.05882 | 41.17647 | 11.76471
Pentlandite | 2021-12-14 | MCOF | 0 | 0 | 0 | 0 | 0 | 0 | 0
Siegenite | 2021-12-14 | MCOF | 0 | 0 | 0 | 0 | 0 | 0 | 0
Sphalerite | 2021-12-14 | MCOF | 0 | 0 | 0 | 0 | 0 | 0 | 0
vaesite | 2021-12-14 | MCOF | 0 | 0 | 0 | 0 | 0 | 0 | 0
Pyrite | 2021-12-14 | MCOF | 119 | 3.158447 | 0.1680718 | 24.8571 | 91.40625 | 7.03125 | 1.5625
Pyrrhotite | 2021-12-14 | MCOF | 25 | 0.4314003 | 0 | 4.463731 | 50.87719 | 49.12281 | 0
Sec. Cu Sulphides | 2021-12-14 | MCOF | 52 | 0.6767584 | 37.52575 | 0.175448 | 48.68421 | 36.84211 | 14.47368
Bornite | 2021-12-14 | MCOF | 7 | 0.06829642 | 3.209469 | 0.1123388 | 50 | 37.5 | 12.5
Chalcocite | 2021-12-14 | MCOF | 31 | 0.5008952 | 29.6565 | 0.05770069 | 48.14815 | 40.74074 | 11.11111
Covellite | 2021-12-14 | MCOF | 14 | 0.1075669 | 4.65978 | 0.005408443 | 50 | 21.42857 | 28.57143
Silicate gangue | 2021-12-14 | MCOF | 6528 | 63.30279 | 1.039552 | 22.84109 | 56.58691 | 34.89796 | 8.51513
Amphibole | 2021-12-14 | MCOF | 148 | 0.8527859 | 0.2960122 | 2.371704 | 36.04651 | 38.37209 | 25.5814
Biotite | 2021-12-14 | MCOF | 200 | 1.67011 | 0.1412245 | 5.434532 | 26.13636 | 65.90909 | 7.954545
Garnets | 2021-12-14 | MCOF | 914 | 7.062113 | 0.1255297 | 6.46365 | 27.63158 | 42.69737 | 29.67105
Kaolinite | 2021-12-14 | MCOF | 1843 | 19.84883 | 0.1728457 | 0.3939041 | 64.60735 | 32.65173 | 2.740918
Muscovite | 2021-12-14 | MCOF | 1404 | 12.66689 | 0.06309838 | 1.614189 | 76.82749 | 18.1652 | 5.00731
Orthoclase | 2021-12-14 | MCOF | 7 | 0.04202857 | 0 | 0.001444831 | 60 | 40 | 0
Plagioclase | 2021-12-14 | MCOF | 148 | 0.648816 | 0.006854346 | 0.04184712 | 15.13158 | 25 | 59.86842
Quartz | 2021-12-14 | MCOF | 1410 | 17.36765 | 0.02566087 | 0.1746487 | 54.15832 | 41.60822 | 4.233467
Silicate gangue_generic | 2021-12-14 | MCOF | 402 | 2.564859 | 0.2083266 | 5.659527 | 25.81227 | 45.84838 | 28.33935
Chalcopyrite cl. | 2021-12-14 | MCOF | 177 | 2.036153 | 51.39221 | 9.774059 | 87.16216 | 9.121622 | 3.716216
Native Copper | 2021-12-14 | MCOF | 0 | 0 | 0 | 0 | 0 | 0 | 0
CuMn Mineral | 2021-12-14 | MCOF | 0 | 0 | 0 | 0 | 0 | 0 | 0
Accessory_phases | 2021-12-14 | MCON | 7 | 0.07556762 | 0 | 0 | 70 | 20 | 10
Apatite | 2021-12-14 | MCON | 5 | 0.05508505 | 0 | 0 | 75 | 12.5 | 12.5
Zircon | 2021-12-14 | MCON | 2 | 0.02048257 | 0 | 0 | 50 | 50 | 0
Carbonate gangue | 2021-12-14 | MCON | 113 | 0.9650343 | 0.03104071 | 0.09699221 | 80 | 12.5 | 7.5
Ankerite | 2021-12-14 | MCON | 14 | 0.1098215 | 0.006595086 | 0.0470013 | 50 | 25 | 25
Calcite | 2021-12-14 | MCON | 91 | 0.7558506 | 0.02327645 | 0.02765078 | 84.375 | 9.375 | 6.25
Dolomite_ | 2021-12-14 | MCON | 8 | 0.09936227 | 0.001169174 | 0.02234012 | 75 | 25 | 0
Chalcopyrite | 2021-12-14 | MCON | 291 | 18.37869 | 30.52675 | 18.43784 | 89.51813 | 10.48187 | 0
Chalcopyrite <20 | 2021-12-14 | MCON | 1582 | 20.86205 | 31.95176 | 19.88444 | 87.78993 | 10.28446 | 1.925602
Chalcopyrite >150 | 2021-12-14 | MCON | 0 | 0 | 0 | 0 | 0 | 0 | 0
CPS floating Cu | 2021-12-14 | MCON | 112 | 1.487405 | 4.318887 | 0.4966265 | 45.16129 | 39.35484 | 15.48387
Cuprite | 2021-12-14 | MCON | 5 | 0.06645941 | 0.2664407 | 0.007561551 | 0 | 0 | 100
Delafossite | 2021-12-14 | MCON | 38 | 0.6012071 | 1.324441 | 0.4664232 | 35.29412 | 45.09804 | 19.60784
Malachite | 2021-12-14 | MCON | 69 | 0.8197388 | 2.728006 | 0.02264176 | 52.52525 | 38.38384 | 9.090909
Fe_Ox | 2021-12-14 | MCON | 53 | 0.7416217 | 0.005666926 | 1.661544 | 40.67797 | 38.98305 | 20.33898
Fe_oxyhydroxides | 2021-12-14 | MCON | 19 | 0.2070047 | 0.0005508677 | 0.301935 | 26.31579 | 52.63158 | 21.05263
Haematite | 2021-12-14 | MCON | 9 | 0.1039382 | 0.004034355 | 0.1970423 | 22.22222 | 55.55556 | 22.22222
Magnesioferrite | 2021-12-14 | MCON | 1 | 0.01013234 | 0 | 0.007530183 | 100 | 0 | 0
Magnetite | 2021-12-14 | MCON | 14 | 0.2244367 | 0 | 0.5549212 | 45 | 30 | 25
Tramp_Steel | 2021-12-14 | MCON | 10 | 0.1961097 | 0.001081704 | 0.6001156 | 70 | 20 | 10
Fe_Ti_Ox | 2021-12-14 | MCON | 6 | 0.06929211 | 0 | 0.01789517 | 100 | 0 | 0
Ilmenite | 2021-12-14 | MCON | 1 | 0.01045919 | 0 | 0.01464633 | 100 | 0 | 0
Rutile | 2021-12-14 | MCON | 5 | 0.05883292 | 0 | 0.003248838 | 100 | 0 | 0
Non floating Cu | 2021-12-14 | MCON | 29 | 0.2201877 | 0.1917857 | 0.2825254 | 20.58824 | 50 | 29.41176
Chrysocolla | 2021-12-14 | MCON | 12 | 0.06863841 | 0.0976586 | 0.00577871 | 26.66667 | 46.66667 | 26.66667
Cu_Fe_Oxide | 2021-12-14 | MCON | 12 | 0.128125 | 0.08523076 | 0.2619239 | 21.42857 | 57.14286 | 21.42857
CuFe_Silicate | 2021-12-14 | MCON | 5 | 0.02342422 | 0.008896357 | 0.01482277 | 0 | 40 | 60
Other sulphides | 2021-12-14 | MCON | 57 | 0.9904632 | 0.03284599 | 0.2806368 | 68.75 | 22.5 | 8.75
Arsenopyrite | 2021-12-14 | MCON | 1 | 0.01350978 | 0 | 0.01295107 | 0 | 100 | 0
Galena | 2021-12-14 | MCON | 15 | 0.2418687 | 0.02529911 | 0.02317844 | 40 | 40 | 20
Millerite | 2021-12-14 | MCON | 0 | 0 | 0 | 0 | 0 | 0 | 0
Molybdenite | 2021-12-14 | MCON | 27 | 0.4793794 | 0.007546887 | 0.1836309 | 72.5 | 17.5 | 10
Monazite_Ce | 2021-12-14 | MCON | 5 | 0.07855285 | 0 | 0 | 42.85714 | 57.14286 | 0
Pentlandite | 2021-12-14 | MCON | 2 | 0.02091837 | 0 | 0.01672867 | 100 | 0 | 0
Siegenite | 2021-12-14 | MCON | 6 | 0.1473438 | 0 | 0.04414777 | 100 | 0 | 0
Sphalerite | 2021-12-14 | MCON | 1 | 0.008890309 | 0 | 0 | 100 | 0 | 0
vaesite | 2021-12-14 | MCON | 0 | 0 | 0 | 0 | 0 | 0 | 0
Pyrite | 2021-12-14 | MCON | 1233 | 35.31577 | 0.1943281 | 53.3182 | 82.16383 | 17.46522 | 0.3709428
Pyrrhotite | 2021-12-14 | MCON | 128 | 1.988945 | 0.01043619 | 3.888599 | 64.14141 | 31.81818 | 4.040404
Sec. Cu Sulphides | 2021-12-14 | MCON | 498 | 9.763869 | 32.69201 | 0.9828496 | 67.19512 | 28.04878 | 4.756098
Bornite | 2021-12-14 | MCON | 128 | 1.631633 | 4.371601 | 0.551464 | 50.69444 | 31.94444 | 17.36111
Chalcocite | 2021-12-14 | MCON | 282 | 7.214442 | 25.81561 | 0.4044498 | 71.33106 | 27.30375 | 1.365188
Covellite | 2021-12-14 | MCON | 88 | 0.9177936 | 2.504794 | 0.02693583 | 66.66667 | 26.66667 | 6.666667
Silicate gangue | 2021-12-14 | MCON | 1115 | 9.141111 | 0.04448578 | 0.65185 | 65.71982 | 27.88896 | 6.39122
Amphibole | 2021-12-14 | MCON | 15 | 0.09870857 | 0.01334145 | 0.06559136 | 33.33333 | 53.33333 | 13.33333
Biotite | 2021-12-14 | MCON | 4 | 0.03778381 | 0 | 0.02234863 | 16.66667 | 66.66667 | 16.66667
Garnets | 2021-12-14 | MCON | 136 | 0.9989831 | 0.001163294 | 0.2480432 | 42.59259 | 41.97531 | 15.4321
Kaolinite | 2021-12-14 | MCON | 272 | 2.223536 | 0.01417172 | 0.0156539 | 72.42268 | 25 | 2.57732
Muscovite | 2021-12-14 | MCON | 194 | 1.659088 | 0.009601292 | 0.06117389 | 75.92593 | 17.77778 | 6.296296
Orthoclase | 2021-12-14 | MCON | 1 | 0.005578233 | 0 | 0 | 0 | 0 | 100
Plagioclase | 2021-12-14 | MCON | 52 | 0.3002658 | 0.001146952 | 0.007950544 | 28.30189 | 58.49057 | 13.20755
Quartz | 2021-12-14 | MCON | 347 | 3.141242 | 0.002999224 | 0.02535757 | 74.08088 | 23.34559 | 2.573529
Silicate gangue_generic | 2021-12-14 | MCON | 91 | 0.6513458 | 0.002061848 | 0.2010649 | 34.90566 | 44.33962 | 20.75472
Chalcopyrite cl. | 2021-12-14 | MCON | 1873 | 39.24073 | 62.47852 | 38.32228 | 88.59935 | 10.37692 | 1.023732
Native Copper | 2021-12-14 | MCON | 0 | 0 | 0 | 0 | 0 | 0 | 0
CuMn Mineral | 2021-12-14 | MCON | 0 | 0 | 0 | 0 | 0 | 0 | 0
Accessory_phases | 2021-12-14 | MFT | 34 | 0.357121 | 0 | 0.0059663 | 84.93151 | 12.32877 | 2.739726
Apatite | 2021-12-14 | MFT | 32 | 0.3251893 | 0 | 0.004669882 | 91.17647 | 5.882353 | 2.941176
Zircon | 2021-12-14 | MFT | 1 | 0.02845103 | 0 | 0 | 0 | 100 | 0
Carbonate gangue | 2021-12-14 | MFT | 2370 | 25.47468 | 1.39799 | 10.06368 | 87.64927 | 10.40406 | 1.946671
Ankerite | 2021-12-14 | MFT | 270 | 2.049837 | 0.434097 | 5.397955 | 60 | 30.46512 | 9.534884
Calcite | 2021-12-14 | MFT | 1855 | 21.02678 | 0.9311759 | 1.734487 | 93.56349 | 5.636825 | 0.7996879
Dolomite_ | 2021-12-14 | MFT | 245 | 2.398059 | 0.03271731 | 2.931241 | 54.4964 | 38.84892 | 6.654676
Chalcopyrite | 2021-12-14 | MFT | 1 | 0.05706854 | 3.890942 | 0.3256783 | 100 | 0 | 0
Chalcopyrite <20 | 2021-12-14 | MFT | 136 | 1.039916 | 65.4637 | 5.173217 | 88.41463 | 5.487805 | 6.097561
Chalcopyrite >150 | 2021-12-14 | MFT | 1 | 0.18175234 | 8.980476284 | 1.362583789 | 100 | 0 | 0
CPS floating Cu | 2021-12-14 | MFT | 3 | 0.04025519 | 5.296287 | 0 | 85.71429 | 0 | 14.28571
Cuprite | 2021-12-14 | MFT | 0 | 0 | 0 | 0 | 0 | 0 | 0
Delafossite | 2021-12-14 | MFT | 0 | 0 | 0 | 0 | 0 | 0 | 0
Malachite | 2021-12-14 | MFT | 3 | 0.04025519 | 5.296287 | 0 | 85.71429 | 0 | 14.28571
Fe_Ox | 2021-12-14 | MFT | 175 | 1.99581 | 0.7708602 | 23.6218 | 48.4252 | 36.22047 | 15.35433
Fe_oxyhydroxides | 2021-12-14 | MFT | 52 | 0.4918397 | 0.1024134 | 4.55525 | 40 | 18.46154 | 41.53846
Haematite | 2021-12-14 | MFT | 54 | 0.5373916 | 0.4494651 | 5.876011 | 44.77612 | 43.28358 | 11.9403
Magnesioferrite | 2021-12-14 | MFT | 5 | 0.07037091 | 0 | 0.574408 | 20 | 70 | 10
Magnetite | 2021-12-14 | MFT | 60 | 0.8417269 | 0.2189817 | 11.65784 | 56.48148 | 40.74074 | 2.777778
Tramp_Steel | 2021-12-14 | MFT | 4 | 0.05448071 | 0 | 0.9582937 | 100 | 0 | 0
Fe_Ti_Ox | 2021-12-14 | MFT | 89 | 1.813299 | 0 | 5.004764 | 81.53846 | 16.15385 | 2.307692
Ilmenite | 2021-12-14 | MFT | 27 | 0.6610326 | 0 | 4.947463 | 82.41758 | 15.38462 | 2.197802
Rutile | 2021-12-14 | MFT | 61 | 1.130475 | 0 | 0.008826071 | 80.72289 | 16.86747 | 2.409639
Non floating Cu | 2021-12-14 | MFT | 59 | 0.4104213 | 10.88023 | 2.353882 | 42.30769 | 49.03846 | 8.653846
Chrysocolla | 2021-12-14 | MFT | 12 | 0.05720474 | 3.359294 | 0.04260427 | 44.44444 | 55.55556 | 0
Cu_Fe_Oxide | 2021-12-14 | MFT | 18 | 0.1398338 | 2.379749 | 1.656587 | 59.09091 | 36.36364 | 4.545455
CuFe_Silicate | 2021-12-14 | MFT | 27 | 0.1952225 | 4.372401 | 0.5929337 | 35 | 51.66667 | 13.33333
Other sulphides | 2021-12-14 | MFT | 15 | 0.2185736 | 0.09550383 | 0.272426 | 70.37037 | 18.51852 | 11.11111
Arsenopyrite | 2021-12-14 | MFT | 0 | 0 | 0 | 0 | 0 | 0 | 0
Galena | 2021-12-14 | MFT | 3 | 0.03359643 | 0 | 0.02583749 | 33.33333 | 0 | 66.66667
Millerite | 2021-12-14 | MFT | 0 | 0 | 0 | 0 | 0 | 0 | 0
Molybdenite | 2021-12-14 | MFT | 2 | 0.01664688 | 0 | 0.08526495 | 50 | 0 | 50
Monazite_Ce | 2021-12-14 | MFT | 6 | 0.1247003 | 0 | 0 | 93.75 | 6.25 | 0
Pentlandite | 2021-12-14 | MFT | 3 | 0.03632047 | 0.09550383 | 0.1558732 | 20 | 80 | 0
Siegenite | 2021-12-14 | MFT | 1 | 0.007309495 | 0 | 0.005450401 | 100 | 0 | 0
Sphalerite | 2021-12-14 | MFT | 0 | 0 | 0 | 0 | 0 | 0 | 0
vaesite | 2021-12-14 | MFT | 0 | 0 | 0 | 0 | 0 | 0 | 0
Pyrite | 2021-12-14 | MFT | 115 | 1.47847 | 0.129146 | 12.39429 | 77.94872 | 21.02564 | 1.025641
Pyrrhotite | 2021-12-14 | MFT | 25 | 0.7534682 | 0.06729206 | 8.44916 | 84.25926 | 13.88889 | 1.851852
Sec. Cu Sulphides | 2021-12-14 | MFT | 7 | 0.07837655 | 9.644166 | 0.07257356 | 30 | 20 | 50
Bornite | 2021-12-14 | MFT | 3 | 0.03147774 | 3.496305 | 0.0646798 | 25 | 0 | 75
Chalcocite | 2021-12-14 | MFT | 2 | 0.02565133 | 3.993795 | 0.007893758 | 33.33333 | 0 | 66.66667
Covellite | 2021-12-14 | MFT | 2 | 0.02124747 | 2.154066 | 0 | 33.33333 | 66.66667 | 0
Silicate gangue | 2021-12-14 | MFT | 7084 | 66.28254 | 2.363887 | 32.26255 | 64.09178 | 29.87198 | 6.036242
Amphibole | 2021-12-14 | MFT | 109 | 0.7266818 | 0.9365058 | 3.242914 | 52.20126 | 27.04403 | 20.75472
Biotite | 2021-12-14 | MFT | 242 | 1.858776 | 0.3930825 | 6.51613 | 30.11765 | 61.64706 | 8.235294
Garnets | 2021-12-14 | MFT | 879 | 6.398486 | 0.1616764 | 9.855701 | 33.19946 | 41.56627 | 25.23427
Kaolinite | 2021-12-14 | MFT | 2061 | 20.51751 | 0.2867901 | 0.2388534 | 71.89137 | 26.03298 | 2.075655
Muscovite | 2021-12-14 | MFT | 1332 | 12.35059 | 0.1366058 | 1.56343 | 79.75121 | 16.06773 | 4.181064
Orthoclase | 2021-12-14 | MFT | 6 | 0.02711928 | 0 | 0 | 0 | 100 | 0
Plagioclase | 2021-12-14 | MFT | 139 | 0.5469257 | 0.1212451 | 0.06938067 | 19.42446 | 30.21583 | 50.35971
Quartz | 2021-12-14 | MFT | 1801 | 20.35271 | 0.08806325 | 0.103963 | 65.10345 | 32.867 | 2.029557
Silicate gangue_generic | 2021-12-14 | MFT | 483 | 3.14953 | 0.2399184 | 10.13982 | 36.04336 | 47.15447 | 16.80217
Chalcopyrite cl. | 2021-12-14 | MFT | 137 | 1.096984 | 69.35464 | 5.498895 | 89.01734 | 5.202312 | 5.780347
Native Copper | 2021-12-14 | MFT | 0 | 0 | 0 | 0 | 0 | 0 | 0
CuMn Mineral | 2021-12-14 | MFT | 0 | 0 | 0 | 0 | 0 | 0 | 0
Accessory_phases | 2021-12-15 | MCOF | 34 | 0.3019673 | 0 | 0.01251377 | 81.48148 | 12.96296 | 5.555556
Apatite | 2021-12-15 | MCOF | 26 | 0.2531955 | 0 | 0.005912142 | 89.13043 | 8.695652 | 2.173913
Zircon | 2021-12-15 | MCOF | 4 | 0.0327468 | 0 | 0.006601633 | 50 | 0 | 50
Carbonate gangue | 2021-12-15 | MCOF | 2837 | 32.60423 | 1.324367 | 12.64294 | 87.75931 | 9.85729 | 2.383404
Ankerite | 2021-12-15 | MCOF | 317 | 3.056165 | 0.5058333 | 7.961556 | 53.85996 | 29.08438 | 17.05566
Calcite | 2021-12-15 | MCOF | 2328 | 27.66164 | 0.7894275 | 2.64587 | 92.45734 | 6.672355 | 0.8703072
Dolomite_ | 2021-12-15 | MCOF | 192 | 1.886425 | 0.0291058 | 2.035513 | 65 | 30.78947 | 4.210526
Chalcopyrite | 2021-12-15 | MCOF | 15 | 0.7517307 | 20.37922 | 4.029405 | 76.69903 | 13.59223 | 9.708738
Chalcopyrite <20 | 2021-12-15 | MCOF | 113 | 0.9779797 | 22.82045 | 4.605319 | 83.58209 | 12.68657 | 3.731343
Chalcopyrite >150 | 2021-12-15 | MCOF | 0 | 0 | 0 | 0 | 0 | 0 | 0
CPS floating Cu | 2021-12-15 | MCOF | 21 | 0.2051552 | 9.04102 | 0.4391432 | 51.85185 | 37.03704 | 11.11111
Cuprite | 2021-12-15 | MCOF | 1 | 0.01062529 | 0.6773802 | 0.0108886 | 0 | 100 | 0
Delafossite | 2021-12-15 | MCOF | 5 | 0.07538731 | 2.164512 | 0.4243666 | 25 | 62.5 | 12.5
Malachite | 2021-12-15 | MCOF | 15 | 0.1191426 | 6.199128 | 0.003888028 | 66.66667 | 22.22222 | 11.11111
Fe_Ox | 2021-12-15 | MCOF | 179 | 2.038924 | 0.2709024 | 24.22703 | 55.45455 | 30.45455 | 14.09091
Fe_oxyhydroxides | 2021-12-15 | MCOF | 58 | 0.5486831 | 0.1001004 | 5.229972 | 55.55556 | 25.39683 | 19.04762
Haematite | 2021-12-15 | MCOF | 39 | 0.3785042 | 0.03948107 | 3.965381 | 56.09756 | 34.14634 | 9.756098
Magnesioferrite | 2021-12-15 | MCOF | 2 | 0.02429882 | 0 | 0.188871 | 66.66667 | 0 | 33.33333
Magnetite | 2021-12-15 | MCOF | 69 | 0.9149944 | 0.1313209 | 12.12571 | 56.86275 | 34.31373 | 8.823529
Tramp_Steel | 2021-12-15 | MCOF | 11 | 0.1724433 | 0 | 2.717095 | 36.36364 | 18.18182 | 45.45455
Fe_Ti_Ox | 2021-12-15 | MCOF | 52 | 1.068626 | 0 | 3.000245 | 68.42105 | 15.03759 | 16.54135
Ilmenite | 2021-12-15 | MCOF | 13 | 0.4180443 | 0 | 2.96828 | 70 | 16 | 14
Rutile | 2021-12-15 | MCOF | 39 | 0.6505814 | 0 | 0.03196478 | 67.46988 | 14.45783 | 18.07229
Non floating Cu | 2021-12-15 | MCOF | 98 | 0.6204473 | 8.754151 | 3.017953 | 54.92958 | 32.39437 | 12.67606
Chrysocolla | 2021-12-15 | MCOF | 22 | 0.1243682 | 3.66375 | 0.06800421 | 61.76471 | 32.35294 | 5.882353
Cu_Fe_Oxide | 2021-12-15 | MCOF | 21 | 0.1755786 | 1.416584 | 1.850163 | 45.83333 | 45.83333 | 8.333333
CuFe_Silicate | 2021-12-15 | MCOF | 53 | 0.2995984 | 3.29357 | 1.023128 | 53.75 | 28.75 | 17.5
Other sulphides | 2021-12-15 | MCOF | 29 | 0.3502862 | 0 | 0.2078852 | 55.17241 | 20.68966 | 24.13793
Arsenopyrite | 2021-12-15 | MCOF | 0 | 0 | 0 | 0 | 0 | 0 | 0
Galena | 2021-12-15 | MCOF | 23 | 0.296463 | 0 | 0.07396938 | 52.17391 | 21.73913 | 26.08696
Millerite | 2021-12-15 | MCOF | 0 | 0 | 0 | 0 | 0 | 0 | 0
Molybdenite | 2021-12-15 | MCOF | 2 | 0.01916036 | 0 | 0.072762 | 50 | 50 | 0
Monazite_Ce | 2021-12-15 | MCOF | 2 | 0.01794107 | 0 | 0 | 100 | 0 | 0
Pentlandite | 2021-12-15 | MCOF | 2 | 0.01672177 | 0 | 0.06115379 | 50 | 0 | 50
Siegenite | 2021-12-15 | MCOF | 0 | 0 | 0 | 0 | 0 | 0 | 0
Sphalerite | 2021-12-15 | MCOF | 0 | 0 | 0 | 0 | 0 | 0 | 0
vaesite | 2021-12-15 | MCOF | 0 | 0 | 0 | 0 | 0 | 0 | 0
Pyrite | 2021-12-15 | MCOF | 123 | 2.731449 | 0.165237 | 22.03048 | 78.27476 | 19.16933 | 2.555911
Pyrrhotite | 2021-12-15 | MCOF | 21 | 0.240898 | 0 | 2.562112 | 53.33333 | 33.33333 | 13.33333
Sec. Cu Sulphides | 2021-12-15 | MCOF | 58 | 0.6693063 | 35.7778 | 0.2401861 | 58.33333 | 33.33333 | 8.333333
Bornite | 2021-12-15 | MCOF | 7 | 0.06340338 | 2.797009 | 0.1368186 | 28.57143 | 42.85714 | 28.57143
Chalcocite | 2021-12-15 | MCOF | 31 | 0.4428656 | 25.67501 | 0.1033675 | 51.11111 | 44.44444 | 4.444444
Covellite | 2021-12-15 | MCOF | 20 | 0.1630373 | 7.305781 | 0 | 85 | 5 | 10
Silicate gangue | 2021-12-15 | MCOF | 6483 | 57.439 | 1.46685 | 22.98479 | 57.52671 | 35.05341 | 7.419885
Amphibole | 2021-12-15 | MCOF | 145 | 1.052078 | 0.6703151 | 4.413339 | 39.5 | 35.5 | 25
Biotite | 2021-12-15 | MCOF | 148 | 1.374268 | 0.16905 | 4.729408 | 21.24542 | 72.89377 | 5.860806
Garnets | 2021-12-15 | MCOF | 631 | 3.844962 | 0.0748113 | 4.868916 | 35.12821 | 41.79487 | 23.07692
Kaolinite | 2021-12-15 | MCOF | 1957 | 18.26472 | 0.1328136 | 0.2634403 | 52.84675 | 45.12165 | 2.031603
Muscovite | 2021-12-15 | MCOF | 1298 | 12.02954 | 0.2040904 | 1.646769 | 75.05104 | 21.68232 | 3.266639
Orthoclase | 2021-12-15 | MCOF | 4 | 0.02229569 | 0 | 0 | 60 | 40 | 0
Plagioclase | 2021-12-15 | MCOF | 433 | 2.17383 | 0.06493605 | 0.08947201 | 22.70833 | 37.29167 | 40
Quartz | 2021-12-15 | MCOF | 1221 | 14.82629 | 0.02946708 | 0.1993303 | 70.67248 | 26.99253 | 2.334994
Silicate gangue_generic | 2021-12-15 | MCOF | 595 | 3.261581 | 0.1213662 | 5.91965 | 32.37952 | 34.03614 | 33.58434
Chalcopyrite cl. | 2021-12-15 | MCOF | 128 | 1.72971 | 43.19967 | 8.634724 | 80.59072 | 13.08017 | 6.329114
Native Copper | 2021-12-15 | MCOF | 0 | 0 | 0 | 0 | 0 | 0 | 0
CuMn Mineral | 2021-12-15 | MCOF | 0 | 0 | 0 | 0 | 0 | 0 | 0
Accessory_phases | 2021-12-15 | MCON | 12 | 0.08735236 | 0 | 0.001134756 | 80 | 20 | 0
Apatite | 2021-12-15 | MCON | 2 | 0.01471394 | 0 | 0.001134756 | 100 | 0 | 0
Zircon | 2021-12-15 | MCON | 6 | 0.05835908 | 0 | 0 | 75 | 25 | 0
Carbonate gangue | 2021-12-15 | MCON | 229 | 1.328523 | 0.09923374 | 0.264163 | 74.25743 | 22.11221 | 3.630363
Ankerite | 2021-12-15 | MCON | 64 | 0.3666844 | 0.0612799 | 0.215089 | 42.66667 | 49.33333 | 8
Calcite | 2021-12-15 | MCON | 156 | 0.9043329 | 0.03795385 | 0.03403742 | 86.51163 | 11.16279 | 2.325581
Dolomite_ | 2021-12-15 | MCON | 9 | 0.05750542 | 0 | 0.01503662 | 53.84615 | 46.15385 | 0
Chalcopyrite | 2021-12-15 | MCON | 241 | 10.76948 | 15.53837 | 12.37025 | 86.29227 | 12.92271 | 0.7850242
Chalcopyrite <20 | 2021-12-15 | MCON | 2093 | 18.31333 | 23.38119 | 19.74563 | 79.40341 | 17.04545 | 3.551136
Chalcopyrite >150 | 2021-12-15 | MCON | 4 | 0.8844504 | 1.307464 | 1.048284 | 100 | 0 | 0
CPS floating Cu | 2021-12-15 | MCON | 291 | 2.395904 | 6.230859 | 0.740845 | 51.68539 | 35.11236 | 13.20225
Cuprite | 2021-12-15 | MCON | 8 | 0.1041461 | 0.3661055 | 0.0104124 | 0 | 27.27273 | 72.72727
Delafossite | 2021-12-15 | MCON | 76 | 0.7137346 | 1.32085 | 0.6791326 | 34.11765 | 40 | 25.88235
Malachite | 2021-12-15 | MCON | 204 | 1.492192 | 4.213466 | 0.05047074 | 61.26482 | 32.01581 | 6.719368
Fe_Ox | 2021-12-15 | MCON | 132 | 1.337758 | 0.008841543 | 3.40403 | 67.92453 | 18.23899 | 13.83648
Fe_oxyhydroxides | 2021-12-15 | MCON | 31 | 0.240576 | 0 | 0.4195135 | 70.96774 | 19.35484 | 9.677419
Haematite | 2021-12-15 | MCON | 35 | 0.3208197 | 0.001514503 | 0.6803587 | 58.97436 | 33.33333 | 7.692308
Magnesioferrite | 2021-12-15 | MCON | 1 | 0.007217279 | 0.001011014 | 0.005194465 | 0 | 0 | 100
Magnetite | 2021-12-15 | MCON | 54 | 0.6154865 | 0.00536653 | 1.76207 | 72.72727 | 11.68831 | 15.58442
Tramp_Steel | 2021-12-15 | MCON | 11 | 0.1536582 | 0.0009494962 | 0.5368931 | 63.63636 | 9.090909 | 27.27273
Fe_Ti_Ox | 2021-12-15 | MCON | 27 | 0.3385137 | 0 | 0.0721685 | 81.25 | 18.75 | 0
Ilmenite | 2021-12-15 | MCON | 5 | 0.05215066 | 0 | 0.07027909 | 42.85714 | 57.14286 | 0
Rutile | 2021-12-15 | MCON | 22 | 0.286363 | 0 | 0.001889418 | 87.80488 | 12.19512 | 0
Non floating Cu | 2021-12-15 | MCON | 116 | 0.5588347 | 0.4203326 | 0.6827948 | 30.82707 | 53.38346 | 15.78947
Chrysocolla | 2021-12-15 | MCON | 33 | 0.1238578 | 0.175097 | 0.0122745 | 34.21053 | 60.52632 | 5.263158
Cu_Fe_Oxide | 2021-12-15 | MCON | 30 | 0.2281592 | 0.112548 | 0.5492594 | 25.71429 | 62.85714 | 11.42857
CuFe_Silicate | 2021-12-15 | MCON | 51 | 0.1835362 | 0.1106219 | 0.1149284 | 32.72727 | 40 | 27.27273
Other sulphides | 2021-12-15 | MCON | 92 | 0.9451377 | 0.09006091 | 0.4109349 | 62.85714 | 28.57143 | 8.571429
Arsenopyrite | 2021-12-15 | MCON | 5 | 0.0481152 | 0 | 0.06298941 | 60 | 20 | 20
Galena | 2021-12-15 | MCON | 21 | 0.2411968 | 0.04559767 | 0.04562816 | 47.61905 | 47.61905 | 4.761905
Millerite | 2021-12-15 | MCON | 2 | 0.02500438 | 0 | 0.004389053 | 0 | 100 | 0
Molybdenite | 2021-12-15 | MCON | 50 | 0.4780478 | 0.03414165 | 0.2440633 | 62.5 | 25 | 12.5
Monazite_Ce | 2021-12-15 | MCON | 3 | 0.04795999 | 0 | 0 | 100 | 0 | 0
Pentlandite | 2021-12-15 | MCON | 2 | 0.01490019 | 0 | 0.0172368 | 100 | 0 | 0
Siegenite | 2021-12-15 | MCON | 6 | 0.06746992 | 0 | 0.03617735 | 88.88889 | 11.11111 | 0
Sphalerite | 2021-12-15 | MCON | 2 | 0.01266516 | 0 | 0.0004508085 | 50 | 50 | 0
vaesite | 2021-12-15 | MCON | 0 | 0 | 0 | 0 | 0 | 0 | 0
Pyrite | 2021-12-15 | MCON | 1695 | 29.76667 | 0.3404384 | 50.91367 | 78.60502 | 20.53292 | 0.862069
Pyrrhotite | 2021-12-15 | MCON | 288 | 2.990872 | 0.01819536 | 6.692744 | 66.02871 | 28.94737 | 5.023923
Sec. Cu Sulphides | 2021-12-15 | MCON | 1529 | 18.58937 | 52.48679 | 2.408758 | 61.67421 | 33.25792 | 5.067873
Bornite | 2021-12-15 | MCON | 389 | 3.607708 | 8.394664 | 1.386179 | 49.44072 | 37.13647 | 13.42282
Chalcocite | 2021-12-15 | MCON | 827 | 12.67176 | 38.67129 | 0.9713608 | 63.94464 | 33.70242 | 2.352941
Covellite | 2021-12-15 | MCON | 313 | 2.309902 | 5.420835 | 0.05121862 | 68.55346 | 25.78616 | 5.660377
Silicate gangue | 2021-12-15 | MCON | 2026 | 11.69381 | 0.07822921 | 1.244592 | 66.70274 | 27.77778 | 5.519481
Amphibole | 2021-12-15 | MCON | 58 | 0.2999905 | 0.03077954 | 0.1829324 | 37.5 | 45.3125 | 17.1875
Biotite | 2021-12-15 | MCON | 12 | 0.0807404 | 0 | 0.04978658 | 16.66667 | 72.22222 | 11.11111
Garnets | 2021-12-15 | MCON | 359 | 1.735018 | 0.01226097 | 0.5794401 | 56.96203 | 32.91139 | 10.12658
Kaolinite | 2021-12-15 | MCON | 456 | 2.800273 | 0.01111749 | 0.02305043 | 73.03207 | 25.36443 | 1.603499
Muscovite | 2021-12-15 | MCON | 314 | 2.000257 | 0.01062471 | 0.08975544 | 72.86652 | 21.00656 | 6.126915
Orthoclase | 2021-12-15 | MCON | 2 | 0.007946768 | 0 | 0 | 50 | 50 | 0
Plagioclase | 2021-12-15 | MCON | 65 | 0.2623054 | 0.009133128 | 0.01818335 | 35.38462 | 47.69231 | 16.92308
Quartz | 2021-12-15 | MCON | 612 | 3.767575 | 0.002352516 | 0.04138874 | 74.12664 | 23.9083 | 1.965066
Silicate gangue_generic | 2021-12-15 | MCON | 142 | 0.6871781 | 0.001960864 | 0.2412843 | 34.3949 | 45.22293 | 20.38217
Chalcopyrite cl. | 2021-12-15 | MCON | 2338 | 29.96726 | 40.22702 | 33.16417 | 82.48698 | 15.06076 | 2.452257
Native Copper | 2021-12-15 | MCON | 3 | 0.0858313 | 0.3304371 | 0.0008292446 | 0 | 100 | 0
CuMn Mineral | 2021-12-15 | MCON | 0 | 0 | 0 | 0 | 0 | 0 | 0
Accessory_phases | 2021-12-15 | MFT | 30 | 0.2728957 | 0 | 0 | 73.58491 | 18.86792 | 7.54717
Apatite | 2021-12-15 | MFT | 21 | 0.2170006 | 0 | 0 | 79.06977 | 13.95349 | 6.976744
Zircon | 2021-12-15 | MFT | 4 | 0.03752954 | 0 | 0 | 40 | 60 | 0
Carbonate gangue | 2021-12-15 | MFT | 3162 | 35.98802 | 2.050911 | 13.37582 | 88.17296 | 9.658952 | 2.168088
Ankerite | 2021-12-15 | MFT | 318 | 2.651103 | 1.05848 | 7.456192 | 57.11575 | 24.66793 | 18.21632
Calcite | 2021-12-15 | MFT | 2667 | 31.58916 | 0.9924314 | 3.675257 | 91.8208 | 7.398274 | 0.7809289
Dolomite_ | 2021-12-15 | MFT | 177 | 1.747759 | 0 | 2.244372 | 61.45833 | 32.03125 | 6.510417
Chalcopyrite | 2021-12-15 | MFT | 1 | 0.08029725 | 4.650826 | 0.4984625 | 0 | 100 | 0
Chalcopyrite <20 | 2021-12-15 | MFT | 54 | 0.4014862 | 17.43621 | 1.969484 | 71.66667 | 20 | 8.333333
Chalcopyrite >150 | 2021-12-15 | MFT | 1 | 0.3144975 | 18.86834 | 1.927332 | 100 | 0 | 0
CPS floating Cu | 2021-12-15 | MFT | 7 | 0.08125545 | 6.46632 | 0.2734113 | 80 | 20 | 0
Cuprite | 2021-12-15 | MFT | 0 | 0 | 0 | 0 | 0 | 0 | 0
Delafossite | 2021-12-15 | MFT | 5 | 0.06911823 | 5.216736 | 0.2734113 | 75 | 25 | 0
Malachite | 2021-12-15 | MFT | 2 | 0.01213721 | 1.249584 | 0 | 100 | 0 | 0
Fe_Ox | 2021-12-15 | MFT | 235 | 2.69542 | 1.092271 | 35.84673 | 48.76543 | 37.65432 | 13.58025
Fe_oxyhydroxides | 2021-12-15 | MFT | 73 | 0.7426058 | 0.1991307 | 7.957306 | 50.53763 | 27.95699 | 21.50538
Haematite | 2021-12-15 | MFT | 58 | 0.5670953 | 0.3812261 | 6.699224 | 49.25373 | 32.83582 | 17.91045
Magnesioferrite | 2021-12-15 | MFT | 0 | 0 | 0 | 0 | 0 | 0 | 0
Magnetite | 2021-12-15 | MFT | 98 | 1.29948 | 0.511914 | 19.60411 | 48.73418 | 45.56962 | 5.696203
Tramp_Steel | 2021-12-15 | MFT | 6 | 0.08623809 | 0 | 1.586081 | 16.66667 | 33.33333 | 50
Fe_Ti_Ox | 2021-12-15 | MFT | 80 | 1.336211 | 0.04320317 | 2.664996 | 59.56284 | 28.96175 | 11.47541
Ilmenite | 2021-12-15 | MFT | 17 | 0.3219555 | 0.04320317 | 2.538989 | 42.85714 | 54.7619 | 2.380952
Rutile | 2021-12-15 | MFT | 62 | 0.9989246 | 0 | 0.07020748 | 64.02878 | 21.58273 | 14.38849
Non floating Cu | 2021-12-15 | MFT | 128 | 1.020404 | 21.70753 | 7.442833 | 34.78261 | 52.6087 | 12.6087
Chrysocolla | 2021-12-15 | MFT | 21 | 0.1140259 | 6.439059 | 0.09237614 | 70.58824 | 11.76471 | 17.64706
Cu_Fe_Oxide | 2021-12-15 | MFT | 32 | 0.4225667 | 4.806702 | 5.484559 | 17.46032 | 76.19048 | 6.349206
CuFe_Silicate | 2021-12-15 | MFT | 67 | 0.3879916 | 7.431615 | 1.53611 | 29.20354 | 53.9823 | 16.81416
Other sulphides | 2021-12-15 | MFT | 36 | 0.6182792 | 0 | 0.2255108 | 69.69697 | 18.18182 | 12.12121
Arsenopyrite | 2021-12-15 | MFT | 0 | 0 | 0 | 0 | 0 | 0 | 0
Galena | 2021-12-15 | MFT | 21 | 0.2481741 | 0 | 0.1469999 | 28.57143 | 38.09524 | 33.33333
Millerite | 2021-12-15 | MFT | 0 | 0 | 0 | 0 | 0 | 0 | 0
Molybdenite | 2021-12-15 | MFT | 1 | 0.008783509 | 0 | 0.003457051 | 100 | 0 | 0
Monazite_Ce | 2021-12-15 | MFT | 13 | 0.353656 | 0 | 0.01019398 | 90.69767 | 6.976744 | 2.325581
Pentlandite | 2021-12-15 | MFT | 1 | 0.007665608 | 0 | 0.06485981 | 0 | 100 | 0
Siegenite | 2021-12-15 | MFT | 0 | 0 | 0 | 0 | 0 | 0 | 0
Sphalerite | 2021-12-15 | MFT | 0 | 0 | 0 | 0 | 0 | 0 | 0
vaesite | 2021-12-15 | MFT | 0 | 0 | 0 | 0 | 0 | 0 | 0
Pyrite | 2021-12-15 | MFT | 62 | 0.7040861 | 0.02059347 | 6.051966 | 75 | 20.45455 | 4.545455
Pyrrhotite | 2021-12-15 | MFT | 13 | 0.3165737 | 0 | 3.738357 | 72.09302 | 27.90698 | 0
Sec. Cu Sulphides | 2021-12-15 | MFT | 29 | 0.2513361 | 25.97281 | 0.0909379 | 48.3871 | 45.16129 | 6.451613
Bornite | 2021-12-15 | MFT | 5 | 0.04152204 | 3.871209 | 0.06744472 | 20 | 60 | 20
Chalcocite | 2021-12-15 | MFT | 8 | 0.0902306 | 10.83656 | 0.008633294 | 50 | 50 | 0
Covellite | 2021-12-15 | MFT | 16 | 0.1195835 | 11.26504 | 0.01485989 | 56.25 | 37.5 | 6.25
Silicate gangue | 2021-12-15 | MFT | 5956 | 55.91924 | 1.690992 | 25.89416 | 63.93125 | 28.24959 | 7.819153
Amphibole | 2021-12-15 | MFT | 166 | 0.969412 | 0.4227402 | 3.682702 | 41.79104 | 36.31841 | 21.89055
Biotite | 2021-12-15 | MFT | 164 | 1.541522 | 0.4729392 | 6.149767 | 32.63473 | 53.59281 | 13.77246
Garnets | 2021-12-15 | MFT | 723 | 4.352293 | 0.08139289 | 7.863823 | 42.3676 | 31.04881 | 26.58359
Kaolinite | 2021-12-15 | MFT | 1713 | 17.95129 | 0.2966401 | 0.3215855 | 67.47777 | 28.19373 | 4.328498
Muscovite | 2021-12-15 | MFT | 1357 | 12.35322 | 0.2193933 | 1.754899 | 75.9023 | 18.84798 | 5.249727
Orthoclase | 2021-12-15 | MFT | 6 | 0.03679492 | 0 | 0.002531115 | 77.77778 | 0 | 22.22222
Plagioclase | 2021-12-15 | MFT | 187 | 0.7889189 | 0.02271037 | 0.117109 | 26.84211 | 26.84211 | 46.31579
Quartz | 2021-12-15 | MFT | 1267 | 15.62898 | 0.1157655 | 0.2069041 | 65.80016 | 31.0046 | 3.195234
Silicate gangue_generic | 2021-12-15 | MFT | 330 | 1.76539 | 0.05941029 | 4.914865 | 33.67347 | 35.96939 | 30.35714
Chalcopyrite cl. | 2021-12-15 | MFT | 56 | 0.796281 | 40.95537 | 4.395278 | 75.63025 | 20.16807 | 4.201681
Native Copper | 2021-12-15 | MFT | 0 | 0 | 0 | 0 | 0 | 0 | 0
CuMn Mineral | 2021-12-15 | MFT | 0 | 0 | 0 | 0 | 0 | 0 | 0
Accessory_phases | 2021-12-16 | MCON | 12 | 0.0924247 | 0.00388383 | 0.001226958 | 42.10526 | 31.57895 | 26.31579
Apatite | 2021-12-16 | MCON | 8 | 0.06866662 | 0 | 0.001091114 | 46.66667 | 33.33333 | 20
Zircon | 2021-12-16 | MCON | 3 | 0.02042615 | 0 | 0 | 33.33333 | 0 | 66.66667
Carbonate gangue | 2021-12-16 | MCON | 140 | 0.7906513 | 0.04419621 | 0.1235092 | 73.19588 | 21.64948 | 5.154639
Ankerite | 2021-12-16 | MCON | 37 | 0.1962214 | 0.02500733 | 0.09712241 | 62.7907 | 18.60465 | 18.60465
Calcite | 2021-12-16 | MCON | 96 | 0.5614003 | 0.01870601 | 0.02004181 | 77.62238 | 21.67832 | 0.6993007
Dolomite_ | 2021-12-16 | MCON | 7 | 0.03302951 | 0.0004828668 | 0.006344966 | 50 | 37.5 | 12.5
Chalcopyrite | 2021-12-16 | MCON | 476 | 17.02606 | 24.31183 | 17.23488 | 88.34225 | 11.65775 | 0
Chalcopyrite <20 | 2021-12-16 | MCON | 3483 | 30.58621 | 40.29118 | 29.24335 | 87.12046 | 11.51022 | 1.369319
Chalcopyrite >150 | 2021-12-16 | MCON | 1 | 0.2003066 | 0.2844911 | 0.201799 | 100 | 0 | 0
CPS floating Cu | 2021-12-16 | MCON | 229 | 1.790924 | 4.139375 | 0.7101218 | 49.24812 | 34.96241 | 15.78947
Cuprite | 2021-12-16 | MCON | 5 | 0.05302106 | 0.1827544 | 0.006125714 | 0 | 33.33333 | 66.66667
Delafossite | 2021-12-16 | MCON | 97 | 0.8307502 | 1.396239 | 0.6680049 | 45.28302 | 38.67925 | 16.03774
Malachite | 2021-12-16 | MCON | 123 | 0.7927084 | 2.120605 | 0.03204315 | 57.63889 | 28.47222 | 13.88889
Fe_Ox | 2021-12-16 | MCON | 108 | 0.9333735 | 0.01299891 | 2.075706 | 55.08475 | 32.20339 | 12.71186
Fe_oxyhydroxides | 2021-12-16 | MCON | 27 | 0.2100561 | 0.001863696 | 0.3354404 | 55.17241 | 24.13793 | 20.68966
Haematite | 2021-12-16 | MCON | 23 | 0.176592 | 0.0004789135 | 0.3268208 | 52.17391 | 30.43478 | 17.3913
Magnesioferrite | 2021-12-16 | MCON | 2 | 0.01347257 | 0.004490661 | 0.01378962 | 50 | 50 | 0
Magnetite | 2021-12-16 | MCON | 46 | 0.4028732 | 0.006165636 | 1.006262 | 55.55556 | 37.03704 | 7.407407
Tramp_Steel | 2021-12-16 | MCON | 10 | 0.1303797 | 0 | 0.3933928 | 60 | 30 | 10
Fe_Ti_Ox | 2021-12-16 | MCON | 14 | 0.1316835 | 0.006277268 | 0.02562101 | 60 | 30 | 10
Ilmenite | 2021-12-16 | MCON | 2 | 0.02086075 | 0 | 0.02263644 | 66.66667 | 33.33333 | 0
Rutile | 2021-12-16 | MCON | 12 | 0.1108227 | 0.006277268 | 0.00298457 | 58.82353 | 29.41176 | 11.76471
Non floating Cu | 2021-12-16 | MCON | 60 | 0.3211686 | 0.2062257 | 0.4389272 | 25.67568 | 51.35135 | 22.97297
Chrysocolla | 2021-12-16 | MCON | 16 | 0.05780165 | 0.07715081 | 0.007195063 | 21.05263 | 42.10526 | 36.84211
Cu_Fe_Oxide | 2021-12-16 | MCON | 22 | 0.1886159 | 0.07780972 | 0.3879665 | 29.03226 | 51.6129 | 19.35484
CuFe_Silicate | 2021-12-16 | MCON | 22 | 0.07475101 | 0.05126517 | 0.04376558 | 25 | 58.33333 | 16.66667
Other sulphides | 2021-12-16 | MCON | 91 | 0.8634031 | 0.08900682 | 0.2965959 | 59.81308 | 33.64486 | 6.542056
Arsenopyrite | 2021-12-16 | MCON | 3 | 0.02694513 | 0 | 0.03230909 | 33.33333 | 66.66667 | 0
Galena | 2021-12-16 | MCON | 12 | 0.1286413 | 0.04654575 | 0.0336835 | 33.33333 | 58.33333 | 8.333333
Millerite | 2021-12-16 | MCON | 3 | 0.02333796 | 0 | 0.0006343329 | 66.66667 | 33.33333 | 0
Molybdenite | 2021-12-16 | MCON | 59 | 0.5497676 | 0.03293047 | 0.1930602 | 57.97101 | 34.78261 | 7.246377
Monazite_Ce | 2021-12-16 | MCON | 1 | 0.007460614 | 0.006049671 | 0 | 100 | 0 | 0
Pentlandite | 2021-12-16 | MCON | 3 | 0.02781433 | 0.001682398 | 0.02037383 | 50 | 25 | 25
Siegenite | 2021-12-16 | MCON | 6 | 0.05597634 | 0.001798532 | 0.01243874 | 87.5 | 12.5 | 0
Sphalerite | 2021-12-16 | MCON | 2 | 0.02955272 | 0 | 0.004096252 | 100 | 0 | 0
vaesite | 2021-12-16 | MCON | 2 | 0.01390716 | 0 | 0 | 100 | 0 | 0
Pyrite | 2021-12-16 | MCON | 1802 | 29.307 | 0.1798096 | 44.29297 | 82.76374 | 16.2952 | 0.9410599
Pyrrhotite | 2021-12-16 | MCON | 179 | 1.756402 | 0.01676912 | 3.453305 | 61.97719 | 35.74144 | 2.281369
Sec. Cu Sulphides | 2021-12-16 | MCON | 896 | 10.83859 | 30.38019 | 1.506738 | 56.3822 | 37.56382 | 6.053975
Bornite | 2021-12-16 | MCON | 252 | 2.184584 | 5.050812 | 0.8148714 | 45.51724 | 38.96552 | 15.51724
Chalcocite | 2021-12-16 | MCON | 510 | 7.718404 | 23.21518 | 0.6653038 | 58.85472 | 38.06999 | 3.075292
Covellite | 2021-12-16 | MCON | 134 | 0.9356045 | 2.1142 | 0.02656323 | 62.31884 | 31.15942 | 6.521739
Silicate gangue | 2021-12-16 | MCON | 1032 | 5.361791 | 0.03376618 | 0.3952486 | 68.69501 | 27.27273 | 4.032258
Amphibole | 2021-12-16 | MCON | 25 | 0.118124 | 0.01206795 | 0.05478838 | 51.85185 | 40.74074 | 7.407407
Biotite | 2021-12-16 | MCON | 5 | 0.02511982 | 0.0005054599 | 0.01797933 | 50 | 50 | 0
Garnets | 2021-12-16 | MCON | 171 | 0.7625472 | 0.004460397 | 0.1690401 | 51.07527 | 41.93548 | 6.989247
Kaolinite | 2021-12-16 | MCON | 261 | 1.402074 | 0.0047386 | 0.01543972 | 76.90217 | 20.65217 | 2.445652
Muscovite | 2021-12-16 | MCON | 170 | 0.9477732 | 0.008169667 | 0.04280934 | 70.25862 | 25.43103 | 4.310345
Orthoclase | 2021-12-16 | MCON | 0 | 0 | 0 | 0 | 0 | 0 | 0
Plagioclase | 2021-12-16 | MCON | 22 | 0.08286352 | 0 | 0.003439066 | 45.45455 | 45.45455 | 9.090909
Quartz | 2021-12-16 | MCON | 316 | 1.76592 | 0.001706489 | 0.0209417 | 73.69565 | 23.91304 | 2.391304
Silicate gangue_generic | 2021-12-16 | MCON | 60 | 0.2451138 | 0.002117619 | 0.0658674 | 46.66667 | 40 | 13.33333
Chalcopyrite cl. | 2021-12-16 | MCON | 3960 | 47.81258 | 64.8875 | 46.68003 | 87.6095 | 11.51454 | 0.875968
Native Copper | 2021-12-16 | MCON | 4 | 0.1144444 | 0.4397776 | 0.003948111 | 0 | 90 | 10
CuMn Mineral | 2021-12-16 | MCON | 0 | 0 | 0 | 0 | 0 | 0 | 0
Accessory_phases | 2021-12-16 | MCOF | 22 | 0.2369561 | 0 | 0.002396859 | 88.88889 | 11.11111 | 0
Apatite | 2021-12-16 | MCOF | 20 | 0.2253471 | 0 | 0.002396859 | 88.37209 | 11.62791 | 0
Zircon | 2021-12-16 | MCOF | 1 | 0.007794607 | 0 | 0 | 100 | 0 | 0
Carbonate gangue | 2021-12-16 | MCOF | 2668 | 29.40922 | 1.286759 | 10.75336 | 84.69546 | 12.07272 | 3.231821
Ankerite | 2021-12-16 | MCOF | 394 | 2.820984 | 0.7325256 | 6.792005 | 43.88889 | 39.81481 | 16.2963
Calcite | 2021-12-16 | MCOF | 2104 | 24.7638 | 0.5542338 | 2.058946 | 90.79855 | 7.441016 | 1.760436
Dolomite_ | 2021-12-16 | MCOF | 170 | 1.824436 | 0 | 1.902409 | 54.66321 | 39.37824 | 5.958549
Chalcopyrite | 2021-12-16 | MCOF | 13 | 0.7018297 | 23.87569 | 3.939171 | 84.15842 | 10.89109 | 4.950495
Chalcopyrite <20 | 2021-12-16 | MCOF | 131 | 1.132656 | 31.63604 | 5.556119 | 74.84663 | 15.95092 | 9.202454
Chalcopyrite >150 | 2021-12-16 | MCOF | 0 | 0 | 0 | 0 | 0 | 0 | 0
CPS floating Cu | 2021-12-16 | MCOF | 8 | 0.05308625 | 2.783385 | 0.02250159 | 50 | 37.5 | 12.5
Cuprite | 2021-12-16 | MCOF | 0 | 0 | 0 | 0 | 0 | 0 | 0
Delafossite | 2021-12-16 | MCOF | 1 | 0.00897209 | 0.223282 | 0.02250159 | 0 | 0 | 100
Malachite | 2021-12-16 | MCOF | 7 | 0.04411416 | 2.560103 | 0 | 57.14286 | 42.85714 | 0
Fe_Ox | 2021-12-16 | MCOF | 134 | 1.827039 | 0.5434992 | 22.12469 | 54.63415 | 35.12195 | 10.2439
Fe_oxyhydroxides | 2021-12-16 | MCOF | 42 | 0.3814382 | 0.03494548 | 3.644422 | 50 | 34.78261 | 15.21739
Haematite | 2021-12-16 | MCOF | 40 | 0.5537488 | 0.3716603 | 6.07599 | 50.79365 | 44.44444 | 4.761905
Magnesioferrite | 2021-12-16 | MCOF | 1 | 0.007711686 | 0 | 0.04661857 | 0 | 0 | 100
Magnetite | 2021-12-16 | MCOF | 37 | 0.674731 | 0.1368934 | 8.953664 | 65.82278 | 25.31646 | 8.860759
Tramp_Steel | 2021-12-16 | MCOF | 13 | 0.194036 | 0 | 3.286294 | 38.46154 | 38.46154 | 23.07692
Fe_Ti_Ox | 2021-12-16 | MCOF | 48 | 1.128394 | 0.02306402 | 3.830509 | 72.78912 | 24.4898 | 2.721088
Ilmenite | 2021-12-16 | MCOF | 18 | 0.5015083 | 0 | 3.81163 | 68.25397 | 31.74603 | 0
Rutile | 2021-12-16 | MCOF | 30 | 0.6268854 | 0.02306402 | 0.01887935 | 76.19048 | 19.04762 | 4.761905
Non floating Cu | 2021-12-16 | MCOF | 87 | 0.5865856 | 9.864012 | 2.630224 | 26.08696 | 63.04348 | 10.86957
Chrysocolla | 2021-12-16 | MCOF | 25 | 0.1288598 | 3.847433 | 0.076456 | 35.13514 | 45.94595 | 18.91892
Cu_Fe_Oxide | 2021-12-16 | MCOF | 13 | 0.1393079 | 1.126383 | 1.551849 | 20 | 75 | 5
CuFe_Silicate | 2021-12-16 | MCOF | 41 | 0.2139371 | 2.501979 | 0.7242695 | 23.33333 | 65 | 11.66667
Other sulphides | 2021-12-16 | MCOF | 47 | 0.6078964 | 0 | 0.2820745 | 48.14815 | 31.48148 | 20.37037
Arsenopyrite | 2021-12-16 | MCOF | 0 | 0 | 0 | 0 | 0 | 0 | 0
Galena | 2021-12-16 | MCOF | 39 | 0.478622 | 0 | 0.09343973 | 46.15385 | 25.64103 | 28.20513
Millerite | 2021-12-16 | MCOF | 0 | 0 | 0 | 0 | 0 | 0 | 0
Molybdenite | 2021-12-16 | MCOF | 3 | 0.02736405 | 0 | 0.1221867 | 100 | 0 | 0
Monazite_Ce | 2021-12-16 | MCOF | 4 | 0.09394989 | 0 | 0 | 36.36364 | 63.63636 | 0
Pentlandite | 2021-12-16 | MCOF | 1 | 0.00796045 | 0 | 0.06644808 | 100 | 0 | 0
Siegenite | 2021-12-16 | MCOF | 0 | 0 | 0 | 0 | 0 | 0 | 0
Sphalerite | 2021-12-16 | MCOF | 0 | 0 | 0 | 0 | 0 | 0 | 0
vaesite | 2021-12-16 | MCOF | 0 | 0 | 0 | 0 | 0 | 0 | 0
Pyrite | 2021-12-16 | MCOF | 78 | 1.22969 | 0.2577825 | 10.18063 | 75 | 21.62162 | 3.378378
Pyrrhotite | 2021-12-16 | MCOF | 22 | 0.5504651 | 0 | 6.121809 | 37.5 | 36.11111 | 26.38889
Sec. Cu Sulphides | 2021-12-16 | MCOF | 37 | 0.4351878 | 28.24116 | 0.3165962 | 48.97959 | 34.69388 | 16.32653
Bornite | 2021-12-16 | MCOF | 13 | 0.146605 | 7.995174 | 0.2638454 | 35.29412 | 41.17647 | 23.52941
Chalcocite | 2021-12-16 | MCOF | 17 | 0.2342528 | 17.09385 | 0.04033898 | 56 | 40 | 4
Covellite | 2021-12-16 | MCOF | 7 | 0.05433007 | 3.152129 | 0.0124118 | 57.14286 | 0 | 42.85714
Silicate gangue | 2021-12-16 | MCOF | 7434 | 62.10099 | 1.488615 | 34.23992 | 47.14004 | 42.62547 | 10.23449
Amphibole | 2021-12-16 | MCOF | 325 | 1.923245 | 0.634764 | 5.238122 | 45.57292 | 32.8125 | 21.61458
Biotite | 2021-12-16 | MCOF | 336 | 2.885298 | 0.1577598 | 9.660199 | 21.59468 | 72.25914 | 6.146179
Garnets | 2021-12-16 | MCOF | 1158 | 8.030319 | 0.2080599 | 6.759511 | 24.60549 | 49.44477 | 25.94974
Kaolinite | 2021-12-16 | MCOF | 1538 | 17.14134 | 0.1811329 | 0.4082108 | 50.66158 | 46.4631 | 2.875318
Muscovite | 2021-12-16 | MCOF | 1682 | 13.67018 | 0.1608503 | 1.878371 | 74.92302 | 20.62949 | 4.447485
Orthoclase | 2021-12-16 | MCOF | 4 | 0.01698229 | 0 | 0 | 50 | 25 | 25
Plagioclase | 2021-12-16 | MCOF | 276 | 1.220271 | 0.01736402 | 0.08705952 | 22.61484 | 30.03534 | 47.34982
Quartz | 2021-12-16 | MCOF | 1308 | 12.49451 | 0.09273321 | 0.1498418 | 42.31446 | 51.6356 | 6.049947
Silicate gangue_generic | 2021-12-16 | MCOF | 762 | 4.29327 | 0.03595055 | 9.517356 | 28.21351 | 40.95861 | 30.82789
Chalcopyrite cl. | 2021-12-16 | MCOF | 144 | 1.834486 | 55.51173 | 9.49529 | 78.40909 | 14.01515 | 7.575758
Native Copper | 2021-12-16 | MCOF | 0 | 0 | 0 | 0 | 0 | 0 | 0
CuMn Mineral | 2021-12-16 | MCOF | 0 | 0 | 0 | 0 | 0 | 0 | 0
Accessory_phases | 2021-12-16 | MFT | 25 | 0.3694553 | 0.8911344 | 0.01646673 | 62.76596 | 28.7234 | 8.510638
Apatite | 2021-12-16 | MFT | 18 | 0.3376485 | 0.4396405 | 0.01459046 | 66.27907 | 26.74419 | 6.976744
Zircon | 2021-12-16 | MFT | 2 | 0.01751856 | 0 | 0 | 0 | 66.66667 | 33.33333
Carbonate gangue | 2021-12-16 | MFT | 3459 | 41.0942 | 2.131712 | 16.83961 | 85.23746 | 11.93125 | 2.831285
Ankerite | 2021-12-16 | MFT | 453 | 2.884413 | 1.38117 | 8.808763 | 36.22795 | 45.72592 | 18.04613
Calcite | 2021-12-16 | MFT | 2758 | 35.38762 | 0.7308444 | 4.246435 | 91.2274 | 7.335871 | 1.436727
Dolomite_ | 2021-12-16 | MFT | 248 | 2.822166 | 0.01969711 | 3.784417 | 51.56838 | 41.2798 | 7.151819
Chalcopyrite | 2021-12-16 | MFT | 7 | 0.3956462 | 34.05152 | 2.902939 | 80.26316 | 19.73684 | 0
Chalcopyrite <20 | 2021-12-16 | MFT | 95 | 0.5726457 | 33.03568 | 3.285373 | 68.18182 | 14.54545 | 17.27273
Chalcopyrite >150 | 2021-12-16 | MFT | 0 | 0 | 0 | 0 | 0 | 0 | 0
CPS floating Cu | 2021-12-16 | MFT | 6 | 0.0457719 | 5.270887 | 0.1449897 | 62.5 | 25 | 12.5
Cuprite | 2021-12-16 | MFT | 0 | 0 | 0 | 0 | 0 | 0 | 0
Delafossite | 2021-12-16 | MFT | 4 | 0.02688664 | 2.162835 | 0.1449897 | 50 | 25 | 25
Malachite | 2021-12-16 | MFT | 2 | 0.01888526 | 3.108052 | 0 | 75 | 25 | 0
Fe_Ox | 2021-12-16 | MFT | 159 | 2.108688 | 0.8468475 | 33.97356 | 40.99379 | 32.6087 | 26.39752
Fe_oxyhydroxides | 2021-12-16 | MFT | 44 | 0.3044005 | 0.07775176 | 3.659986 | 26.53061 | 34.69388 | 38.77551
Haematite | 2021-12-16 | MFT | 51 | 0.4280244 | 0.1372244 | 6.01002 | 33.84615 | 29.23077 | 36.92308
Magnesioferrite | 2021-12-16 | MFT | 3 | 0.02310959 | 0 | 0.2329558 | 0 | 0 | 100
Magnetite | 2021-12-16 | MFT | 52 | 1.241333 | 0.6318714 | 21.76388 | 48.45361 | 34.53608 | 17.01031
Tramp_Steel | 2021-12-16 | MFT | 9 | 0.1118206 | 0 | 2.306717 | 30 | 20 | 50
Fe_Ti_Ox | 2021-12-16 | MFT | 43 | 0.8159177 | 0.1721776 | 1.746237 | 77.77778 | 4.166667 | 18.05556
Ilmenite | 2021-12-16 | MFT | 4 | 0.1669854 | 0 | 1.678415 | 96.42857 | 3.571429 | 0
Rutile | 2021-12-16 | MFT | 38 | 0.6429685 | 0.1721776 | 0.03823449 | 73.04348 | 4.347826 | 22.6087
Non floating Cu | 2021-12-16 | MFT | 68 | 0.2847698 | 10.69703 | 1.778318 | 35.95506 | 41.57303 | 22.47191
Chrysocolla | 2021-12-16 | MFT | 15 | 0.0547921 | 3.575881 | 0.01796984 | 38.09524 | 28.57143 | 33.33333
Cu_Fe_Oxide | 2021-12-16 | MFT | 11 | 0.07305613 | 1.689391 | 1.113285 | 35.71429 | 42.85714 | 21.42857
CuFe_Silicate | 2021-12-16 | MFT | 37 | 0.1121933 | 2.885826 | 0.5015594 | 26.19048 | 50 | 23.80952
Other sulphides | 2021-12-16 | MFT | 38 | 0.3362694 | 0 | 0.1766086 | 55.26316 | 26.31579 | 18.42105
Arsenopyrite | 2021-12-16 | MFT | 0 | 0 | 0 | 0 | 0 | 0 | 0
Galena | 2021-12-16 | MFT | 33 | 0.3034066 | 0 | 0.08747369 | 48.48485 | 30.30303 | 21.21212
Millerite | 2021-12-16 | MFT | 0 | 0 | 0 | 0 | 0 | 0 | 0
Molybdenite | 2021-12-16 | MFT | 3 | 0.02050044 | 0 | 0.05917202 | 100 | 0 | 0
Monazite_Ce | 2021-12-16 | MFT | 1 | 0.006398624 | 0 | 0 | 100 | 0 | 0
Pentlandite | 2021-12-16 | MFT | 1 | 0.005963766 | 0 | 0.02996293 | 100 | 0 | 0
Siegenite | 2021-12-16 | MFT | 0 | 0 | 0 | 0 | 0 | 0 | 0
Sphalerite | 2021-12-16 | MFT | 0 | 0 | 0 | 0 | 0 | 0 | 0
vaesite | 2021-12-16 | MFT | 0 | 0 | 0 | 0 | 0 | 0 | 0
Pyrite | 2021-12-16 | MFT | 64 | 0.9648255 | 0.38072 | 10.47621 | 63.22581 | 23.87097 | 12.90323
Pyrrhotite | 2021-12-16 | MFT | 14 | 0.2061972 | 0.009292775 | 2.980869 | 52.77778 | 41.66667 | 5.555556
Sec. Cu Sulphides | 2021-12-16 | MFT | 10 | 0.07072032 | 10.16566 | 0.07592372 | 81.81818 | 18.18182 | 0
Bornite | 2021-12-16 | MFT | 3 | 0.01938224 | 2.289588 | 0.05986193 | 100 | 0 | 0
Chalcocite | 2021-12-16 | MFT | 3 | 0.0280794 | 4.799731 | 0.01606179 | 50 | 50 | 0
Covellite | 2021-12-16 | MFT | 4 | 0.02325869 | 3.076343 | 0 | 100 | 0 | 0
Silicate gangue | 2021-12-16 | MFT | 7272 | 52.7349 | 2.347336 | 25.60289 | 48.3159 | 40.27175 | 11.41235
Amphibole | 2021-12-16 | MFT | 195 | 0.9305462 | 0.7686573 | 3.929635 | 36.69355 | 35.08065 | 28.22581
Biotite | 2021-12-16 | MFT | 144 | 1.10234 | 0.2139561 | 5.029925 | 15.96091 | 65.79805 | 18.24104
Garnets | 2021-12-16 | MFT | 899 | 3.906428 | 0.3405416 | 6.21226 | 25.65257 | 38.43384 | 35.91359
Kaolinite | 2021-12-16 | MFT | 1949 | 17.57994 | 0.2256508 | 0.3022343 | 44.49814 | 52.69517 | 2.806691
Muscovite | 2021-12-16 | MFT | 1563 | 10.67231 | 0.4897294 | 1.861167 | 62.80368 | 28.95601 | 8.240315
Orthoclase | 2021-12-16 | MFT | 3 | 0.009542025 | 0 | 0.002447422 | 0 | 33.33333 | 66.66667
Plagioclase | 2021-12-16 | MFT | 516 | 1.825161 | 0.0966082 | 0.1244081 | 12.21239 | 27.9646 | 59.82301
Quartz | 2021-12-16 | MFT | 1285 | 13.49923 | 0.04973612 | 0.1450898 | 61.53659 | 33.92683 | 4.536585
Silicate gangue_generic | 2021-12-16 | MFT | 673 | 2.862533 | 0.09261797 | 7.379817 | 26.31579 | 34.51652 | 39.16769
Chalcopyrite cl. | 2021-12-16 | MFT | 102 | 0.9682919 | 67.0872 | 6.188312 | 73.11828 | 16.66667 | 10.21505
Native Copper | 2021-12-16 | MFT | 0 | 0 | 0 | 0 | 0 | 0 | 0
CuMn Mineral | 2021-12-16 | MFT | 0 | 0 | 0 | 0 | 0 | 0 | 0
Accessory_phases | 2021-12-17 | MCON | 16 | 0.1438639 | 0 | 0.001087514 | 69.23077 | 19.23077 | 11.53846
Apatite | 2021-12-17 | MCON | 10 | 0.1111516 | 0 | 0.0004000835 | 80 | 10 | 10
Zircon | 2021-12-17 | MCON | 2 | 0.01653204 | 0 | 0 | 50 | 50 | 0
Carbonate gangue | 2021-12-17 | MCON | 193 | 1.445586 | 0.04734305 | 0.3474636 | 80.62284 | 17.30104 | 2.076125
Ankerite | 2021-12-17 | MCON | 75 | 0.4598194 | 0.02745002 | 0.2910167 | 61.44578 | 32.53012 | 6.024096
Calcite | 2021-12-17 | MCON | 109 | 0.905569 | 0.01989303 | 0.04080141 | 90 | 10 | 0
Dolomite_ | 2021-12-17 | MCON | 9 | 0.08019799 | 0 | 0.01564552 | 68.75 | 25 | 6.25
Chalcopyrite | 2021-12-17 | MCON | 258 | 10.82516 | 16.72048 | 11.30512 | 88.22328 | 11.77672 | 0
Chalcopyrite <20 | 2021-12-17 | MCON | 3600 | 35.37153 | 49.18389 | 34.98771 | 84.72917 | 13.6875 | 1.583333
Chalcopyrite >150 | 2021-12-17 | MCON | 0 | 0 | 0 | 0 | 0 | 0 | 0
CPS floating Cu | 2021-12-17 | MCON | 160 | 1.558286 | 3.844807 | 0.7479491 | 38.74346 | 45.54974 | 15.70681
Cuprite | 2021-12-17 | MCON | 7 | 0.08582592 | 0.3354345 | 0.01550029 | 0 | 25 | 75
Delafossite | 2021-12-17 | MCON | 79 | 0.7897216 | 1.334504 | 0.6932275 | 45.78313 | 36.14458 | 18.07229
Malachite | 2021-12-17 | MCON | 73 | 0.6549503 | 2.055817 | 0.03790411 | 36.73469 | 54.08163 | 9.183673
Fe_Ox | 2021-12-17 | MCON | 80 | 0.8432221 | 0.01593012 | 1.859412 | 56.04396 | 38.46154 | 5.494505
Fe_oxyhydroxides | 2021-12-17 | MCON | 26 | 0.2286346 | 0 | 0.3740685 | 53.84615 | 34.61538 | 11.53846
Haematite | 2021-12-17 | MCON | 20 | 0.1957464 | 0.002188204 | 0.3877292 | 47.61905 | 52.38095 | 0
Magnesioferrite | 2021-12-17 | MCON | 0 | 0 | 0 | 0 | 0 | 0 | 0
Magnetite | 2021-12-17 | MCON | 31 | 0.3713554 | 0.01374191 | 0.9423862 | 63.41463 | 31.70732 | 4.878049
Tramp_Steel | 2021-12-17 | MCON | 3 | 0.04748565 | 0 | 0.155228 | 33.33333 | 66.66667 | 0
Fe_Ti_Ox | 2021-12-17 | MCON | 17 | 0.2384835 | 0.003424054 | 0.01305336 | 80 | 6.666667 | 13.33333
Ilmenite | 2021-12-17 | MCON | 2 | 0.01688379 | 0.001943127 | 0.0105694 | 0 | 50 | 50
Rutile | 2021-12-17 | MCON | 15 | 0.2215997 | 0.001480927 | 0.002483961 | 85.71429 | 3.571429 | 10.71429
Non floating Cu | 2021-12-17 | MCON | 89 | 0.4550708 | 0.3382333 | 0.477716 | 43.43434 | 43.43434 | 13.13131
Chrysocolla | 2021-12-17 | MCON | 18 | 0.06647991 | 0.1088827 | 0.00872134 | 38.88889 | 44.44444 | 16.66667
Cu_Fe_Oxide | 2021-12-17 | MCON | 17 | 0.1625065 | 0.08254186 | 0.3354103 | 40.90909 | 59.09091 | 0
CuFe_Silicate | 2021-12-17 | MCON | 52 | 0.2155321 | 0.135715 | 0.1289289 | 45.61404 | 36.84211 | 17.54386
Other sulphides | 2021-12-17 | MCON | 73 | 0.8923961 | 0.08903671 | 0.2872427 | 65.11628 | 20.93023 | 13.95349
Arsenopyrite | 2021-12-17 | MCON | 5 | 0.05452056 | 0 | 0.068569 | 60 | 20 | 20
Galena | 2021-12-17 | MCON | 21 | 0.2733063 | 0.06026587 | 0.05306511 | 38.09524 | 28.57143 | 33.33333
Millerite | 2021-12-17 | MCON | 4 | 0.08499932 | 0 | 0.00944971 | 100 | 0 | 0
Molybdenite | 2021-12-17 | MCON | 25 | 0.2611711 | 0.02877085 | 0.09673185 | 70.37037 | 25.92593 | 3.703704
Monazite_Ce | 2021-12-17 | MCON | 3 | 0.02717235 | 0 | 0 | 66.66667 | 0 | 33.33333
Pentlandite | 2021-12-17 | MCON | 3 | 0.02532568 | 0 | 0.02638186 | 66.66667 | 0 | 33.33333
Siegenite | 2021-12-17 | MCON | 5 | 0.05946259 | 0 | 0.01693283 | 85.71429 | 14.28571 | 0
Sphalerite | 2021-12-17 | MCON | 5 | 0.06458049 | 0 | 0.01611235 | 77.77778 | 22.22222 | 0
vaesite | 2021-12-17 | MCON | 1 | 0.008441894 | 0 | 0 | 0 | 100 | 0
Pyrite | 2021-12-17 | MCON | 1690 | 26.68039 | 0.3884176 | 41.38803 | 76.68428 | 22.45707 | 0.8586526
Pyrrhotite | 2021-12-17 | MCON | 233 | 2.707984 | 0.02717645 | 5.543282 | 74.8503 | 23.65269 | 1.497006
Sec. Cu Sulphides | 2021-12-17 | MCON | 778 | 9.819628 | 29.24037 | 1.928766 | 55.56631 | 39.10939 | 5.324298
Bornite | 2021-12-17 | MCON | 299 | 3.191739 | 8.050497 | 1.178485 | 50.14327 | 38.68195 | 11.17479
Chalcocite | 2021-12-17 | MCON | 383 | 5.813035 | 19.13068 | 0.7017714 | 56.92308 | 41.02564 | 2.051282
Covellite | 2021-12-17 | MCON | 96 | 0.8148538 | 2.059194 | 0.04850891 | 66.66667 | 29.29293 | 4.040404
Silicate gangue | 2021-12-17 | MCON | 1462 | 9.018387 | 0.100887 | 1.113171 | 66.9496 | 28.06366 | 4.986737
Amphibole | 2021-12-17 | MCON | 69 | 0.3771064 | 0.05734698 | 0.2294672 | 52.11268 | 32.39437 | 15.49296
Biotite | 2021-12-17 | MCON | 10 | 0.06099268 | 0 | 0.03912827 | 50 | 41.66667 | 8.333333
Garnets | 2021-12-17 | MCON | 256 | 1.363753 | 0.01170823 | 0.4325952 | 54.74453 | 33.57664 | 11.67883
Kaolinite | 2021-12-17 | MCON | 341 | 2.308102 | 0.009989956 | 0.03007312 | 76.35271 | 22.04409 | 1.603206
Muscovite | 2021-12-17 | MCON | 227 | 1.363893 | 0.009231124 | 0.09729828 | 69.45455 | 27.27273 | 3.272727
Orthoclase | 2021-12-17 | MCON | 0 | 0 | 0 | 0 | 0 | 0 | 0
Plagioclase | 2021-12-17 | MCON | 45 | 0.2057712 | 0.006066396 | 0.01513375 | 42.22222 | 51.11111 | 6.666667
Quartz | 2021-12-17 | MCON | 407 | 2.768414 | 0.003828326 | 0.04244431 | 72.72727 | 25.25253 | 2.020202
Silicate gangue_generic | 2021-12-17 | MCON | 105 | 0.5604362 | 0.00271603 | 0.2226195 | 39.82301 | 44.24779 | 15.9292
Chalcopyrite cl. | 2021-12-17 | MCON | 3858 | 46.1967 | 65.90437 | 46.29283 | 85.54793 | 13.23975 | 1.212315
Native Copper | 2021-12-17 | MCON | 1 | 0.0277879 | 0.1190507 | 0.001317138 | 0 | 100 | 0
CuMn Mineral | 2021-12-17 | MCON | 0 | 0 | 0 | 0 | 0 | 0 | 0
Accessory_phases | 2021-12-17 | MFT | 26 | 0.4499246 | 0.3506843 | 0.003552926 | 85.33333 | 2.666667 | 12
Apatite | 2021-12-17 | MFT | 22 | 0.4234985 | 0 | 0.00281404 | 85.91549 | 1.408451 | 12.67606
Zircon | 2021-12-17 | MFT | 2 | 0.01774329 | 0 | 0 | 50 | 50 | 0
Carbonate gangue | 2021-12-17 | MFT | 3048 | 32.2061 | 2.71946 | 28.17876 | 75.19692 | 20.57986 | 4.223228
Ankerite | 2021-12-17 | MFT | 1238 | 11.56476 | 1.784866 | 25.49244 | 55.47558 | 37.84062 | 6.683805
Calcite | 2021-12-17 | MFT | 1683 | 19.26954 | 0.9345934 | 1.65729 | 87.07194 | 10.53889 | 2.389169
Dolomite_ | 2021-12-17 | MFT | 127 | 1.371802 | 0 | 1.029022 | 50.19608 | 37.2549 | 12.54902
Chalcopyrite | 2021-12-17 | MFT | 1 | 0.04745387 | 3.557084 | 0.1777442 | 0 | 0 | 100
Chalcopyrite <20 | 2021-12-17 | MFT | 97 | 0.8620787 | 44.57693 | 2.747123 | 69.72477 | 22.01835 | 8.256881
Chalcopyrite >150 | 2021-12-17 | MFT | 0 | 0 | 0 | 0 | 0 | 0 | 0
CPS floating Cu | 2021-12-17 | MFT | 3 | 0.02455747 | 1.698726 | 0.0302445 | 66.66667 | 0 | 33.33333
Cuprite | 2021-12-17 | MFT | 0 | 0 | 0 | 0 | 0 | 0 | 0
Delafossite | 2021-12-17 | MFT | 1 | 0.01021183 | 0.5583738 | 0.0302445 | 100 | 0 | 0
Malachite | 2021-12-17 | MFT | 2 | 0.01434564 | 1.140352 | 0 | 50 | 0 | 50
Fe_Ox | 2021-12-17 | MFT | 183 | 2.510771 | 0.3668707 | 22.2791 | 43.79845 | 49.22481 | 6.976744
Fe_oxyhydroxides | 2021-12-17 | MFT | 74 | 0.8682889 | 0.1250461 | 6.508564 | 44.56522 | 41.30435 | 14.13043
Haematite | 2021-12-17 | MFT | 54 | 0.5702393 | 0.1552482 | 4.641545 | 47.36842 | 43.85965 | 8.77193
Magnesioferrite | 2021-12-17 | MFT | 1 | 0.01755454 | 0 | 0.1073187 | 0 | 100 | 0
Magnetite | 2021-12-17 | MFT | 52 | 1.020711 | 0.0865764 | 10.57686 | 41.90476 | 58.09524 | 0
Tramp_Steel | 2021-12-17 | MFT | 2 | 0.03397652 | 0 | 0.4448143 | 50 | 50 | 0
Fe_Ti_Ox | 2021-12-17 | MFT | 44 | 0.859606 | 0 | 1.680861 | 73.73737 | 20.20202 | 6.060606
Ilmenite | 2021-12-17 | MFT | 12 | 0.2989934 | 0 | 1.665725 | 60.60606 | 30.30303 | 9.090909
Rutile | 2021-12-17 | MFT | 32 | 0.5606126 | 0 | 0.01513594 | 80.30303 | 15.15152 | 4.545455
Non floating Cu | 2021-12-17 | MFT | 97 | 0.7206798 | 25.9336 | 2.307999 | 44.87179 | 39.74359 | 15.38462
Chrysocolla | 2021-12-17 | MFT | 19 | 0.107026 | 7.061834 | 0.05034508 | 62.96296 | 11.11111 | 25.92593
Cu_Fe_Oxide | 2021-12-17 | MFT | 11 | 0.1189178 | 2.114253 | 0.9815107 | 33.33333 | 60 | 6.666667
CuFe_Silicate | 2021-12-17 | MFT | 62 | 0.3814808 | 12.57105 | 0.9508862 | 38.29787 | 44.68085 | 17.02128
Other sulphides | 2021-12-17 | MFT | 27 | 0.3551113 | 0.1388663 | 0.103213 | 60.71429 | 25 | 14.28571
Arsenopyrite | 2021-12-17 | MFT | 0 | 0 | 0 | 0 | 0 | 0 | 0
Galena | 2021-12-17 | MFT | 20 | 0.2793625 | 0.1388663 | 0.04842917 | 50 | 30 | 20
Millerite | 2021-12-17 | MFT | 0 | 0 | 0 | 0 | 0 | 0 | 0
Molybdenite | 2021-12-17 | MFT | 1 | 0.01038171 | 0 | 0.04553168 | 100 | 0 | 0
Monazite_Ce | 2021-12-17 | MFT | 4 | 0.0486053 | 0 | 0 | 100 | 0 | 0
Pentlandite | 2021-12-17 | MFT | 0 | 0 | 0 | 0 | 0 | 0 | 0
Siegenite | 2021-12-17 | MFT | 0 | 0 | 0 | 0 | 0 | 0 | 0
Sphalerite | 2021-12-17 | MFT | 1 | 0.007701345 | 0 | 0 | 100 | 0 | 0
vaesite | 2021-12-17 | MFT | 1 | 0.009060406 | 0 | 0.009252137 | 0 | 100 | 0
Pyrite | 2021-12-17 | MFT | 77 | 1.115902 | 0.4303439 | 6.54563 | 71.18644 | 26.27119 | 2.542373
Pyrrhotite | 2021-12-17 | MFT | 5 | 0.06091235 | 0 | 0.5035814 | 57.14286 | 42.85714 | 0
Sec. Cu Sulphides | 2021-12-17 | MFT | 16 | 0.1599917 | 17.12041 | 0.1522901 | 64.70588 | 5.882353 | 29.41176
Bornite | 2021-12-17 | MFT | 9 | 0.0981544 | 10.36503 | 0.1522901 | 40 | 10 | 50
Chalcocite | 2021-12-17 | MFT | 0 | 0 | 0 | 0 | 0 | 0 | 0
Covellite | 2021-12-17 | MFT | 7 | 0.06183727 | 6.755386 | 0 | 100 | 0 | 0
Silicate gangue | 2021-12-17 | MFT | 6769 | 60.62691 | 3.107021 | 35.2899 | 55.23038 | 35.64846 | 9.12116
Amphibole | 2021-12-17 | MFT | 487 | 3.329095 | 0.8659424 | 7.058061 | 34.07534 | 39.21233 | 26.71233
Biotite | 2021-12-17 | MFT | 313 | 2.329336 | 0.1523775 | 5.753304 | 29.274 | 57.14286 | 13.58314
Garnets | 2021-12-17 | MFT | 1041 | 7.33438 | 0.6344172 | 8.052431 | 36.41661 | 40.5681 | 23.01529
Kaolinite | 2021-12-17 | MFT | 1482 | 16.90857 | 0.6521597 | 0.3269989 | 65.00294 | 32.38403 | 2.613036
Muscovite | 2021-12-17 | MFT | 1412 | 11.9714 | 0.4757956 | 2.256205 | 73.4104 | 22.54335 | 4.046243
Orthoclase | 2021-12-17 | MFT | 8 | 0.04348995 | 0 | 0.005250786 | 77.77778 | 22.22222 | 0
Plagioclase | 2021-12-17 | MFT | 166 | 0.8392201 | 0 | 0.1261762 | 21.63743 | 42.10526 | 36.25731
Quartz | 2021-12-17 | MFT | 1000 | 11.915 | 0.02794467 | 0.2275803 | 56.67506 | 38.70697 | 4.617968
Silicate gangue_generic | 2021-12-17 | MFT | 818 | 5.5572 | 0.2983835 | 10.99085 | 34.1954 | 48.75479 | 17.04981
Chalcopyrite cl. | 2021-12-17 | MFT | 98 | 0.9095326 | 48.13401 | 2.924867 | 66.08696 | 20.86957 | 13.04348
Native Copper | 2021-12-17 | MFT | 0 | 0 | 0 | 0 | 0 | 0 | 0
CuMn Mineral | 2021-12-17 | MFT | 0 | 0 | 0 | 0 | 0 | 0 | 0
Accessory_phases | 2021-12-17 | MCOF | 18 | 0.2285855 | 0 | 0.005853981 | 82.6087 | 0 | 17.3913
Apatite | 2021-12-17 | MCOF | 16 | 0.2141102 | 0 | 0.005853981 | 84.09091 | 0 | 15.90909
Zircon | 2021-12-17 | MCOF | 2 | 0.01447523 | 0 | 0 | 50 | 0 | 50
Carbonate gangue | 2021-12-17 | MCOF | 3555 | 37.98318 | 0.5875186 | 27.75053 | 79.8414 | 17.10148 | 3.05712
Ankerite | 2021-12-17 | MCOF | 1266 | 11.04029 | 0.2806835 | 24.20816 | 50.74692 | 42.92619 | 6.326889
Calcite | 2021-12-17 | MCOF | 2063 | 24.29207 | 0.2902902 | 1.563945 | 92.26937 | 6.390655 | 1.339976
Dolomite_ | 2021-12-17 | MCOF | 226 | 2.650815 | 0.01654478 | 1.97843 | 69.70199 | 23.01325 | 7.284768
Chalcopyrite | 2021-12-17 | MCOF | 17 | 0.8710548 | 30.52706 | 3.723811 | 84.44444 | 15.55556 | 0
Chalcopyrite <20 | 2021-12-17 | MCOF | 111 | 0.9291251 | 28.74731 | 3.525019 | 77.77778 | 16.66667 | 5.555556
Chalcopyrite >150 | 2021-12-17 | MCOF | 1 | 0.2064722 | 7.619121 | 0.8545298 | 100 | 0 | 0
CPS floating Cu | 2021-12-17 | MCOF | 8 | 0.1001717 | 6.515982 | 0.1533288 | 80 | 13.33333 | 6.666667
Cuprite | 2021-12-17 | MCOF | 0 | 0 | 0 | 0 | 0 | 0 | 0
Delafossite | 2021-12-17 | MCOF | 5 | 0.04165479 | 1.399918 | 0.1533288 | 40 | 40 | 20
Malachite | 2021-12-17 | MCOF | 3 | 0.0585169 | 5.116063 | 0 | 100 | 0 | 0
Fe_Ox | 2021-12-17 | MCOF | 158 | 1.921033 | 0.1774843 | 17.00606 | 45.76271 | 41.94915 | 12.28814
Fe_oxyhydroxides | 2021-12-17 | MCOF | 43 | 0.4927739 | 0.06439213 | 3.545312 | 18.75 | 68.75 | 12.5
Haematite | 2021-12-17 | MCOF | 47 | 0.4488862 | 0.1130922 | 3.572241 | 40 | 45.45455 | 14.54545
Magnesioferrite | 2021-12-17 | MCOF | 3 | 0.04296372 | 0 | 0.2279487 | 16.66667 | 16.66667 | 66.66667
Magnetite | 2021-12-17 | MCOF | 57 | 0.7930579 | 0 | 7.938369 | 70 | 23 | 7
Tramp_Steel | 2021-12-17 | MCOF | 7 | 0.1385926 | 0 | 1.693531 | 30 | 60 | 10
Fe_Ti_Ox | 2021-12-17 | MCOF | 65 | 1.050994 | 0 | 0.3949229 | 84.10596 | 13.24503 | 2.649007
Ilmenite | 2021-12-17 | MCOF | 6 | 0.07391608 | 0 | 0.3747442 | 90 | 0 | 10
Rutile | 2021-12-17 | MCOF | 59 | 0.9770782 | 0 | 0.02017871 | 83.68794 | 14.1844 | 2.12766
Non floating Cu | 2021-12-17 | MCOF | 60 | 0.5400493 | 9.209225 | 2.750132 | 47.41379 | 43.10345 | 9.482759
Chrysocolla | 2021-12-17 | MCOF | 16 | 0.08731337 | 3.184507 | 0.03723024 | 44.44444 | 44.44444 | 11.11111
Cu_Fe_Oxide | 2021-12-17 | MCOF | 14 | 0.3104475 | 3.881125 | 2.349228 | 66.66667 | 31.25 | 2.083333
CuFe_Silicate | 2021-12-17 | MCOF | 28 | 0.1191897 | 1.75139 | 0.3346138 | 19.44444 | 61.11111 | 19.44444
Other sulphides | 2021-12-17 | MCOF | 23 | 0.2937086 | 0.3368808 | 0.2473714 | 40 | 53.33333 | 6.666667
Arsenopyrite | 2021-12-17 | MCOF | 2 | 0.01909499 | 0 | 0.09757702 | 50 | 50 | 0
Galena | 2021-12-17 | MCOF | 15 | 0.1709309 | 0 | 0.105753 | 53.33333 | 33.33333 | 13.33333
Millerite | 2021-12-17 | MCOF | 0 | 0 | 0 | 0 | 0 | 0 | 0
Molybdenite | 2021-12-17 | MCOF | 2 | 0.0169391 | 0.3368808 | 0.03353985 | 50 | 50 | 0
Monazite_Ce | 2021-12-17 | MCOF | 3 | 0.07930579 | 0 | 0 | 10 | 90 | 0
Pentlandite | 2021-12-17 | MCOF | 0 | 0 | 0 | 0 | 0 | 0 | 0
Siegenite | 2021-12-17 | MCOF | 1 | 0.007437805 | 0 | 0.01050153 | 100 | 0 | 0
Sphalerite | 2021-12-17 | MCOF | 0 | 0 | 0 | 0 | 0 | 0 | 0
vaesite | 2021-12-17 | MCOF | 0 | 0 | 0 | 0 | 0 | 0 | 0
Pyrite | 2021-12-17 | MCOF | 130 | 2.437937 | 0.3364091 | 15.0371 | 74.36709 | 21.83544 | 3.797468
Pyrrhotite | 2021-12-17 | MCOF | 22 | 0.4117434 | 0.03254827 | 3.36336 | 79.31034 | 18.96552 | 1.724138
Sec. Cu Sulphides | 2021-12-17 | MCOF | 20 | 0.2153884 | 14.93499 | 0.1153278 | 46.15385 | 46.15385 | 7.692308
Bornite | 2021-12-17 | MCOF | 7 | 0.05605303 | 3.013274 | 0.06010184 | 57.14286 | 28.57143 | 14.28571
Chalcocite | 2021-12-17 | MCOF | 10 | 0.1305081 | 10.16946 | 0.0435686 | 40 | 60 | 0
Covellite | 2021-12-17 | MCOF | 3 | 0.02882727 | 1.752261 | 0.01165736 | 50 | 25 | 25
Silicate gangue | 2021-12-17 | MCOF | 6456 | 52.81056 | 0.9754594 | 25.07265 | 52.68091 | 37.73135 | 9.587735
Amphibole | 2021-12-17 | MCOF | 448 | 2.911246 | 0.2309154 | 5.408498 | 24.28115 | 44.2492 | 31.46965
Biotite | 2021-12-17 | MCOF | 283 | 1.735642 | 0.04398291 | 4.168468 | 32.5641 | 54.10256 | 13.33333
Garnets | 2021-12-17 | MCOF | 863 | 5.172909 | 0.06129319 | 5.171971 | 30.32856 | 39.51137 | 30.16007
Kaolinite | 2021-12-17 | MCOF | 1791 | 18.84458 | 0.513969 | 0.2240285 | 63.5504 | 35.03116 | 1.41844
Muscovite | 2021-12-17 | MCOF | 1044 | 8.220484 | 0.07656897 | 1.17342 | 69.88906 | 24.72266 | 5.388273
Orthoclase | 2021-12-17 | MCOF | 6 | 0.05124848 | 0 | 0.001734456 | 23.07692 | 76.92308 | 0
Plagioclase | 2021-12-17 | MCOF | 238 | 0.9689166 | 0 | 0.04884997 | 21.4876 | 30.16529 | 48.34711
Quartz | 2021-12-17 | MCOF | 969 | 10.32846 | 0.03368666 | 0.1746944 | 51.87673 | 44.64638 | 3.476887
Silicate gangue_generic | 2021-12-17 | MCOF | 756 | 4.168867 | 0.01504328 | 8.179678 | 32.70833 | 45.625 | 21.66667
Chalcopyrite cl. | 2021-12-17 | MCOF | 129 | 2.006652 | 66.8935 | 8.10336 | 82.9582 | 14.46945 | 2.572347
Native Copper | 2021-12-17 | MCOF | 0 | 0 | 0 | 0 | 0 | 0 | 0
CuMn Mineral | 2021-12-17 | MCOF | 0 | 0 | 0 | 0 | 0 | 0 | 0
Accessory_phases | 2021-12-18 | MCOF | 18 | 0.2007351 | 0 | 0.004455791 | 86.2069 | 6.896552 | 6.896552
Apatite | 2021-12-18 | MCOF | 17 | 0.1956492 | 0 | 0.004455791 | 85.71429 | 7.142857 | 7.142857
Zircon | 2021-12-18 | MCOF | 0 | 0 | 0 | 0 | 0 | 0 | 0
Carbonate gangue | 2021-12-18 | MCOF | 2020 | 25.81413 | 0.9020681 | 15.06747 | 83.09121 | 14.02715 | 2.881638
Ankerite | 2021-12-18 | MCOF | 314 | 3.071724 | 0.5027536 | 8.286507 | 54.64853 | 31.74603 | 13.60544
Calcite | 2021-12-18 | MCOF | 1423 | 18.20498 | 0.3993145 | 2.081183 | 91.7709 | 6.813693 | 1.415405
Dolomite_ | 2021-12-18 | MCOF | 283 | 4.537435 | 0 | 4.699778 | 63.88889 | 33.61111 | 2.5
Chalcopyrite | 2021-12-18 | MCOF | 12 | 0.8801783 | 20.661 | 4.905314 | 84.21053 | 15.78947 | 0
Chalcopyrite <20 | 2021-12-18 | MCOF | 155 | 1.917862 | 39.45434 | 9.526852 | 86.95652 | 10.14493 | 2.898551
Chalcopyrite >150 | 2021-12-18 | MCOF | 1 | 0.259421 | 6.275302 | 1.475702 | 100 | 0 | 0
CPS floating Cu | 2021-12-18 | MCOF | 4 | 0.05397602 | 2.105196 | 0.06845234 | 83.33333 | 16.66667 | 0
Cuprite | 2021-12-18 | MCOF | 0 | 0 | 0 | 0 | 0 | 0 | 0
Delafossite | 2021-12-18 | MCOF | 1 | 0.01196273 | 0.1945196 | 0.06164594 | 0 | 100 | 0
Malachite | 2021-12-18 | MCOF | 3 | 0.04201329 | 1.910676 | 0.0068064 | 100 | 0 | 0
Fe_Ox | 2021-12-18 | MCOF | 119 | 1.799252 | 0.2826627 | 21.44536 | 47.7707 | 46.49682 | 5.732484
Fe_oxyhydroxides | 2021-12-18 | MCOF | 33 | 0.3648522 | 0.05254916 | 3.601902 | 39.39394 | 48.48485 | 12.12121
Haematite | 2021-12-18 | MCOF | 28 | 0.3984628 | 0.03389487 | 4.14135 | 47.05882 | 50 | 2.941176
Magnesioferrite | 2021-12-18 | MCOF | 6 | 0.09253979 | 0 | 0.6930246 | 11.11111 | 88.88889 | 0
Magnetite | 2021-12-18 | MCOF | 48 | 0.8768615 | 0.1962186 | 11.96095 | 55.84416 | 38.96104 | 5.194805
Tramp_Steel | 2021-12-18 | MCOF | 3 | 0.05970309 | 0 | 0.9926064 | 33.33333 | 66.66667 | 0
Fe_Ti_Ox | 2021-12-18 | MCOF | 41 | 0.9671901 | 0 | 1.39897 | 71.875 | 22.91667 | 5.208333
Ilmenite | 2021-12-18 | MCOF | 5 | 0.1592082 | 0 | 1.364545 | 100 | 0 | 0
Rutile | 2021-12-18 | MCOF | 34 | 0.7761402 | 0 | 0 | 65.38462 | 28.20513 | 6.410256
Non floating Cu | 2021-12-18 | MCOF | 88 | 0.7722705 | 8.257307 | 4.184026 | 47.40741 | 46.66667 | 5.925926
Chrysocolla | 2021-12-18 | MCOF | 20 | 0.1160893 | 2.480504 | 0.07659446 | 52 | 36 | 12
Cu_Fe_Oxide | 2021-12-18 | MCOF | 20 | 0.2228915 | 1.238466 | 2.695624 | 50 | 41.66667 | 8.333333
CuFe_Silicate | 2021-12-18 | MCOF | 43 | 0.3470519 | 3.178561 | 1.194407 | 39.72603 | 56.16438 | 4.109589
Other sulphides | 2021-12-18 | MCOF | 36 | 0.5538014 | 0 | 0.4420959 | 62.16216 | 24.32432 | 13.51351
Arsenopyrite | 2021-12-18 | MCOF | 1 | 0.0137096 | 0 | 0.09333076 | 100 | 0 | 0
Galena | 2021-12-18 | MCOF | 26 | 0.4254398 | 0 | 0.3017529 | 57.69231 | 26.92308 | 15.38462
Millerite | 2021-12-18 | MCOF | 0 | 0 | 0 | 0 | 0 | 0 | 0
Molybdenite | 2021-12-18 | MCOF | 2 | 0.02432348 | 0 | 0 | 50 | 0 | 50
Monazite_Ce | 2021-12-18 | MCOF | 6 | 0.07971468 | 0 | 0 | 71.42857 | 28.57143 | 0
Pentlandite | 2021-12-18 | MCOF | 1 | 0.01061388 | 0 | 0.04701218 | 100 | 0 | 0
Siegenite | 2021-12-18 | MCOF | 0 | 0 | 0 | 0 | 0 | 0 | 0
Sphalerite | 2021-12-18 | MCOF | 0 | 0 | 0 | 0 | 0 | 0 | 0
vaesite | 2021-12-18 | MCOF | 0 | 0 | 0 | 0 | 0 | 0 | 0
Pyrite | 2021-12-18 | MCOF | 98 | 1.418015 | 0.02705621 | 11.00856 | 78.90625 | 17.1875 | 3.90625
Pyrrhotite | 2021-12-18 | MCOF | 15 | 0.2548437 | 0 | 2.786075 | 60 | 40 | 0
Sec. Cu Sulphides | 2021-12-18 | MCOF | 25 | 0.4598244 | 20.69336 | 0.2039606 | 46.15385 | 51.28205 | 2.564103
Bornite | 2021-12-18 | MCOF | 5 | 0.06899024 | 2.657594 | 0.1369837 | 50 | 33.33333 | 16.66667
Chalcocite | 2021-12-18 | MCOF | 11 | 0.2873488 | 14.24697 | 0.06697683 | 30.43478 | 69.56522 | 0
Covellite | 2021-12-18 | MCOF | 9 | 0.1034854 | 3.788796 | 0 | 80 | 20 | 0
Silicate gangue | 2021-12-18 | MCOF | 5927 | 64.6485 | 1.341704 | 27.48271 | 60.44444 | 32.47222 | 7.083333
Amphibole | 2021-12-18 | MCOF | 125 | 0.8948388 | 0.6315282 | 2.822506 | 47.01493 | 35.8209 | 17.16418
Biotite | 2021-12-18 | MCOF | 189 | 2.16636 | 0.0394088 | 8.066589 | 23.30383 | 71.09145 | 5.60472
Garnets | 2021-12-18 | MCOF | 638 | 4.662037 | 0.03014462 | 5.335398 | 40.26846 | 34.22819 | 25.50336
Kaolinite | 2021-12-18 | MCOF | 1830 | 22.97132 | 0.2645927 | 0.2721517 | 61.16456 | 37.31646 | 1.518987
Muscovite | 2021-12-18 | MCOF | 1108 | 11.8041 | 0.2015628 | 1.550495 | 78.81669 | 16.69308 | 4.490227
Orthoclase | 2021-12-18 | MCOF | 14 | 0.1188755 | 0 | 0 | 28.57143 | 19.04762 | 52.38095
Plagioclase | 2021-12-18 | MCOF | 347 | 2.086955 | 0.09827362 | 0.158561 | 26.44628 | 34.43526 | 39.11846
Quartz | 2021-12-18 | MCOF | 1082 | 15.22362 | 0.03729944 | 0.1795807 | 68.43726 | 28.63741 | 2.925327
Silicate gangue_generic | 2021-12-18 | MCOF | 537 | 3.809986 | 0.0388935 | 7.547761 | 34.04255 | 40.42553 | 25.53191
Chalcopyrite cl. | 2021-12-18 | MCOF | 168 | 3.057462 | 66.39065 | 15.90787 | 87.27273 | 10.90909 | 1.818182
Native Copper | 2021-12-18 | MCOF | 0 | 0 | 0 | 0 | 0 | 0 | 0
CuMn Mineral | 2021-12-18 | MCOF | 0 | 0 | 0 | 0 | 0 | 0 | 0
Accessory_phases | 2021-12-18 | MCON | 5 | 0.03390328 | 0 | 0.0005775084 | 75 | 25 | 0
Apatite | 2021-12-18 | MCON | 5 | 0.03390328 | 0 | 0.0005775084 | 75 | 25 | 0
Zircon | 2021-12-18 | MCON | 0 | 0 | 0 | 0 | 0 | 0 | 0
Carbonate gangue | 2021-12-18 | MCON | 99 | 0.5326758 | 0.03169051 | 0.1255902 | 73.38129 | 17.26619 | 9.352518
Ankerite | 2021-12-18 | MCON | 33 | 0.1901025 | 0.01511273 | 0.1058594 | 64.44444 | 20 | 15.55556
Calcite | 2021-12-18 | MCON | 62 | 0.3234625 | 0.01657779 | 0.01703653 | 78.65169 | 14.60674 | 6.741573
Dolomite_ | 2021-12-18 | MCON | 4 | 0.01911083 | 0 | 0.002694345 | 60 | 40 | 0
Chalcopyrite | 2021-12-18 | MCON | 498 | 16.53185 | 24.65029 | 15.80599 | 89.39497 | 10.60503 | 0
Chalcopyrite <20 | 2021-12-18 | MCON | 4008 | 32.82769 | 45.49928 | 29.77465 | 89.52414 | 9.397467 | 1.078398
Chalcopyrite >150 | 2021-12-18 | MCON | 1 | 0.1629584 | 0.2496266 | 0.1561274 | 100 | 0 | 0
CPS floating Cu | 2021-12-18 | MCON | 173 | 1.281016 | 3.214352 | 0.4939648 | 56.27907 | 29.76744 | 13.95349
Cuprite | 2021-12-18 | MCON | 3 | 0.02454233 | 0.08935803 | 0.002496206 | 0 | 33.33333 | 66.66667
Delafossite | 2021-12-18 | MCON | 74 | 0.5731774 | 0.915373 | 0.461557 | 48.10127 | 34.17722 | 17.72152
Malachite | 2021-12-18 | MCON | 95 | 0.6727012 | 2.166725 | 0.02906412 | 62.87879 | 27.27273 | 9.848485
Fe_Ox | 2021-12-18 | MCON | 60 | 0.5900217 | 0.003163237 | 1.321149 | 26.31579 | 53.94737 | 19.73684
Fe_oxyhydroxides | 2021-12-18 | MCON | 18 | 0.1207 | 0.001898692 | 0.1679039 | 44.44444 | 44.44444 | 11.11111
Haematite | 2021-12-18 | MCON | 8 | 0.0568631 | 0 | 0.09348569 | 37.5 | 25 | 37.5
Magnesioferrite | 2021-12-18 | MCON | 0 | 0 | 0 | 0 | 0 | 0 | 0
Magnetite | 2021-12-18 | MCON | 21 | 0.2555487 | 0.001264545 | 0.5971425 | 13.51351 | 67.56757 | 18.91892
Tramp_Steel | 2021-12-18 | MCON | 13 | 0.15691 | 0 | 0.462617 | 30.76923 | 46.15385 | 23.07692
Fe_Ti_Ox | 2021-12-18 | MCON | 7 | 0.06678732 | 0.001607189 | 0.006455253 | 63.63636 | 9.090909 | 27.27273
Ilmenite | 2021-12-18 | MCON | 1 | 0.006437332 | 0 | 0.005168017 | 0 | 0 | 100
Rutile | 2021-12-18 | MCON | 6 | 0.06034999 | 0.001607189 | 0.001287237 | 70 | 10 | 20
Non floating Cu | 2021-12-18 | MCON | 39 | 0.1766243 | 0.1536458 | 0.1777293 | 36.95652 | 54.34783 | 8.695652
Chrysocolla | 2021-12-18 | MCON | 10 | 0.02816333 | 0.03644078 | 0.0007426036 | 40 | 50 | 10
Cu_Fe_Oxide | 2021-12-18 | MCON | 10 | 0.08448999 | 0.06885903 | 0.1538964 | 26.66667 | 66.66667 | 6.666667
CuFe_Silicate | 2021-12-18 | MCON | 18 | 0.05190099 | 0.03501419 | 0.02157502 | 33.33333 | 55.55556 | 11.11111
Other sulphides | 2021-12-18 | MCON | 104 | 1.080868 | 0.0301414 | 0.2935406 | 55.78231 | 36.05442 | 8.163265
Arsenopyrite | 2021-12-18 | MCON | 1 | 0.008314887 | 0 | 0.01215588 | 0 | 0 | 100
Galena | 2021-12-18 | MCON | 15 | 0.1488633 | 0.01482822 | 0.03373169 | 46.66667 | 40 | 13.33333
Millerite | 2021-12-18 | MCON | 4 | 0.04321059 | 0 | 0.005228702 | 100 | 0 | 0
Molybdenite | 2021-12-18 | MCON | 63 | 0.6490977 | 0.01381046 | 0.1762743 | 53.40909 | 39.77273 | 6.818182
Monazite_Ce | 2021-12-18 | MCON | 0 | 0 | 0 | 0 | 0 | 0 | 0
Pentlandite | 2021-12-18 | MCON | 5 | 0.03218666 | 0 | 0.0190991 | 40 | 20 | 40
Siegenite | 2021-12-18 | MCON | 8 | 0.148984 | 0 | 0.03766734 | 69.56522 | 30.43478 | 0
Sphalerite | 2021-12-18 | MCON | 7 | 0.04377386 | 0.001502722 | 0.007649954 | 50 | 37.5 | 12.5
vaesite | 2021-12-18 | MCON | 1 | 0.006437332 | 0 | 0.001733652 | 0 | 100 | 0
Pyrite | 2021-12-18 | MCON | 1928 | 34.26672 | 0.1754922 | 49.0681 | 83.88235 | 15.33333 | 0.7843137
Pyrrhotite | 2021-12-18 | MCON | 97 | 0.7048074 | 0.0009518688 | 1.291138 | 36.84211 | 22.80702 | 40.35088
Sec. Cu Sulphides | 2021-12-18 | MCON | 821 | 8.827313 | 25.96741 | 1.204425 | 64.68647 | 31.51815 | 3.79538
Bornite | 2021-12-18 | MCON | 242 | 2.043317 | 5.050119 | 0.6936095 | 61.43345 | 30.71672 | 7.849829
Chalcocite | 2021-12-18 | MCON | 443 | 5.917853 | 18.79809 | 0.4887818 | 65.42894 | 32.65045 | 1.920615
Covellite | 2021-12-18 | MCON | 136 | 0.8661431 | 2.119195 | 0.0220332 | 67.3913 | 26.81159 | 5.797101
Silicate gangue | 2021-12-18 | MCON | 626 | 2.916769 | 0.02234873 | 0.2805596 | 65.45682 | 28.1602 | 6.382979
Amphibole | 2021-12-18 | MCON | 12 | 0.04860186 | 0.004957006 | 0.02143318 | 58.33333 | 16.66667 | 25
Biotite | 2021-12-18 | MCON | 5 | 0.02713067 | 0 | 0.01881458 | 42.85714 | 42.85714 | 14.28571
Garnets | 2021-12-18 | MCON | 111 | 0.4554413 | 0.003521808 | 0.1021167 | 54.16667 | 35 | 10.83333
Kaolinite | 2021-12-18 | MCON | 119 | 0.5079055 | 0.004565986 | 0.008181977 | 66.66667 | 29.86111 | 3.472222
Muscovite | 2021-12-18 | MCON | 100 | 0.502997 | 0.007777951 | 0.02844232 | 67.66917 | 25.56391 | 6.766917
Orthoclase | 2021-12-18 | MCON | 2 | 0.01029973 | 0 | 0 | 66.66667 | 0 | 33.33333
Plagioclase | 2021-12-18 | MCON | 22 | 0.08368532 | 0.0005652991 | 0.005988913 | 62.5 | 29.16667 | 8.333333
Quartz | 2021-12-18 | MCON | 191 | 1.023536 | 0.0004885047 | 0.01397365 | 72.56944 | 25 | 2.430556
Silicate gangue_generic | 2021-12-18 | MCON | 63 | 0.2458256 | 0.0004721752 | 0.07728376 | 50.76923 | 33.84615 | 15.38462
Chalcopyrite cl. | 2021-12-18 | MCON | 4507 | 49.52249 | 70.3992 | 45.73677 | 89.51549 | 9.769658 | 0.7148531
Native Copper | 2021-12-18 | MCON | 1 | 0.01059478 | 0.04289576 | 0.0008474308 | 0 | 0 | 100
CuMn Mineral | 2021-12-18 | MCON | 0 | 0 | 0 | 0 | 0 | 0 | 0
Accessory_phases | 2021-12-18 | MFT | 26 | 0.3587564 | 0 | 0.00425034 | 94.11765 | 0 | 5.882353
Apatite | 2021-12-18 | MFT | 23 | 0.335711 | 0 | 0.00425034 | 95.38462 | 0 | 4.615385
Zircon | 2021-12-18 | MFT | 3 | 0.0230454 | 0 | 0 | 66.66667 | 0 | 33.33333
Carbonate gangue | 2021-12-18 | MFT | 3024 | 32.75335 | 3.811624 | 20.40886 | 83.6949 | 13.85933 | 2.445765
Ankerite | 2021-12-18 | MFT | 436 | 3.814994 | 1.851197 | 13.46313 | 44.39946 | 44.93927 | 10.66127
Calcite | 2021-12-18 | MFT | 2328 | 25.56588 | 1.841764 | 2.753589 | 91.70132 | 7.085932 | 1.212751
Dolomite_ | 2021-12-18 | MFT | 260 | 3.372473 | 0.118663 | 4.192135 | 60.08287 | 36.04972 | 3.867403
Chalcopyrite | 2021-12-18 | MFT | 1 | 0.0958754 | 10.62249 | 0.6640864 | 0 | 100 | 0
Chalcopyrite <20 | 2021-12-18 | MFT | 57 | 0.4588323 | 39.72405 | 2.800341 | 80.59701 | 17.91045 | 1.492537
Chalcopyrite >150 | 2021-12-18 | MFT | 1 | 0.2064722 | 7.619121 | 0.8545298 | 100 | 0 | 0
CPS floating Cu | 2021-12-18 | MFT | 5 | 0.03631693 | 4.659602 | 0.1230429 | 40 | 40 | 20
Cuprite | 2021-12-18 | MFT | 0 | 0 | 0 | 0 | 0 | 0 | 0
Delafossite | 2021-12-18 | MFT | 2 | 0.01768448 | 1.758451 | 0.1230429 | 100 | 0 | 0
Malachite | 2021-12-18 | MFT | 3 | 0.01863245 | 2.901151 | 0 | 0 | 66.66667 | 33.33333
Fe_Ox | 2021-12-18 | MFT | 147 | 1.871826 | 1.006157 | 27.81239 | 41.81818 | 35.45455 | 22.72727
Fe_oxyhydroxides | 2021-12-18 | MFT | 41 | 0.4331227 | 0.1040624 | 5.390474 | 35.84906 | 22.64151 | 41.50943
Haematite | 2021-12-18 | MFT | 51 | 0.5370722 | 0.5570136 | 7.357665 | 37.09677 | 45.16129 | 17.74194
Magnesioferrite | 2021-12-18 | MFT | 5 | 0.0684007 | 0 | 0.510262 | 44.44444 | 55.55556 | 0
Magnetite | 2021-12-18 | MFT | 46 | 0.7743908 | 0.3450809 | 13.28256 | 48.91304 | 33.69565 | 17.3913
Tramp_Steel | 2021-12-18 | MFT | 4 | 0.05883932 | 0 | 1.27143 | 25 | 50 | 25
Fe_Ti_Ox | 2021-12-18 | MFT | 71 | 1.310646 | 0.1242657 | 2.553317 | 76.13636 | 19.88636 | 3.977273
Ilmenite | 2021-12-18 | MFT | 18 | 0.2510477 | 0.1242657 | 2.529142 | 90.625 | 6.25 | 3.125
Rutile | 2021-12-18 | MFT | 52 | 1.051753 | 0 | 0.02417549 | 73.42657 | 22.37762 | 4.195804
Non floating Cu | 2021-12-18 | MFT | 60 | 0.356223 | 17.48712 | 2.273091 | 33.33333 | 55.55556 | 11.11111
Chrysocolla | 2021-12-18 | MFT | 16 | 0.06864587 | 7.70792 | 0.03814003 | 70 | 15 | 15
Cu_Fe_Oxide | 2021-12-18 | MFT | 9 | 0.08237504 | 1.611802 | 1.321209 | 33.33333 | 58.33333 | 8.333333
CuFe_Silicate | 2021-12-18 | MFT | 34 | 0.2002988 | 7.833894 | 0.8907541 | 19.29825 | 70.17544 | 10.52632
Other sulphides | 2021-12-18 | MFT | 23 | 0.2951772 | 0.8551663 | 0.1416943 | 55.55556 | 33.33333 | 11.11111
Arsenopyrite | 2021-12-18 | MFT | 0 | 0 | 0 | 0 | 0 | 0 | 0
Galena | 2021-12-18 | MFT | 18 | 0.2177055 | 0 | 0.04084846 | 38.88889 | 44.44444 | 16.66667
Millerite | 2021-12-18 | MFT | 0 | 0 | 0 | 0 | 0 | 0 | 0
Molybdenite | 2021-12-18 | MFT | 3 | 0.02696802 | 0.7007712 | 0.09242113 | 66.66667 | 33.33333 | 0
Monazite_Ce | 2021-12-18 | MFT | 2 | 0.05050375 | 0.1543951 | 0.008424704 | 100 | 0 | 0
Pentlandite | 2021-12-18 | MFT | 0 | 0 | 0 | 0 | 0 | 0 | 0
Siegenite | 2021-12-18 | MFT | 0 | 0 | 0 | 0 | 0 | 0 | 0
Sphalerite | 2021-12-18 | MFT | 0 | 0 | 0 | 0 | 0 | 0 | 0
vaesite | 2021-12-18 | MFT | 0 | 0 | 0 | 0 | 0 | 0 | 0
Pyrite | 2021-12-18 | MFT | 85 | 1.039936 | 0 | 10.6817 | 81.88976 | 14.96063 | 3.149606
Pyrrhotite | 2021-12-18 | MFT | 14 | 0.3164575 | 0 | 4.469535 | 95.2381 | 4.761905 | 0
Sec. Cu Sulphides | 2021-12-18 | MFT | 12 | 0.09983071 | 18.54901 | 0.03949113 | 75 | 8.333333 | 16.66667
Bornite | 2021-12-18 | MFT | 2 | 0.01699802 | 2.247451 | 0.03949113 | 50 | 0 | 50
Chalcocite | 2021-12-18 | MFT | 4 | 0.03693802 | 8.455941 | 0 | 75 | 0 | 25
Covellite | 2021-12-18 | MFT | 6 | 0.04589467 | 7.845617 | 0 | 83.33333 | 16.66667 | 0
Silicate gangue | 2021-12-18 | MFT | 7175 | 61.00678 | 3.160518 | 28.0282 | 52.13452 | 38.45039 | 9.41509
Amphibole | 2021-12-18 | MFT | 188 | 1.189568 | 0.1610618 | 4.91458 | 42.32365 | 26.55602 | 31.12033
Biotite | 2021-12-18 | MFT | 158 | 1.440664 | 0.2142152 | 6.02701 | 22.95082 | 68.19672 | 8.852459
Garnets | 2021-12-18 | MFT | 959 | 5.920543 | 0.2600635 | 6.956865 | 29.84375 | 37.734375 | 32.421875
Kaolinite | 2021-12-18 | MFT | 2378 | 23.38835 | 0.9107592 | 0.238239 | 57.59971 | 40.34185 | 2.058445
Muscovite | 2021-12-18 | MFT | 1031 | 9.854213 | 0.4980822 | 1.390866 | 73.38634 | 22.49766 | 4.115996
Orthoclase | 2021-12-18 | MFT | 9 | 0.04602542 | 0 | 0.004648473 | 27.27273 | 63.63636 | 9.090909
Plagioclase | 2021-12-18 | MFT | 488 | 2.179997 | 0.397258 | 0.09269171 | 18.51852 | 42.69006 | 38.79142
Quartz | 2021-12-18 | MFT | 1289 | 13.10196 | 0.1062705 | 0.1224285 | 53.28926 | 42.67769 | 4.033058
Silicate gangue_generic | 2021-12-18 | MFT | 628 | 3.30471 | 0.6128076 | 7.05471 | 25.66248 | 41.00418 | 33.33333
Chalcopyrite cl. | 2021-12-18 | MFT | 58 | 0.5547077 | 50.34654 | 3.464427 | 66.66667 | 32.09877 | 1.234568
Native Copper | 2021-12-18 | MFT | 0 | 0 | 0 | 0 | 0 | 0 | 0
CuMn Mineral | 2021-12-18 | MFT | 0 | 0 | 0 | 0 | 0 | 0 | 0
Accessory_phases | 2021-12-19 | MCON | 4 | 0.02883637 | 0 | 0.0005314568 | 100 | 0 | 0
Apatite | 2021-12-19 | MCON | 4 | 0.02883637 | 0 | 0.0005314568 | 100 | 0 | 0
Zircon | 2021-12-19 | MCON | 0 | 0 | 0 | 0 | 0 | 0 | 0
Carbonate gangue | 2021-12-19 | MCON | 28 | 0.2023291 | 0.01784768 | 0.01834259 | 67.5 | 27.5 | 5
Ankerite | 2021-12-19 | MCON | 4 | 0.0229961 | 0 | 0.00731411 | 25 | 50 | 25
Calcite | 2021-12-19 | MCON | 20 | 0.1533256 | 0.01784768 | 0.007193306 | 67.74194 | 29.03226 | 3.225806
Dolomite_ | 2021-12-19 | MCON | 4 | 0.02600749 | 0 | 0.003835175 | 100 | 0 | 0
Chalcopyrite | 2021-12-19 | MCON | 424 | 22.54369 | 38.65164 | 20.27938 | 91.85889 | 7.971506 | 0.1696065
Chalcopyrite <20 | 2021-12-19 | MCON | 2573 | 27.97314 | 45.02078 | 23.84658 | 92.40022 | 6.424276 | 1.175506
Chalcopyrite >150 | 2021-12-19 | MCON | 2 | 0.4358855 | 0.7594755 | 0.4020301 | 100 | 0 | 0
CPS floating Cu | 2021-12-19 | MCON | 70 | 0.7340865 | 2.074028 | 0.2523967 | 51.11111 | 37.77778 | 11.11111
Cuprite | 2021-12-19 | MCON | 2 | 0.02226606 | 0.106412 | 0 | 0 | 0 | 100
Delafossite | 2021-12-19 | MCON | 31 | 0.3159591 | 0.5389093 | 0.2411351 | 50 | 37.5 | 12.5
Malachite | 2021-12-19 | MCON | 36 | 0.3814432 | 1.359801 | 0.01126163 | 54.54545 | 40 | 5.454545
Fe_Ox | 2021-12-19 | MCON | 51 | 0.5747746 | 0 | 0.984386 | 44.2623 | 40.98361 | 14.7541
Fe_oxyhydroxides | 2021-12-19 | MCON | 9 | 0.1095052 | 0 | 0.1355081 | 33.33333 | 50 | 16.66667
Haematite | 2021-12-19 | MCON | 22 | 0.2805159 | 0 | 0.485835 | 65.51724 | 27.58621 | 6.896552
Magnesioferrite | 2021-12-19 | MCON | 3 | 0.02545996 | 0 | 0.02786134 | 0 | 33.33333 | 66.66667
Magnetite | 2021-12-19 | MCON | 14 | 0.1315888 | 0 | 0.2798529 | 21.42857 | 64.28571 | 14.28571
Tramp_Steel | 2021-12-19 | MCON | 1 | 0.01642578 | 0 | 0.04591383 | 0 | 100 | 0
Fe_Ti_Ox | 2021-12-19 | MCON | 10 | 0.1407142 | 0 | 0.02089453 | 41.17647 | 41.17647 | 17.64706
Ilmenite | 2021-12-19 | MCON | 2 | 0.01752083 | 0 | 0.01839002 | 50 | 0 | 50
Rutile | 2021-12-19 | MCON | 8 | 0.1231934 | 0 | 0.00250451 | 40 | 46.66667 | 13.33333
Non floating Cu | 2021-12-19 | MCON | 21 | 0.1925467 | 0.1863974 | 0.2491459 | 60.60606 | 15.15152 | 24.24242
Chrysocolla | 2021-12-19 | MCON | 5 | 0.0229961 | 0.04746342 | 0.003792591 | 33.33333 | 16.66667 | 50
Cu_Fe_Oxide | 2021-12-19 | MCON | 8 | 0.1303112 | 0.09695884 | 0.2274518 | 76.47059 | 23.52941 | 0
CuFe_Silicate | 2021-12-19 | MCON | 8 | 0.03923937 | 0.04197516 | 0.01790161 | 50 | 0 | 50
Other sulphides | 2021-12-19 | MCON | 53 | 0.7094478 | 0.05352557 | 0.3359551 | 62.5 | 26.38889 | 11.11111
Arsenopyrite | 2021-12-19 | MCON | 1 | 0.01131554 | 0 | 0.009435034 | 100 | 0 | 0
Galena | 2021-12-19 | MCON | 7 | 0.0945395 | 0.02690981 | 0.01525507 | 28.57143 | 28.57143 | 42.85714
Millerite | 2021-12-19 | MCON | 4 | 0.0588043 | 0 | 0.003315374 | 100 | 0 | 0
Molybdenite | 2021-12-19 | MCON | 30 | 0.3111773 | 0.02661576 | 0.1916307 | 64.51613 | 19.35484 | 16.12903
Monazite_Ce | 2021-12-19 | MCON | 1 | 0.009399198 | 0 | 0 | 100 | 0 | 0
Pentlandite | 2021-12-19 | MCON | 4 | 0.1401667 | 0 | 0.09764524 | 37.5 | 62.5 | 0
Siegenite | 2021-12-19 | MCON | 4 | 0.06170619 | 0 | 0.01813252 | 85.71429 | 14.28571 | 0
Sphalerite | 2021-12-19 | MCON | 2 | 0.02233906 | 0 | 0.000541171 | 100 | 0 | 0
vaesite | 2021-12-19 | MCON | 0 | 0 | 0 | 0 | 0 | 0 | 0
Pyrite | 2021-12-19 | MCON | 1415 | 38.5132 | 0.1457842 | 51.74974 | 86.77588 | 13.03419 | 0.1899335
Pyrrhotite | 2021-12-19 | MCON | 39 | 0.5889556 | 0 | 1.035962 | 47.14286 | 42.85714 | 10
Sec. Cu Sulphides | 2021-12-19 | MCON | 310 | 4.014936 | 13.08443 | 0.494216 | 68.70416 | 25.91687 | 5.378973
Bornite | 2021-12-19 | MCON | 102 | 1.072421 | 3.014844 | 0.3142496 | 57.52212 | 27.43363 | 15.04425
Chalcocite | 2021-12-19 | MCON | 149 | 2.412947 | 8.604387 | 0.172232 | 72.22222 | 25.64103 | 2.136752
Covellite | 2021-12-19 | MCON | 59 | 0.5295672 | 1.465199 | 0.007734322 | 75.80645 | 24.19355 | 0
Silicate gangue | 2021-12-19 | MCON | 493 | 3.347447 | 0.006089254 | 0.3304395 | 74.37037 | 20.44444 | 5.185185
Amphibole | 2021-12-19 | MCON | 4 | 0.02755881 | 0 | 0.01411354 | 40 | 20 | 40
Biotite | 2021-12-19 | MCON | 1 | 0.010549 | 0 | 0.005676225 | 0 | 100 | 0
Garnets | 2021-12-19 | MCON | 68 | 0.4700146 | 0.0006911549 | 0.1526598 | 57.14286 | 30.76923 | 12.08791
Kaolinite | 2021-12-19 | MCON | 126 | 0.9551958 | 0 | 0.006896349 | 76.38191 | 21.60804 | 2.01005
Muscovite | 2021-12-19 | MCON | 103 | 0.6793704 | 0.003541951 | 0.02550702 | 81.81818 | 15.15152 | 3.030303
Orthoclase | 2021-12-19 | MCON | 0 | 0 | 0 | 0 | 0 | 0 | 0
Plagioclase | 2021-12-19 | MCON | 16 | 0.07592362 | 0.0004535595 | 0.001764833 | 43.75 | 43.75 | 12.5
Quartz | 2021-12-19 | MCON | 127 | 0.856057 | 0 | 0.005096314 | 87.00565 | 10.16949 | 2.824859
Silicate gangue_generic | 2021-12-19 | MCON | 48 | 0.2727775 | 0.001402589 | 0.1187255 | 50.9434 | 35.84906 | 13.20755
Chalcopyrite cl. | 2021-12-19 | MCON | 2999 | 50.95272 | 84.4319 | 44.52799 | 92.22572 | 7.05388 | 0.7203962
Native Copper | 2021-12-19 | MCON | 1 | 0.01441819 | 0.06890616 | 0 | 0 | 0 | 100
CuMn Mineral | 2021-12-19 | MCON | 0 | 0 | 0 | 0 | 0 | 0 | 0
Accessory_phases | 2021-12-19 | MCOF | 33 | 0.5958383 | 0 | 0.004867404 | 89.18919 | 8.108108 | 2.702703
Apatite | 2021-12-19 | MCOF | 32 | 0.5878893 | 0 | 0.00195687 | 89.09091 | 8.181818 | 2.727273
Zircon | 2021-12-19 | MCOF | 1 | 0.007949021 | 0 | 0.002910534 | 100 | 0 | 0
Carbonate gangue | 2021-12-19 | MCOF | 1716 | 18.14579 | 0.3031686 | 10.68563 | 83.78238 | 13.62694 | 2.590674
Ankerite | 2021-12-19 | MCOF | 220 | 1.763414 | 0.04658524 | 4.890118 | 45.31722 | 38.06647 | 16.61631
Calcite | 2021-12-19 | MCOF | 1121 | 12.1551 | 0.232069 | 1.24291 | 93.92911 | 4.864253 | 1.206637
Dolomite_ | 2021-12-19 | MCOF | 375 | 4.227272 | 0.02451437 | 4.552598 | 67.61688 | 30.9008 | 1.482326
Chalcopyrite | 2021-12-19 | MCOF | 29 | 1.658233 | 47.33926 | 9.721991 | 91.45299 | 8.547009 | 0
Chalcopyrite <20 | 2021-12-19 | MCOF | 187 | 1.814136 | 46.32831 | 9.512867 | 87.5 | 8.984375 | 3.515625
Chalcopyrite >150 | 2021-12-19 | MCOF | 0 | 0 | 0 | 0 | 0 | 0 | 0
CPS floating Cu | 2021-12-19 | MCOF | 4 | 0.03387636 | 1.514469 | 0.1304296 | 75 | 25 | 0
Cuprite | 2021-12-19 | MCOF | 0 | 0 | 0 | 0 | 0 | 0 | 0
Delafossite | 2021-12-19 | MCOF | 3 | 0.02744949 | 1.111778 | 0.1304296 | 66.66667 | 33.33333 | 0
Malachite | 2021-12-19 | MCOF | 1 | 0.006426868 | 0.4026907 | 0 | 100 | 0 | 0
Fe_Ox | 2021-12-19 | MCOF | 101 | 1.530322 | 0.09135007 | 18.37858 | 49.43182 | 40.34091 | 10.22727
Fe_oxyhydroxides | 2021-12-19 | MCOF | 23 | 0.2283229 | 0 | 2.17596 | 40.74074 | 40.74074 | 18.51852
Haematite | 2021-12-19 | MCOF | 41 | 0.5736825 | 0.02208934 | 6.506168 | 34.375 | 56.25 | 9.375
Magnesioferrite | 2021-12-19 | MCOF | 4 | 0.04718674 | 0 | 0.3780563 | 16.66667 | 50 | 33.33333
Magnetite | 2021-12-19 | MCOF | 31 | 0.6706775 | 0.06926073 | 9.257708 | 67.53247 | 25.97403 | 6.493506
Tramp_Steel | 2021-12-19 | MCOF | 0 | 0 | 0 | 0 | 0 | 0 | 0
Fe_Ti_Ox | 2021-12-19 | MCOF | 97 | 1.64291 | 0 | 2.759652 | 70.42254 | 17.84038 | 11.73709
Ilmenite | 2021-12-19 | MCOF | 21 | 0.3409623 | 0 | 2.753806 | 83.33333 | 16.66667 | 0
Rutile | 2021-12-19 | MCOF | 75 | 1.29383 | 0 | 0.00584618 | 67.64706 | 18.23529 | 14.11765
Non floating Cu | 2021-12-19 | MCOF | 12 | 0.06097068 | 0.6579307 | 0.4606328 | 46.15385 | 38.46154 | 15.38462
Chrysocolla | 2021-12-19 | MCOF | 2 | 0.00710338 | 0.1883173 | 0 | 50 | 50 | 0
Cu_Fe_Oxide | 2021-12-19 | MCOF | 4 | 0.02841352 | 0.1987993 | 0.3350141 | 50 | 50 | 0
CuFe_Silicate | 2021-12-19 | MCOF | 6 | 0.02545378 | 0.2708141 | 0.1256187 | 42.85714 | 28.57143 | 28.57143
Other sulphides | 2021-12-19 | MCOF | 24 | 0.302993 | 0 | 0.5209756 | 67.85714 | 10.71429 | 21.42857
Arsenopyrite | 2021-12-19 | MCOF | 0 | 0 | 0 | 0 | 0 | 0 | 0
Galena | 2021-12-19 | MCOF | 16 | 0.2002477 | 0 | 0.2371714 | 68.75 | 0 | 31.25
Millerite | 2021-12-19 | MCOF | 0 | 0 | 0 | 0 | 0 | 0 | 0
Molybdenite | 2021-12-19 | MCOF | 1 | 0.009302046 | 0 | 0.07417534 | 0 | 0 | 100
Monazite_Ce | 2021-12-19 | MCOF | 5 | 0.06097068 | 0 | 0.05676781 | 57.14286 | 42.85714 | 0
Pentlandite | 2021-12-19 | MCOF | 2 | 0.0324726 | 0 | 0.152861 | 100 | 0 | 0
Siegenite | 2021-12-19 | MCOF | 0 | 0 | 0 | 0 | 0 | 0 | 0
Sphalerite | 2021-12-19 | MCOF | 0 | 0 | 0 | 0 | 0 | 0 | 0
vaesite | 2021-12-19 | MCOF | 0 | 0 | 0 | 0 | 0 | 0 | 0
Pyrite | 2021-12-19 | MCOF | 110 | 1.753977 | 0.01480374 | 15.26033 | 91.30435 | 7.729469 | 0.9661836
Pyrrhotite | 2021-12-19 | MCOF | 42 | 0.920023 | 0 | 10.60427 | 81.35593 | 18.64407 | 0
Sec. Cu Sulphides | 2021-12-19 | MCOF | 7 | 0.06120746 | 3.114084 | 0.005790502 | 71.42857 | 28.57143 | 0
Bornite | 2021-12-19 | MCOF | 1 | 0.008794661 | 0.3222919 | 0.005790502 | 0 | 100 | 0
Chalcocite | 2021-12-19 | MCOF | 3 | 0.02866721 | 1.690349 | 0 | 100 | 0 | 0
Covellite | 2021-12-19 | MCOF | 3 | 0.02374559 | 1.101443 | 0 | 66.66667 | 33.33333 | 0
Silicate gangue | 2021-12-19 | MCOF | 7690 | 71.47973 | 0.6366257 | 21.95398 | 62.62349 | 30.53095 | 6.845561
Amphibole | 2021-12-19 | MCOF | 107 | 0.6639969 | 0.3003781 | 2.216613 | 46.15385 | 30.76923 | 23.07692
Biotite | 2021-12-19 | MCOF | 206 | 1.86714 | 0.01398767 | 6.860326 | 35.34031 | 54.18848 | 10.4712
Garnets | 2021-12-19 | MCOF | 799 | 4.642735 | 0.01559967 | 3.60249 | 28.45361 | 36.08247 | 35.46392
Kaolinite | 2021-12-19 | MCOF | 3232 | 34.77945 | 0.1354186 | 0.1692486 | 69.63806 | 29.07021 | 1.291725
Muscovite | 2021-12-19 | MCOF | 1380 | 11.9283 | 0.1174911 | 1.283927 | 77.16913 | 16.7533 | 6.077569
Orthoclase | 2021-12-19 | MCOF | 2 | 0.008659359 | 0 | 0 | 0 | 100 | 0
Plagioclase | 2021-12-19 | MCOF | 314 | 1.411543 | 0.04056825 | 0.06627822 | 25.54517 | 25.23364 | 49.22118
Quartz | 2021-12-19 | MCOF | 1137 | 12.78685 | 0.01318235 | 0.0514034 | 55.09989 | 41.11462 | 3.785489
Silicate gangue_generic | 2021-12-19 | MCOF | 416 | 2.346551 | 0 | 6.085497 | 35.56911 | 37.80488 | 26.62602
Chalcopyrite cl. | 2021-12-19 | MCOF | 216 | 3.472369 | 93.66757 | 19.23486 | 89.38776 | 8.77551 | 1.836735
Native Copper | 2021-12-19 | MCOF | 0 | 0 | 0 | 0 | 0 | 0 | 0
CuMn Mineral | 2021-12-19 | MCOF | 0 | 0 | 0 | 0 | 0 | 0 | 0
Accessory_phases | 2021-12-19 | MFT | 50 | 0.5444444 | 0 | 0.003088635 | 82.10526 | 11.57895 | 6.315789
Apatite | 2021-12-19 | MFT | 49 | 0.5359639 | 0 | 0.003088635 | 81.91489 | 11.70213 | 6.382979
Zircon | 2021-12-19 | MFT | 1 | 0.008480442 | 0 | 0 | 100 | 0 | 0
Carbonate gangue | 2021-12-19 | MFT | 1659 | 18.23459 | 1.45129 | 13.40914 | 84.21198 | 13.5523 | 2.235716
Ankerite | 2021-12-19 | MFT | 210 | 1.955193 | 0.2772124 | 5.863131 | 57.55814 | 31.10465 | 11.33721
Calcite | 2021-12-19 | MFT | 1052 | 11.27585 | 0.6879698 | 1.261965 | 92.10755 | 6.5915 | 1.300954
Dolomite_ | 2021-12-19 | MFT | 397 | 5.003551 | 0.4861077 | 6.284047 | 74.92292 | 23.84378 | 1.233299
Chalcopyrite | 2021-12-19 | MFT | 1 | 0.04536134 | 7.881936 | 0.3057325 | 0 | 100 | 0
Chalcopyrite <20 | 2021-12-19 | MFT | 44 | 0.3477703 | 52.76329 | 2.03701 | 78.26087 | 10.86957 | 10.86957
Chalcopyrite >150 | 2021-12-19 | MFT | 1 | 0.2064722 | 7.619121 | 0.8545298 | 100 | 0 | 0
CPS floating Cu | 2021-12-19 | MFT | 3 | 0.02928459 | 6.256749 | 0.1462364 | 33.33333 | 33.33333 | 33.33333
Cuprite | 2021-12-19 | MFT | 0 | 0 | 0 | 0 | 0 | 0 | 0
Delafossite | 2021-12-19 | MFT | 3 | 0.02928459 | 6.256749 | 0.1462364 | 33.33333 | 33.33333 | 33.33333
Malachite | 2021-12-19 | MFT | 0 | 0 | 0 | 0 | 0 | 0 | 0
Fe_Ox | 2021-12-19 | MFT | 134 | 2.293599 | 2.976211 | 29.98003 | 31.68724 | 59.25926 | 9.053498
Fe_oxyhydroxides | 2021-12-19 | MFT | 38 | 0.4871743 | 0.7237141 | 5.595042 | 51.85185 | 33.33333 | 14.81481
Haematite | 2021-12-19 | MFT | 53 | 1.204944 | 0.706436 | 15.6914 | 26.19048 | 68.25397 | 5.555556
Magnesioferrite | 2021-12-19 | MFT | 9 | 0.1090729 | 0 | 0.7901878 | 15.38462 | 76.92308 | 7.692308
Magnetite | 2021-12-19 | MFT | 30 | 0.4274504 | 1.546061 | 6.68343 | 26.08696 | 60.86957 | 13.04348
Tramp_Steel | 2021-12-19 | MFT | 4 | 0.06495658 | 0 | 1.219976 | 50 | 50 | 0
Fe_Ti_Ox | 2021-12-19 | MFT | 81 | 1.43121 | 0.2768364 | 2.885442 | 81.6092 | 8.045977 | 10.34483
Ilmenite | 2021-12-19 | MFT | 20 | 0.2944698 | 0.2768364 | 2.823687 | 85.29412 | 5.882353 | 8.823529
Rutile | 2021-12-19 | MFT | 61 | 1.13674 | 0 | 0.06175485 | 80.71429 | 8.571429 | 10.71429
Non floating Cu | 2021-12-19 | MFT | 31 | 0.2025382 | 16.71223 | 1.676252 | 38.09524 | 47.61905 | 14.28571
Chrysocolla | 2021-12-19 | MFT | 8 | 0.0454696 | 8.798693 | 0.02834116 | 58.33333 | 33.33333 | 8.333333
Cu_Fe_Oxide | 2021-12-19 | MFT | 9 | 0.08336094 | 3.071047 | 1.192703 | 36.36364 | 27.27273 | 36.36364
CuFe_Silicate | 2021-12-19 | MFT | 14 | 0.07370767 | 4.842487 | 0.4552085 | 26.31579 | 68.42105 | 5.263158
Other sulphides | 2021-12-19 | MFT | 22 | 0.2834633 | 0.1971767 | 0.3210139 | 45.45455 | 40.90909 | 13.63636
Arsenopyrite | 2021-12-19 | MFT | 0 | 0 | 0 | 0 | 0 | 0 | 0
Galena | 2021-12-19 | MFT | 19 | 0.2536915 | 0.1971767 | 0.1349289 | 36.84211 | 47.36842 | 15.78947
Millerite | 2021-12-19 | MFT | 0 | 0 | 0 | 0 | 0 | 0 | 0
Molybdenite | 2021-12-19 | MFT | 3 | 0.02977176 | 0 | 0.186085 | 100 | 0 | 0
Monazite_Ce | 2021-12-19 | MFT | 0 | 0 | 0 | 0 | 0 | 0 | 0
Pentlandite | 2021-12-19 | MFT | 0 | 0 | 0 | 0 | 0 | 0 | 0
Siegenite | 2021-12-19 | MFT | 0 | 0 | 0 | 0 | 0 | 0 | 0
Sphalerite | 2021-12-19 | MFT | 0 | 0 | 0 | 0 | 0 | 0 | 0
vaesite | 2021-12-19 | MFT | 0 | 0 | 0 | 0 | 0 | 0 | 0
Pyrite | 2021-12-19 | MFT | 48 | 0.6056659 | 0.2978387 | 5.942929 | 62.68657 | 34.32836 | 2.985075
Pyrrhotite | 2021-12-19 | MFT | 53 | 0.7070343 | 0 | 9.251212 | 71.76471 | 28.23529 | 0
Sec. Cu Sulphides | 2021-12-19 | MFT | 3 | 0.02802155 | 7.719664 | 0.01386544 | 100 | 0 | 0
Bornite | 2021-12-19 | MFT | 1 | 0.009382617 | 2.583806 | 0.01386544 | 100 | 0 | 0
Chalcocite | 2021-12-19 | MFT | 1 | 0.01019457 | 3.427455 | 0 | 100 | 0 | 0
Covellite | 2021-12-19 | MFT | 1 | 0.008444355 | 1.708403 | 0 | 100 | 0 | 0
Silicate gangue | 2021-12-19 | MFT | 7703 | 75.24702 | 3.466778 | 34.02804 | 64.55631 | 29.09964 | 6.344058
Amphibole | 2021-12-19 | MFT | 136 | 0.8664125 | 1.190414 | 3.553399 | 57.2327 | 23.89937 | 18.86792
Biotite | 2021-12-19 | MFT | 240 | 1.81467 | 0 | 7.530467 | 28.73563 | 59.48276 | 11.78161
Garnets | 2021-12-19 | MFT | 816 | 4.89695 | 0.5706605 | 5.932177 | 39.31178 | 30.23983 | 30.44838
Kaolinite | 2021-12-19 | MFT | 2668 | 29.64001 | 0.4762761 | 0.2223791 | 68.82805 | 29.44284 | 1.729107
Muscovite | 2021-12-19 | MFT | 1644 | 15.32585 | 0.420804 | 2.081953 | 79.74768 | 15.20584 | 5.046481
Orthoclase | 2021-12-19 | MFT | 7 | 0.04157221 | 0 | 0 | 55.55556 | 22.22222 | 22.22222
Plagioclase | 2021-12-19 | MFT | 270 | 1.29011 | 0.1455608 | 0.1058631 | 29.45455 | 32.36364 | 38.18182
Quartz | 2021-12-19 | MFT | 1255 | 16.4867 | 0.3601139 | 0.1364716 | 63.92111 | 33.12065 | 2.958237
Silicate gangue_generic | 2021-12-19 | MFT | 559 | 3.658463 | 0.3029485 | 12.12563 | 37.83032 | 45.06259 | 17.10709
Chalcopyrite cl. | 2021-12-19 | MFT | 45 | 0.3931316 | 60.64523 | 2.342743 | 69.23077 | 21.15385 | 9.615385
Native Copper | 2021-12-19 | MFT | 0 | 0 | 0 | 0 | 0 | 0 | 0
CuMn Mineral | 2021-12-19 | MFT | 0 | 0 | 0 | 0 | 0 | 0 | 0
Accessory_phases | 2021-12-20 | MCOF | 34 | 0.3362106 | 0 | 0.003465958 | 71.42857 | 12.98701 | 15.58442
Apatite | 2021-12-20 | MCOF | 33 | 0.3297571 | 0 | 0.003465958 | 72.36842 | 13.15789 | 14.47368
Zircon | 2021-12-20 | MCOF | 1 | 0.006453441 | 0 | 0 | 0 | 0 | 100
Carbonate gangue | 2021-12-20 | MCOF | 2274 | 25.7065 | 0.3312705 | 14.00849 | 82.62939 | 14.61927 | 2.751338
Ankerite | 2021-12-20 | MCOF | 379 | 3.490419 | 0.1853934 | 8.203585 | 58.61214 | 29.61586 | 11.772
Calcite | 2021-12-20 | MCOF | 1563 | 18.16977 | 0.1232214 | 1.896191 | 90.51812 | 8.150727 | 1.331149
Dolomite_ | 2021-12-20 | MCOF | 332 | 4.046308 | 0.02265564 | 3.908712 | 64.11992 | 33.46228 | 2.417795
Chalcopyrite | 2021-12-20 | MCOF | 20 | 1.179401 | 30.06509 | 5.432625 | 100 | 0 | 0
Chalcopyrite <20 | 2021-12-20 | MCOF | 179 | 1.426787 | 32.54186 | 5.937673 | 84.67742 | 12.09677 | 3.225806
Chalcopyrite >150 | 2021-12-20 | MCOF | 0 | 0 | 0 | 0 | 0 | 0 | 0
CPS floating Cu | 2021-12-20 | MCOF | 14 | 0.1523424 | 8.19814 | 0.1476881 | 25 | 50 | 25
Cuprite | 2021-12-20 | MCOF | 1 | 0.008375743 | 0.5840179 | 0 | 0 | 0 | 100
Delafossite | 2021-12-20 | MCOF | 4 | 0.03714161 | 1.11913 | 0.1476881 | 40 | 20 | 40
Malachite | 2021-12-20 | MCOF | 8 | 0.04174141 | 1.990922 | 0 | 37.5 | 37.5 | 25
Fe_Ox | 2021-12-20 | MCOF | 195 | 2.400255 | 0.2234255 | 24.17932 | 29.7546 | 53.98773 | 16.25767
Fe_oxyhydroxides | 2021-12-20 | MCOF | 80 | 0.7895168 | 0.09669664 | 5.842627 | 27.82609 | 50.43478 | 21.73913
Haematite | 2021-12-20 | MCOF | 27 | 0.2328731 | 0 | 2.077338 | 46.875 | 25 | 28.125
Magnesioferrite | 2021-12-20 | MCOF | 2 | 0.01276958 | 0 | 0.06263432 | 0 | 0 | 100
Magnetite | 2021-12-20 | MCOF | 66 | 1.088984 | 0.1267289 | 12.66174 | 29.22078 | 67.53247 | 3.246753
Tramp_Steel | 2021-12-20 | MCOF | 19 | 0.2718684 | 0 | 3.514586 | 22.72727 | 22.72727 | 54.54545
Fe_Ti_Ox | 2021-12-20 | MCOF | 69 | 1.053284 | 0 | 2.426084 | 85.62874 | 4.191617 | 10.17964
Ilmenite | 2021-12-20 | MCOF | 20 | 0.3295374 | 0 | 2.364844 | 84 | 6 | 10
Rutile | 2021-12-20 | MCOF | 48 | 0.7105651 | 0 | 0.03151421 | 86.08696 | 3.478261 | 10.43478
Non floating Cu | 2021-12-20 | MCOF | 67 | 0.4060862 | 5.583 | 2.311509 | 39.28571 | 41.96429 | 18.75
Chrysocolla | 2021-12-20 | MCOF | 15 | 0.07208631 | 1.990927 | 0.03591652 | 48 | 44 | 8
Cu_Fe_Oxide | 2021-12-20 | MCOF | 14 | 0.1557064 | 1.015838 | 1.582495 | 25.92593 | 48.14815 | 25.92593
CuFe_Silicate | 2021-12-20 | MCOF | 37 | 0.1741743 | 2.502206 | 0.6787953 | 42.37288 | 37.28814 | 20.33898
Other sulphides | 2021-12-20 | MCOF | 44 | 0.4360467 | 0.06099033 | 0.09286118 | 57.44681 | 25.53191 | 17.02128
Arsenopyrite | 2021-12-20 | MCOF | 0 | 0 | 0 | 0 | 0 | 0 | 0
Galena | 2021-12-20 | MCOF | 33 | 0.3353043 | 0.06099033 | 0.05727195 | 42.42424 | 33.33333 | 24.24242
Millerite | 2021-12-20 | MCOF | 1 | 0.0073734 | 0 | 0.00330994 | 100 | 0 | 0
Molybdenite | 2021-12-20 | MCOF | 3 | 0.0226557 | 0 | 0.03227929 | 66.66667 | 33.33333 | 0
Monazite_Ce | 2021-12-20 | MCOF | 7 | 0.07071324 | 0 | 0 | 100 | 0 | 0
Pentlandite | 2021-12-20 | MCOF | 0 | 0 | 0 | 0 | 0 | 0 | 0
Siegenite | 2021-12-20 | MCOF | 0 | 0 | 0 | 0 | 0 | 0 | 0
Sphalerite | 2021-12-20 | MCOF | 0 | 0 | 0 | 0 | 0 | 0 | 0
vaesite | 2021-12-20 | MCOF | 0 | 0 | 0 | 0 | 0 | 0 | 0
Pyrite | 2021-12-20 | MCOF | 113 | 1.67162 | 0.02638469 | 11.15278 | 92.18107 | 6.584362 | 1.234568
Pyrrhotite | 2021-12-20 | MCOF | 32 | 0.4937295 | 0 | 4.328558 | 82.05128 | 15.38462 | 2.564103
Sec. Cu Sulphides | 2021-12-20 | MCOF | 43 | 0.4594438 | 22.51857 | 0.1837462 | 75.80645 | 17.74194 | 6.451613
Bornite | 2021-12-20 | MCOF | 7 | 0.0642598 | 2.522683 | 0.09326399 | 22.22222 | 44.44444 | 33.33333
Chalcocite | 2021-12-20 | MCOF | 24 | 0.3180723 | 16.92106 | 0.09048224 | 85.36585 | 12.19512 | 2.439024
Covellite | 2021-12-20 | MCOF | 12 | 0.07711176 | 3.074827 | 0 | 83.33333 | 16.66667 | 0
Silicate gangue | 2021-12-20 | MCOF | 7649 | 64.27829 | 0.4512784 | 29.7952 | 55.68379 | 35.55107 | 8.765147
Amphibole | 2021-12-20 | MCOF | 102 | 0.8583626 | 0.02745326 | 3.577937 | 32.85024 | 48.79227 | 18.35749
Biotite | 2021-12-20 | MCOF | 386 | 2.984071 | 0.006640571 | 9.889174 | 35.77128 | 57.57979 | 6.648936
Garnets | 2021-12-20 | MCOF | 872 | 4.15003 | 0.08993566 | 5.367125 | 29.77528 | 35.86142 | 34.3633
Kaolinite | 2021-12-20 | MCOF | 2171 | 22.86239 | 0.1742299 | 0.1522593 | 57.68441 | 39.47244 | 2.843153
Muscovite | 2021-12-20 | MCOF | 1273 | 9.625953 | 0.07046355 | 1.009753 | 74.13516 | 18.66452 | 7.200322
Orthoclase | 2021-12-20 | MCOF | 12 | 0.05975612 | 0 | 0.0008382717 | 52.94118 | 35.29412 | 11.76471
Plagioclase | 2021-12-20 | MCOF | 492 | 1.917084 | 0.02640555 | 0.1606373 | 18.62197 | 31.47114 | 49.90689
Quartz | 2021-12-20 | MCOF | 1533 | 17.90212 | 0.008372518 | 0.1227401 | 61.62602 | 34.5122 | 3.861789
Silicate gangue_generic | 2021-12-20 | MCOF | 738 | 3.37644 | 0.04777746 | 8.804872 | 31.88073 | 40.94037 | 27.1789
Chalcopyrite cl. | 2021-12-20 | MCOF | 199 | 2.606188 | 62.60694 | 11.3703 | 91.61148 | 6.622517 | 1.766004
Native Copper | 2021-12-20 | MCOF | 1 | 0.06508364 | 4.50407 | 0 | 0 | 100 | 0
CuMn Mineral | 2021-12-20 | MCOF | 0 | 0 | 0 | 0 | 0 | 0 | 0
Accessory_phases | 2021-12-20 | MCON | 10 | 0.04035481 | 0 | 0.000719841 | 66.66667 | 6.666667 | 26.66667
Apatite | 2021-12-20 | MCON | 8 | 0.03629106 | 0 | 0.0006174858 | 76.92308 | 0 | 23.07692
Zircon | 2021-12-20 | MCON | 0 | 0 | 0 | 0 | 0 | 0 | 0
Carbonate gangue | 2021-12-20 | MCON | 94 | 0.4725877 | 0.01377323 | 0.1065434 | 39.57219 | 42.78075 | 17.64706
Ankerite | 2021-12-20 | MCON | 39 | 0.1614016 | 0.01037192 | 0.08446118 | 18.96552 | 44.82759 | 36.2069
Calcite | 2021-12-20 | MCON | 47 | 0.2633487 | 0.003075577 | 0.01325345 | 56.36364 | 40.90909 | 2.727273
Dolomite_ | 2021-12-20 | MCON | 8 | 0.04783741 | 0.0003257251 | 0.008828798 | 5.263158 | 47.36842 | 47.36842
Chalcopyrite | 2021-12-20 | MCON | 917 | 26.39943 | 41.52535 | 24.01327 | 90.11497 | 9.197981 | 0.6870443
Chalcopyrite <20 | 2021-12-20 | MCON | 3665 | 19.80327 | 28.69765 | 16.61289 | 87.88785 | 9.981308 | 2.130841
Chalcopyrite >150 | 2021-12-20 | MCON | 30 | 4.256778 | 6.828821 | 3.949255 | 91.82609 | 8.173913 | 0
CPS floating Cu | 2021-12-20 | MCON | 248 | 1.483287 | 4.496427 | 0.4015762 | 39.63964 | 42.04204 | 18.31832
Cuprite | 2021-12-20 | MCON | 23 | 0.1616666 | 0.6372936 | 0.01479601 | 0 | 50 | 50
Delafossite | 2021-12-20 | MCON | 94 | 0.487491 | 0.8728327 | 0.3607237 | 36.27451 | 36.27451 | 27.45098
Malachite | 2021-12-20 | MCON | 118 | 0.5270508 | 1.681028 | 0.01722782 | 52.86624 | 36.94268 | 10.19108
Fe_Ox | 2021-12-20 | MCON | 118 | 0.8602606 | 0.008025545 | 1.696447 | 22.87234 | 43.61702 | 33.51064
Fe_oxyhydroxides | 2021-12-20 | MCON | 17 | 0.07509104 | 0.0006857371 | 0.09826719 | 76.47059 | 11.76471 | 11.76471
Haematite | 2021-12-20 | MCON | 30 | 0.2200609 | 0.0007672636 | 0.3753234 | 19.14894 | 51.06383 | 29.78723
Magnesioferrite | 2021-12-20 | MCON | 5 | 0.02053961 | 0 | 0.02387697 | 20 | 0 | 80
Magnetite | 2021-12-20 | MCON | 62 | 0.5232079 | 0.006572544 | 1.14994 | 15.65217 | 46.95652 | 37.3913
Tramp_Steel | 2021-12-20 | MCON | 2 | 0.01590163 | 0 | 0.04450223 | 50 | 50 | 0
Fe_Ti_Ox | 2021-12-20 | MCON | 12 | 0.06519669 | 0.001684026 | 0.0246973 | 31.25 | 0 | 68.75
Ilmenite | 2021-12-20 | MCON | 6 | 0.02544261 | 0.001684026 | 0.02242768 | 50 | 0 | 50
Rutile | 2021-12-20 | MCON | 6 | 0.03975408 | 0 | 0.002269614 | 20 | 0 | 80
Non floating Cu | 2021-12-20 | MCON | 50 | 0.1586629 | 0.1122179 | 0.1990954 | 30 | 48.33333 | 21.66667
Chrysocolla | 2021-12-20 | MCON | 9 | 0.02411747 | 0.04511794 | 0.001828405 | 53.84615 | 30.76923 | 15.38462
Cu_Fe_Oxide | 2021-12-20 | MCON | 20 | 0.09275952 | 0.04731751 | 0.1739635 | 16 | 52 | 32
CuFe_Silicate | 2021-12-20 | MCON | 21 | 0.04178595 | 0.01978242 | 0.02330354 | 31.81818 | 54.54545 | 13.63636
Other sulphides | 2021-12-20 | MCON | 100 | 0.6146599 | 0.06427767 | 0.2475944 | 52.38095 | 30.15873 | 17.46032
Arsenopyrite | 2021-12-20 | MCON | 3 | 0.01643169 | 0 | 0.01531322 | 0 | 66.66667 | 33.33333
Galena | 2021-12-20 | MCON | 14 | 0.09152273 | 0.03376353 | 0.02351643 | 57.14286 | 21.42857 | 21.42857
Millerite | 2021-12-20 | MCON | 7 | 0.06167183 | 0.008914972 | 0.001500032 | 76.92308 | 23.07692 | 0
Molybdenite | 2021-12-20 | MCON | 57 | 0.2915299 | 0.01567439 | 0.1537509 | 55 | 21.66667 | 23.33333
Monazite_Ce | 2021-12-20 | MCON | 3 | 0.0136489 | 0 | 0.002852099 | 33.33333 | 0 | 66.66667
Pentlandite | 2021-12-20 | MCON | 8 | 0.04240435 | 0 | 0.02795372 | 60 | 30 | 10
Siegenite | 2021-12-20 | MCON | 6 | 0.0896057 | 0 | 0.02223434 | 33.33333 | 66.66667 | 0
Sphalerite | 2021-12-20 | MCON | 1 | 0.00360437 | 0 | 0.0004736235 | 100 | 0 | 0
vaesite | 2021-12-20 | MCON | 1 | 0.004240435 | 0.005924769 | 0 | 0 | 0 | 100
Pyrite | 2021-12-20 | MCON | 1888 | 36.34151 | 0.1004752 | 49.70916 | 76.33662 | 22.92047 | 0.7429059
Pyrrhotite | 2021-12-20 | MCON | 207 | 1.266574 | 0.001282062 | 2.213296 | 19.93569 | 29.26045 | 50.80386
Sec. Cu Sulphides | 2021-12-20 | MCON | 757 | 5.85794 | 18.143 | 0.5946633 | 63.287 | 27.47343 | 9.239575
Bornite | 2021-12-20 | MCON | 191 | 1.065763 | 2.73426 | 0.3356645 | 44.82759 | 28.01724 | 27.15517
Chalcocite | 2021-12-20 | MCON | 388 | 4.047981 | 13.50021 | 0.2502415 | 66.21455 | 29.22318 | 4.562269
Covellite | 2021-12-20 | MCON | 178 | 0.7441964 | 1.90853 | 0.008757276 | 73.88889 | 18.88889 | 7.222222
Silicate gangue | 2021-12-20 | MCON | 680 | 2.379485 | 0.007006749 | 0.2307838 | 55.19677 | 28.25429 | 16.54894
Amphibole | 2021-12-20 | MCON | 7 | 0.02134352 | 0.0004832161 | 0.01057003 | 0 | 12.5 | 87.5
Biotite | 2021-12-20 | MCON | 3 | 0.007659286 | 0.0008918011 | 0.003852514 | 0 | 33.33333 | 66.66667
Garnets | 2021-12-20 | MCON | 114 | 0.3275118 | 0.0005503336 | 0.09215482 | 35.1145 | 33.58779 | 31.29771
Kaolinite | 2021-12-20 | MCON | 158 | 0.6412598 | 0.001753392 | 0.006086075 | 59.78261 | 35.50725 | 4.710145
Muscovite | 2021-12-20 | MCON | 109 | 0.4534085 | 0.001235288 | 0.01611369 | 46.15385 | 30.21978 | 23.62637
Orthoclase | 2021-12-20 | MCON | 0 | 0 | 0 | 0 | 0 | 0 | 0
Plagioclase | 2021-12-20 | MCON | 13 | 0.02985973 | 0.0008815531 | 0.001227607 | 23.07692 | 53.84615 | 23.07692
Quartz | 2021-12-20 | MCON | 196 | 0.6742292 | 0.0008889865 | 0.007686079 | 75 | 17.70833 | 7.291667
Silicate gangue_generic | 2021-12-20 | MCON | 80 | 0.224213 | 0.0003221784 | 0.09309295 | 36.66667 | 25.55556 | 37.77778
Chalcopyrite cl. | 2021-12-20 | MCON | 4612 | 50.45948 | 77.05183 | 44.57542 | 89.38527 | 9.419014 | 1.195716
Native Copper | 2021-12-20 | MCON | 13 | 0.3070782 | 1.305273 | 0.008828743 | 27.27273 | 68.18182 | 4.545455
CuMn Mineral | 2021-12-20 | MCON | 0 | 0 | 0 | 0 | 0 | 0 | 0
Accessory_phases | 2021-12-20 | MFT | 37 | 0.3775502 | 0 | 0.0367898 | 72.72727 | 14.77273 | 12.5
Apatite | 2021-12-20 | MFT | 33 | 0.3649028 | 0 | 0.03547589 | 73.80952 | 14.28571 | 11.90476
Zircon | 2021-12-20 | MFT | 0 | 0 | 0 | 0 | 0 | 0 | 0
Carbonate gangue | 2021-12-20 | MFT | 2333 | 26.17107 | 1.123245 | 14.41243 | 83.60727 | 13.87636 | 2.516364
Ankerite | 2021-12-20 | MFT | 361 | 2.667486 | 0.1567649 | 7.346681 | 40.90909 | 47.72727 | 11.36364
Calcite | 2021-12-20 | MFT | 1612 | 19.71887 | 0.9101253 | 2.194264 | 93.1041 | 5.743435 | 1.152466
Dolomite_ | 2021-12-20 | MFT | 360 | 3.784712 | 0.05635504 | 4.871486 | 58.79917 | 36.853 | 4.347826
Chalcopyrite | 2021-12-20 | MFT | 1 | 0.02304013 | 1.862301 | 0.1175981 | 0 | 100 | 0
Chalcopyrite <20 | 2021-12-20 | MFT | 50 | 0.3168018 | 22.79517 | 1.546603 | 87.27273 | 7.272727 | 5.454545
Chalcopyrite >150 | 2021-12-20 | MFT | 0 | 0 | 0 | 0 | 0 | 0 | 0
CPS floating Cu | 2021-12-20 | MFT | 8 | 0.05365491 | 9.390901 | 0.1205505 | 44.44444 | 33.33333 | 22.22222
Cuprite | 2021-12-20 | MFT | 0 | 0 | 0 | 0 | 0 | 0 | 0
Delafossite | 2021-12-20 | MFT | 3 | 0.02231153 | 3.385857 | 0.1149786 | 33.33333 | 0 | 66.66667
Malachite | 2021-12-20 | MFT | 5 | 0.03134337 | 6.005044 | 0.005571874 | 50 | 50 | 0
Fe_Ox | 2021-12-20 | MFT | 213 | 2.307312 | 1.239641 | 28.64526 | 35.625 | 50.625 | 13.75
Fe_oxyhydroxides | 2021-12-20 | MFT | 82 | 0.7285959 | 0.370542 | 7.310872 | 32.07547 | 45.28302 | 22.64151
Haematite | 2021-12-20 | MFT | 52 | 0.4517295 | 0.1489902 | 5.075539 | 37.09677 | 46.77419 | 16.12903
Magnesioferrite | 2021-12-20 | MFT | 3 | 0.0191772 | 0 | 0.1650414 | 0 | 66.66667 | 33.33333
Magnetite | 2021-12-20 | MFT | 66 | 0.9840857 | 0.7201092 | 13.99368 | 38.1295 | 56.11511 | 5.755396
Tramp_Steel | 2021-12-20 | MFT | 10 | 0.1237238 | 0 | 2.100135 | 40 | 50 | 10
Fe_Ti_Ox | 2021-12-20 | MFT | 86 | 1.462828 | 0.1077157 | 4.468593 | 67.09957 | 22.94372 | 9.95671
Ilmenite | 2021-12-20 | MFT | 33 | 0.5410856 | 0 | 4.446785 | 56.09756 | 42.68293 | 1.219512
Rutile | 2021-12-20 | MFT | 53 | 0.9217426 | 0.1077157 | 0.02180799 | 73.15436 | 12.08054 | 14.7651
Non floating Cu | 2021-12-20 | MFT | 131 | 0.7943071 | 51.27844 | 4.387742 | 31.14035 | 45.17544 | 23.68421
Chrysocolla | 2021-12-20 | MFT | 32 | 0.2078561 | 24.20611 | 0.1069137 | 55.55556 | 38.88889 | 5.555556
Cu_Fe_Oxide | 2021-12-20 | MFT | 28 | 0.2424987 | 7.25753 | 2.766089 | 11.90476 | 40.47619 | 47.61905
CuFe_Silicate | 2021-12-20 | MFT | 68 | 0.3192075 | 18.34301 | 1.41179 | 22.22222 | 50 | 27.77778
Other sulphides | 2021-12-20 | MFT | 35 | 0.3726837 | 0.02504724 | 0.2155492 | 50 | 38.63636 | 11.36364
Arsenopyrite | 2021-12-20 | MFT | 1 | 0.008523198 | 0 | 0.0481515 | 100 | 0 | 0
Galena | 2021-12-20 | MFT | 19 | 0.1932841 | 0 | 0.08969377 | 31.57895 | 42.10526 | 26.31579
Millerite | 2021-12-20 | MFT | 0 | 0 | 0 | 0 | 0 | 0 | 0
Molybdenite | 2021-12-20 | MFT | 2 | 0.0151218 | 0.02504724 | 0.07770397 | 50 | 50 | 0
Monazite_Ce | 2021-12-20 | MFT | 13 | 0.1557546 | 0 | 0 | 63.63636 | 36.36364 | 0
Pentlandite | 2021-12-20 | MFT | 0 | 0 | 0 | 0 | 0 | 0 | 0
Siegenite | 2021-12-20 | MFT | 0 | 0 | 0 | 0 | 0 | 0 | 0
Sphalerite | 2021-12-20 | MFT | 0 | 0 | 0 | 0 | 0 | 0 | 0
vaesite | 2021-12-20 | MFT | 0 | 0 | 0 | 0 | 0 | 0 | 0
Pyrite | 2021-12-20 | MFT | 62 | 0.7644896 | 0 | 6.707896 | 67.56757 | 30.63063 | 1.801802
Pyrrhotite | 2021-12-20 | MFT | 34 | 0.3485576 | 0.07530424 | 3.949222 | 34.54545 | 61.81818 | 3.636364
Sec. Cu Sulphides | 2021-12-20 | MFT | 8 | 0.05689922 | 9.353476 | 0.040962 | 100 | 0 | 0
Bornite | 2021-12-20 | MFT | 2 | 0.01429698 | 1.724518 | 0.03422607 | 100 | 0 | 0
Chalcocite | 2021-12-20 | MFT | 3 | 0.02330132 | 4.625362 | 0.006735929 | 100 | 0 | 0
Covellite | 2021-12-20 | MFT | 3 | 0.01930092 | 3.003597 | 0 | 100 | 0 | 0
Silicate gangue | 2021-12-20 | MFT | 7707 | 66.95081 | 2.74875 | 35.3508 | 58.58031 | 32.99478 | 8.424908
Amphibole | 2021-12-20 | MFT | 132 | 0.6974725 | 0.3818258 | 2.984757 | 46.42857 | 30.95238 | 22.61905
Biotite | 2021-12-20 | MFT | 343 | 2.657877 | 0.1064926 | 10.81885 | 24.36472 | 63.97608 | 11.65919
Garnets | 2021-12-20 | MFT | 921 | 4.555691 | 0.7386643 | 7.039663 | 33.21947 | 32.3655 | 34.41503
Kaolinite | 2021-12-20 | MFT | 2403 | 23.93451 | 0.7686682 | 0.2584572 | 60.16616 | 37.26586 | 2.567976
Muscovite | 2021-12-20 | MFT | 1321 | 11.12995 | 0.2946263 | 1.390996 | 78.23058 | 15.63915 | 6.130268
Orthoclase | 2021-12-20 | MFT | 7 | 0.05982735 | 0 | 0 | 41.17647 | 47.05882 | 11.76471
Plagioclase | 2021-12-20 | MFT | 359 | 1.34749 | 0.09188244 | 0.1259351 | 16.97613 | 31.56499 | 51.45889
Quartz | 2021-12-20 | MFT | 1486 | 18.3424 | 0.1630486 | 0.1677328 | 65.89871 | 30.00993 | 4.09136
Silicate gangue_generic | 2021-12-20 | MFT | 664 | 3.512272 | 0.2035414 | 11.35244 | 24.94481 | 48.45475 | 26.60044
Chalcopyrite cl. | 2021-12-20 | MFT | 51 | 0.3398419 | 24.65747 | 1.664201 | 81.35593 | 13.55932 | 5.084746
Native Copper | 2021-12-20 | MFT | 0 | 0 | 0 | 0 | 0 | 0 | 0
CuMn Mineral | 2021-12-20 | MFT | 0 | 0 | 0 | 0 | 0 | 0 | 0
Accessory_phases | 2021-12-21 | MCON | 10 | 0.0934931 | 0.001782889 | 0.0008263005 | 64.70588 | 29.41176 | 5.882353
Apatite | 2021-12-21 | MCON | 5 | 0.06841487 | 0.001377564 | 0 | 58.33333 | 33.33333 | 8.333333
Zircon | 2021-12-21 | MCON | 1 | 0.008479691 | 0 | 0 | 0 | 100 | 0
Carbonate gangue | 2021-12-21 | MCON | 136 | 0.9652233 | 0.0504326 | 0.1276273 | 79.58115 | 12.04188 | 8.376963
Ankerite | 2021-12-21 | MCON | 33 | 0.2045951 | 0.03267217 | 0.08582054 | 47.22222 | 30.55556 | 22.22222
Calcite | 2021-12-21 | MCON | 95 | 0.7040669 | 0.0141251 | 0.03106649 | 87.5 | 6.944444 | 5.555556
Dolomite_ | 2021-12-21 | MCON | 8 | 0.05656134 | 0.003635332 | 0.01074023 | 81.81818 | 18.18182 | 0
Chalcopyrite | 2021-12-21 | MCON | 461 | 25.44546 | 41.45777 | 23.75491 | 85.2347 | 14.46821 | 0.2970885
Chalcopyrite <20 | 2021-12-21 | MCON | 2346 | 25.68736 | 38.30635 | 22.41255 | 91.17128 | 5.944673 | 2.884049
Chalcopyrite >150 | 2021-12-21 | MCON | 7 | 1.799174 | 3.077036 | 1.717163 | 87.81513 | 12.18487 | 0
CPS floating Cu | 2021-12-21 | MCON | 65 | 0.8534177 | 3.08129 | 0.2222709 | 36 | 42 | 22
Cuprite | 2021-12-21 | MCON | 6 | 0.09905 | 0.4530812 | 0.002612091 | 0 | 55.55556 | 44.44444
Delafossite | 2021-12-21 | MCON | 20 | 0.2147346 | 0.391205 | 0.1994408 | 36.36364 | 22.72727 | 40.90909
Malachite | 2021-12-21 | MCON | 36 | 0.4113552 | 1.641739 | 0.01934128 | 46.66667 | 40 | 13.33333
Fe_Ox | 2021-12-21 | MCON | 41 | 0.5473009 | 0.005742352 | 1.169863 | 40 | 29.09091 | 30.90909
Fe_oxyhydroxides | 2021-12-21 | MCON | 8 | 0.07216758 | 0 | 0.1158971 | 50 | 12.5 | 37.5
Haematite | 2021-12-21 | MCON | 14 | 0.1625575 | 0.002134876 | 0.2975415 | 41.17647 | 11.76471 | 47.05882
Magnesioferrite | 2021-12-21 | MCON | 1 | 0.008389481 | 0.0002343658 | 0.005362962 | 100 | 0 | 0
Magnetite | 2021-12-21 | MCON | 16 | 0.2229978 | 0.00337311 | 0.5166092 | 33.33333 | 41.66667 | 25
Tramp_Steel | 2021-12-21 | MCON | 2 | 0.08118853 | 0 | 0.2344523 | 40 | 60 | 0
Fe_Ti_Ox | 2021-12-21 | MCON | 10 | 0.1309842 | 0.001888157 | 0.02694972 | 93.75 | 6.25 | 0
Ilmenite | 2021-12-21 | MCON | 2 | 0.01732022 | 0 | 0.02516597 | 100 | 0 | 0
Rutile | 2021-12-21 | MCON | 8 | 0.1136639 | 0.001888157 | 0.001783752 | 92.85714 | 7.142857 | 0
Non floating Cu | 2021-12-21 | MCON | 39 | 0.2705382 | 0.2308451 | 0.3437703 | 23.52941 | 39.21569 | 37.2549
Chrysocolla | 2021-12-21 | MCON | 8 | 0.05304317 | 0.09834944 | 0.004372968 | 21.42857 | 57.14286 | 21.42857
Cu_Fe_Oxide | 2021-12-21 | MCON | 15 | 0.1515519 | 0.08119462 | 0.2992287 | 35 | 45 | 20
CuFe_Silicate | 2021-12-21 | MCON | 16 | 0.06594313 | 0.051301 | 0.04016857 | 11.76471 | 17.64706 | 70.58824
Other sulphides | 2021-12-21 | MCON | 38 | 0.4891158 | 0.04211503 | 0.1070223 | 57.14286 | 32.65306 | 10.20408
Arsenopyrite | 2021-12-21 | MCON | 1 | 0.01118597 | 0 | 0.01378163 | 100 | 0 | 0
Galena | 2021-12-21 | MCON | 4 | 0.05340401 | 0.02546075 | 0.01629932 | 50 | 50 | 0
Millerite | 2021-12-21 | MCON | 2 | 0.019377 | 0 | 0.001419074 | 100 | 0 | 0
Molybdenite | 2021-12-21 | MCON | 24 | 0.3076143 | 0.01665428 | 0.0642746 | 48.3871 | 35.48387 | 16.12903
Monazite_Ce | 2021-12-21 | MCON | 2 | 0.02787473 | 0 | 0 | 100 | 0 | 0
Pentlandite | 2021-12-21 | MCON | 1 | 0.00866011 | 0 | 0.006399368 | 100 | 0 | 0
Siegenite | 2021-12-21 | MCON | 4 | 0.06099965 | 0 | 0.004848283 | 57.14286 | 42.85714 | 0
Sphalerite | 2021-12-21 | MCON | 0 | 0 | 0 | 0 | 0 | 0 | 0
vaesite | 2021-12-21 | MCON | 0 | 0 | 0 | 0 | 0 | 0 | 0
Pyrite | 2021-12-21 | MCON | 1061 | 33.59792 | 0.08842723 | 47.36942 | 88.91579 | 10.46543 | 0.6187786
Pyrrhotite | 2021-12-21 | MCON | 55 | 0.981443 | 0.007661119 | 1.805507 | 41.52542 | 50 | 8.474576
Sec. Cu Sulphides | 2021-12-21 | MCON | 241 | 4.156059 | 13.62751 | 0.4869489 | 58.25472 | 32.54717 | 9.198113
Bornite | 2021-12-21 | MCON | 91 | 1.069524 | 2.935383 | 0.3328694 | 41.22807 | 37.7193 | 21.05263
Chalcocite | 2021-12-21 | MCON | 109 | 2.731904 | 9.681898 | 0.149727 | 63.80597 | 32.46269 | 3.731343
Covellite | 2021-12-21 | MCON | 41 | 0.3546315 | 1.01023 | 0.004352443 | 69.04762 | 19.04762 | 11.90476
Silicate gangue | 2021-12-21 | MCON | 709 | 4.982504 | 0.02115213 | 0.4551777 | 66.99605 | 25.6917 | 7.312253
Amphibole | 2021-12-21 | MCON | 27 | 0.1634596 | 0.002508833 | 0.07506452 | 63.33333 | 16.66667 | 20
Biotite | 2021-12-21 | MCON | 14 | 0.1251386 | 0 | 0.06262913 | 12.5 | 79.16667 | 8.333333
Garnets | 2021-12-21 | MCON | 98 | 0.5514325 | 0.004059388 | 0.1292363 | 47.22222 | 27.77778 | 25
Kaolinite | 2021-12-21 | MCON | 152 | 1.015434 | 0.003488745 | 0.009483334 | 71.96262 | 22.8972 | 5.140187
Muscovite | 2021-12-21 | MCON | 122 | 1.134583 | 0.004420847 | 0.04375611 | 76.68161 | 21.07623 | 2.242152
Orthoclase | 2021-12-21 | MCON | 2 | 0.00923745 | 0 | 0 | 50 | 50 | 0
Plagioclase | 2021-12-21 | MCON | 16 | 0.07505428 | 0.001311746 | 0.005375419 | 43.75 | 25 | 31.25
Quartz | 2021-12-21 | MCON | 227 | 1.582545 | 0.003469377 | 0.01439835 | 75.22659 | 23.26284 | 1.510574
Silicate gangue_generic | 2021-12-21 | MCON | 49 | 0.274742 | 0.001893192 | 0.1069921 | 40.74074 | 35.18519 | 24.07407
Chalcopyrite cl. | 2021-12-21 | MCON | 2814 | 52.932 | 82.84115 | 47.88462 | 88.20337 | 10.25421 | 1.542416
Native Copper | 2021-12-21 | MCON | 3 | 0.1282779 | 0.5952654 | 0.0008768134 | 0 | 88.88889 | 11.11111
CuMn Mineral | 2021-12-21 | MCON | 0 | 0 | 0 | 0 | 0 | 0 | 0
Accessory_phases | 2021-12-21 | MCOF | 40 | 0.4483818 | 0 | 0.01076895 | 73.17073 | 20.73171 | 6.097561
Apatite | 2021-12-21 | MCOF | 33 | 0.4120453 | 0 | 0.01076895 | 73.33333 | 21.33333 | 5.333333
Zircon | 2021-12-21 | MCOF | 2 | 0.01634272 | 0 | 0 | 0 | 50 | 50
Carbonate gangue | 2021-12-21 | MCOF | 3892 | 43.15905 | 2.22798 | 18.93454 | 85.8413 | 12.10269 | 2.056012
Ankerite | 2021-12-21 | MCOF | 579 | 4.222421 | 1.037231 | 11.83032 | 52.52918 | 34.63035 | 12.84047
Calcite | 2021-12-21 | MCOF | 3042 | 35.38391 | 1.131373 | 3.748272 | 91.33156 | 7.936085 | 0.7323569
Dolomite_ | 2021-12-21 | MCOF | 271 | 3.552717 | 0.05937542 | 3.355941 | 64.15621 | 31.52022 | 4.32357
Chalcopyrite | 2021-12-21 | MCOF | 23 | 1.092702 | 25.53402 | 6.58145 | 84 | 16 | 0
Chalcopyrite <20 | 2021-12-21 | MCOF | 268 | 2.360237 | 45.25234 | 11.85759 | 79.62963 | 14.81481 | 5.555556
Chalcopyrite >150 | 2021-12-21 | MCOF | 1 | 0.298672 | 7.394273 | 1.873606 | 100 | 0 | 0
CPS floating Cu | 2021-12-21 | MCOF | 4 | 0.03482391 | 0.8328409 | 0.1245678 | 50 | 25 | 25
Cuprite | 2021-12-21 | MCOF | 0 | 0 | 0 | 0 | 0 | 0 | 0
Delafossite | 2021-12-21 | MCOF | 3 | 0.02821728 | 0.5531608 | 0.1245678 | 66.66667 | 33.33333 | 0
Malachite | 2021-12-21 | MCOF | 1 | 0.006606633 | 0.2796801 | 0 | 0 | 0 | 100
Fe_Ox | 2021-12-21 | MCOF | 91 | 0.9733483 | 0.1352045 | 12.11988 | 45.37037 | 40.74074 | 13.88889
Fe_oxyhydroxides | 2021-12-21 | MCOF | 27 | 0.2607882 | 0.01392476 | 2.839694 | 43.33333 | 30 | 26.66667
Haematite | 2021-12-21 | MCOF | 34 | 0.3870096 | 0.09675349 | 4.630001 | 45.2381 | 42.85714 | 11.90476
Magnesioferrite | 2021-12-21 | MCOF | 4 | 0.03233773 | 0 | 0.2021677 | 50 | 0 | 50
Magnetite | 2021-12-21 | MCOF | 25 | 0.2775655 | 0.02452626 | 4.149861 | 45.16129 | 54.83871 | 0
Tramp_Steel | 2021-12-21 | MCOF | 1 | 0.01564729 | 0 | 0.2981593 | 100 | 0 | 0
Fe_Ti_Ox | 2021-12-21 | MCOF | 47 | 0.8976328 | 0 | 2.895424 | 61.60714 | 33.03571 | 5.357143
Ilmenite | 2021-12-21 | MCOF | 18 | 0.3421541 | 0 | 2.871221 | 48.78049 | 43.90244 | 7.317073
Rutile | 2021-12-21 | MCOF | 29 | 0.5554788 | 0 | 0.02420308 | 69.01408 | 26.76056 | 4.225352
Non floating Cu | 2021-12-21 | MCOF | 114 | 0.6864814 | 9.75098 | 3.309353 | 59.375 | 33.125 | 7.5
Chrysocolla | 2021-12-21 | MCOF | 29 | 0.2008069 | 5.35412 | 0.07988738 | 81.81818 | 14.54545 | 3.636364
Cu_Fe_Oxide | 2021-12-21 | MCOF | 16 | 0.1606455 | 0.9552215 | 1.931685 | 27.27273 | 68.18182 | 4.545455
CuFe_Silicate | 2021-12-21 | MCOF | 63 | 0.2728713 | 2.586528 | 1.195104 | 57.53425 | 31.50685 | 10.9589
Other sulphides | 2021-12-21 | MCOF | 25 | 0.3282454 | 0.181163 | 0.2608816 | 50 | 43.33333 | 6.666667
Arsenopyrite | 2021-12-21 | MCOF | 0 | 0 | 0 | 0 | 0 | 0 | 0
Galena | 2021-12-21 | MCOF | 14 | 0.1801177 | 0.1626177 | 0.1593077 | 42.85714 | 42.85714 | 14.28571
Millerite | 2021-12-21 | MCOF | 0 | 0 | 0 | 0 | 0 | 0 | 0
Molybdenite | 2021-12-21 | MCOF | 6 | 0.07649786 | 0.01854535 | 0.1015739 | 62.5 | 37.5 | 0
Monazite_Ce | 2021-12-21 | MCOF | 5 | 0.07162981 | 0 | 0 | 50 | 50 | 0
Pentlandite | 2021-12-21 | MCOF | 0 | 0 | 0 | 0 | 0 | 0 | 0
Siegenite | 2021-12-21 | MCOF | 0 | 0 | 0 | 0 | 0 | 0 | 0
Sphalerite | 2021-12-21 | MCOF | 0 | 0 | 0 | 0 | 0 | 0 | 0
vaesite | 2021-12-21 | MCOF | 0 | 0 | 0 | 0 | 0 | 0 | 0
Pyrite | 2021-12-21 | MCOF | 92 | 1.280418 | 0.07513132 | 11.25658 | 74.14966 | 21.08844 | 4.761905
Pyrrhotite | 2021-12-21 | MCOF | 21 | 0.216402 | 0 | 2.564468 | 59.25926 | 40.74074 | 0
Sec. Cu Sulphides | 2021-12-21 | MCOF | 19 | 0.1764667 | 7.3359 | 0.0908492 | 85 | 0 | 15
Bornite | 2021-12-21 | MCOF | 4 | 0.03616262 | 1.228574 | 0.06894267 | 75 | 0 | 25
Chalcocite | 2021-12-21 | MCOF | 6 | 0.05893812 | 2.876721 | 0.01566105 | 83.33333 | 0 | 16.66667
Covellite | 2021-12-21 | MCOF | 9 | 0.0813659 | 3.230606 | 0.006245483 | 90 | 0 | 10
Silicate gangue | 2021-12-21 | MCOF | 5428 | 48.04714 | 1.280167 | 28.12004 | 58.09055 | 34.17323 | 7.73622
Amphibole | 2021-12-21 | MCOF | 243 | 1.590912 | 0.4857587 | 4.870133 | 35.9736 | 44.22442 | 19.80198
Biotite | 2021-12-21 | MCOF | 164 | 1.336522 | 0.0154545 | 5.092853 | 30.82707 | 61.65414 | 7.518797
Garnets | 2021-12-21 | MCOF | 807 | 5.736957 | 0.1638583 | 8.344529 | 39.87993 | 36.53516 | 23.58491
Kaolinite | 2021-12-21 | MCOF | 1338 | 15.11207 | 0.2657753 | 0.2108566 | 64.41755 | 33.46445 | 2.118003
Muscovite | 2021-12-21 | MCOF | 810 | 7.88373 | 0.1695239 | 1.415297 | 71.39303 | 22.63682 | 5.970149
Orthoclase | 2021-12-21 | MCOF | 14 | 0.1290728 | 0 | 0 | 24.13793 | 62.06897 | 13.7931
Plagioclase | 2021-12-21 | MCOF | 155 | 0.7187322 | 0.01692917 | 0.05437812 | 30.81761 | 27.04403 | 42.13836
Quartz | 2021-12-21 | MCOF | 1439 | 11.81301 | 0.07332833 | 0.2473853 | 63.41654 | 33.34633 | 3.237129
Silicate gangue_generic | 2021-12-21 | MCOF | 401 | 2.549465 | 0.08953828 | 6.481381 | 27.5 | 51.92308 | 20.57692
Chalcopyrite cl. | 2021-12-21 | MCOF | 292 | 3.751611 | 78.18063 | 20.31264 | 82.52427 | 13.98058 | 3.495146
Native Copper | 2021-12-21 | MCOF | 0 | 0 | 0 | 0 | 0 | 0 | 0
CuMn Mineral | 2021-12-21 | MCOF | 0 | 0 | 0 | 0 | 0 | 0 | 0
Accessory_phases | 2021-12-21 | MFT | 25 | 0.285763 | 0 | 0.002118951 | 80 | 10.90909 | 9.090909
Apatite | 2021-12-21 | MFT | 23 | 0.2781241 | 0 | 0 | 79.24528 | 11.32075 | 9.433962
Zircon | 2021-12-21 | MFT | 0 | 0 | 0 | 0 | 0 | 0 | 0
Carbonate gangue | 2021-12-21 | MFT | 3413 | 38.74922 | 3.196968 | 15.63544 | 86.67999 | 11.12156 | 2.198448
Ankerite | 2021-12-21 | MFT | 348 | 2.301648 | 0.7666446 | 8.637315 | 47.5 | 36.59091 | 15.90909
Calcite | 2021-12-21 | MFT | 2819 | 33.43749 | 2.196324 | 3.264454 | 91.29206 | 7.806191 | 0.9017497
Dolomite_ | 2021-12-21 | MFT | 246 | 3.010077 | 0.2339992 | 3.733668 | 59.90566 | 32.2327 | 7.861635
Chalcopyrite | 2021-12-21 | MFT | 1 | 0.02783233 | 1.262776 | 0.2180191 | 0 | 100 | 0
Chalcopyrite <20 | 2021-12-21 | MFT | 220 | 1.864766 | 68.06832 | 12.14401 | 77.61194 | 16.79104 | 5.597015
Chalcopyrite >150 | 2021-12-21 | MFT | 0 | 0 | 0 | 0 | 0 | 0 | 0
CPS floating Cu | 2021-12-21 | MFT | 5 | 0.04320987 | 3.456613 | 0.06502038 | 100 | 0 | 0
Cuprite | 2021-12-21 | MFT | 0 | 0 | 0 | 0 | 0 | 0 | 0
Delafossite | 2021-12-21 | MFT | 2 | 0.01796813 | 1.151102 | 0.06502038 | 100 | 0 | 0
Malachite | 2021-12-21 | MFT | 3 | 0.02524174 | 2.305511 | 0 | 100 | 0 | 0
Fe_Ox | 2021-12-21 | MFT | 121 | 1.179221 | 0.149162 | 19.91197 | 59.12409 | 29.92701 | 10.94891
Fe_oxyhydroxides | 2021-12-21 | MFT | 42 | 0.3902505 | 0.05876253 | 5.575916 | 61.70213 | 19.14894 | 19.14894
Haematite | 2021-12-21 | MFT | 33 | 0.3168502 | 0.04084173 | 4.839842 | 58.33333 | 30.55556 | 11.11111
Magnesioferrite | 2021-12-21 | MFT | 3 | 0.02316593 | 0 | 0.210473 | 100 | 0 | 0
Magnetite | 2021-12-21 | MFT | 41 | 0.4190626 | 0.04955769 | 8.60999 | 57.14286 | 38.77551 | 4.081633
Tramp_Steel | 2021-12-21 | MFT | 2 | 0.02989153 | 0 | 0.6757452 | 0 | 100 | 0
Fe_Ti_Ox | 2021-12-21 | MFT | 44 | 0.8628688 | 0 | 3.283597 | 75.22124 | 10.61947 | 14.15929
Ilmenite | 2021-12-21 | MFT | 9 | 0.2949297 | 0 | 3.283597 | 94.59459 | 5.405405 | 0
Rutile | 2021-12-21 | MFT | 35 | 0.567939 | 0 | 0 | 65.78947 | 13.15789 | 21.05263
Non floating Cu | 2021-12-21 | MFT | 77 | 0.4279471 | 12.51686 | 2.74954 | 61.90476 | 29.52381 | 8.571429
Chrysocolla | 2021-12-21 | MFT | 23 | 0.1534432 | 7.799382 | 0.1138995 | 84.09091 | 15.90909 | 0
Cu_Fe_Oxide | 2021-12-21 | MFT | 13 | 0.1046204 | 1.226587 | 1.827312 | 46.66667 | 26.66667 | 26.66667
CuFe_Silicate | 2021-12-21 | MFT | 37 | 0.1499558 | 2.785037 | 0.7350816 | 40.47619 | 47.61905 | 11.90476
Other sulphides | 2021-12-21 | MFT | 26 | 0.5544879 | 0.08861577 | 0.5863734 | 84.21053 | 10.52632 | 5.263158
Arsenopyrite | 2021-12-21 | MFT | 1 | 0.01029597 | 0 | 0.0766687 | 100 | 0 | 0
Galena | 2021-12-21 | MFT | 17 | 0.2089086 | 0.08861577 | 0.2404211 | 58.82353 | 23.52941 | 17.64706
Millerite | 2021-12-21 | MFT | 0 | 0 | 0 | 0 | 0 | 0 | 0
Molybdenite | 2021-12-21 | MFT | 3 | 0.02740057 | 0 | 0.2692836 | 66.66667 | 33.33333 | 0
Monazite_Ce | 2021-12-21 | MFT | 5 | 0.3078827 | 0 | 0 | 97.22222 | 2.777778 | 0
Pentlandite | 2021-12-21 | MFT | 0 | 0 | 0 | 0 | 0 | 0 | 0
Siegenite | 2021-12-21 | MFT | 0 | 0 | 0 | 0 | 0 | 0 | 0
Sphalerite | 2021-12-21 | MFT | 0 | 0 | 0 | 0 | 0 | 0 | 0
vaesite | 2021-12-21 | MFT | 0 | 0 | 0 | 0 | 0 | 0 | 0
Pyrite | 2021-12-21 | MFT | 85 | 0.8652601 | 0.2218422 | 9.519785 | 73.07692 | 23.07692 | 3.846154
Pyrrhotite | 2021-12-21 | MFT | 20 | 0.290911 | 0 | 4.561402 | 52.63158 | 47.36842 | 0
Sec. Cu Sulphides | 2021-12-21 | MFT | 13 | 0.1196824 | 9.502188 | 0.147345 | 57.14286 | 35.71429 | 7.142857
Bornite | 2021-12-21 | MFT | 6 | 0.06044731 | 4.431704 | 0.147345 | 42.85714 | 42.85714 | 14.28571
Chalcocite | 2021-12-21 | MFT | 3 | 0.02814786 | 2.861023 | 0 | 100 | 0 | 0
Covellite | 2021-12-21 | MFT | 4 | 0.03108719 | 2.20946 | 0 | 50 | 50 | 0
Silicate gangue | 2021-12-21 | MFT | 6170 | 54.72883 | 1.536653 | 31.17538 | 53.56908 | 37.19572 | 9.235197
Amphibole | 2021-12-21 | MFT | 175 | 1.243753 | 0.6681686 | 5.047166 | 40.32258 | 44.35484 | 15.32258
Biotite | 2021-12-21 | MFT | 161 | 1.54056 | 0 | 7.783316 | 31.15265 | 59.50156 | 9.345794
Garnets | 2021-12-21 | MFT | 912 | 6.076599 | 0.1640685 | 6.507457 | 26.91415 | 40.83527 | 32.25058
Kaolinite | 2021-12-21 | MFT | 1577 | 17.59659 | 0.279045 | 0.211131 | 61.5041 | 36.83296 | 1.662944
Muscovite | 2021-12-21 | MFT | 838 | 8.171846 | 0.08259792 | 1.023445 | 64.98567 | 30.60172 | 4.412607
Orthoclase | 2021-12-21 | MFT | 17 | 0.106281 | 0 | 0.002146221 | 64 | 24 | 12
Plagioclase | 2021-12-21 | MFT | 231 | 1.044875 | 0.05390355 | 0.07063458 | 22.31405 | 29.75207 | 47.93388
Quartz | 2021-12-21 | MFT | 1716 | 15.38924 | 0.1682018 | 0.2020836 | 58.99342 | 35.65914 | 5.347441
Silicate gangue_generic | 2021-12-21 | MFT | 470 | 2.894098 | 0.120668 | 9.02374 | 29.44984 | 42.71845 | 27.83172
Chalcopyrite cl. | 2021-12-21 | MFT | 221 | 1.892599 | 69.3311 | 12.36203 | 76.47059 | 18.01471 | 5.514706
Native Copper | 2021-12-21 | MFT | 0 | 0 | 0 | 0 | 0 | 0 | 0
CuMn Mineral | 2021-12-21 | MFT | 0 | 0 | 0 | 0 | 0 | 0 | 0
Accessory_phases | 2021-12-22 | MCON | 15 | 0.08472442 | 0 | 0.0008882989 | 71.42857 | 23.80952 | 4.761905
Apatite | 2021-12-22 | MCON | 14 | 0.08174936 | 0 | 0.0006653803 | 75 | 25 | 0
Zircon | 2021-12-22 | MCON | 0 | 0 | 0 | 0 | 0 | 0 | 0
Carbonate gangue | 2021-12-22 | MCON | 251 | 1.835998 | 0.09666108 | 0.1860765 | 84.765625 | 12.890625 | 2.34375
Ankerite | 2021-12-22 | MCON | 45 | 0.2485465 | 0.02700922 | 0.1240557 | 72.13115 | 16.39344 | 11.47541
Calcite | 2021-12-22 | MCON | 189 | 1.454738 | 0.06733975 | 0.03854136 | 86.98795 | 11.80723 | 1.204819
Dolomite_ | 2021-12-22 | MCON | 17 | 0.1327134 | 0.002312102 | 0.02347942 | 80.55556 | 19.44444 | 0
Chalcopyrite | 2021-12-22 | MCON | 613 | 25.33203 | 38.21711 | 26.51887 | 91.59178 | 8.322636 | 0.0855798
Chalcopyrite <20 | 2021-12-22 | MCON | 2927 | 22.49749 | 30.90434 | 21.78209 | 89.15924 | 8.937605 | 1.903156
Chalcopyrite >150 | 2021-12-22 | MCON | 22 | 4.167808 | 6.384698 | 4.434426 | 100 | 0 | 0
CPS floating Cu | 2021-12-22 | MCON | 165 | 1.27961 | 3.248729 | 0.6058396 | 35.88517 | 44.01914 | 20.09569
Cuprite | 2021-12-22 | MCON | 5 | 0.03945183 | 0.155147 | 0.001773657 | 0 | 0 | 100
Delafossite | 2021-12-22 | MCON | 74 | 0.601815 | 0.9886187 | 0.5751472 | 41.86047 | 44.18605 | 13.95349
Malachite | 2021-12-22 | MCON | 82 | 0.5259382 | 1.645441 | 0.02299386 | 36.4486 | 42.05607 | 21.49533
Fe_Ox | 2021-12-22 | MCON | 116 | 1.150558 | 0.01161762 | 2.687625 | 32.72727 | 41.21212 | 26.06061
Fe_oxyhydroxides | 2021-12-22 | MCON | 15 | 0.09701269 | 0.001054341 | 0.1698989 | 46.66667 | 20 | 33.33333
Haematite | 2021-12-22 | MCON | 35 | 0.3907671 | 0.001404166 | 0.8137303 | 28.07018 | 43.85965 | 28.07018
Magnesioferrite | 2021-12-22 | MCON | 5 | 0.03608872 | 0 | 0.05153191 | 0 | 66.66667 | 33.33333
Magnetite | 2021-12-22 | MCON | 50 | 0.5062769 | 0.00915911 | 1.269372 | 31.57895 | 44.73684 | 23.68421
Tramp_Steel | 2021-12-22 | MCON | 10 | 0.1164152 | 0 | 0.3788774 | 70 | 20 | 10
Fe_Ti_Ox | 2021-12-22 | MCON | 20 | 0.259994 | 0.003556328 | 0.09784321 | 68.18182 | 20.45455 | 11.36364
Ilmenite | 2021-12-22 | MCON | 5 | 0.06208812 | 0.0008555934 | 0.09298734 | 90 | 10 | 0
Rutile | 2021-12-22 | MCON | 15 | 0.1979059 | 0.002700734 | 0.00485587 | 61.76471 | 23.52941 | 14.70588
Non floating Cu | 2021-12-22 | MCON | 90 | 0.4347462 | 0.3559467 | 0.5610726 | 23.93162 | 41.02564 | 35.04274
Chrysocolla | 2021-12-22 | MCON | 29 | 0.08420702 | 0.1296877 | 0.006634915 | 45.16129 | 32.25806 | 22.58065
Cu_Fe_Oxide | 2021-12-22 | MCON | 29 | 0.2281739 | 0.1310521 | 0.4666266 | 11.90476 | 45.2381 | 42.85714
CuFe_Silicate | 2021-12-22 | MCON | 32 | 0.1223653 | 0.09520697 | 0.08781112 | 20.45455 | 43.18182 | 36.36364
Other sulphides | 2021-12-22 | MCON | 64 | 0.66812 | 0.03662806 | 0.1703127 | 68.75 | 21.875 | 9.375
Arsenopyrite | 2021-12-22 | MCON | 1 | 0.008019716 | 0.0008045431 | 0.006975793 | 100 | 0 | 0
Galena | 2021-12-22 | MCON | 11 | 0.1052911 | 0.01911218 | 0.01292848 | 54.54545 | 36.36364 | 9.090909
Millerite | 2021-12-22 | MCON | 2 | 0.02083833 | 0 | 0.002964396 | 100 | 0 | 0
Molybdenite | 2021-12-22 | MCON | 31 | 0.2632278 | 0.01011857 | 0.07240623 | 67.56757 | 21.62162 | 10.81081
Monazite_Ce | 2021-12-22 | MCON | 3 | 0.01998462 | 0.006592768 | 0 | 33.33333 | 33.33333 | 33.33333
Pentlandite | 2021-12-22 | MCON | 10 | 0.08692337 | 0 | 0.0683056 | 57.14286 | 21.42857 | 21.42857
Siegenite | 2021-12-22 | MCON | 4 | 0.1374476 | 0 | 0.001281819 | 95.45455 | 4.545455 | 0
Sphalerite | 2021-12-22 | MCON | 2 | 0.02638745 | 0 | 0.005450414 | 20 | 80 | 0
vaesite | 2021-12-22 | MCON | 0 | 0 | 0 | 0 | 0 | 0 | 0
Pyrite | 2021-12-22 | MCON | 1232 | 21.9428 | 0.10965 | 34.18221 | 79.23804 | 19.16716 | 1.594802
Pyrrhotite | 2021-12-22 | MCON | 225 | 3.452604 | 0.02165991 | 7.104304 | 64.76684 | 33.85147 | 1.381693
Sec. Cu Sulphides | 2021-12-22 | MCON | 610 | 6.974488 | 20.52607 | 0.9888721 | 51.35678 | 39.09548 | 9.547739
Bornite | 2021-12-22 | MCON | 186 | 1.506672 | 3.71218 | 0.5622694 | 49.10714 | 29.01786 | 21.875
Chalcocite | 2021-12-22 | MCON | 296 | 4.662689 | 14.8763 | 0.3918664 | 50.31348 | 45.92476 | 3.761755
Covellite | 2021-12-22 | MCON | 128 | 0.8051278 | 1.937587 | 0.03473623 | 60.15038 | 23.30827 | 16.54135
Silicate gangue | 2021-12-22 | MCON | 2083 | 9.919031 | 0.08333755 | 0.6795746 | 70.78929 | 24.63002 | 4.580691
Amphibole | 2021-12-22 | MCON | 28 | 0.1210977 | 0.0421973 | 0.0790122 | 41.93548 | 38.70968 | 19.35484
Biotite | 2021-12-22 | MCON | 5 | 0.01869111 | 0 | 0.0102153 | 60 | 40 | 0
Garnets | 2021-12-22 | MCON | 269 | 1.090862 | 0.005676859 | 0.2388088 | 47.31544 | 38.92617 | 13.75839
Kaolinite | 2021-12-22 | MCON | 467 | 2.459582 | 0.01401486 | 0.02087854 | 74.82711 | 23.65145 | 1.521438
Muscovite | 2021-12-22 | MCON | 277 | 1.521081 | 0.006050808 | 0.06464755 | 73.6211 | 22.54197 | 3.83693
Orthoclase | 2021-12-22 | MCON | 0 | 0 | 0 | 0 | 0 | 0 | 0
Plagioclase | 2021-12-22 | MCON | 73 | 0.2455068 | 0.006339951 | 0.01723043 | 34.24658 | 52.05479 | 13.69863
Quartz | 2021-12-22 | MCON | 808 | 3.849399 | 0.00594627 | 0.0345385 | 81.12199 | 17.27516 | 1.60285
Silicate gangue_generic | 2021-12-22 | MCON | 154 | 0.6018668 | 0.003111505 | 0.210025 | 40 | 43.0303 | 16.9697
Chalcopyrite cl. | 2021-12-22 | MCON | 3562 | 51.99733 | 75.50614 | 52.73538 | 91.21326 | 7.921618 | 0.865124
Native Copper | 2021-12-22 | MCON | 4 | 0.1124054 | 0.4595222 | 0.005924809 | 0 | 81.81818 | 18.18182
CuMn Mineral | 2021-12-22 | MCON | 0 | 0 | 0 | 0 | 0 | 0 | 0
Accessory_phases | 2021-12-22 | MCOF | 34 | 0.3018766 | 0.003149022 | 0 | 93.10345 | 3.448276 | 3.448276
Apatite | 2021-12-22 | MCOF | 27 | 0.267222 | 0 | 0 | 98.03922 | 0 | 1.960784
Zircon | 2021-12-22 | MCOF | 2 | 0.01558629 | 0 | 0 | 50 | 0 | 50
Carbonate gangue | 2021-12-22 | MCOF | 3978 | 41.39682 | 0.4929046 | 21.74113 | 86.18436 | 11.98759 | 1.828052
Ankerite | 2021-12-22 | MCOF | 450 | 3.666592 | 0.1991439 | 11.63793 | 43.58974 | 47.4359 | 8.974359
Calcite | 2021-12-22 | MCOF | 2890 | 31.08599 | 0.2680722 | 2.752894 | 93.39404 | 5.709743 | 0.8962128
Dolomite_ | 2021-12-22 | MCOF | 638 | 6.644237 | 0.02568849 | 7.350312 | 71.97724 | 25.17781 | 2.84495
Chalcopyrite | 2021-12-22 | MCOF | 23 | 1.125496 | 27.885 | 7.786564 | 83.95062 | 16.04938 | 0
Chalcopyrite <20 | 2021-12-22 | MCOF | 256 | 2.431627 | 54.20527 | 15.38046 | 92.57143 | 6.285714 | 1.142857
Chalcopyrite >150 | 2021-12-22 | MCOF | 0 | 0 | 0 | 0 | 0 | 0 | 0
CPS floating Cu | 2021-12-22 | MCOF | 11 | 0.07998752 | 2.26586 | 0.2073469 | 54.54545 | 27.27273 | 18.18182
Cuprite | 2021-12-22 | MCOF | 0 | 0 | 0 | 0 | 0 | 0 | 0
Delafossite | 2021-12-22 | MCOF | 4 | 0.03588163 | 0.8220853 | 0.2035267 | 75 | 25 | 0
Malachite | 2021-12-22 | MCOF | 7 | 0.04410589 | 1.443774 | 0.003820196 | 42.85714 | 28.57143 | 28.57143
Fe_Ox | 2021-12-22 | MCOF | 102 | 1.064676 | 0.1472448 | 14.76249 | 48.36066 | 41.80328 | 9.836066
Fe_oxyhydroxides | 2021-12-22 | MCOF | 37 | 0.3316232 | 0.03881743 | 3.964736 | 42.5 | 45 | 12.5
Haematite | 2021-12-22 | MCOF | 42 | 0.4833408 | 0.07198333 | 6.577373 | 49.09091 | 45.45455 | 5.454545
Magnesioferrite | 2021-12-22 | MCOF | 0 | 0 | 0 | 0 | 0 | 0 | 0
Magnetite | 2021-12-22 | MCOF | 20 | 0.2049431 | 0.03644407 | 3.356635 | 58.33333 | 25 | 16.66667
Tramp_Steel | 2021-12-22 | MCOF | 3 | 0.04476913 | 0 | 0.863745 | 33.33333 | 66.66667 | 0
Fe_Ti_Ox | 2021-12-22 | MCOF | 52 | 0.8685212 | 0 | 0.5111241 | 69.82759 | 18.10345 | 12.06897
Ilmenite | 2021-12-22 | MCOF | 5 | 0.04775374 | 0 | 0.4807492 | 50 | 50 | 0
Rutile | 2021-12-22 | MCOF | 47 | 0.8207674 | 0 | 0.03037487 | 70.90909 | 16.36364 | 12.72727
Non floating Cu | 2021-12-22 | MCOF | 32 | 0.1841338 | 2.802029 | 0.9245959 | 51.06383 | 36.17021 | 12.76596
Chrysocolla | 2021-12-22 | MCOF | 9 | 0.05223066 | 1.395494 | 0.02465581 | 60 | 20 | 20
Cu_Fe_Oxide | 2021-12-22 | MCOF | 4 | 0.02785635 | 0.1738885 | 0.3865525 | 25 | 50 | 25
CuFe_Silicate | 2021-12-22 | MCOF | 16 | 0.08912374 | 1.047232 | 0.4679511 | 48 | 44 | 8
Other sulphides | 2021-12-22 | MCOF | 34 | 0.4449057 | 0.0810531 | 0.3745184 | 29.26829 | 36.58537 | 34.14634
Arsenopyrite | 2021-12-22 | MCOF | 0 | 0 | 0 | 0 | 0 | 0 | 0
Galena | 2021-12-22 | MCOF | 25 | 0.3067515 | 0.0810531 | 0.1706052 | 36 | 40 | 24
Millerite | 2021-12-22 | MCOF | 1 | 0.008904083 | 0 | 0 | 0 | 100 | 0
Molybdenite | 2021-12-22 | MCOF | 4 | 0.03647855 | 0 | 0.1129178 | 25 | 50 | 25
Monazite_Ce | 2021-12-22 | MCOF | 3 | 0.07685368 | 0 | 0 | 22.22222 | 0 | 77.77778
Pentlandite | 2021-12-22 | MCOF | 1 | 0.01591791 | 0 | 0.09099536 | 0 | 100 | 0
Siegenite | 2021-12-22 | MCOF | 0 | 0 | 0 | 0 | 0 | 0 | 0
Sphalerite | 2021-12-22 | MCOF | 0 | 0 | 0 | 0 | 0 | 0 | 0
vaesite | 2021-12-22 | MCOF | 0 | 0 | 0 | 0 | 0 | 0 | 0
Pyrite | 2021-12-22 | MCOF | 70 | 0.9304021 | 0.05489173 | 9.276596 | 80.35714 | 17.85714 | 1.785714
Pyrrhotite | 2021-12-22 | MCOF | 37 | 0.4051275 | 0 | 5.496029 | 88.67925 | 11.32075 | 0
Sec. Cu Sulphides | 2021-12-22 | MCOF | 22 | 0.2582516 | 11.76708 | 0.1577716 | 53.33333 | 43.33333 | 3.333333
Bornite | 2021-12-22 | MCOF | 7 | 0.07759983 | 3.356934 | 0.1448332 | 44.44444 | 44.44444 | 11.11111
Chalcocite | 2021-12-22 | MCOF | 6 | 0.1030519 | 5.244321 | 0 | 54.54545 | 45.45455 | 0
Covellite | 2021-12-22 | MCOF | 9 | 0.07759983 | 3.165827 | 0.0129384 | 60 | 40 | 0
Silicate gangue | 2021-12-22 | MCOF | 5311 | 50.50817 | 0.2955143 | 23.38138 | 53.27592 | 38.16584 | 8.558239
Amphibole | 2021-12-22 | MCOF | 175 | 1.051577 | 0.0840761 | 3.942289 | 37.61905 | 40.47619 | 21.90476
Biotite | 2021-12-22 | MCOF | 156 | 1.169237 | 0 | 5.152412 | 32.37705 | 56.96721 | 10.65574
Garnets | 2021-12-22 | MCOF | 739 | 5.002171 | 0.05910485 | 4.175838 | 22.51407 | 47.27955 | 30.20638
Kaolinite | 2021-12-22 | MCOF | 1786 | 20.89717 | 0.05132697 | 0.1899047 | 60.78881 | 37.70868 | 1.502504
Muscovite | 2021-12-22 | MCOF | 801 | 7.448688 | 0.06084128 | 0.8975396 | 74.07407 | 20.52731 | 5.398619
Orthoclase | 2021-12-22 | MCOF | 23 | 0.1613015 | 0 | 0 | 26.31579 | 60.52632 | 13.15789
Plagioclase | 2021-12-22 | MCOF | 228 | 1.008798 | 0.01483235 | 0.05796629 | 18.80342 | 28.20513 | 52.99145
Quartz | 2021-12-22 | MCOF | 923 | 10.36986 | 0.01117584 | 0.06726063 | 51.61017 | 43.55932 | 4.830508
Silicate gangue_generic | 2021-12-22 | MCOF | 413 | 2.595117 | 0.01415691 | 7.43537 | 26.48649 | 43.6036 | 29.90991
Chalcopyrite cl. | 2021-12-22 | MCOF | 279 | 3.557123 | 82.09027 | 23.16702 | 89.84375 | 9.375 | 0.78125
Native Copper | 2021-12-22 | MCOF | 0 | 0 | 0 | 0 | 0 | 0 | 0
CuMn Mineral | 2021-12-22 | MCOF | 0 | 0 | 0 | 0 | 0 | 0 | 0
Accessory_phases | 2021-12-22 | MFT | 28 | 0.3518804 | 0 | 0 | 80.64516 | 17.74194 | 1.612903
Apatite | 2021-12-22 | MFT | 27 | 0.3477313 | 0 | 0 | 81.96721 | 16.39344 | 1.639344
Zircon | 2021-12-22 | MFT | 0 | 0 | 0 | 0 | 0 | 0 | 0
Carbonate gangue | 2021-12-22 | MFT | 4287 | 46.7439 | 1.638252 | 29.32213 | 87.62909 | 10.62493 | 1.745981
Ankerite | 2021-12-22 | MFT | 478 | 4.051603 | 0.6900576 | 17.38942 | 52.17391 | 37.1669 | 10.65919
Calcite | 2021-12-22 | MFT | 3380 | 37.4379 | 0.8691894 | 4.395607 | 93.30112 | 5.915383 | 0.7834944
Dolomite_ | 2021-12-22 | MFT | 429 | 5.254393 | 0.07900466 | 7.537107 | 69.86301 | 27.39726 | 2.739726
Chalcopyrite | 2021-12-22 | MFT | 1 | 0.04535155 | 4.271631 | 0.4126352 | 100 | 0 | 0
Chalcopyrite <20 | 2021-12-22 | MFT | 29 | 0.2645507 | 21.12065 | 2.018325 | 82.85714 | 8.571429 | 8.571429
Chalcopyrite >150 | 2021-12-22 | MFT | 0 | 0 | 0 | 0 | 0 | 0 | 0
CPS floating Cu | 2021-12-22 | MFT | 8 | 0.0635535 | 6.708459 | 0.3240586 | 50 | 25 | 25
Cuprite | 2021-12-22 | MFT | 0 | 0 | 0 | 0 | 0 | 0 | 0
Delafossite | 2021-12-22 | MFT | 3 | 0.02927827 | 2.571621 | 0.3190697 | 33.33333 | 66.66667 | 0
Malachite | 2021-12-22 | MFT | 5 | 0.03427523 | 4.136838 | 0.004988872 | 60 | 0 | 40
Fe_Ox | 2021-12-22 | MFT | 103 | 1.12062 | 0.1107928 | 19.84671 | 47.5 | 44.16667 | 8.333333
Fe_oxyhydroxides | 2021-12-22 | MFT | 31 | 0.3247128 | 0 | 4.831445 | 61.11111 | 36.11111 | 2.777778
Haematite | 2021-12-22 | MFT | 39 | 0.4302444 | 0.1107928 | 7.589008 | 35.55556 | 51.11111 | 13.33333
Magnesioferrite | 2021-12-22 | MFT | 4 | 0.03355365 | 0 | 0.3569609 | 75 | 0 | 25
Magnetite | 2021-12-22 | MFT | 28 | 0.3158733 | 0 | 6.670741 | 44.11765 | 50 | 5.882353
Tramp_Steel | 2021-12-22 | MFT | 1 | 0.01623564 | 0 | 0.3985543 | 100 | 0 | 0
Fe_Ti_Ox | 2021-12-22 | MFT | 56 | 1.151648 | 0 | 4.667888 | 87.05036 | 5.035971 | 7.913669
Ilmenite | 2021-12-22 | MFT | 18 | 0.3723373 | 0 | 4.64084 | 90.69767 | 9.302326 | 0
Rutile | 2021-12-22 | MFT | 38 | 0.7793106 | 0 | 0.02704785 | 85.41667 | 3.125 | 11.45833
Non floating Cu | 2021-12-22 | MFT | 53 | 0.3852356 | 23.38812 | 2.421534 | 57.30337 | 37.07865 | 5.617978
Chrysocolla | 2021-12-22 | MFT | 21 | 0.1553209 | 16.18786 | 0.05069153 | 60.97561 | 34.14634 | 4.878049
Cu_Fe_Oxide | 2021-12-22 | MFT | 10 | 0.08334294 | 1.614761 | 1.483699 | 45.45455 | 54.54545 | 0
CuFe_Silicate | 2021-12-22 | MFT | 20 | 0.135748 | 5.016992 | 0.8309431 | 54.28571 | 37.14286 | 8.571429
Other sulphides | 2021-12-22 | MFT | 27 | 0.3527282 | 0 | 0.2380023 | 55.17241 | 34.48276 | 10.34483
Arsenopyrite | 2021-12-22 | MFT | 0 | 0 | 0 | 0 | 0 | 0 | 0
Galena | 2021-12-22 | MFT | 21 | 0.2803353 | 0 | 0.2380023 | 52.38095 | 33.33333 | 14.28571
Millerite | 2021-12-22 | MFT | 0 | 0 | 0 | 0 | 0 | 0 | 0
Molybdenite | 2021-12-22 | MFT | 0 | 0 | 0 | 0 | 0 | 0 | 0
Monazite_Ce | 2021-12-22 | MFT | 5 | 0.06503275 | 0 | 0 | 57.14286 | 42.85714 | 0
Pentlandite | 2021-12-22 | MFT | 0 | 0 | 0 | 0 | 0 | 0 | 0
Siegenite | 2021-12-22 | MFT | 0 | 0 | 0 | 0 | 0 | 0 | 0
Sphalerite | 2021-12-22 | MFT | 1 | 0.007360156 | 0 | 0 | 100 | 0 | 0
vaesite | 2021-12-22 | MFT | 0 | 0 | 0 | 0 | 0 | 0 | 0
Pyrite | 2021-12-22 | MFT | 25 | 0.3615135 | 0.1273707 | 4.710906 | 97.5 | 0 | 2.5
Pyrrhotite | 2021-12-22 | MFT | 7 | 0.1413763 | 0 | 2.483767 | 88.23529 | 11.76471 | 0
Sec. Cu Sulphides | 2021-12-22 | MFT | 20 | 0.2580204 | 41.65268 | 0.4052039 | 39.28571 | 42.85714 | 17.85714
Bornite | 2021-12-22 | MFT | 6 | 0.09380591 | 14.25743 | 0.2194849 | 10 | 90 | 0
Chalcocite | 2021-12-22 | MFT | 5 | 0.07134661 | 13.21539 | 0.09071695 | 42.85714 | 0 | 57.14286
Covellite | 2021-12-22 | MFT | 9 | 0.09286785 | 14.17986 | 0.095002 | 63.63636 | 27.27273 | 9.090909
Silicate gangue | 2021-12-22 | MFT | 4937 | 48.75962 | 0.9820461 | 33.14884 | 59.87197 | 33.30666 | 6.821364
Amphibole | 2021-12-22 | MFT | 225 | 1.514532 | 0.518645 | 7.747381 | 46.04317 | 33.09353 | 20.86331
Biotite | 2021-12-22 | MFT | 131 | 1.021835 | 0 | 5.717309 | 21.42857 | 67.34694 | 11.22449
Garnets | 2021-12-22 | MFT | 710 | 4.712105 | 0.07583827 | 6.545365 | 32.82774 | 41.82015 | 25.35211
Kaolinite | 2021-12-22 | MFT | 1623 | 20.58127 | 0.1660382 | 0.1908572 | 67.01245 | 31.74274 | 1.244813
Muscovite | 2021-12-22 | MFT | 709 | 6.506486 | 0.2215246 | 0.9150166 | 81.39171 | 13.91712 | 4.691165
Orthoclase | 2021-12-22 | MFT | 16 | 0.133926 | 0 | 0 | 20.68966 | 68.96552 | 10.34483
Plagioclase | 2021-12-22 | MFT | 182 | 0.8630143 | 0 | 0.06510392 | 26.08696 | 25.54348 | 48.36957
Quartz | 2021-12-22 | MFT | 928 | 10.44538 | 0 | 0.1945788 | 60.6865 | 36.33867 | 2.974828
Silicate gangue_generic | 2021-12-22 | MFT | 365 | 2.472363 | 0 | 10.26198 | 31.27572 | 50 | 18.72428
Chalcopyrite cl. | 2021-12-22 | MFT | 30 | 0.3099022 | 25.39228 | 2.43096 | 85.36585 | 7.317073 | 7.317073
Native Copper | 2021-12-22 | MFT | 0 | 0 | 0 | 0 | 0 | 0 | 0
CuMn Mineral | 2021-12-22 | MFT | 0 | 0 | 0 | 0 | 0 | 0 | 0
Accessory_phases | 2021-12-23 | MCON | 12 | 0.0787036 | 0 | 0 | 82.35294 | 11.76471 | 5.882353
Apatite | 2021-12-23 | MCON | 10 | 0.06503264 | 0 | 0 | 85.71429 | 7.142857 | 7.142857
Zircon | 2021-12-23 | MCON | 1 | 0.006908983 | 0 | 0 | 0 | 100 | 0
Carbonate gangue | 2021-12-23 | MCON | 111 | 0.8096887 | 0.04186556 | 0.1049005 | 87.9397 | 10.05025 | 2.01005
Ankerite | 2021-12-23 | MCON | 21 | 0.1065012 | 0.019582 | 0.06625375 | 65.21739 | 30.43478 | 4.347826
Calcite | 2021-12-23 | MCON | 82 | 0.6612926 | 0.02171683 | 0.02647681 | 90.96386 | 7.228916 | 1.807229
Dolomite_ | 2021-12-23 | MCON | 8 | 0.0418949 | 0.0005667214 | 0.01216996 | 90 | 10 | 0
Chalcopyrite | 2021-12-23 | MCON | 560 | 24.53243 | 31.5433 | 25.79438 | 90.05775 | 9.640974 | 0.3012804
Chalcopyrite <20 | 2021-12-23 | MCON | 4644 | 39.16689 | 45.97993 | 37.49091 | 91.38229 | 7.548357 | 1.069351
Chalcopyrite >150 | 2021-12-23 | MCON | 5 | 0.8930963 | 1.176593 | 0.9582996 | 100 | 0 | 0
CPS floating Cu | 2021-12-23 | MCON | 155 | 1.318013 | 2.513155 | 0.7004248 | 38.04348 | 39.67391 | 22.28261
Cuprite | 2021-12-23 | MCON | 6 | 0.07173582 | 0.2393564 | 0.004525842 | 0 | 12.5 | 87.5
Delafossite | 2021-12-23 | MCON | 96 | 0.8032207 | 1.083535 | 0.6810189 | 43.56436 | 33.66337 | 22.77228
Malachite | 2021-12-23 | MCON | 51 | 0.396605 | 1.026474 | 0.01488011 | 36.61972 | 53.52113 | 9.859155
Fe_Ox | 2021-12-23 | MCON | 80 | 0.7312497 | 0.006730281 | 1.673341 | 47.25275 | 36.26374 | 16.48352
Fe_oxyhydroxides | 2021-12-23 | MCON | 14 | 0.1028997 | 0.00224789 | 0.1615477 | 57.14286 | 35.71429 | 7.142857
Haematite | 2021-12-23 | MCON | 23 | 0.1869835 | 0.002328599 | 0.3674537 | 54.16667 | 25 | 20.83333
Magnesioferrite | 2021-12-23 | MCON | 3 | 0.04784838 | 0 | 0.06165008 | 0 | 100 | 0
Magnetite | 2021-12-23 | MCON | 32 | 0.2876783 | 0.002153793 | 0.7473515 | 44.73684 | 36.84211 | 18.42105
Tramp_Steel | 2021-12-23 | MCON | 8 | 0.1058397 | 0 | 0.3353384 | 62.5 | 12.5 | 25
Fe_Ti_Ox | 2021-12-23 | MCON | 9 | 0.0811438 | 0 | 0.03237354 | 33.33333 | 58.33333 | 8.333333
Ilmenite | 2021-12-23 | MCON | 3 | 0.02822393 | 0 | 0.03237354 | 25 | 50 | 25
Rutile | 2021-12-23 | MCON | 6 | 0.05291987 | 0 | 0 | 37.5 | 62.5 | 0
Non floating Cu | 2021-12-23 | MCON | 47 | 0.2576904 | 0.1624926 | 0.3956705 | 50 | 30.35714 | 19.64286
Chrysocolla | 2021-12-23 | MCON | 8 | 0.02778293 | 0.04260442 | 0.004231588 | 55.55556 | 11.11111 | 33.33333
Cu_Fe_Oxide | 2021-12-23 | MCON | 22 | 0.1666976 | 0.07246926 | 0.3467166 | 55.55556 | 29.62963 | 14.81481
CuFe_Silicate | 2021-12-23 | MCON | 17 | 0.06320984 | 0.04741896 | 0.04472234 | 40 | 40 | 20
Other sulphides | 2021-12-23 | MCON | 85 | 0.8525685 | 0.1104289 | 0.3359152 | 56.12245 | 32.65306 | 11.22449
Arsenopyrite | 2021-12-23 | MCON | 2 | 0.01822795 | 0 | 0.01753087 | 100 | 0 | 0
Galena | 2021-12-23 | MCON | 30 | 0.3263392 | 0.09289286 | 0.06321022 | 46.66667 | 40 | 13.33333
Millerite | 2021-12-23 | MCON | 4 | 0.04736328 | 0 | 0.005965518 | 33.33333 | 16.66667 | 50
Molybdenite | 2021-12-23 | MCON | 35 | 0.2991443 | 0.01753607 | 0.1563025 | 62.16216 | 32.43243 | 5.405405
Monazite_Ce | 2021-12-23 | MCON | 0 | 0 | 0 | 0 | 0 | 0 | 0
Pentlandite | 2021-12-23 | MCON | 6 | 0.08467179 | 0 | 0.0786877 | 58.33333 | 25 | 16.66667
Siegenite | 2021-12-23 | MCON | 4 | 0.04260049 | 0 | 0.01045098 | 83.33333 | 16.66667 | 0
Sphalerite | 2021-12-23 | MCON | 1 | 0.005997585 | 0 | 0 | 100 | 0 | 0
vaesite | 2021-12-23 | MCON | 3 | 0.02822393 | 0 | 0.003767393 | 25 | 75 | 0
Pyrite | 2021-12-23 | MCON | 1146 | 17.933 | 0.1182131 | 27.60074 | 83.20329 | 15.56468 | 1.232033
Pyrrhotite | 2021-12-23 | MCON | 122 | 1.592521 | 0.009423041 | 3.255634 | 62.12766 | 32.76596 | 5.106383
Sec. Cu Sulphides | 2021-12-23 | MCON | 802 | 7.811399 | 18.30906 | 1.365867 | 60.8 | 33.4 | 5.8
Bornite | 2021-12-23 | MCON | 329 | 2.858849 | 5.848005 | 0.9668124 | 63.90374 | 27.00535 | 9.090909
Chalcocite | 2021-12-23 | MCON | 302 | 3.762382 | 9.967237 | 0.3745494 | 54.96689 | 42.60486 | 2.428256
Covellite | 2021-12-23 | MCON | 171 | 1.190168 | 2.493822 | 0.02450574 | 69.36416 | 23.12139 | 7.514451
Silicate gangue | 2021-12-23 | MCON | 714 | 3.941604 | 0.02880686 | 0.2915518 | 65.62184 | 28.41254 | 5.965622
Amphibole | 2021-12-23 | MCON | 10 | 0.04439389 | 0.004973983 | 0.02759635 | 50 | 20 | 30
Biotite | 2021-12-23 | MCON | 1 | 0.004248289 | 0 | 0.00238415 | 0 | 100 | 0
Garnets | 2021-12-23 | MCON | 98 | 0.46593 | 0.002707691 | 0.09672085 | 46.42857 | 36.60714 | 16.96429
Kaolinite | 2021-12-23 | MCON | 182 | 1.105702 | 0.005544947 | 0.009795169 | 65.38462 | 31.11888 | 3.496503
Muscovite | 2021-12-23 | MCON | 131 | 0.7544609 | 0.006370762 | 0.032951 | 78.02198 | 19.78022 | 2.197802
Orthoclase | 2021-12-23 | MCON | 3 | 0.01505276 | 0 | 0 | 0 | 100 | 0
Plagioclase | 2021-12-23 | MCON | 34 | 0.1299477 | 0.005356948 | 0.008605362 | 29.41176 | 61.76471 | 8.823529
Quartz | 2021-12-23 | MCON | 187 | 1.098528 | 0.002674348 | 0.006787363 | 76.95035 | 19.50355 | 3.546099
Silicate gangue_generic | 2021-12-23 | MCON | 67 | 0.3150496 | 0.00117818 | 0.1042413 | 44.73684 | 42.10526 | 13.15789
Chalcopyrite cl. | 2021-12-23 | MCON | 5209 | 64.59242 | 78.69982 | 64.24358 | 90.99838 | 8.238772 | 0.7628492
Native Copper | 2021-12-23 | MCON | 2 | 0.04645188 | 0.1637896 | 0 | 0 | 0 | 100
CuMn Mineral | 2021-12-23 | MCON | 0 | 0 | 0 | 0 | 0 | 0 | 0
Accessory_phases | 2021-12-23 | MCOF | 32 | 0.3663137 | 0.005983841 | 0.008110309 | 75.71429 | 17.14286 | 7.142857
Apatite | 2021-12-23 | MCOF | 30 | 0.354757 | 0.005983841 | 0.008110309 | 77.94118 | 14.70588 | 7.352941
Zircon | 2021-12-23 | MCOF | 1 | 0.007759484 | 0 | 0 | 0 | 100 | 0
Carbonate gangue | 2021-12-23 | MCOF | 3423 | 37.26426 | 0.932583 | 17.21491 | 84.33779 | 13.30551 | 2.356696
Ankerite | 2021-12-23 | MCOF | 440 | 3.50514 | 0.3483165 | 8.728183 | 48.36795 | 39.31751 | 12.31454
Calcite | 2021-12-23 | MCOF | 2454 | 27.1577 | 0.5287992 | 2.394923 | 92.60297 | 6.276771 | 1.120264
Dolomite_ | 2021-12-23 | MCOF | 529 | 6.601422 | 0.05546731 | 6.091803 | 65.85887 | 31.21882 | 2.922309
Chalcopyrite | 2021-12-23 | MCOF | 25 | 1.07913 | 24.91115 | 6.111978 | 87.82051 | 12.17949 | 0
Chalcopyrite <20 | 2021-12-23 | MCOF | 248 | 2.241269 | 44.26367 | 10.95239 | 82.71605 | 12.34568 | 4.938272
Chalcopyrite >150 | 2021-12-23 | MCOF | 0 | 0 | 0 | 0 | 0 | 0 | 0
CPS floating Cu | 2021-12-23 | MCOF | 10 | 0.08439677 | 3.376907 | 0.1376741 | 41.66667 | 25 | 33.33333
Cuprite | 2021-12-23 | MCOF | 1 | 0.01007082 | 0.4575514 | 0.01107858 | 0 | 100 | 0
Delafossite | 2021-12-23 | MCOF | 2 | 0.01786332 | 0.4950961 | 0.1188211 | 0 | 0 | 100
Malachite | 2021-12-23 | MCOF | 7 | 0.05646263 | 2.424259 | 0.007774389 | 55.55556 | 22.22222 | 22.22222
Fe_Ox | 2021-12-23 | MCOF | 146 | 1.906191 | 0.1005948 | 23.06624 | 38.88889 | 42.12963 | 18.98148
Fe_oxyhydroxides | 2021-12-23 | MCOF | 37 | 0.3714646 | 0.04210468 | 3.521019 | 33.33333 | 31.11111 | 35.55556
Haematite | 2021-12-23 | MCOF | 46 | 0.4812531 | 0.03790224 | 5.234792 | 41.81818 | 34.54545 | 23.63636
Magnesioferrite | 2021-12-23 | MCOF | 6 | 0.0844463 | 0 | 0.6329122 | 63.63636 | 27.27273 | 9.090909
Magnetite | 2021-12-23 | MCOF | 46 | 0.7907244 | 0.02058787 | 10.71588 | 37.63441 | 56.98925 | 5.376344
Tramp_Steel | 2021-12-23 | MCOF | 11 | 0.178303 | 0 | 2.96164 | 33.33333 | 16.66667 | 50
Fe_Ti_Ox | 2021-12-23 | MCOF | 63 | 1.267437 | 0.02416783 | 3.353704 | 71.85629 | 25.1497 | 2.994012
Ilmenite | 2021-12-23 | MCOF | 20 | 0.4279273 | 0 | 3.334499 | 70.37037 | 27.77778 | 1.851852
Rutile | 2021-12-23 | MCOF | 43 | 0.8395101 | 0.02416783 | 0.01920514 | 72.56637 | 23.89381 | 3.539823
Non floating Cu | 2021-12-23 | MCOF | 69 | 0.3942478 | 5.033676 | 2.202881 | 34.375 | 53.125 | 12.5
Chrysocolla | 2021-12-23 | MCOF | 15 | 0.06240606 | 1.52208 | 0.04680127 | 38.88889 | 38.88889 | 22.22222
Cu_Fe_Oxide | 2021-12-23 | MCOF | 15 | 0.1040101 | 0.6096635 | 1.171478 | 33.33333 | 46.66667 | 20
CuFe_Silicate | 2021-12-23 | MCOF | 37 | 0.2129731 | 2.676687 | 0.9580589 | 30 | 61.66667 | 8.333333
Other sulphides | 2021-12-23 | MCOF | 31 | 0.4072078 | 0 | 0.2455275 | 54.05405 | 35.13514 | 10.81081
Arsenopyrite | 2021-12-23 | MCOF | 1 | 0.01023591 | 0 | 0.06427971 | 100 | 0 | 0
Galena | 2021-12-23 | MCOF | 24 | 0.2932094 | 0 | 0.1501401 | 58.33333 | 29.16667 | 12.5
Millerite | 2021-12-23 | MCOF | 0 | 0 | 0 | 0 | 0 | 0 | 0
Molybdenite | 2021-12-23 | MCOF | 3 | 0.02724074 | 0 | 0.03110764 | 100 | 0 | 0
Monazite_Ce | 2021-12-23 | MCOF | 3 | 0.07652172 | 0 | 0 | 22.22222 | 66.66667 | 11.11111
Pentlandite | 2021-12-23 | MCOF | 0 | 0 | 0 | 0 | 0 | 0 | 0
Siegenite | 2021-12-23 | MCOF | 0 | 0 | 0 | 0 | 0 | 0 | 0
Sphalerite | 2021-12-23 | MCOF | 0 | 0 | 0 | 0 | 0 | 0 | 0
vaesite | 2021-12-23 | MCOF | 0 | 0 | 0 | 0 | 0 | 0 | 0
Pyrite | 2021-12-23 | MCOF | 77 | 1.182793 | 0.1106885 | 9.731157 | 79.02098 | 20.27972 | 0.6993007
Pyrrhotite | 2021-12-23 | MCOF | 29 | 0.3044359 | 0.008729591 | 3.302811 | 40 | 60 | 0
Sec. Cu Sulphides | 2021-12-23 | MCOF | 40 | 0.4892602 | 20.70574 | 0.2950456 | 45.61404 | 38.59649 | 15.78947
Bornite | 2021-12-23 | MCOF | 10 | 0.1201895 | 4.703819 | 0.2210985 | 21.42857 | 57.14286 | 21.42857
Chalcocite | 2021-12-23 | MCOF | 12 | 0.2145415 | 10.28564 | 0.07394711 | 43.47826 | 52.17391 | 4.347826
Covellite | 2021-12-23 | MCOF | 18 | 0.1545293 | 5.716278 | 0 | 65 | 10 | 25
Silicate gangue | 2021-12-23 | MCOF | 5741 | 53.01306 | 0.526111 | 23.37757 | 50.12211 | 40.10947 | 9.768421
Amphibole | 2021-12-23 | MCOF | 184 | 1.131795 | 0.1344641 | 3.130775 | 37.44493 | 35.68282 | 26.87225
Biotite | 2021-12-23 | MCOF | 187 | 1.488632 | 0.02612908 | 5.260794 | 21.79487 | 63.46154 | 14.74359
Garnets | 2021-12-23 | MCOF | 759 | 4.86376 | 0.07290703 | 4.045298 | 25.36023 | 43.41979 | 31.21998
Kaolinite | 2021-12-23 | MCOF | 1827 | 22.18332 | 0.1607528 | 0.1462721 | 54.82482 | 43.15913 | 2.01605
Muscovite | 2021-12-23 | MCOF | 711 | 7.123206 | 0.05456962 | 1.003278 | 71.24183 | 24.24837 | 4.509804
Orthoclase | 2021-12-23 | MCOF | 18 | 0.1225668 | 0 | 0 | 41.37931 | 51.72414 | 6.896552
Plagioclase | 2021-12-23 | MCOF | 386 | 1.751332 | 0.03776068 | 0.05004909 | 17.15686 | 29.16667 | 53.67647
Quartz | 2021-12-23 | MCOF | 992 | 9.948814 | 0.02647436 | 0.03751576 | 56.11258 | 38.7423 | 5.145119
Silicate gangue_generic | 2021-12-23 | MCOF | 598 | 3.515046 | 0.01305336 | 8.395416 | 26.22517 | 45.56291 | 28.21192
Chalcopyrite cl. | 2021-12-23 | MCOF | 273 | 3.320399 | 69.17482 | 17.06437 | 84.375 | 12.29167 | 3.333333
Native Copper | 2021-12-23 | MCOF | 0 | 0 | 0 | 0 | 0 | 0 | 0
CuMn Mineral | 2021-12-23 | MCOF | 0 | 0 | 0 | 0 | 0 | 0 | 0
Accessory_phases | 2021-12-23 | MFT | 37 | 0.4916152 | 0 | 0.01233271 | 94.79167 | 5.208333 | 0
Apatite | 2021-12-23 | MFT | 36 | 0.484037 | 0 | 0.01233271 | 95.78947 | 4.210526 | 0
Zircon | 2021-12-23 | MFT | 1 | 0.007578194 | 0 | 0 | 0 | 100 | 0
Carbonate gangue | 2021-12-23 | MFT | 3415 | 35.96261 | 3.996762 | 20.78454 | 85.28503 | 12.50155 | 2.213429
Ankerite | 2021-12-23 | MFT | 363 | 2.783293 | 1.095639 | 10.12111 | 51.64234 | 35.76642 | 12.59124
Calcite | 2021-12-23 | MFT | 2628 | 28.34967 | 2.865706 | 3.909609 | 92.67879 | 6.257707 | 1.063502
Dolomite_ | 2021-12-23 | MFT | 424 | 4.829648 | 0.035417 | 6.753822 | 57.18363 | 38.91532 | 3.901047
Chalcopyrite | 2021-12-23 | MFT | 2 | 0.09458232 | 8.994315 | 0.7626678 | 71.42857 | 28.57143 | 0
Chalcopyrite <20 | 2021-12-23 | MFT | 67 | 0.5539821 | 38.64597 | 3.776093 | 69.5122 | 28.04878 | 2.439024
Chalcopyrite >150 | 2021-12-23 | MFT | 0 | 0 | 0 | 0 | 0 | 0 | 0
CPS floating Cu | 2021-12-23 | MFT | 4 | 0.05327309 | 6.216394 | 0.3274844 | 57.14286 | 28.57143 | 14.28571
Cuprite | 2021-12-23 | MFT | 0 | 0 | 0 | 0 | 0 | 0 | 0
Delafossite | 2021-12-23 | MFT | 1 | 0.03489194 | 3.891338 | 0.3274844 | 100 | 0 | 0
Malachite | 2021-12-23 | MFT | 3 | 0.01838115 | 2.325055 | 0 | 0 | 66.66667 | 33.33333
Fe_Ox | 2021-12-23 | MFT | 164 | 1.732424 | 0.9292766 | 28.38141 | 40.86538 | 46.63462 | 12.5
Fe_oxyhydroxides | 2021-12-23 | MFT | 64 | 0.5965813 | 0.2797736 | 8.142388 | 36.48649 | 47.2973 | 16.21622
Haematite | 2021-12-23 | MFT | 48 | 0.4358268 | 0.3228812 | 6.720001 | 49.01961 | 33.33333 | 17.64706
Magnesioferrite | 2021-12-23 | MFT | 2 | 0.01499515 | 0 | 0.1670721 | 50 | 50 | 0
Magnetite | 2021-12-23 | MFT | 48 | 0.6559975 | 0.3266218 | 12.67951 | 39.24051 | 55.6962 | 5.063291
Tramp_Steel | 2021-12-23 | MFT | 2 | 0.02902287 | 0 | 0.6724407 | 50 | 0 | 50
Fe_Ti_Ox | 2021-12-23 | MFT | 53 | 0.7342787 | 0 | 2.772531 | 87.87879 | 11.11111 | 1.010101
Ilmenite | 2021-12-23 | MFT | 18 | 0.2554013 | 0 | 2.768005 | 78.78788 | 18.18182 | 3.030303
Rutile | 2021-12-23 | MFT | 35 | 0.4788774 | 0 | 0.004526391 | 92.42424 | 7.575758 | 0
Non floating Cu | 2021-12-23 | MFT | 55 | 0.3722183 | 19.77569 | 3.23819 | 53.48837 | 26.74419 | 19.76744
Chrysocolla | 2021-12-23 | MFT | 18 | 0.1151241 | 12.52261 | 0.01233678 | 55.88235 | 29.41176 | 14.70588
Cu_Fe_Oxide | 2021-12-23 | MFT | 11 | 0.1489841 | 3.457144 | 2.511064 | 54.54545 | 22.72727 | 22.72727
CuFe_Silicate | 2021-12-23 | MFT | 23 | 0.09359876 | 3.019415 | 0.6328012 | 55.55556 | 22.22222 | 22.22222
Other sulphides | 2021-12-23 | MFT | 37 | 0.4571909 | 0.3925567 | 0.2546942 | 68.18182 | 15.90909 | 15.90909
Arsenopyrite | 2021-12-23 | MFT | 0 | 0 | 0 | 0 | 0 | 0 | 0
Galena | 2021-12-23 | MFT | 25 | 0.2982906 | 0.2580033 | 0.180562 | 52 | 24 | 24
Millerite | 2021-12-23 | MFT | 0 | 0 | 0 | 0 | 0 | 0 | 0
Molybdenite | 2021-12-23 | MFT | 2 | 0.0177362 | 0.1345533 | 0.07413223 | 50 | 0 | 50
Monazite_Ce | 2021-12-23 | MFT | 10 | 0.141164 | 0 | 0 | 94.11765 | 5.882353 | 0
Pentlandite | 2021-12-23 | MFT | 0 | 0 | 0 | 0 | 0 | 0 | 0
Siegenite | 2021-12-23 | MFT | 0 | 0 | 0 | 0 | 0 | 0 | 0
Sphalerite | 2021-12-23 | MFT | 0 | 0 | 0 | 0 | 0 | 0 | 0
vaesite | 2021-12-23 | MFT | 0 | 0 | 0 | 0 | 0 | 0 | 0
Pyrite | 2021-12-23 | MFT | 51 | 0.5493062 | 0.09763721 | 6.137388 | 83.82353 | 16.17647 | 0
Pyrrhotite | 2021-12-23 | MFT | 12 | 0.1709608 | 0.0515597 | 2.633908 | 60.86957 | 39.13043 | 0
Sec. Cu Sulphides | 2021-12-23 | MFT | 12 | 0.1151402 | 18.74264 | 0.07176151 | 42.85714 | 42.85714 | 14.28571
Bornite | 2021-12-23 | MFT | 2 | 0.01676877 | 2.243639 | 0.02175092 | 50 | 0 | 50
Chalcocite | 2021-12-23 | MFT | 4 | 0.04554979 | 8.786655 | 0.0225191 | 20 | 80 | 0
Covellite | 2021-12-23 | MFT | 6 | 0.05282163 | 7.712341 | 0.02749149 | 57.14286 | 28.57143 | 14.28571
Silicate gangue | 2021-12-23 | MFT | 6371 | 58.71242 | 2.157204 | 30.84699 | 55.74111 | 36.08699 | 8.171899
Amphibole | 2021-12-23 | MFT | 172 | 1.090744 | 0.6136578 | 5.501187 | 39.28571 | 43.75 | 16.96429
Biotite | 2021-12-23 | MFT | 158 | 1.123008 | 0.1702209 | 5.73906 | 23.23651 | 67.63485 | 9.128631
Garnets | 2021-12-23 | MFT | 962 | 6.237676 | 0.3368605 | 7.439593 | 27.28603 | 42.94075 | 29.77323
Kaolinite | 2021-12-23 | MFT | 1992 | 23.28494 | 0.4679505 | 0.193755 | 61.5917 | 37.02422 | 1.384083
Muscovite | 2021-12-23 | MFT | 976 | 9.307538 | 0.3320414 | 1.731938 | 76.30679 | 17.58671 | 6.106497
Orthoclase | 2021-12-23 | MFT | 11 | 0.09906474 | 0 | 0 | 58.33333 | 33.33333 | 8.333333
Plagioclase | 2021-12-23 | MFT | 314 | 1.366655 | 0.1035383 | 0.05910798 | 19.0184 | 30.3681 | 50.6135
Quartz | 2021-12-23 | MFT | 1317 | 13.43372 | 0.07914677 | 0.08697782 | 55.62977 | 40.10814 | 4.262087
Silicate gangue_generic | 2021-12-23 | MFT | 427 | 2.437147 | 0.01169308 | 9.368698 | 35.26119 | 40.85821 | 23.8806
Chalcopyrite cl. | 2021-12-23 | MFT | 69 | 0.6485645 | 47.64028 | 4.53876 | 69.79167 | 28.125 | 2.083333
Native Copper | 2021-12-23 | MFT | 0 | 0 | 0 | 0 | 0 | 0 | 0
CuMn Mineral | 2021-12-23 | MFT | 0 | 0 | 0 | 0 | 0 | 0 | 0
Accessory_phases | 2021-12-24 | MCON | 8 | 0.06424645 | 0 | 0.00271768 | 90 | 0 | 10
Apatite | 2021-12-24 | MCON | 7 | 0.05513485 | 0 | 0.00271768 | 100 | 0 | 0
Zircon | 2021-12-24 | MCON | 1 | 0.009111596 | 0 | 0 | 0 | 0 | 100
Carbonate gangue | 2021-12-24 | MCON | 66 | 0.6685391 | 0.06259467 | 0.09412334 | 78.86179 | 17.07317 | 4.065041
Ankerite | 2021-12-24 | MCON | 8 | 0.1404543 | 0.0133142 | 0.07258939 | 43.47826 | 43.47826 | 13.04348
Calcite | 2021-12-24 | MCON | 51 | 0.4728337 | 0.04928048 | 0.01273367 | 87.77778 | 10 | 2.222222
Dolomite_ | 2021-12-24 | MCON | 7 | 0.05525117 | 0 | 0.008800273 | 80 | 20 | 0
Chalcopyrite | 2021-12-24 | MCON | 327 | 20.68088 | 27.86346 | 20.98417 | 84.32836 | 15.08248 | 0.5891595
Chalcopyrite <20 | 2021-12-24 | MCON | 1335 | 15.46598 | 19.03604 | 14.8365 | 81.72269 | 12.97269 | 5.304622
Chalcopyrite >150 | 2021-12-24 | MCON | 13 | 3.557826 | 4.882927 | 3.702196 | 93.83562 | 6.164384 | 0
CPS floating Cu | 2021-12-24 | MCON | 219 | 2.768161 | 6.920863 | 0.9358786 | 50.3125 | 36.5625 | 13.125
Cuprite | 2021-12-24 | MCON | 5 | 0.05912844 | 0.2155245 | 0.003147489 | 0 | 40 | 60
Delafossite | 2021-12-24 | MCON | 84 | 1.038315 | 1.7919 | 0.8943543 | 32.32323 | 41.41414 | 26.26263
Malachite | 2021-12-24 | MCON | 128 | 1.517565 | 4.34533 | 0.03837686 | 62.62136 | 31.06796 | 6.31068
Fe_Ox | 2021-12-24 | MCON | 48 | 0.5864378 | 0.003159659 | 1.464235 | 58.18182 | 25.45455 | 16.36364
Fe_oxyhydroxides | 2021-12-24 | MCON | 7 | 0.06785231 | 0 | 0.1252608 | 85.71429 | 0 | 14.28571
Haematite | 2021-12-24 | MCON | 7 | 0.07192345 | 0 | 0.1343369 | 57.14286 | 42.85714 | 0
Magnesioferrite | 2021-12-24 | MCON | 0 | 0 | 0 | 0 | 0 | 0 | 0
Magnetite | 2021-12-24 | MCON | 29 | 0.3594234 | 0.003159659 | 0.9299326 | 50 | 27.77778 | 22.22222
Tramp_Steel | 2021-12-24 | MCON | 5 | 0.08723869 | 0 | 0.274705 | 80 | 20 | 0
Fe_Ti_Ox | 2021-12-24 | MCON | 8 | 0.1483058 | 0 | 0.003371316 | 52.94118 | 29.41176 | 17.64706
Ilmenite | 2021-12-24 | MCON | 0 | 0 | 0 | 0 | 0 | 0 | 0
Rutile | 2021-12-24 | MCON | 8 | 0.1483058 | 0 | 0.003371316 | 52.94118 | 29.41176 | 17.64706
Non floating Cu | 2021-12-24 | MCON | 79 | 0.6234658 | 0.5066779 | 0.8773822 | 27.88462 | 50.96154 | 21.15385
Chrysocolla | 2021-12-24 | MCON | 23 | 0.1017785 | 0.1621192 | 0.006667765 | 40 | 52 | 8
Cu_Fe_Oxide | 2021-12-24 | MCON | 30 | 0.3908293 | 0.2194996 | 0.7893611 | 20.83333 | 58.33333 | 20.83333
CuFe_Silicate | 2021-12-24 | MCON | 25 | 0.1250421 | 0.1209448 | 0.07588028 | 26.66667 | 40 | 33.33333
Other sulphides | 2021-12-24 | MCON | 44 | 0.5741856 | 0.09421521 | 0.2200621 | 55.76923 | 36.53846 | 7.692308
Arsenopyrite | 2021-12-24 | MCON | 0 | 0 | 0 | 0 | 0 | 0 | 0
Galena | 2021-12-24 | MCON | 11 | 0.1578051 | 0.05419014 | 0.07282711 | 72.72727 | 18.18182 | 9.090909
Millerite | 2021-12-24 | MCON | 2 | 0.03123145 | 0 | 0.002276033 | 0 | 100 | 0
Molybdenite | 2021-12-24 | MCON | 22 | 0.2559001 | 0.02632026 | 0.1243324 | 45.83333 | 41.66667 | 12.5
Monazite_Ce | 2021-12-24 | MCON | 2 | 0.01996797 | 0.002304692 | 0 | 50 | 50 | 0
Pentlandite | 2021-12-24 | MCON | 0 | 0 | 0 | 0 | 0 | 0 | 0
Siegenite | 2021-12-24 | MCON | 3 | 0.05618171 | 0 | 0.01384621 | 50 | 50 | 0
Sphalerite | 2021-12-24 | MCON | 1 | 0.01581928 | 0 | 0.003333243 | 100 | 0 | 0
vaesite | 2021-12-24 | MCON | 2 | 0.02791638 | 0 | 0.003447145 | 100 | 0 | 0
Pyrite | 2021-12-24 | MCON | 1026 | 32.29431 | 0.1956486 | 49.72812 | 81.62406 | 17.56391 | 0.8120301
Pyrrhotite | 2021-12-24 | MCON | 157 | 2.359399 | 0.02186895 | 4.679018 | 63.25758 | 31.43939 | 5.30303
Sec. Cu Sulphides | 2021-12-24 | MCON | 1007 | 15.33648 | 40.38993 | 2.01368 | 57.36806 | 35.43523 | 7.19671
Bornite | 2021-12-24 | MCON | 274 | 3.165407 | 6.922953 | 1.121939 | 43.63057 | 38.8535 | 17.51592
Chalcocite | 2021-12-24 | MCON | 540 | 10.38373 | 29.50552 | 0.8360855 | 60.97046 | 35.86498 | 3.164557
Covellite | 2021-12-24 | MCON | 193 | 1.787346 | 3.96145 | 0.05565509 | 61.92893 | 27.91878 | 10.15228
Silicate gangue | 2021-12-24 | MCON | 659 | 4.871777 | 0.02261047 | 0.4585454 | 66.9181 | 26.18534 | 6.896552
Amphibole | 2021-12-24 | MCON | 6 | 0.03512811 | 0 | 0.02141075 | 16.66667 | 50 | 33.33333
Biotite | 2021-12-24 | MCON | 3 | 0.0448213 | 0 | 0.03194894 | 12.5 | 87.5 | 0
Garnets | 2021-12-24 | MCON | 109 | 0.7955199 | 0.005963342 | 0.1962608 | 58.62069 | 26.89655 | 14.48276
Kaolinite | 2021-12-24 | MCON | 116 | 1.065611 | 0.005561953 | 0.01266482 | 63.63636 | 30.62201 | 5.741627
Muscovite | 2021-12-24 | MCON | 78 | 0.5904314 | 0.007143824 | 0.02871595 | 77.77778 | 19.44444 | 2.777778
Orthoclase | 2021-12-24 | MCON | 1 | 0.004962912 | 0 | 0 | 100 | 0 | 0
Plagioclase | 2021-12-24 | MCON | 25 | 0.1260114 | 0 | 0.008306213 | 44 | 44 | 12
Quartz | 2021-12-24 | MCON | 270 | 1.864872 | 0.002046499 | 0.02160177 | 76.30854 | 21.21212 | 2.479339
Silicate gangue_generic | 2021-12-24 | MCON | 49 | 0.2842818 | 0.001894856 | 0.1203983 | 40.38462 | 32.69231 | 26.92308
Chalcopyrite cl. | 2021-12-24 | MCON | 1675 | 39.70469 | 51.78244 | 39.52287 | 84.1653 | 13.46154 | 2.373159
Native Copper | 2021-12-24 | MCON | 2 | 0.1531524 | 0.5681085 | 0 | 0 | 100 | 0
CuMn Mineral | 2021-12-24 | MCON | 0 | 0 | 0 | 0 | 0 | 0 | 0
Accessory_phases | 2021-12-24 | MCOF | 26 | 0.4350099 | 0 | 0 | 87.69231 | 9.230769 | 3.076923
Apatite | 2021-12-24 | MCOF | 23 | 0.4104958 | 0 | 0 | 91.93548 | 6.451613 | 1.612903
Zircon | 2021-12-24 | MCOF | 2 | 0.01969508 | 0 | 0 | 0 | 100 | 0
Carbonate gangue | 2021-12-24 | MCOF | 2512 | 37.58417 | 0.6066212 | 23.59011 | 82.5382 | 14.32803 | 3.13377
Ankerite | 2021-12-24 | MCOF | 476 | 5.134759 | 0.3451522 | 12.51428 | 49.10026 | 38.68895 | 12.2108
Calcite | 2021-12-24 | MCOF | 1519 | 23.33111 | 0.2064341 | 2.585828 | 93.08834 | 4.867364 | 2.044293
Dolomite_ | 2021-12-24 | MCOF | 517 | 9.118299 | 0.05503489 | 8.49 | 71.18533 | 27.37394 | 1.440733
Chalcopyrite | 2021-12-24 | MCOF | 22 | 1.518763 | 31.88603 | 7.320989 | 91.90751 | 8.092486 | 0
Chalcopyrite <20 | 2021-12-24 | MCOF | 142 | 1.676785 | 30.63356 | 7.314679 | 83.76963 | 12.56545 | 3.664921
Chalcopyrite >150 | 2021-12-24 | MCOF | 0 | 0 | 0 | 0 | 0 | 0 | 0
CPS floating Cu | 2021-12-24 | MCOF | 19 | 0.2269753 | 6.462159 | 0.7313023 | 39.13043 | 26.08696 | 34.78261
Cuprite | 2021-12-24 | MCOF | 0 | 0 | 0 | 0 | 0 | 0 | 0
Delafossite | 2021-12-24 | MCOF | 10 | 0.1473569 | 3.981944 | 0.721099 | 30.76923 | 30.76923 | 38.46154
Malachite | 2021-12-24 | MCOF | 9 | 0.07961842 | 2.480215 | 0.01020329 | 50 | 20 | 30
Fe_Ox | 2021-12-24 | MCOF | 111 | 1.571835 | 0.2763513 | 15.9878 | 47.22222 | 36.11111 | 16.66667
Fe_oxyhydroxides | 2021-12-24 | MCOF | 35 | 0.481901 | 0.1191008 | 4.003213 | 21.73913 | 54.34783 | 23.91304
Haematite | 2021-12-24 | MCOF | 29 | 0.3664542 | 0.05280013 | 3.363143 | 60.60606 | 21.21212 | 18.18182
Magnesioferrite | 2021-12-24 | MCOF | 2 | 0.01948556 | 0 | 0.09775706 | 50 | 0 | 50
Magnetite | 2021-12-24 | MCOF | 42 | 0.6474235 | 0.1044503 | 7.720472 | 58.33333 | 31.66667 | 10
Tramp_Steel | 2021-12-24 | MCOF | 3 | 0.05657098 | 0 | 0.8032169 | 66.66667 | 33.33333 | 0
Fe_Ti_Ox | 2021-12-24 | MCOF | 56 | 1.644958 | 0 | 2.622732 | 85.46512 | 11.04651 | 3.488372
Ilmenite | 2021-12-24 | MCOF | 15 | 0.3620543 | 0 | 2.585074 | 91.66667 | 8.333333 | 0
Rutile | 2021-12-24 | MCOF | 40 | 1.272847 | 0 | 0.01516639 | 84.44444 | 11.11111 | 4.444444
Non floating Cu | 2021-12-24 | MCOF | 93 | 0.9207451 | 9.620603 | 5.403255 | 54.65839 | 37.8882 | 7.453416
Chrysocolla | 2021-12-24 | MCOF | 10 | 0.07039944 | 1.842556 | 0.02637093 | 31.25 | 56.25 | 12.5
Cu_Fe_Oxide | 2021-12-24 | MCOF | 26 | 0.378397 | 2.235537 | 3.69808 | 34.88372 | 60.46512 | 4.651163
CuFe_Silicate | 2021-12-24 | MCOF | 53 | 0.427949 | 4.877247 | 1.642557 | 68.42105 | 23.15789 | 8.421053
Other sulphides | 2021-12-24 | MCOF | 18 | 0.3618448 | 0 | 0.1454622 | 33.33333 | 56.66667 | 10
Arsenopyrite | 2021-12-24 | MCOF | 0 | 0 | 0 | 0 | 0 | 0 | 0
Galena | 2021-12-24 | MCOF | 7 | 0.1085325 | 0 | 0.0633381 | 14.28571 | 57.14286 | 28.57143
Millerite | 2021-12-24 | MCOF | 0 | 0 | 0 | 0 | 0 | 0 | 0
Molybdenite | 2021-12-24 | MCOF | 3 | 0.08066603 | 0 | 0.08212411 | 14.28571 | 71.42857 | 14.28571
Monazite_Ce | 2021-12-24 | MCOF | 8 | 0.1726463 | 0 | 0 | 50 | 50 | 0
Pentlandite | 2021-12-24 | MCOF | 0 | 0 | 0 | 0 | 0 | 0 | 0
Siegenite | 2021-12-24 | MCOF | 0 | 0 | 0 | 0 | 0 | 0 | 0
Sphalerite | 2021-12-24 | MCOF | 0 | 0 | 0 | 0 | 0 | 0 | 0
vaesite | 2021-12-24 | MCOF | 0 | 0 | 0 | 0 | 0 | 0 | 0
Pyrite | 2021-12-24 | MCOF | 70 | 1.732015 | 0.09126303 | 12.33213 | 77.57576 | 21.21212 | 1.212121
Pyrrhotite | 2021-12-24 | MCOF | 21 | 0.6181742 | 0 | 5.839387 | 85.9375 | 10.9375 | 3.125
Sec. Cu Sulphides | 2021-12-24 | MCOF | 32 | 0.5028113 | 19.88143 | 0.3418685 | 42.22222 | 46.66667 | 11.11111
Bornite | 2021-12-24 | MCOF | 5 | 0.08716122 | 2.865 | 0.1898275 | 62.5 | 25 | 12.5
Chalcocite | 2021-12-24 | MCOF | 17 | 0.307788 | 13.33228 | 0.1124417 | 34.61538 | 61.53846 | 3.846154
Covellite | 2021-12-24 | MCOF | 10 | 0.107862 | 3.684149 | 0.03959926 | 45.45455 | 27.27273 | 27.27273
Silicate gangue | 2021-12-24 | MCOF | 4175 | 51.20592 | 0.5419859 | 18.37028 | 62.31405 | 29.89532 | 7.790634
Amphibole | 2021-12-24 | MCOF | 91 | 0.7909461 | 0.2609759 | 2.95761 | 43.2 | 32.8 | 24
Biotite | 2021-12-24 | MCOF | 119 | 1.138376 | 0 | 3.759018 | 31.91489 | 55.31915 | 12.76596
Garnets | 2021-12-24 | MCOF | 465 | 3.095187 | 0.00550623 | 3.317464 | 31.80077 | 31.41762 | 36.78161
Kaolinite | 2021-12-24 | MCOF | 1345 | 20.73025 | 0.1096287 | 0.1834092 | 63.13131 | 35.38012 | 1.48857
Muscovite | 2021-12-24 | MCOF | 594 | 7.025236 | 0.04585893 | 1.048483 | 81.16064 | 13.45669 | 5.382675
Orthoclase | 2021-12-24 | MCOF | 10 | 0.1233666 | 0 | 0.003121901 | 95.65217 | 0 | 4.347826
Plagioclase | 2021-12-24 | MCOF | 272 | 1.585245 | 0 | 0.1093889 | 16.1512 | 31.27148 | 52.57732
Quartz | 2021-12-24 | MCOF | 867 | 13.41445 | 0.0563137 | 0.1503552 | 74.17219 | 23.09603 | 2.731788
Silicate gangue_generic | 2021-12-24 | MCOF | 355 | 2.511123 | 0.06370254 | 5.627338 | 28 | 44.47059 | 27.52941
Chalcopyrite cl. | 2021-12-24 | MCOF | 164 | 3.195548 | 62.51959 | 14.63567 | 87.63736 | 10.43956 | 1.923077
Native Copper | 2021-12-24 | MCOF | 0 | 0 | 0 | 0 | 0 | 0 | 0
CuMn Mineral | 2021-12-24 | MCOF | 0 | 0 | 0 | 0 | 0 | 0 | 0
Accessory_phases | 2021-12-24 | MFT | 46 | 0.7009915 | 0 | 0.003281001 | 80.15873 | 19.84127 | 0
Apatite | 2021-12-24 | MFT | 44 | 0.6764521 | 0 | 0.003281001 | 82.11382 | 17.88618 | 0
Zircon | 2021-12-24 | MFT | 2 | 0.0245394 | 0 | 0 | 0 | 100 | 0
Carbonate gangue | 2021-12-24 | MFT | 2552 | 39.21626 | 2.469713 | 18.73962 | 84.82341 | 13.11435 | 2.062238
Ankerite | 2021-12-24 | MFT | 389 | 3.903331 | 0.6584891 | 8.262154 | 49.57865 | 38.48315 | 11.9382
Calcite | 2021-12-24 | MFT | 1528 | 25.59611 | 1.599876 | 2.16869 | 92.29777 | 7.075732 | 0.6264971
Dolomite_ | 2021-12-24 | MFT | 635 | 9.716821 | 0.2113472 | 8.308777 | 76.927 | 20.62277 | 2.45023
Chalcopyrite | 2021-12-24 | MFT | 3 | 0.1020909 | 6.566044 | 0.4181538 | 71.42857 | 28.57143 | 0
Chalcopyrite <20 | 2021-12-24 | MFT | 34 | 0.3062726 | 14.48983 | 1.061255 | 69.04762 | 19.04762 | 11.90476
Chalcopyrite >150 | 2021-12-24 | MFT | 0 | 0 | 0 | 0 | 0 | 0 | 0
CPS floating Cu | 2021-12-24 | MFT | 5 | 0.1841674 | 24.66326 | 0.143419 | 85.18519 | 0 | 14.81481
Cuprite | 2021-12-24 | MFT | 0 | 0 | 0 | 0 | 0 | 0 | 0
Delafossite | 2021-12-24 | MFT | 1 | 0.01883095 | 0.8548018 | 0.1374982 | 0 | 0 | 100
Malachite | 2021-12-24 | MFT | 4 | 0.1653364 | 23.80846 | 0.005920751 | 92 | 0 | 8
Fe_Ox | 2021-12-24 | MFT | 200 | 3.082045 | 1.558306 | 31.55182 | 35.64356 | 51.81518 | 12.54125
Fe_oxyhydroxides | 2021-12-24 | MFT | 57 | 0.5656245 | 0.4892781 | 4.459881 | 36.92308 | 40 | 23.07692
Haematite | 2021-12-24 | MFT | 36 | 0.4058574 | 0.06772046 | 3.270692 | 31.81818 | 56.81818 | 11.36364
Magnesioferrite | 2021-12-24 | MFT | 4 | 0.03237113 | 0 | 0.1629993 | 50 | 50 | 0
Magnetite | 2021-12-24 | MFT | 80 | 1.201038 | 1.001307 | 12.68703 | 45.52239 | 47.01493 | 7.462687
Tramp_Steel | 2021-12-24 | MFT | 23 | 0.8771531 | 0 | 10.97121 | 12.5 | 73.21429 | 14.28571
Fe_Ti_Ox | 2021-12-24 | MFT | 101 | 1.956887 | 0 | 3.71068 | 64.4898 | 32.65306 | 2.857143
Ilmenite | 2021-12-24 | MFT | 25 | 0.6098303 | 0 | 3.661915 | 64.38356 | 34.24658 | 1.369863
Rutile | 2021-12-24 | MFT | 76 | 1.347057 | 0 | 0.04876486 | 64.53488 | 31.97674 | 3.488372
Non floating Cu | 2021-12-24 | MFT | 115 | 0.99898 | 41.20602 | 4.526941 | 30.49327 | 60.08969 | 9.41704
Chrysocolla | 2021-12-24 | MFT | 23 | 0.1937047 | 17.4697 | 0.07667844 | 20.75472 | 71.69811 | 7.54717
Cu_Fe_Oxide | 2021-12-24 | MFT | 31 | 0.3435516 | 7.484438 | 3.094548 | 19.14894 | 61.70213 | 19.14894
CuFe_Silicate | 2021-12-24 | MFT | 60 | 0.4565025 | 16.03965 | 1.341901 | 38.52459 | 54.91803 | 6.557377
Other sulphides | 2021-12-24 | MFT | 19 | 0.3439867 | 0 | 0.07256528 | 70.27027 | 27.02703 | 2.702703
Arsenopyrite | 2021-12-24 | MFT | 0 | 0 | 0 | 0 | 0 | 0 | 0
Galena | 2021-12-24 | MFT | 3 | 0.03863651 | 0 | 0 | 0 | 100 | 0
Millerite | 2021-12-24 | MFT | 0 | 0 | 0 | 0 | 0 | 0 | 0
Molybdenite | 2021-12-24 | MFT | 1 | 0.009572108 | 0 | 0.04978156 | 0 | 100 | 0
Monazite_Ce | 2021-12-24 | MFT | 15 | 0.2957781 | 0 | 0.02278373 | 78.78788 | 18.18182 | 3.030303
Pentlandite | 2021-12-24 | MFT | 0 | 0 | 0 | 0 | 0 | 0 | 0
Siegenite | 2021-12-24 | MFT | 0 | 0 | 0 | 0 | 0 | 0 | 0
Sphalerite | 2021-12-24 | MFT | 0 | 0 | 0 | 0 | 0 | 0 | 0
vaesite | 2021-12-24 | MFT | 0 | 0 | 0 | 0 | 0 | 0 | 0
Pyrite | 2021-12-24 | MFT | 35 | 1.046318 | 0.1516926 | 6.524362 | 75 | 21.66667 | 3.333333
Pyrrhotite | 2021-12-24 | MFT | 44 | 1.043012 | 0 | 8.549159 | 78.46154 | 19.23077 | 2.307692
Sec. Cu Sulphides | 2021-12-24 | MFT | 5 | 0.0603913 | 6.369931 | 0.00474882 | 28.57143 | 14.28571 | 57.14286
Bornite | 2021-12-24 | MFT | 0 | 0 | 0 | 0 | 0 | 0 | 0
Chalcocite | 2021-12-24 | MFT | 2 | 0.01966633 | 2.690494 | 0 | 100 | 0 | 0
Covellite | 2021-12-24 | MFT | 3 | 0.04072497 | 3.679437 | 0.00474882 | 0 | 20 | 80
Silicate gangue | 2021-12-24 | MFT | 6832 | 50.95859 | 2.525195 | 24.694 | 70.37654 | 24.98844 | 4.635026
Amphibole | 2021-12-24 | MFT | 106 | 1.576787 | 0.6861096 | 6.800343 | 77.66667 | 14.33333 | 8
Biotite | 2021-12-24 | MFT | 211 | 1.871051 | 0.4197565 | 5.084562 | 31.1828 | 55.37634 | 13.44086
Garnets | 2021-12-24 | MFT | 393 | 2.674429 | 0.2566254 | 4.6315 | 39.96317 | 45.85635 | 14.18048
Kaolinite | 2021-12-24 | MFT | 2756 | 19.75523 | 0.267341 | 0.1269688 | 77.94254 | 20.99166 | 1.065802
Muscovite | 2021-12-24 | MFT | 809 | 9.393684 | 0.4808358 | 1.056033 | 75.13062 | 22.62278 | 2.246604
Orthoclase | 2021-12-24 | MFT | 15 | 0.1470276 | 0 | 0 | 81.81818 | 12.12121 | 6.060606
Plagioclase | 2021-12-24 | MFT | 458 | 2.171998 | 0 | 0.1106387 | 38.125 | 47.70833 | 14.16667
Quartz | 2021-12-24 | MFT | 1549 | 9.726741 | 0.1115208 | 0.1565963 | 84.49502 | 12.5652 | 2.939782
Silicate gangue_generic | 2021-12-24 | MFT | 452 | 2.77786 | 0.1581094 | 5.607288 | 30.38869 | 48.58657 | 21.02473
Chalcopyrite cl. | 2021-12-24 | MFT | 37 | 0.4083635 | 21.05588 | 1.479409 | 69.64286 | 21.42857 | 8.928571
Native Copper | 2021-12-24 | MFT | 0 | 0 | 0 | 0 | 0 | 0 | 0
CuMn Mineral | 2021-12-24 | MFT | 0 | 0 | 0 | 0 | 0 | 0 | 0
Accessory_phases | 2021-12-25 | MCON | 10 | 0.155081321 | 0.011978915 | 0.000951314 | 76.92307692 | 23.07692308 | 0
Apatite | 2021-12-25 | MCON | 8 | 0.119818331 | 0.011978915 | 0 | 90 | 10 | 0
Zircon | 2021-12-25 | MCON | 1 | 0.017821081 | 0 | 0 | 100 | 0 | 0
Carbonate gangue | 2021-12-25 | MCON | 208 | 3.193196442 | 0.083814818 | 0.185830837 | 81.10749186 | 17.26384365 | 1.628664495
Ankerite | 2021-12-25 | MCON | 18 | 0.226934402 | 0.028644397 | 0.113422735 | 57.89473684 | 26.31578947 | 15.78947368
Calcite | 2021-12-25 | MCON | 178 | 2.825778838 | 0.055170421 | 0.069243859 | 82.90909091 | 16.36363636 | 0.727272727
Dolomite_ | 2021-12-25 | MCON | 12 | 0.140483202 | 0 | 0.003164243 | 76.92307692 | 23.07692308 | 0
Chalcopyrite | 2021-12-25 | MCON | 122 | 13.99671485 | 25.65288761 | 13.90124748 | 84.33598184 | 14.86946652 | 0.794551646
Chalcopyrite <20 | 2021-12-25 | MCON | 1127 | 24.64120856 | 41.25916448 | 22.8251556 | 92.13410703 | 4.835589942 | 3.03030303
Chalcopyrite >150 | 2021-12-25 | MCON | 3 | 1.906476484 | 3.63541599 | 1.939467439 | 100 | 0 | 0
CPS floating Cu | 2021-12-25 | MCON | 58 | 1.610494872 | 6.02144533 | 0.420469756 | 59.40594059 | 36.63366337 | 3.96039604
Cuprite | 2021-12-25 | MCON | 1 | 0.023129488 | 0.117543251 | 0.001802178 | 0 | 100 | 0
Delafossite | 2021-12-25 | MCON | 23 | 0.492316839 | 0.967250241 | 0.403711655 | 66.66666667 | 29.16666667 | 4.166666667
Malachite | 2021-12-25 | MCON | 34 | 1.095048545 | 4.936651837 | 0.014955922 | 57.89473684 | 38.15789474 | 3.947368421
Fe_Ox | 2021-12-25 | MCON | 24 | 1.200041254 | 0.00518569 | 2.960222577 | 65.57377049 | 9.836065574 | 24.59016393
Fe_oxyhydroxides | 2021-12-25 | MCON | 3 | 0.05687579 | 0 | 0.078293001 | 100 | 0 | 0
Haematite | 2021-12-25 | MCON | 6 | 0.200961125 | 0 | 0.38654613 | 20 | 10 | 70
Magnesioferrite | 2021-12-25 | MCON | 1 | 0.017631495 | 0 | 0.03291605 | 0 | 0 | 100
Magnetite | 2021-12-25 | MCON | 12 | 0.878730957 | 0.00518569 | 2.345828828 | 77.77777778 | 11.11111111 | 11.11111111
Tramp_Steel | 2021-12-25 | MCON | 1 | 0.034125474 | 0 | 0.102529179 | 0 | 0 | 100
Fe_Ti_Ox | 2021-12-25 | MCON | 6 | 0.171764886 | 0 | 0.024675072 | 70 | 30 | 0
Ilmenite | 2021-12-25 | MCON | 1 | 0.018200253 | 0 | 0.024675072 | 0 | 100 | 0
Rutile | 2021-12-25 | MCON | 5 | 0.153564633 | 0 | 0 | 77.77777778 | 22.22222222 | 0
Non floating Cu | 2021-12-25 | MCON | 22 | 0.264472424 | 0.342803533 | 0.215036466 | 35.71428571 | 50 | 14.28571429
Chrysocolla | 2021-12-25 | MCON | 9 | 0.111476549 | 0.215100314 | 0.00578179 | 28.57142857 | 71.42857143 | 0
Cu_Fe_Oxide | 2021-12-25 | MCON | 4 | 0.079626106 | 0.041409671 | 0.172891657 | 60 | 0 | 40
CuFe_Silicate | 2021-12-25 | MCON | 9 | 0.073369769 | 0.086293548 | 0.036363018 | 33.33333333 | 44.44444444 | 22.22222222
Other sulphides | 2021-12-25 | MCON | 26 | 0.618884431 | 0.05368766 | 0.243952975 | 60 | 30 | 10
Arsenopyrite | 2021-12-25 | MCON | 0 | 0 | 0 | 0 | 0 | 0 | 0
Galena | 2021-12-25 | MCON | 2 | 0.056117446 | 0.022938264 | 0 | 100 | 0 | 0
Millerite | 2021-12-25 | MCON | 2 | 0.061084599 | 0 | 0 | 33.33333333 | 66.66666667 | 0
Molybdenite | 2021-12-25 | MCON | 16 | 0.354525758 | 0.010435114 | 0.183318964 | 58.82352941 | 29.41176471 | 11.76470588
Monazite_Ce | 2021-12-25 | MCON | 1 | 0.019527355 | 0.005909258 | 0.01376823 | 100 | 0 | 0
Pentlandite | 2021-12-25 | MCON | 3 | 0.072801011 | 0 | 0.041455852 | 100 | 0 | 0
Siegenite | 2021-12-25 | MCON | 1 | 0.036628009 | 0 | 0.003993237 | 0 | 100 | 0
Sphalerite | 2021-12-25 | MCON | 0 | 0 | 0 | 0 | 0 | 0 | 0
vaesite | 2021-12-25 | MCON | 1 | 0.018200253 | 0.014405025 | 0.001416691 | 0 | 0 | 100
Pyrite | 2021-12-25 | MCON | 533 | 33.41486794 | 0.095847342 | 50.18537514 | 85.67367823 | 13.98521887 | 0.341102899
Pyrrhotite | 2021-12-25 | MCON | 82 | 2.954090621 | 0 | 5.718223158 | 59.17159763 | 37.27810651 | 3.550295858
Sec. Cu Sulphides | 2021-12-25 | MCON | 222 | 6.305780931 | 22.79136001 | 0.721888965 | 64.93506494 | 27.5974026 | 7.467532468
Bornite | 2021-12-25 | MCON | 57 | 1.340751959 | 4.025928159 | 0.465914612 | 52.94117647 | 27.94117647 | 19.11764706
Chalcocite | 2021-12-25 | MCON | 117 | 4.11325714 | 16.09993842 | 0.23871882 | 69.79166667 | 25.52083333 | 4.6875
Covellite | 2021-12-25 | MCON | 48 | 0.851771833 | 2.665493432 | 0.017255533 | 62.5 | 35.41666667 | 2.083333333
Silicate gangue | 2021-12-25 | MCON | 633 | 9.566924984 | 0.046408615 | 0.657503227 | 71.48981779 | 22.72240086 | 5.78778135
Amphibole | 2021-12-25 | MCON | 9 | 0.114509924 | 0 | 0.06689094 | 40 | 50 | 10
Biotite | 2021-12-25 | MCON | 7 | 0.087664551 | 0 | 0.052925801 | 62.5 | 37.5 | 0
Garnets | 2021-12-25 | MCON | 72 | 0.944289784 | 0.004806685 | 0.221152598 | 57.95454545 | 26.13636364 | 15.90909091
Kaolinite | 2021-12-25 | MCON | 105 | 1.755111048 | 0.015495055 | 0.009702656 | 62.5 | 32.95454545 | 4.545454545
Muscovite | 2021-12-25 | MCON | 69 | 1.368659013 | 0.006297828 | 0.054717244 | 85.9375 | 7.03125 | 7.03125
Orthoclase | 2021-12-25 | MCON | 1 | 0.009706802 | 0.004558062 | 0 | 0 | 100 | 0
Plagioclase | 2021-12-25 | MCON | 47 | 0.502781984 | 0.005452265 | 0.017059512 | 49.01960784 | 41.17647059 | 9.803921569
Quartz | 2021-12-25 | MCON | 259 | 3.928789994 | 0.004556468 | 0.014592166 | 85.16624041 | 13.55498721 | 1.278772379
Silicate gangue_generic | 2021-12-25 | MCON | 64 | 0.855411883 | 0.005242252 | 0.220462307 | 36.25 | 48.75 | 15
Chalcopyrite cl. | 2021-12-25 | MCON | 1252 | 40.5443999 | 70.54746808 | 38.66587052 | 89.81191223 | 8.072100313 | 2.115987461
Native Copper | 2021-12-25 | MCON | 0 | 0 | 0 | 0 | 0 | 0 | 0
CuMn Mineral | 2021-12-25 | MCON | 0 | 0 | 0 | 0 | 0 | 0 | 0
Accessory_phases | 2021-12-25 | MCOF | 24 | 0.511586641 | 0 | 0.009824465 | 94.52054795 | 2.739726027 | 2.739726027
Apatite | 2021-12-25 | MCOF | 22 | 0.491014625 | 0 | 0 | 97.18309859 | 1.408450704 | 1.408450704
Zircon | 2021-12-25 | MCOF | 2 | 0.020572016 | 0 | 0.009824465 | 0 | 50 | 50
Carbonate gangue | 2021-12-25 | MCOF | 1755 | 26.69842782 | 0.39251053 | 15.48406522 | 81.41714286 | 15.65714286 | 2.925714286
Ankerite | 2021-12-25 | MCOF | 318 | 3.412437841 | 0.16775305 | 8.001990833 | 54.34343434 | 36.76767677 | 8.888888889
Calcite | 2021-12-25 | MCOF | 1081 | 17.70364217 | 0.210910803 | 2.075902969 | 92.26130653 | 5.360134003 | 2.378559464
Dolomite_ | 2021-12-25 | MCOF | 356 | 5.58234781 | 0.013846677 | 5.406171422 | 60.22346369 | 38.32402235 | 1.452513966
Chalcopyrite | 2021-12-25 | MCOF | 19 | 1.274611462 | 22.91492703 | 6.30235303 | 84.89208633 | 15.10791367 | 0
Chalcopyrite <20 | 2021-12-25 | MCOF | 168 | 2.15491866 | 33.85876581 | 9.44025944 | 86.80851064 | 8.085106383 | 5.106382979
Chalcopyrite >150 | 2021-12-25 | MCOF | 0 | 0 | 0 | 0 | 0 | 0 | 0
CPS floating Cu | 2021-12-25 | MCOF | 12 | 0.183944461 | 6.325307539 | 0.267791796 | 80 | 10 | 10
Cuprite | 2021-12-25 | MCOF | 0 | 0 | 0 | 0 | 0 | 0 | 0
Delafossite | 2021-12-25 | MCOF | 4 | 0.059199258 | 0.923059807 | 0.260100227 | 40 | 20 | 40
Malachite | 2021-12-25 | MCOF | 8 | 0.124745202 | 5.402247733 | 0.00769157 | 93.33333333 | 6.666666667 | 0
Fe_Ox | 2021-12-25 | MCOF | 138 | 2.643722887 | 0.249458684 | 29.66772903 | 49.12280702 | 39.47368421 | 11.40350877
Fe_oxyhydroxides | 2021-12-25 | MCOF | 52 | 0.820692121 | 0.043057433 | 7.228667239 | 34.66666667 | 49.33333333 | 16
Haematite | 2021-12-25 | MCOF | 17 | 0.208784076 | 0.056804691 | 2.016834185 | 38.88888889 | 27.77777778 | 33.33333333
Magnesioferrite | 2021-12-25 | MCOF | 0 | 0 | 0 | 0 | 0 | 0 | 0
Magnetite | 2021-12-25 | MCOF | 60 | 1.39758397 | 0.14959656 | 17.38395957 | 61.29032258 | 33.87096774 | 4.838709677
Tramp_Steel | 2021-12-25 | MCOF | 9 | 0.21666272 | 0 | 3.038268039 | 27.27272727 | 54.54545455 | 18.18181818
Fe_Ti_Ox | 2021-12-25 | MCOF | 44 | 1.146342755 | 0 | 1.649058716 | 81.73913043 | 13.04347826 | 5.217391304
Ilmenite | 2021-12-25 | MCOF | 7 | 0.220602042 | 0 | 1.619777495 | 85.71428571 | 14.28571429 | 0
Rutile | 2021-12-25 | MCOF | 37 | 0.925740713 | 0 | 0.029281221 | 80.85106383 | 12.76595745 | 6.382978723
Non floating Cu | 2021-12-25 | MCOF | 80 | 0.827695361 | 10.20035325 | 4.639639597 | 43.44827586 | 44.82758621 | 11.72413793
Chrysocolla | 2021-12-25 | MCOF | 21 | 0.23438967 | 5.714432586 | 0.043811395 | 66.66666667 | 31.37254902 | 1.960784314
Cu_Fe_Oxide | 2021-12-25 | MCOF | 18 | 0.294136056 | 1.506071846 | 3.121754039 | 31.25 | 50 | 18.75
CuFe_Silicate | 2021-12-25 | MCOF | 37 | 0.272907487 | 2.718505864 | 1.384484323 | 27.5862069 | 55.17241379 | 17.24137931
Other sulphides | 2021-12-25 | MCOF | 15 | 0.283959474 | 0 | 0.047658891 | 68.18181818 | 27.27272727 | 4.545454545
Arsenopyrite | 2021-12-25 | MCOF | 0 | 0 | 0 | 0 | 0 | 0 | 0
Galena | 2021-12-25 | MCOF | 7 | 0.113364938 | 0 | 0 | 57.14285714 | 28.57142857 | 14.28571429
Millerite | 2021-12-25 | MCOF | 0 | 0 | 0 | 0 | 0 | 0 | 0
Molybdenite | 2021-12-25 | MCOF | 2 | 0.024073636 | 0 | 0.047658891 | 50 | 50 | 0
Monazite_Ce | 2021-12-25 | MCOF | 6 | 0.1465209 | 0 | 0 | 76.92307692 | 23.07692308 | 0
Pentlandite | 2021-12-25 | MCOF | 0 | 0 | 0 | 0 | 0 | 0 | 0
Siegenite | 2021-12-25 | MCOF | 0 | 0 | 0 | 0 | 0 | 0 | 0
Sphalerite | 2021-12-25 | MCOF | 0 | 0 | 0 | 0 | 0 | 0 | 0
vaesite | 2021-12-25 | MCOF | 0 | 0 | 0 | 0 | 0 | 0 | 0
Pyrite | 2021-12-25 | MCOF | 52 | 1.0087291 | 0.003323078 | 7.181218201 | 70.65217391 | 25 | 4.347826087
Pyrrhotite | 2021-12-25 | MCOF | 12 | 0.211869878 | 0 | 2.016513731 | 71.42857143 | 28.57142857 | 0
Sec. Cu Sulphides | 2021-12-25 | MCOF | 52 | 0.739060612 | 25.73676901 | 0.315133567 | 64.0625 | 34.375 | 1.5625
Bornite | 2021-12-25 | MCOF | 10 | 0.113802641 | 3.372333103 | 0.157709171 | 60 | 30 | 10
Chalcocite | 2021-12-25 | MCOF | 23 | 0.420413217 | 16.24908428 | 0.119414334 | 64.70588235 | 35.29411765 | 0
Covellite | 2021-12-25 | MCOF | 19 | 0.204844754 | 6.11535163 | 0.038010062 | 65 | 35 | 0
Silicate gangue | 2021-12-25 | MCOF | 4368 | 62.31513089 | 0.318585068 | 22.97875431 | 62.78234571 | 31.01786221 | 6.19979208
Amphibole | 2021-12-25 | MCOF | 63 | 0.482479427 | 0.044358374 | 1.87924071 | 38.35616438 | 41.09589041 | 20.54794521
Biotite | 2021-12-25 | MCOF | 155 | 1.657097761 | 0 | 5.814021976 | 21.3740458 | 69.84732824 | 8.778625954
Garnets | 2021-12-25 | MCOF | 541 | 4.316862444 | 0.025640981 | 5.933809639 | 37.87661406 | 31.99426112 | 30.12912482
Kaolinite | 2021-12-25 | MCOF | 1310 | 22.98861492 | 0.173136221 | 0.175382418 | 62.61892839 | 35.9539309 | 1.427140711
Muscovite | 2021-12-25 | MCOF | 556 | 7.930512108 | 0.030801173 | 1.16360713 | 72.21789883 | 22.87937743 | 4.902723735
Orthoclase | 2021-12-25 | MCOF | 11 | 0.106449239 | 0 | 0.00915271 | 57.89473684 | 21.05263158 | 21.05263158
Plagioclase | 2021-12-25 | MCOF | 236 | 1.399772482 | 0.006891308 | 0.052861971 | 19.91869919 | 32.11382114 | 47.96747967
Quartz | 2021-12-25 | MCOF | 1145 | 20.01427348 | 0.013462346 | 0.118672425 | 74.99275572 | 22.77600695 | 2.231237323
Silicate gangue_generic | 2021-12-25 | MCOF | 299 | 2.456298692 | 0.024294665 | 6.533850593 | 26.13065327 | 53.51758794 | 20.35175879
Chalcopyrite cl. | 2021-12-25 | MCOF | 187 | 3.429530122 | 56.77369284 | 15.74261247 | 86.09625668 | 10.69518717 | 3.20855615
Native Copper | 2021-12-25 | MCOF | 0 | 0 | 0 | 0 | 0 | 0 | 0
CuMn Mineral | 2021-12-25 | MCOF | 0 | 0 | 0 | 0 | 0 | 0 | 0
Accessory_phases | 2021-12-25 | MFT | 28 | 0.461769058 | 0 | 0.005248376 | 77.77777778 | 20.63492063 | 1.587301587
Apatite | 2021-12-25 | MFT | 25 | 0.429805663 | 0 | 0.005248376 | 76.66666667 | 21.66666667 | 1.666666667
Zircon | 2021-12-25 | MFT | 3 | 0.031963396 | 0 | 0 | 100 | 0 | 0
Carbonate gangue | 2021-12-25 | MFT | 852 | 16.70985125 | 0.881775321 | 10.77433393 | 82.99886407 | 14.76713366 | 2.234002272
Ankerite | 2021-12-25 | MFT | 132 | 1.813752693 | 0.094784272 | 4.830901924 | 51.96850394 | 35.43307087 | 12.5984252
Calcite | 2021-12-25 | MFT | 504 | 10.17333682 | 0.786991049 | 1.009439373 | 88.4057971 | 11.17149758 | 0.422705314
Dolomite_ | 2021-12-25 | MFT | 216 | 4.722761746 | 0 | 4.933992636 | 81.53214774 | 15.73187415 | 2.735978112
Chalcopyrite | 2021-12-25 | MFT | 2 | 0.104481767 | 5.560537753 | 0.527782654 | 54.54545455 | 45.45454545 | 0
Chalcopyrite <20 | 2021-12-25 | MFT | 95 | 1.063814353 | 44.33887678 | 4.439065882 | 82.14285714 | 16.96428571 | 0.892857143
Chalcopyrite >150 | 2021-12-25 | MFT | 0 | 0 | 0 | 0 | 0 | 0 | 0
CPS floating Cu | 2021-12-25 | MFT | 9 | 0.133883557 | 14.85517737 | 0.230777526 | 7.692307692 | 69.23076923 | 23.07692308
Cuprite | 2021-12-25 | MFT | 0 | 0 | 0 | 0 | 0 | 0 | 0
Delafossite | 2021-12-25 | MFT | 4 | 0.073583818 | 7.33766898 | 0.207895269 | 0 | 66.66666667 | 33.33333333
Malachite | 2021-12-25 | MFT | 5 | 0.06029974 | 7.517508392 | 0.022882257 | 14.28571429 | 71.42857143 | 14.28571429
Fe_Ox | 2021-12-25 | MFT | 138 | 2.381046296 | 0.319197522 | 29.43281644 | 40.625 | 48.95833333 | 10.41666667
Fe_oxyhydroxides | 2021-12-25 | MFT | 44 | 0.578061413 | 0.05664712 | 5.534834511 | 41.17647059 | 37.25490196 | 21.56862745
Haematite | 2021-12-25 | MFT | 17 | 0.300365244 | 0 | 2.960673168 | 28 | 60 | 12
Magnesioferrite | 2021-12-25 | MFT | 0 | 0 | 0 | 0 | 0 | 0 | 0
Magnetite | 2021-12-25 | MFT | 61 | 1.15578279 | 0.262550403 | 15.5719191 | 42.42424242 | 54.54545455 | 3.03030303
Tramp_Steel | 2021-12-25 | MFT | 16 | 0.346836848 | 0 | 5.365389652 | 47.05882353 | 35.29411765 | 17.64705882
Fe_Ti_Ox | 2021-12-25 | MFT | 83 | 1.867478401 | 0 | 2.551376223 | 80.11049724 | 11.60220994 | 8.287292818
Ilmenite | 2021-12-25 | MFT | 12 | 0.315553524 | 0 | 2.444741935 | 96.55172414 | 3.448275862 | 0
Rutile | 2021-12-25 | MFT | 70 | 1.530162564 | 0 | 0.076309573 | 78 | 12 | 10
Non floating Cu | 2021-12-25 | MFT | 92 | 1.051051664 | 28.56104196 | 6.865033837 | 63.88888889 | 32.77777778 | 3.333333333
Chrysocolla | 2021-12-25 | MFT | 11 | 0.085689104 | 5.457112336 | 0.039735332 | 11.11111111 | 83.33333333 | 5.555555556
Cu_Fe_Oxide | 2021-12-25 | MFT | 29 | 0.352277426 | 4.833533511 | 4.067256491 | 45.94594595 | 48.64864865 | 5.405405405
CuFe_Silicate | 2021-12-25 | MFT | 51 | 0.599483689 | 17.59806561 | 2.722463673 | 76.42276423 | 21.13821138 | 2.43902439
Other sulphides | 2021-12-25 | MFT | 15 | 0.218869919 | 0.385554437 | 0.099966401 | 76.47058824 | 17.64705882 | 5.882352941
Arsenopyrite | 2021-12-25 | MFT | 0 | 0 | 0 | 0 | 0 | 0 | 0
Galena | 2021-12-25 | MFT | 4 | 0.067100462 | 0 | 0.042656825 | 50 | 25 | 25
Millerite | 2021-12-25 | MFT | 0 | 0 | 0 | 0 | 0 | 0 | 0
Molybdenite | 2021-12-25 | MFT | 1 | 0.012467991 | 0.385554437 | 0.040639849 | 100 | 0 | 0
Monazite_Ce | 2021-12-25 | MFT | 9 | 0.12842031 | 0 | 0 | 81.81818182 | 18.18181818 | 0
Pentlandite | 2021-12-25 | MFT | 0 | 0 | 0 | 0 | 0 | 0 | 0
Siegenite | 2021-12-25 | MFT | 0 | 0 | 0 | 0 | 0 | 0 | 0
Sphalerite | 2021-12-25 | MFT | 0 | 0 | 0 | 0 | 0 | 0 | 0
vaesite | 2021-12-25 | MFT | 1 | 0.010881156 | 0 | 0.016669727 | 100 | 0 | 0
Pyrite | 2021-12-25 | MFT | 69 | 0.897219321 | 0.170281237 | 6.603113826 | 84.81012658 | 13.92405063 | 1.265822785
Pyrrhotite | 2021-12-25 | MFT | 20 | 0.501621292 | 0.128939465 | 5.056922499 | 56.25 | 43.75 | 0
Sec. Cu Sulphides | 2021-12-25 | MFT | 4 | 0.045814201 | 4.138761454 | 0.059832992 | 75 | 0 | 25
Bornite | 2021-12-25 | MFT | 1 | 0.011787919 | 0.738253547 | 0.02785677 | 100 | 0 | 0
Chalcocite | 2021-12-25 | MFT | 1 | 0.012808027 | 1.532269127 | 0.018995436 | 0 | 0 | 100
Covellite | 2021-12-25 | MFT | 2 | 0.021218254 | 1.86823878 | 0.012980787 | 100 | 0 | 0
Silicate gangue | 2021-12-25 | MFT | 6863 | 74.56309892 | 0.659856694 | 33.35372942 | 77.83408255 | 19.16632611 | 2.999591336
Amphibole | 2021-12-25 | MFT | 31 | 0.506608489 | 0.114405935 | 2.75506556 | 18.91891892 | 78.37837838 | 2.702702703
Biotite | 2021-12-25 | MFT | 223 | 2.75812369 | 0.045020299 | 10.31513995 | 36.57957245 | 58.43230404 | 4.988123515
Garnets | 2021-12-25 | MFT | 329 | 2.765015089 | 0.130122845 | 5.487239935 | 50.81206497 | 31.55452436 | 17.63341067
Kaolinite | 2021-12-25 | MFT | 2291 | 27.2044542 | 0.189934316 | 0.152377157 | 83.76068376 | 15.64760026 | 0.591715976
Muscovite | 2021-12-25 | MFT | 596 | 9.410023721 | 0.076877219 | 1.331438557 | 72.21467391 | 24.79619565 | 2.989130435
Orthoclase | 2021-12-25 | MFT | 5 | 0.040622982 | 0 | 0 | 85.71428571 | 0 | 14.28571429
Plagioclase | 2021-12-25 | MFT | 183 | 1.102170428 | 0.023035927 | 0.065394383 | 25.13368984 | 41.71122995 | 33.15508021
Quartz | 2021-12-25 | MFT | 2807 | 26.48019992 | 0.037528716 | 0.291863693 | 88.99727768 | 9.460072595 | 1.542649728
Silicate gangue_generic | 2021-12-25 | MFT | 335 | 2.95981045 | 0.042931437 | 10.86818913 | 31.10151188 | 56.37149028 | 12.52699784
Chalcopyrite cl. | 2021-12-25 | MFT | 97 | 1.16829612 | 49.89941454 | 4.966848536 | 79.67479675 | 19.51219512 | 0.81300813
Native Copper | 2021-12-25 | MFT | 0 | 0 | 0 | 0 | 0 | 0 | 0
CuMn Mineral | 2021-12-25 | MFT | 0 | 0 | 0 | 0 | 0 | 0 | 0
Accessory_phases | 2021-12-27 | MCOF | 36 | 0.6161516 | 0 | 0.003522774 | 88.13559 | 3.389831 | 8.474576
Apatite | 2021-12-27 | MCOF | 30 | 0.5630239 | 0 | 0.003522774 | 90 | 1.818182 | 8.181818
Zircon | 2021-12-27 | MCOF | 5 | 0.04567686 | 0 | 0 | 50 | 33.33333 | 16.66667
Carbonate gangue | 2021-12-27 | MCOF | 2115 | 22.13117 | 0.8792817 | 12.67316 | 76.18559 | 18.37405 | 5.440361
Ankerite | 2021-12-27 | MCOF | 491 | 3.704199 | 0.5751193 | 7.515101 | 42.14876 | 41.73554 | 16.1157
Calcite | 2021-12-27 | MCOF | 1267 | 13.69528 | 0.2963873 | 1.212775 | 88.23718 | 9.166667 | 2.596154
Dolomite_ | 2021-12-27 | MCOF | 357 | 4.731685 | 0.007775067 | 3.945286 | 63.60976 | 29.85366 | 6.536585
Chalcopyrite | 2021-12-27 | MCOF | 11 | 0.4954319 | 12.19396 | 2.295295 | 65.75342 | 19.17808 | 15.06849
Chalcopyrite <20 | 2021-12-27 | MCOF | 158 | 1.472722 | 32.25477 | 5.98729 | 75.57604 | 15.20737 | 9.21659
Chalcopyrite >150 | 2021-12-27 | MCOF | 0 | 0 | 0 | 0 | 0 | 0 | 0
CPS floating Cu | 2021-12-27 | MCOF | 17 | 0.1808933 | 8.825724 | 0.2647004 | 34.61538 | 57.69231 | 7.692308
Cuprite | 2021-12-27 | MCOF | 0 | 0 | 0 | 0 | 0 | 0 | 0
Delafossite | 2021-12-27 | MCOF | 8 | 0.07010264 | 2.578225 | 0.2647004 | 12.5 | 62.5 | 25
Malachite | 2021-12-27 | MCOF | 9 | 0.1107907 | 6.247499 | 0 | 44.44444 | 55.55556 | 0
Fe_Ox | 2021-12-27 | MCOF | 226 | 2.56252 | 0.539158 | 23.90722 | 45.57377 | 43.93443 | 10.4918
Fe_oxyhydroxides | 2021-12-27 | MCOF | 81 | 0.7855771 | 0.1851455 | 6.327363 | 44.3299 | 40.20619 | 15.46392
Haematite | 2021-12-27 | MCOF | 69 | 0.7983731 | 0.2347096 | 7.003939 | 46.23656 | 43.01075 | 10.75269
Magnesioferrite | 2021-12-27 | MCOF | 6 | 0.05272275 | 0 | 0.3111886 | 42.85714 | 57.14286 | 0
Magnetite | 2021-12-27 | MCOF | 66 | 0.8675363 | 0.1193029 | 9.521247 | 46.15385 | 48.07692 | 5.769231
Tramp_Steel | 2021-12-27 | MCOF | 4 | 0.05831088 | 0 | 0.7434819 | 50 | 25 | 25
Fe_Ti_Ox | 2021-12-27 | MCOF | 75 | 1.541837 | 0.03832545 | 3.210427 | 61.35266 | 31.88406 | 6.763285
Ilmenite | 2021-12-27 | MCOF | 24 | 0.5286853 | 0 | 3.178477 | 54.41176 | 44.11765 | 1.470588
Rutile | 2021-12-27 | MCOF | 51 | 1.013152 | 0.03832545 | 0.03194977 | 64.7482 | 25.89928 | 9.352518
Non floating Cu | 2021-12-27 | MCOF | 319 | 1.802535 | 21.28483 | 7.991107 | 46.62162 | 40.99099 | 12.38739
Chrysocolla | 2021-12-27 | MCOF | 59 | 0.3061321 | 8.117602 | 0.1314761 | 48.88889 | 45.55556 | 5.555556
Cu_Fe_Oxide | 2021-12-27 | MCOF | 56 | 0.5034173 | 3.092115 | 4.494357 | 41.89189 | 43.24324 | 14.86486
CuFe_Silicate | 2021-12-27 | MCOF | 197 | 0.9298156 | 9.193845 | 3.226038 | 47.56554 | 37.82772 | 14.60674
Other sulphides | 2021-12-27 | MCOF | 15 | 0.2027113 | 0.05215206 | 0.05475625 | 75 | 25 | 0
Arsenopyrite | 2021-12-27 | MCOF | 0 | 0 | 0 | 0 | 0 | 0 | 0
Galena | 2021-12-27 | MCOF | 10 | 0.1198613 | 0.05215206 | 0.02963908 | 50 | 50 | 0
Millerite | 2021-12-27 | MCOF | 0 | 0 | 0 | 0 | 0 | 0 | 0
Molybdenite | 2021-12-27 | MCOF | 0 | 0 | 0 | 0 | 0 | 0 | 0
Monazite_Ce | 2021-12-27 | MCOF | 4 | 0.07507526 | 0 | 0 | 100 | 0 | 0
Pentlandite | 2021-12-27 | MCOF | 1 | 0.007774784 | 0 | 0.02511717 | 100 | 0 | 0
Siegenite | 2021-12-27 | MCOF | 0 | 0 | 0 | 0 | 0 | 0 | 0
Sphalerite | 2021-12-27 | MCOF | 0 | 0 | 0 | 0 | 0 | 0 | 0
vaesite | 2021-12-27 | MCOF | 0 | 0 | 0 | 0 | 0 | 0 | 0
Pyrite | 2021-12-27 | MCOF | 85 | 1.71225 | 0.1535812 | 11.54888 | 67.29858 | 30.80569 | 1.895735
Pyrrhotite | 2021-12-27 | MCOF | 27 | 0.5450933 | 0 | 4.858728 | 71.23288 | 27.39726 | 1.369863
Sec. Cu Sulphides | 2021-12-27 | MCOF | 33 | 0.4299132 | 21.56903 | 0.1152589 | 53.06122 | 36.73469 | 10.20408
Bornite | 2021-12-27 | MCOF | 6 | 0.0505361 | 1.749549 | 0.08674482 | 16.66667 | 33.33333 | 50
Chalcocite | 2021-12-27 | MCOF | 19 | 0.3111533 | 16.88272 | 0.02403763 | 52.94118 | 44.11765 | 2.941176
Covellite | 2021-12-27 | MCOF | 8 | 0.06822373 | 2.936761 | 0.004476425 | 77.77778 | 11.11111 | 11.11111
Silicate gangue | 2021-12-27 | MCOF | 7468 | 66.30678 | 2.209194 | 27.08966 | 60.13263 | 31.66446 | 8.202918
Amphibole | 2021-12-27 | MCOF | 311 | 1.668048 | 1.126032 | 4.507535 | 41.34897 | 37.82991 | 20.82111
Biotite | 2021-12-27 | MCOF | 274 | 2.139248 | 0.04140484 | 6.001604 | 37.19912 | 52.73523 | 10.06565
Garnets | 2021-12-27 | MCOF | 967 | 5.198123 | 0.3304152 | 5.57401 | 37.12522 | 33.5097 | 29.36508
Kaolinite | 2021-12-27 | MCOF | 2236 | 23.84711 | 0.2510108 | 0.3561444 | 66.14862 | 31.74348 | 2.107896
Muscovite | 2021-12-27 | MCOF | 1535 | 13.22802 | 0.1985987 | 1.985354 | 70.61464 | 22.99724 | 6.388122
Orthoclase | 2021-12-27 | MCOF | 11 | 0.06219827 | 0 | 0 | 60 | 6.666667 | 33.33333
Plagioclase | 2021-12-27 | MCOF | 213 | 0.9180724 | 0.04427689 | 0.1342435 | 22.93578 | 31.19266 | 45.87156
Quartz | 2021-12-27 | MCOF | 1241 | 14.7742 | 0.04545377 | 0.1686972 | 61.79547 | 32.8007 | 5.403835
Silicate gangue_generic | 2021-12-27 | MCOF | 607 | 3.494279 | 0.1720017 | 7.327721 | 34.11765 | 41.96078 | 23.92157
Chalcopyrite cl. | 2021-12-27 | MCOF | 169 | 1.968154 | 44.44872 | 8.282584 | 73.10345 | 16.2069 | 10.68966
Native Copper | 2021-12-27 | MCOF | 0 | 0 | 0 | 0 | 0 | 0 | 0
CuMn Mineral | 2021-12-27 | MCOF | 0 | 0 | 0 | 0 | 0 | 0 | 0
Accessory_phases | 2021-12-27 | MCON | 25 | 0.2857756 | 0.004323982 | 0.003470113 | 91.66667 | 6.25 | 2.083333
Apatite | 2021-12-27 | MCON | 18 | 0.2101175 | 0.004323982 | 0.0009283046 | 97.2973 | 0 | 2.702703
Zircon | 2021-12-27 | MCON | 3 | 0.05912476 | 0 | 0.001789364 | 85.71429 | 14.28571 | 0
Carbonate gangue | 2021-12-27 | MCON | 269 | 2.079412 | 0.1203307 | 0.3797752 | 81.99513 | 14.35523 | 3.649635
Ankerite | 2021-12-27 | MCON | 73 | 0.4811749 | 0.07439167 | 0.2909683 | 57.64706 | 34.11765 | 8.235294
Calcite | 2021-12-27 | MCON | 170 | 1.383124 | 0.04438405 | 0.04441081 | 89.43662 | 8.098592 | 2.464789
Dolomite_ | 2021-12-27 | MCON | 26 | 0.2151135 | 0.001554981 | 0.0443961 | 80.95238 | 16.66667 | 2.380952
Chalcopyrite | 2021-12-27 | MCON | 259 | 12.62759 | 22.39338 | 15.35302 | 88.72987 | 11.27013 | 0
Chalcopyrite <20 | 2021-12-27 | MCON | 2626 | 26.73857 | 42.58689 | 29.75082 | 88.28499 | 10.16615 | 1.548859
Chalcopyrite >150 | 2021-12-27 | MCON | 3 | 0.7153377 | 1.295009 | 0.8934857 | 100 | 0 | 0
CPS floating Cu | 2021-12-27 | MCON | 176 | 1.795506 | 5.333645 | 0.7977317 | 61.84211 | 30.70175 | 7.45614
Cuprite | 2021-12-27 | MCON | 1 | 0.01096234 | 0.03818043 | 0 | 0 | 0 | 100
Delafossite | 2021-12-27 | MCON | 71 | 0.7875094 | 1.675325 | 0.7571794 | 58.02469 | 28.39506 | 13.58025
Malachite | 2021-12-27 | MCON | 104 | 0.9970339 | 3.620139 | 0.0405523 | 64.38356 | 32.19178 | 3.424658
Fe_Ox | 2021-12-27 | MCON | 126 | 1.344306 | 0.02334629 | 3.343854 | 52.8169 | 35.91549 | 11.26761
Fe_oxyhydroxides | 2021-12-27 | MCON | 33 | 0.3144934 | 0 | 0.6184975 | 57.14286 | 34.28571 | 8.571429
Haematite | 2021-12-27 | MCON | 38 | 0.4000356 | 0.00790087 | 0.8788599 | 59.52381 | 40.47619 | 0
Magnesioferrite | 2021-12-27 | MCON | 3 | 0.02506962 | 0 | 0.0354178 | 33.33333 | 66.66667 | 0
Magnetite | 2021-12-27 | MCON | 46 | 0.5182851 | 0.01544542 | 1.515249 | 44.64286 | 32.14286 | 23.21429
Tramp_Steel | 2021-12-27 | MCON | 5 | 0.08086973 | 0 | 0.2890152 | 60 | 40 | 0
Fe_Ti_Ox | 2021-12-27 | MCON | 22 | 0.2927484 | 0.001404394 | 0.04630577 | 83.33333 | 16.66667 | 0
Ilmenite | 2021-12-27 | MCON | 2 | 0.02587831 | 0 | 0.04630577 | 100 | 0 | 0
Rutile | 2021-12-27 | MCON | 20 | 0.2668701 | 0.001404394 | 0 | 81.81818 | 18.18182 | 0
Non floating Cu | 2021-12-27 | MCON | 196 | 1.201275 | 0.9220387 | 1.58358 | 41.73554 | 49.17355 | 9.090909
Chrysocolla | 2021-12-27 | MCON | 35 | 0.1585047 | 0.2580223 | 0.01692015 | 59.52381 | 28.57143 | 11.90476
Cu_Fe_Oxide | 2021-12-27 | MCON | 44 | 0.4906097 | 0.2503026 | 1.185626 | 36.92308 | 56.92308 | 6.153846
CuFe_Silicate | 2021-12-27 | MCON | 105 | 0.4443342 | 0.2952912 | 0.3194775 | 40 | 48.69565 | 11.30435
Other sulphides | 2021-12-27 | MCON | 77 | 1.070338 | 0.1170452 | 0.3864327 | 59.2233 | 28.15534 | 12.62136
Arsenopyrite | 2021-12-27 | MCON | 2 | 0.0222841 | 0.003382766 | 0.02804851 | 0 | 50 | 50
Galena | 2021-12-27 | MCON | 25 | 0.3324644 | 0.06332154 | 0.08288036 | 64 | 24 | 12
Millerite | 2021-12-27 | MCON | 1 | 0.07720363 | 0 | 0.005242319 | 100 | 0 | 0
Molybdenite | 2021-12-27 | MCON | 33 | 0.375595 | 0.05034092 | 0.1576874 | 34.21053 | 55.26316 | 10.52632
Monazite_Ce | 2021-12-27 | MCON | 4 | 0.04627545 | 0 | 0 | 60 | 0 | 40
Pentlandite | 2021-12-27 | MCON | 6 | 0.06900883 | 0 | 0.06296255 | 75 | 0 | 25
Siegenite | 2021-12-27 | MCON | 5 | 0.1388803 | 0 | 0.04961162 | 87.5 | 6.25 | 6.25
Sphalerite | 2021-12-27 | MCON | 0 | 0 | 0 | 0 | 0 | 0 | 0
vaesite | 2021-12-27 | MCON | 1 | 0.008626104 | 0 | 0 | 100 | 0 | 0
Pyrite | 2021-12-27 | MCON | 1245 | 19.8347 | 0.2331461 | 35.36732 | 77.62143 | 21.6069 | 0.771675
Pyrrhotite | 2021-12-27 | MCON | 295 | 3.82751 | 0.03384705 | 8.943083 | 52.5974 | 38.96104 | 8.441558
Sec. Cu Sulphides | 2021-12-27 | MCON | 599 | 7.935261 | 26.65847 | 1.259221 | 56.04396 | 36.50794 | 7.448107
Bornite | 2021-12-27 | MCON | 181 | 1.859644 | 5.195863 | 0.7066967 | 53.26633 | 29.14573 | 17.58794
Chalcocite | 2021-12-27 | MCON | 298 | 5.0159 | 18.44036 | 0.5031468 | 56.88259 | 39.87854 | 3.238866
Covellite | 2021-12-27 | MCON | 120 | 1.059717 | 3.022249 | 0.04937736 | 57.14286 | 34.92063 | 7.936508
Silicate gangue | 2021-12-27 | MCON | 2942 | 20.25167 | 0.2771234 | 1.891906 | 64.80811 | 30.29206 | 4.899831
Amphibole | 2021-12-27 | MCON | 82 | 0.4613169 | 0.08935629 | 0.2704711 | 44.70588 | 36.47059 | 18.82353
Biotite | 2021-12-27 | MCON | 20 | 0.1298408 | 0.002881174 | 0.0987677 | 4 | 72 | 24
Garnets | 2021-12-27 | MCON | 447 | 2.532732 | 0.03305367 | 0.6698587 | 49.7992 | 39.75904 | 10.44177
Kaolinite | 2021-12-27 | MCON | 680 | 4.896536 | 0.03319391 | 0.05525966 | 70.55985 | 27.60618 | 1.833977
Muscovite | 2021-12-27 | MCON | 584 | 4.398882 | 0.0782623 | 0.20471 | 73.5023 | 21.08295 | 5.414747
Orthoclase | 2021-12-27 | MCON | 1 | 0.004600589 | 0 | 0 | 100 | 0 | 0
Plagioclase | 2021-12-27 | MCON | 82 | 0.3924877 | 0.008432087 | 0.01974172 | 36.90476 | 46.42857 | 16.66667
Quartz | 2021-12-27 | MCON | 830 | 6.229126 | 0.01879458 | 0.05754002 | 69.1896 | 29.3578 | 1.452599
Silicate gangue_generic | 2021-12-27 | MCON | 212 | 1.185874 | 0.01314941 | 0.5071324 | 38.03419 | 49.1453 | 12.82051
Chalcopyrite cl. | 2021-12-27 | MCON | 2888 | 40.0815 | 66.27528 | 45.99732 | 88.63423 | 10.33252 | 1.033252
Native Copper | 2021-12-27 | MCON | 0 | 0 | 0 | 0 | 0 | 0 | 0
CuMn Mineral | 2021-12-27 | MCON | 0 | 0 | 0 | 0 | 0 | 0 | 0
Accessory_phases | 2021-12-27 | MFT | 29 | 0.3364936 | 0 | 0.01086158 | 84.84848 | 10.60606 | 4.545455
Apatite | 2021-12-27 | MFT | 26 | 0.3252216 | 0 | 0.009096517 | 85.71429 | 9.52381 | 4.761905
Zircon | 2021-12-27 | MFT | 0 | 0 | 0 | 0 | 0 | 0 | 0
Carbonate gangue | 2021-12-27 | MFT | 2200 | 23.56204 | 1.867108 | 15.17482 | 80.52427 | 15.72816 | 3.747573
Ankerite | 2021-12-27 | MFT | 497 | 3.97779 | 1.423341 | 9.419488 | 46.05433 | 41.91462 | 12.03105
Calcite | 2021-12-27 | MFT | 1359 | 15.37538 | 0.3453801 | 1.576534 | 90.95883 | 7.083213 | 1.957961
Dolomite_ | 2021-12-27 | MFT | 344 | 4.208866 | 0.09838739 | 4.178796 | 69.9115 | 26.54867 | 3.539823
Chalcopyrite | 2021-12-27 | MFT | 1 | 0.04106928 | 2.716173 | 0.2264982 | 0 | 100 | 0
Chalcopyrite <20 | 2021-12-27 | MFT | 64 | 0.5065211 | 27.42697 | 2.422943 | 81.08108 | 13.51351 | 5.405405
Chalcopyrite >150 | 2021-12-27 | MFT | 0 | 0 | 0 | 0 | 0 | 0 | 0
CPS floating Cu | 2021-12-27 | MFT | 6 | 0.06846513 | 8.823481 | 0.04495412 | 20 | 70 | 10
Cuprite | 2021-12-27 | MFT | 1 | 0.009965099 | 1.553054 | 0 | 0 | 0 | 100
Delafossite | 2021-12-27 | MFT | 1 | 0.0088379 | 0.486071 | 0.04037153 | 100 | 0 | 0
Malachite | 2021-12-27 | MFT | 4 | 0.04966213 | 6.784357 | 0.004582588 | 12.5 | 87.5 | 0
Fe_Ox | 2021-12-27 | MFT | 199 | 2.306757 | 0.6941302 | 26.90958 | 47.10425 | 35.13514 | 17.76062
Fe_oxyhydroxides | 2021-12-27 | MFT | 64 | 0.6044404 | 0.09783938 | 5.805163 | 47.2973 | 27.02703 | 25.67568
Haematite | 2021-12-27 | MFT | 60 | 0.6320487 | 0.3399372 | 6.667391 | 57.53425 | 23.28767 | 19.17808
Magnesioferrite | 2021-12-27 | MFT | 3 | 0.03798173 | 0 | 0.2489974 | 80 | 0 | 20
Magnetite | 2021-12-27 | MFT | 51 | 0.7235316 | 0.2563537 | 9.383875 | 36.04651 | 58.13953 | 5.813953
Tramp_Steel | 2021-12-27 | MFT | 21 | 0.3087547 | 0 | 4.804153 | 47.61905 | 19.04762 | 33.33333
Fe_Ti_Ox | 2021-12-27 | MFT | 83 | 1.488884 | 0.07464193 | 3.845168 | 72.72727 | 16.16162 | 11.11111
Ilmenite | 2021-12-27 | MFT | 28 | 0.5332145 | 0.07464193 | 3.79547 | 79.41176 | 10.29412 | 10.29412
Rutile | 2021-12-27 | MFT | 55 | 0.9556694 | 0 | 0.04969869 | 69.23077 | 19.23077 | 11.53846
Non floating Cu | 2021-12-27 | MFT | 181 | 1.13986 | 47.97768 | 4.278226 | 54.72973 | 34.7973 | 10.47297
Chrysocolla | 2021-12-27 | MFT | 46 | 0.3567832 | 26.0538 | 0.1336918 | 77.88462 | 17.30769 | 4.807692
Cu_Fe_Oxide | 2021-12-27 | MFT | 23 | 0.1715304 | 2.645429 | 1.939038 | 40 | 44 | 16
CuFe_Silicate | 2021-12-27 | MFT | 103 | 0.5233311 | 15.2489 | 2.054013 | 45.63758 | 39.59732 | 14.7651
Other sulphides | 2021-12-27 | MFT | 21 | 0.2517903 | 0 | 0.2728586 | 56.52174 | 39.13043 | 4.347826
Arsenopyrite | 2021-12-27 | MFT | 0 | 0 | 0 | 0 | 0 | 0 | 0
Galena | 2021-12-27 | MFT | 16 | 0.1934209 | 0 | 0.1648529 | 68.75 | 25 | 6.25
Millerite | 2021-12-27 | MFT | 0 | 0 | 0 | 0 | 0 | 0 | 0
Molybdenite | 2021-12-27 | MFT | 1 | 0.008984926 | 0 | 0.05019743 | 100 | 0 | 0
Monazite_Ce | 2021-12-27 | MFT | 2 | 0.03365263 | 0 | 0 | 0 | 100 | 0
Pentlandite | 2021-12-27 | MFT | 1 | 0.00784139 | 0 | 0.03713637 | 0 | 100 | 0
Siegenite | 2021-12-27 | MFT | 1 | 0.007890398 | 0 | 0.02067192 | 100 | 0 | 0
Sphalerite | 2021-12-27 | MFT | 0 | 0 | 0 | 0 | 0 | 0 | 0
vaesite | 2021-12-27 | MFT | 0 | 0 | 0 | 0 | 0 | 0 | 0
Pyrite | 2021-12-27 | MFT | 43 | 1.145823 | 0.3385258 | 9.284674 | 90.71429 | 4.285714 | 5
Pyrrhotite | 2021-12-27 | MFT | 14 | 0.180744 | 0 | 1.921066 | 58.33333 | 37.5 | 4.166667
Sec. Cu Sulphides | 2021-12-27 | MFT | 7 | 0.0575362 | 6.389292 | 0.02867516 | 71.42857 | 28.57143 | 0
Bornite | 2021-12-27 | MFT | 1 | 0.008494839 | 0.8033244 | 0.009691407 | 100 | 0 | 0
Chalcocite | 2021-12-27 | MFT | 2 | 0.01845994 | 2.418604 | 0 | 50 | 50 | 0
Covellite | 2021-12-27 | MFT | 4 | 0.03058142 | 3.167364 | 0.01898375 | 75 | 25 | 0
Silicate gangue | 2021-12-27 | MFT | 7635 | 68.91402 | 3.691992 | 35.57968 | 57.15391 | 34.99613 | 7.849961
Amphibole | 2021-12-27 | MFT | 324 | 1.89448 | 1.518652 | 6.067641 | 38.28125 | 38.54167 | 23.17708
Biotite | 2021-12-27 | MFT | 254 | 1.874304 | 0.09980904 | 6.267318 | 24.43325 | 63.72796 | 11.83879
Garnets | 2021-12-27 | MFT | 917 | 5.173308 | 0.4037897 | 7.229259 | 36.46113 | 35.12064 | 28.41823
Kaolinite | 2021-12-27 | MFT | 1971 | 21.13413 | 0.6659644 | 0.3063665 | 55.0925 | 42.52897 | 2.378532
Muscovite | 2021-12-27 | MFT | 1611 | 14.84777 | 0.4493353 | 2.804514 | 76.17127 | 18.80236 | 5.026373
Orthoclase | 2021-12-27 | MFT | 13 | 0.1003698 | 0 | 0 | 25 | 70.83333 | 4.166667
Plagioclase | 2021-12-27 | MFT | 336 | 1.486597 | 0.02540572 | 0.08288103 | 24.28571 | 31.42857 | 44.28571
Quartz | 2021-12-27 | MFT | 1326 | 17.01769 | 0.1624266 | 0.2598711 | 65.09794 | 32.51081 | 2.391249
Silicate gangue_generic | 2021-12-27 | MFT | 801 | 4.546928 | 0.3666089 | 11.23268 | 33.1307 | 43.66768 | 23.20162
Chalcopyrite cl. | 2021-12-27 | MFT | 65 | 0.5475904 | 30.14314 | 2.649441 | 75 | 20 | 5
Native Copper | 2021-12-27 | MFT | 0 | 0 | 0 | 0 | 0 | 0 | 0
CuMn Mineral | 2021-12-27 | MFT | 0 | 0 | 0 | 0 | 0 | 0 | 0
Accessory_phases | 2021-12-29 | MCOF | 36 | 0.4612731 | 0 | 0.007698935 | 80.61224 | 10.20408 | 9.183673
Apatite | 2021-12-29 | MCOF | 33 | 0.4303731 | 0 | 0.007698935 | 84.94624 | 9.677419 | 5.376344
Zircon | 2021-12-29 | MCOF | 2 | 0.0275317 | 0 | 0 | 0 | 0 | 100
Carbonate gangue | 2021-12-29 | MCOF | 3287 | 37.25947 | 0.1554414 | 16.82128 | 85.87122 | 11.88819 | 2.240592
Ankerite | 2021-12-29 | MCOF | 446 | 3.787292 | 0.05047959 | 10.06674 | 52.98417 | 34.71376 | 12.30207
Calcite | 2021-12-29 | MCOF | 2486 | 28.5347 | 0.1049618 | 1.88975 | 92.93463 | 6.05007 | 1.015299
Dolomite_ | 2021-12-29 | MCOF | 355 | 4.937473 | 0 | 4.864783 | 65.765 | 31.53001 | 2.704987
Chalcopyrite | 2021-12-29 | MCOF | 17 | 0.8774557 | 27.13169 | 4.848888 | 87.41259 | 12.58741 | 0
Chalcopyrite <20 | 2021-12-29 | MCOF | 118 | 0.908136 | 23.84489 | 4.502926 | 81.75676 | 14.18919 | 4.054054
Chalcopyrite >150 | 2021-12-29 | MCOF | 1 | 0.1595374 | 4.97738 | 0.8897366 | 100 | 0 | 0
CPS floating Cu | 2021-12-29 | MCOF | 18 | 0.2955996 | 17.79766 | 0.1882178 | 76.47059 | 5.882353 | 17.64706
Cuprite | 2021-12-29 | MCOF | 0 | 0 | 0 | 0 | 0 | 0 | 0
Delafossite | 2021-12-29 | MCOF | 4 | 0.03961343 | 1.110308 | 0.1854103 | 60 | 40 | 0
Malachite | 2021-12-29 | MCOF | 14 | 0.2559862 | 16.68735 | 0.002807533 | 78.26087 | 2.173913 | 19.56522
Fe_Ox | 2021-12-29 | MCOF | 167 | 2.010619 | 0.258459 | 23.01171 | 48.67925 | 41.88679 | 9.433962
Fe_oxyhydroxides | 2021-12-29 | MCOF | 54 | 0.4539801 | 0.08801687 | 4.089217 | 50 | 37.09677 | 12.90323
Haematite | 2021-12-29 | MCOF | 48 | 0.4889805 | 0.07790034 | 5.063704 | 30.15873 | 60.31746 | 9.52381
Magnesioferrite | 2021-12-29 | MCOF | 4 | 0.04766791 | 0 | 0.3488876 | 0 | 57.14286 | 42.85714
Magnetite | 2021-12-29 | MCOF | 58 | 0.9804506 | 0.09254178 | 12.88593 | 60 | 35.38462 | 4.615385
Tramp_Steel | 2021-12-29 | MCOF | 3 | 0.0395402 | 0 | 0.6239775 | 33.33333 | 0 | 66.66667
Fe_Ti_Ox | 2021-12-29 | MCOF | 83 | 1.17039 | 0 | 3.623814 | 64.16185 | 30.0578 | 5.780347
Ilmenite | 2021-12-29 | MCOF | 36 | 0.4850265 | 0 | 3.601132 | 78.26087 | 18.84058 | 2.898551
Rutile | 2021-12-29 | MCOF | 47 | 0.6853635 | 0 | 0.02268219 | 54.80769 | 37.5 | 7.692308
Non floating Cu | 2021-12-29 | MCOF | 79 | 0.4695033 | 10.12869 | 1.865446 | 34.32836 | 61.9403 | 3.731343
Chrysocolla | 2021-12-29 | MCOF | 17 | 0.1537675 | 6.465359 | 0.03327162 | 20 | 80 | 0
Cu_Fe_Oxide | 2021-12-29 | MCOF | 11 | 0.09226047 | 0.6666316 | 1.000251 | 46.66667 | 53.33333 | 0
CuFe_Silicate | 2021-12-29 | MCOF | 46 | 0.2015086 | 2.542664 | 0.7720663 | 39.0625 | 53.125 | 7.8125
Other sulphides | 2021-12-29 | MCOF | 16 | 0.215787 | 0 | 0.09047453 | 73.91304 | 21.73913 | 4.347826
Arsenopyrite | 2021-12-29 | MCOF | 0 | 0 | 0 | 0 | 0 | 0 | 0
Galena | 2021-12-29 | MCOF | 13 | 0.1408803 | 0 | 0.03768665 | 61.53846 | 38.46154 | 0
Millerite | 2021-12-29 | MCOF | 0 | 0 | 0 | 0 | 0 | 0 | 0
Molybdenite | 2021-12-29 | MCOF | 0 | 0 | 0 | 0 | 0 | 0 | 0
Monazite_Ce | 2021-12-29 | MCOF | 2 | 0.06787735 | 0 | 0 | 100 | 0 | 0
Pentlandite | 2021-12-29 | MCOF | 1 | 0.007029369 | 0 | 0.05278788 | 0 | 0 | 100
Siegenite | 2021-12-29 | MCOF | 0 | 0 | 0 | 0 | 0 | 0 | 0
Sphalerite | 2021-12-29 | MCOF | 0 | 0 | 0 | 0 | 0 | 0 | 0
vaesite | 2021-12-29 | MCOF | 0 | 0 | 0 | 0 | 0 | 0 | 0
Pyrite | 2021-12-29 | MCOF | 86 | 1.144557 | 0.01946916 | 9.143285 | 67.94872 | 31.41026 | 0.6410256
Pyrrhotite | 2021-12-29 | MCOF | 37 | 0.5873478 | 0 | 6.258386 | 70.11494 | 27.58621 | 2.298851
Sec. Cu Sulphides | 2021-12-29 | MCOF | 20 | 0.2503627 | 14.89713 | 0.1720465 | 22.58065 | 64.51613 | 12.90323
Bornite | 2021-12-29 | MCOF | 5 | 0.03807575 | 1.854131 | 0.09253569 | 0 | 20 | 80
Chalcocite | 2021-12-29 | MCOF | 13 | 0.1985797 | 12.48626 | 0.07951081 | 29.16667 | 70.83333 | 0
Covellite | 2021-12-29 | MCOF | 2 | 0.01370727 | 0.5567408 | 0 | 0 | 100 | 0
Silicate gangue | 2021-12-29 | MCOF | 6237 | 54.18997 | 0.78919 | 28.57609 | 57.4248 | 34.292 | 8.283199
Amphibole | 2021-12-29 | MCOF | 244 | 1.340061 | 0.3305954 | 4.230974 | 39.60396 | 38.28383 | 22.11221
Biotite | 2021-12-29 | MCOF | 261 | 1.777552 | 0.07647418 | 6.431658 | 20.71429 | 66.19048 | 13.09524
Garnets | 2021-12-29 | MCOF | 842 | 4.401352 | 0.07085484 | 5.463432 | 28.24859 | 36.15819 | 35.59322
Kaolinite | 2021-12-29 | MCOF | 1638 | 17.62836 | 0.0773396 | 0.220436 | 61.94014 | 35.76579 | 2.294079
Muscovite | 2021-12-29 | MCOF | 1213 | 10.1179 | 0.0845436 | 1.440576 | 81.26531 | 13.83673 | 4.897959
Orthoclase | 2021-12-29 | MCOF | 9 | 0.1012229 | 0 | 0 | 22.22222 | 70.37037 | 7.407407
Plagioclase | 2021-12-29 | MCOF | 206 | 0.8110135 | 0.02274737 | 0.04581532 | 17.84038 | 34.74178 | 47.41784
Quartz | 2021-12-29 | MCOF | 1153 | 13.92818 | 0.06566691 | 0.08052561 | 58.31708 | 38.14433 | 3.53859
Silicate gangue_generic | 2021-12-29 | MCOF | 611 | 3.427696 | 0.06096805 | 9.818365 | 31.68675 | 48.31325 | 20
Chalcopyrite cl. | 2021-12-29 | MCOF | 136 | 1.945129 | 55.95396 | 10.24155 | 85.80442 | 12.30284 | 1.892744
Native Copper | 2021-12-29 | MCOF | 0 | 0 | 0 | 0 | 0 | 0 | 0
CuMn Mineral | 2021-12-29 | MCOF | 0 | 0 | 0 | 0 | 0 | 0 | 0
Accessory_phases | 2021-12-29 | MCON | 5 | 0.03624212 | 0 | 0.0004208759 | 100 | 0 | 0
Apatite | 2021-12-29 | MCON | 5 | 0.03624212 | 0 | 0.0004208759 | 100 | 0 | 0
Zircon | 2021-12-29 | MCON | 0 | 0 | 0 | 0 | 0 | 0 | 0
Carbonate gangue | 2021-12-29 | MCON | 77 | 0.3585332 | 0.01906437 | 0.05410524 | 63.96396 | 29.72973 | 6.306306
Ankerite | 2021-12-29 | MCON | 22 | 0.0830931 | 0.0139485 | 0.03741538 | 34.78261 | 34.78261 | 30.43478
Calcite | 2021-12-29 | MCON | 47 | 0.2362161 | 0.004044771 | 0.01036004 | 77.63158 | 22.36842 | 0
Dolomite_ | 2021-12-29 | MCON | 8 | 0.03922407 | 0.001071098 | 0.006329813 | 33.33333 | 66.66667 | 0
Chalcopyrite | 2021-12-29 | MCON | 625 | 21.09624 | 34.86322 | 19.19427 | 90.4328 | 9.316629 | 0.2505695
Chalcopyrite <20 | 2021-12-29 | MCON | 3740 | 25.17132 | 38.26855 | 21.34726 | 88.60252 | 9.526537 | 1.870943
Chalcopyrite >150 | 2021-12-29 | MCON | 1 | 0.1297491 | 0.2172182 | 0.1171159 | 100 | 0 | 0
CPS floating Cu | 2021-12-29 | MCON | 179 | 1.207195 | 3.492251 | 0.4394993 | 46.60633 | 42.08145 | 11.31222
Cuprite | 2021-12-29 | MCON | 8 | 0.08395327 | 0.3424402 | 0.008269355 | 0 | 83.33333 | 16.66667
Delafossite | 2021-12-29 | MCON | 79 | 0.5398127 | 1.030016 | 0.4062323 | 45.97701 | 36.78161 | 17.24138
Malachite | 2021-12-29 | MCON | 89 | 0.4837635 | 1.680951 | 0.02229472 | 56.75676 | 36.93694 | 6.306306
Fe_Ox | 2021-12-29 | MCON | 98 | 0.7399816 | 0.005172271 | 1.420724 | 27.5 | 32.5 | 40
Fe_oxyhydroxides | 2021-12-29 | MCON | 17 | 0.09748672 | 0.0002314407 | 0.1316856 | 58.82353 | 17.64706 | 23.52941
Haematite | 2021-12-29 | MCON | 27 | 0.1945147 | 0.001227863 | 0.3154871 | 21.875 | 40.625 | 37.5
Magnesioferrite | 2021-12-29 | MCON | 3 | 0.02133239 | 0 | 0.0282553 | 25 | 0 | 75
Magnetite | 2021-12-29 | MCON | 44 | 0.3543929 | 0.003712967 | 0.7466264 | 18.33333 | 36.66667 | 45
Tramp_Steel | 2021-12-29 | MCON | 7 | 0.07225487 | 0 | 0.1986698 | 57.14286 | 14.28571 | 28.57143
Fe_Ti_Ox | 2021-12-29 | MCON | 12 | 0.1517352 | 0.00301857 | 0.02887875 | 41.37931 | 48.27586 | 10.34483
Ilmenite | 2021-12-29 | MCON | 3 | 0.02202053 | 0.000741351 | 0.0232937 | 50 | 25 | 25
Rutile | 2021-12-29 | MCON | 8 | 0.1187044 | 0.002277219 | 0.004520613 | 43.47826 | 56.52174 | 0
Non floating Cu | 2021-12-29 | MCON | 34 | 0.1188765 | 0.08254419 | 0.1406868 | 29.41176 | 26.47059 | 44.11765
Chrysocolla | 2021-12-29 | MCON | 4 | 0.009633982 | 0.01457786 | 0.0005401755 | 25 | 50 | 25
Cu_Fe_Oxide | 2021-12-29 | MCON | 15 | 0.07225487 | 0.04680247 | 0.1251126 | 40 | 20 | 40
CuFe_Silicate | 2021-12-29 | MCON | 15 | 0.03698761 | 0.02116386 | 0.01503406 | 20 | 26.66667 | 53.33333
Other sulphides | 2021-12-29 | MCON | 82 | 0.8102523 | 0.07252184 | 0.3172215 | 65.64885 | 25.19084 | 9.160305
Arsenopyrite | 2021-12-29 | MCON | 1 | 0.007110796 | 0 | 0.005008585 | 0 | 100 | 0
Galena | 2021-12-29 | MCON | 12 | 0.101845 | 0.03204563 | 0.02321516 | 58.33333 | 16.66667 | 25
Millerite | 2021-12-29 | MCON | 8 | 0.08622414 | 0 | 0.009596007 | 28.57143 | 71.42857 | 0
Molybdenite | 2021-12-29 | MCON | 45 | 0.346938 | 0.0374674 | 0.1583107 | 52.72727 | 32.72727 | 14.54545
Monazite_Ce | 2021-12-29 | MCON | 0 | 0 | 0 | 0 | 0 | 0 | 0
Pentlandite | 2021-12-29 | MCON | 8 | 0.1101027 | 0 | 0.08311616 | 95 | 5 | 0
Siegenite | 2021-12-29 | MCON | 5 | 0.1384885 | 0.003008804 | 0.03548474 | 96 | 0 | 4
Sphalerite | 2021-12-29 | MCON | 2 | 0.01403809 | 0 | 0.001912337 | 100 | 0 | 0
vaesite | 2021-12-29 | MCON | 1 | 0.005505133 | 0 | 0.0005778405 | 0 | 100 | 0
Pyrite | 2021-12-29 | MCON | 2258 | 39.17611 | 0.1617496 | 53.12178 | 75.74069 | 23.49663 | 0.762687
Pyrrhotite | 2021-12-29 | MCON | 239 | 1.586166 | 0.002325886 | 2.72091 | 20 | 17.33333 | 62.66667
Sec. Cu Sulphides | 2021-12-29 | MCON | 678 | 7.094143 | 22.80252 | 0.8732653 | 54.18502 | 37.44493 | 8.370044
Bornite | 2021-12-29 | MCON | 197 | 1.520793 | 4.110406 | 0.4653619 | 44.31373 | 33.33333 | 22.35294
Chalcocite | 2021-12-29 | MCON | 369 | 4.95072 | 17.0675 | 0.3866722 | 57.32984 | 38.87435 | 3.795812
Covellite | 2021-12-29 | MCON | 112 | 0.6226305 | 1.624616 | 0.02123116 | 55.17241 | 37.06897 | 7.758621
Silicate gangue | 2021-12-29 | MCON | 575 | 2.323453 | 0.009844133 | 0.2238613 | 68.32215 | 22.01342 | 9.66443
Amphibole | 2021-12-29 | MCON | 10 | 0.03810011 | 0.004618282 | 0.01925223 | 9.090909 | 63.63636 | 27.27273
Biotite | 2021-12-29 | MCON | 3 | 0.01325819 | 0 | 0.006916721 | 25 | 75 | 0
Garnets | 2021-12-29 | MCON | 102 | 0.3829967 | 0.00142839 | 0.09048516 | 55.9322 | 28.81356 | 15.25424
Kaolinite | 2021-12-29 | MCON | 102 | 0.4313386 | 8.123971e-05 | 0.004249571 | 77.62238 | 19.58042 | 2.797203
Muscovite | 2021-12-29 | MCON | 71 | 0.3137237 | 0.001988287 | 0.01589504 | 70.10309 | 17.52577 | 12.37113
Orthoclase | 2021-12-29 | MCON | 1 | 0.002936071 | 0 | 0 | 0 | 100 | 0
Plagioclase | 2021-12-29 | MCON | 9 | 0.02683752 | 0 | 0.001861978 | 66.66667 | 22.22222 | 11.11111
Quartz | 2021-12-29 | MCON | 213 | 0.8813947 | 0 | 0.007716356 | 75.86207 | 19.31034 | 4.827586
Silicate gangue_generic | 2021-12-29 | MCON | 63 | 0.2296328 | 0.001727934 | 0.07633066 | 49.29577 | 22.53521 | 28.16901
Chalcopyrite cl. | 2021-12-29 | MCON | 4366 | 46.39732 | 73.34899 | 40.65865 | 89.4666 | 9.404454 | 1.128949
Native Copper | 2021-12-29 | MCON | 3 | 0.09966584 | 0.4388437 | 0.002702925 | 0 | 90.90909 | 9.090909
CuMn Mineral | 2021-12-29 | MCON | 0 | 0 | 0 | 0 | 0 | 0 | 0
Accessory_phases | 2021-12-29 | MFT | 29 | 0.5022997 | 0 | 0.01270965 | 86.45833 | 13.54167 | 0
Apatite | 2021-12-29 | MFT | 24 | 0.4527992 | 0 | 0.004208924 | 93.18182 | 6.818182 | 0
Zircon | 2021-12-29 | MFT | 3 | 0.03826518 | 0 | 0 | 0 | 100 | 0
Carbonate gangue | 2021-12-29 | MFT | 2604 | 30.03701 | 3.015909 | 15.91991 | 84.76791 | 12.49812 | 2.733964
Ankerite | 2021-12-29 | MFT | 398 | 3.169823 | 1.236068 | 9.083514 | 45.95469 | 40.61489 | 13.43042
Calcite | 2021-12-29 | MFT | 1903 | 22.41215 | 1.70731 | 1.932831 | 91.84879 | 6.89112 | 1.260091
Dolomite_ | 2021-12-29 | MFT | 303 | 4.455044 | 0.07253031 | 4.903565 | 72.29167 | 24.0625 | 3.645833
Chalcopyrite | 2021-12-29 | MFT | 2 | 0.07504861 | 12.22347 | 0.5035253 | 63.63636 | 36.36364 | 0
Chalcopyrite <20 | 2021-12-29 | MFT | 29 | 0.2319684 | 35.13791 | 1.245824 | 79.41176 | 11.76471 | 8.823529
Chalcopyrite >150 | 2021-12-29 | MFT | 0 | 0 | 0 | 0 | 0 | 0 | 0
CPS floating Cu | 2021-12-29 | MFT | 1 | 0.01237512 | 4.855362 | 0 | 100 | 0 | 0
Cuprite | 2021-12-29 | MFT | 0 | 0 | 0 | 0 | 0 | 0 | 0
Delafossite | 2021-12-29 | MFT | 0 | 0 | 0 | 0 | 0 | 0 | 0
Malachite | 2021-12-29 | MFT | 1 | 0.01237512 | 4.855362 | 0 | 100 | 0 | 0
Fe_Ox | 2021-12-29 | MFT | 161 | 1.775 | 0.5479482 | 22.54906 | 40.75829 | 51.18483 | 8.056872
Fe_oxyhydroxides | 2021-12-29 | MFT | 64 | 0.5780485 | 0.3246971 | 6.215877 | 42.25352 | 42.25352 | 15.49296
Haematite | 2021-12-29 | MFT | 58 | 0.7939619 | 0.2232512 | 10.16771 | 43.47826 | 53.26087 | 3.26087
Magnesioferrite | 2021-12-29 | MFT | 3 | 0.02271486 | 0 | 0.2077923 | 66.66667 | 33.33333 | 0
Magnetite | 2021-12-29 | MFT | 34 | 0.3605883 | 0 | 5.623325 | 30.23256 | 62.7907 | 6.976744
Tramp_Steel | 2021-12-29 | MFT | 1 | 0.01465475 | 0 | 0.299686 | 100 | 0 | 0
Fe_Ti_Ox | 2021-12-29 | MFT | 67 | 1.427373 | 0 | 6.038662 | 67.02128 | 25 | 7.978723
Ilmenite | 2021-12-29 | MFT | 27 | 0.6721646 | 0 | 5.997569 | 79.06977 | 19.76744 | 1.162791
Rutile | 2021-12-29 | MFT | 39 | 0.6301543 | 0 | 0.01663257 | 67.44186 | 16.27907 | 16.27907
Non floating Cu | 2021-12-29 | MFT | 57 | 0.3222417 | 34.67172 | 2.108631 | 49.35065 | 38.96104 | 11.68831
Chrysocolla | 2021-12-29 | MFT | 14 | 0.08890549 | 17.77346 | 0.07881767 | 30.76923 | 61.53846 | 7.692308
Cu_Fe_Oxide | 2021-12-29 | MFT | 13 | 0.1094221 | 6.143028 | 1.426139 | 43.75 | 50 | 6.25
CuFe_Silicate | 2021-12-29 | MFT | 29 | 0.1190291 | 10.35993 | 0.5921753 | 67.64706 | 14.70588 | 17.64706
Other sulphides | 2021-12-29 | MFT | 35 | 0.4577493 | 0 | 0.1961412 | 51.21951 | 17.07317 | 31.70732
Arsenopyrite | 2021-12-29 | MFT | 0 | 0 | 0 | 0 | 0 | 0 | 0
Galena | 2021-12-29 | MFT | 31 | 0.3735333 | 0 | 0.1961412 | 35.48387 | 22.58065 | 41.93548
Millerite | 2021-12-29 | MFT | 1 | 0.008744002 | 0 | 0 | 100 | 0 | 0
Molybdenite | 2021-12-29 | MFT | 0 | 0 | 0 | 0 | 0 | 0 | 0
Monazite_Ce | 2021-12-29 | MFT | 3 | 0.07547197 | 0 | 0 | 100 | 0 | 0
Pentlandite | 2021-12-29 | MFT | 0 | 0 | 0 | 0 | 0 | 0 | 0
Siegenite | 2021-12-29 | MFT | 0 | 0 | 0 | 0 | 0 | 0 | 0
Sphalerite | 2021-12-29 | MFT | 0 | 0 | 0 | 0 | 0 | 0 | 0
vaesite | 2021-12-29 | MFT | 0 | 0 | 0 | 0 | 0 | 0 | 0
Pyrite | 2021-12-29 | MFT | 59 | 0.6363093 | 0.2330184 | 5.93952 | 87.17949 | 10.25641 | 2.564103
Pyrrhotite | 2021-12-29 | MFT | 43 | 0.5704932 | 0 | 7.44526 | 73.68421 | 25 | 1.315789
Sec. Cu Sulphides | 2021-12-29 | MFT | 2 | 0.01766712 | 5.69093 | 0.0316868 | 100 | 0 | 0
Bornite | 2021-12-29 | MFT | 1 | 0.00846719 | 2.304472 | 0.0316868 | 100 | 0 | 0
Chalcocite | 2021-12-29 | MFT | 1 | 0.009199927 | 3.386459 | 0 | 100 | 0 | 0
Covellite | 2021-12-29 | MFT | 0 | 0 | 0 | 0 | 0 | 0 | 0
Silicate gangue | 2021-12-29 | MFT | 7136 | 63.93446 | 3.623735 | 38.00907 | 53.48369 | 37.74462 | 8.771686
Amphibole | 2021-12-29 | MFT | 260 | 1.46541 | 0.6864632 | 4.960385 | 35.57047 | 36.57718 | 27.85235
Biotite | 2021-12-29 | MFT | 220 | 1.778794 | 0.2458568 | 7.283967 | 16.93122 | 66.66667 | 16.40212
Garnets | 2021-12-29 | MFT | 1046 | 6.815387 | 0.6261044 | 6.966312 | 27.85666 | 43.61055 | 28.53279
Kaolinite | 2021-12-29 | MFT | 1673 | 18.59437 | 1.093591 | 0.3171784 | 62.06817 | 35.78996 | 2.14187
Muscovite | 2021-12-29 | MFT | 1508 | 13.79383 | 0.3068651 | 2.333816 | 74.7004 | 19.54061 | 5.758988
Orthoclase | 2021-12-29 | MFT | 4 | 0.02084231 | 0 | 0.004855758 | 0 | 100 | 0
Plagioclase | 2021-12-29 | MFT | 165 | 0.7070103 | 0 | 0.05420212 | 27.54491 | 35.32934 | 37.12575
Quartz | 2021-12-29 | MFT | 1503 | 15.47363 | 0.1697639 | 0.1629504 | 48.07585 | 47.37869 | 4.545455
Silicate gangue_generic | 2021-12-29 | MFT | 698 | 4.550496 | 0.4950898 | 14.63403 | 36.32694 | 43.59233 | 20.08073
Chalcopyrite cl. | 2021-12-29 | MFT | 31 | 0.307017 | 47.36138 | 1.749349 | 75.55556 | 17.77778 | 6.666667
Native Copper | 2021-12-29 | MFT | 0 | 0 | 0 | 0 | 0 | 0 | 0
CuMn Mineral | 2021-12-29 | MFT | 0 | 0 | 0 | 0 | 0 | 0 | 0
Accessory_phases | 2021-12-30 | MCOF | 22 | 0.1821813 | 0.1057466 | 0.001614537 | 94.11765 | 0 | 5.882353
Apatite | 2021-12-30 | MCOF | 15 | 0.145377 | 0 | 0 | 92.30769 | 0 | 7.692308
Zircon | 2021-12-30 | MCOF | 1 | 0.008316359 | 0 | 0 | 100 | 0 | 0
Carbonate gangue | 2021-12-30 | MCOF | 2731 | 29.09335 | 0.9987501 | 11.52859 | 86.73435 | 11.13367 | 2.13198
Ankerite | 2021-12-30 | MCOF | 519 | 4.45341 | 0.5038523 | 8.501532 | 61.57697 | 31.16395 | 7.259074
Calcite | 2021-12-30 | MCOF | 1977 | 21.95712 | 0.4763718 | 1.202498 | 94.21271 | 4.870059 | 0.9172308
Dolomite_ | 2021-12-30 | MCOF | 235 | 2.682822 | 0.01852591 | 1.824558 | 60.15038 | 34.96241 | 4.887218
Chalcopyrite | 2021-12-30 | MCOF | 11 | 0.5263901 | 16.43996 | 2.053364 | 88.73239 | 11.26761 | 0
Chalcopyrite <20 | 2021-12-30 | MCOF | 159 | 1.453133 | 38.86681 | 5.01184 | 81.63265 | 14.79592 | 3.571429
Chalcopyrite >150 | 2021-12-30 | MCOF | 0 | 0 | 0 | 0 | 0 | 0 | 0
CPS floating Cu | 2021-12-30 | MCOF | 18 | 0.1919132 | 10.88751 | 0.1659377 | 61.53846 | 30.76923 | 7.692308
Cuprite | 2021-12-30 | MCOF | 0 | 0 | 0 | 0 | 0 | 0 | 0
Delafossite | 2021-12-30 | MCOF | 6 | 0.05743596 | 1.779519 | 0.1589825 | 50 | 33.33333 | 16.66667
Malachite | 2021-12-30 | MCOF | 12 | 0.1344773 | 9.107992 | 0.006955217 | 65 | 30 | 5
Fe_Ox | 2021-12-30 | MCOF | 299 | 4.081916 | 0.8037999 | 34.45108 | 47.03196 | 40.18265 | 12.78539
Fe_oxyhydroxides | 2021-12-30 | MCOF | 97 | 1.035121 | 0.1408101 | 6.868078 | 42.73504 | 35.04274 | 22.22222
Haematite | 2021-12-30 | MCOF | 69 | 0.7596197 | 0.282915 | 5.727872 | 40.74074 | 40.74074 | 18.51852
Magnesioferrite | 2021-12-30 | MCOF | 9 | 0.08227887 | 0 | 0.3756024 | 50 | 20 | 30
Magnetite | 2021-12-30 | MCOF | 109 | 1.950098 | 0.3800748 | 18.59804 | 52.80374 | 42.99065 | 4.205607
Tramp_Steel | 2021-12-30 | MCOF | 15 | 0.2547991 | 0 | 2.881486 | 31.25 | 50 | 18.75
Fe_Ti_Ox | 2021-12-30 | MCOF | 64 | 1.017073 | 0 | 1.732428 | 80.8 | 13.6 | 5.6
Ilmenite | 2021-12-30 | MCOF | 21 | 0.3482254 | 0 | 1.717874 | 75.60976 | 21.95122 | 2.439024
Rutile | 2021-12-30 | MCOF | 43 | 0.6688476 | 0 | 0.01455382 | 83.33333 | 9.52381 | 7.142857
Non floating Cu | 2021-12-30 | MCOF | 157 | 1.072633 | 18.24401 | 4.267408 | 48.52321 | 40.08439 | 11.39241
Chrysocolla | 2021-12-30 | MCOF | 35 | 0.2155175 | 7.918961 | 0.05266752 | 63.7931 | 29.31034 | 6.896552
Cu_Fe_Oxide | 2021-12-30 | MCOF | 31 | 0.3269921 | 2.630292 | 2.633562 | 52.27273 | 38.63636 | 9.090909
CuFe_Silicate | 2021-12-30 | MCOF | 83 | 0.4717322 | 6.831544 | 1.442198 | 37.09677 | 47.58065 | 15.32258
Other sulphides | 2021-12-30 | MCOF | 23 | 0.3097047 | 0.09505943 | 0.2008034 | 59.25926 | 22.22222 | 18.51852
Arsenopyrite | 2021-12-30 | MCOF | 0 | 0 | 0 | 0 | 0 | 0 | 0
Galena | 2021-12-30 | MCOF | 16 | 0.2095015 | 0.09505943 | 0.1080034 | 43.75 | 25 | 31.25
Millerite | 2021-12-30 | MCOF | 0 | 0 | 0 | 0 | 0 | 0 | 0
Molybdenite | 2021-12-30 | MCOF | 3 | 0.02919573 | 0 | 0.09279999 | 33.33333 | 66.66667 | 0
Monazite_Ce | 2021-12-30 | MCOF | 3 | 0.06378824 | 0 | 0 | 100 | 0 | 0
Pentlandite | 2021-12-30 | MCOF | 0 | 0 | 0 | 0 | 0 | 0 | 0
Siegenite | 2021-12-30 | MCOF | 0 | 0 | 0 | 0 | 0 | 0 | 0
Sphalerite | 2021-12-30 | MCOF | 1 | 0.007219307 | 0 | 0 | 100 | 0 | 0
vaesite | 2021-12-30 | MCOF | 0 | 0 | 0 | 0 | 0 | 0 | 0
Pyrite | 2021-12-30 | MCOF | 94 | 1.710923 | 0.1472825 | 9.943203 | 67.87565 | 29.53368 | 2.590674
Pyrrhotite | 2021-12-30 | MCOF | 30 | 0.3589128 | 0.03064931 | 2.711392 | 56.81818 | 36.36364 | 6.818182
Sec. Cu Sulphides | 2021-12-30 | MCOF | 18 | 0.1854194 | 11.25195 | 0.02245923 | 75 | 25 | 0
Bornite | 2021-12-30 | MCOF | 1 | 0.009201078 | 0.4917337 | 0.006526219 | 100 | 0 | 0
Chalcocite | 2021-12-30 | MCOF | 9 | 0.1099706 | 7.228819 | 0.01334464 | 72.72727 | 27.27273 | 0
Covellite | 2021-12-30 | MCOF | 8 | 0.06624776 | 3.531401 | 0.002588365 | 75 | 25 | 0
Silicate gangue | 2021-12-30 | MCOF | 6336 | 59.81645 | 2.128475 | 27.90989 | 60.00807 | 33.29298 | 6.698951
Amphibole | 2021-12-30 | MCOF | 265 | 1.651204 | 0.967194 | 3.747801 | 38.83495 | 42.71845 | 18.4466
Biotite | 2021-12-30 | MCOF | 309 | 2.597747 | 0.1422721 | 6.478877 | 24.40945 | 65.35433 | 10.23622
Garnets | 2021-12-30 | MCOF | 781 | 5.012517 | 0.191487 | 5.289831 | 34.46553 | 41.95804 | 23.57642
Kaolinite | 2021-12-30 | MCOF | 1419 | 14.74267 | 0.2885808 | 0.1859135 | 61.3952 | 36.67929 | 1.925505
Muscovite | 2021-12-30 | MCOF | 1291 | 12.56934 | 0.3107979 | 1.344523 | 79.75387 | 16.55419 | 3.691941
Orthoclase | 2021-12-30 | MCOF | 9 | 0.06794642 | 0 | 0.002339272 | 40 | 60 | 0
Plagioclase | 2021-12-30 | MCOF | 160 | 0.7544884 | 0.06679852 | 0.04578699 | 22.56098 | 29.87805 | 47.56098
Quartz | 2021-12-30 | MCOF | 1299 | 16.54752 | 0.04308104 | 0.107604 | 70.21819 | 28.22329 | 1.558515
Silicate gangue_generic | 2021-12-30 | MCOF | 734 | 4.934927 | 0.1182636 | 9.747588 | 29.12032 | 51.87058 | 19.0091
Chalcopyrite cl. | 2021-12-30 | MCOF | 170 | 1.979523 | 55.30676 | 7.065204 | 83.5206 | 13.85768 | 2.621723
Native Copper | 2021-12-30 | MCOF | 0 | 0 | 0 | 0 | 0 | 0 | 0
CuMn Mineral | 2021-12-30 | MCOF | 0 | 0 | 0 | 0 | 0 | 0 | 0
Accessory_phases | 2021-12-30 | MCON | 3 | 0.07396196 | 0 | 0 | 50 | 50 | 0
Apatite | 2021-12-30 | MCON | 2 | 0.02973534 | 0 | 0 | 100 | 0 | 0
Zircon | 2021-12-30 | MCON | 1 | 0.04422662 | 0 | 0 | 0 | 100 | 0
Carbonate gangue | 2021-12-30 | MCON | 82 | 2.21373 | 0.1212809 | 0.2605414 | 72.18935 | 22.48521 | 5.325444
Ankerite | 2021-12-30 | MCON | 14 | 0.3556949 | 0.02573856 | 0.1865532 | 62.5 | 12.5 | 25
Calcite | 2021-12-30 | MCON | 60 | 1.670308 | 0.09554235 | 0.03955934 | 79.38931 | 19.08397 | 1.526718
Dolomite_ | 2021-12-30 | MCON | 8 | 0.1877279 | 0 | 0.03442888 | 21.42857 | 71.42857 | 7.142857
Chalcopyrite | 2021-12-30 | MCON | 145 | 20.66004 | 39.1751 | 19.96128 | 83.87405 | 16.12595 | 0
Chalcopyrite <20 | 2021-12-30 | MCON | 639 | 17.84097 | 30.19506 | 15.98086 | 84.75138 | 12.59669 | 2.651934
Chalcopyrite >150 | 2021-12-30 | MCON | 0 | 0 | 0 | 0 | 0 | 0 | 0
CPS floating Cu | 2021-12-30 | MCON | 67 | 2.024638 | 6.143611 | 1.119142 | 20 | 46.66667 | 33.33333
Cuprite | 2021-12-30 | MCON | 6 | 0.2583023 | 1.11822 | 0.03593566 | 0 | 55.55556 | 44.44444
Delafossite | 2021-12-30 | MCON | 36 | 1.069061 | 2.293751 | 1.064304 | 19.04762 | 42.85714 | 38.09524
Malachite | 2021-12-30 | MCON | 25 | 0.6972749 | 2.731639 | 0.01890236 | 25.64103 | 48.71795 | 25.64103
Fe_Ox | 2021-12-30 | MCON | 45 | 1.570468 | 0 | 3.589358 | 45.61404 | 38.59649 | 15.78947
Fe_oxyhydroxides | 2021-12-30 | MCON | 7 | 0.1881984 | 0 | 0.2620581 | 25 | 75 | 0
Haematite | 2021-12-30 | MCON | 10 | 0.2742991 | 0 | 0.5063298 | 72.72727 | 18.18182 | 9.090909
Magnesioferrite | 2021-12-30 | MCON | 1 | 0.02187806 | 0 | 0.01999498 | 0 | 0 | 100
Magnetite | 2021-12-30 | MCON | 16 | 0.6057635 | 0 | 1.421418 | 32 | 48 | 20
Tramp_Steel | 2021-12-30 | MCON | 10 | 0.4657909 | 0 | 1.361996 | 72.72727 | 18.18182 | 9.090909
Fe_Ti_Ox | 2021-12-30 | MCON | 3 | 0.06351695 | 0 | 0.003008828 | 66.66667 | 0 | 33.33333
Ilmenite | 2021-12-30 | MCON | 0 | 0 | 0 | 0 | 0 | 0 | 0
Rutile | 2021-12-30 | MCON | 3 | 0.06351695 | 0 | 0.003008828 | 66.66667 | 0 | 33.33333
Non floating Cu | 2021-12-30 | MCON | 28 | 0.6102332 | 0.6242331 | 0.8310982 | 19.04762 | 50 | 30.95238
Chrysocolla | 2021-12-30 | MCON | 5 | 0.07904331 | 0.1684547 | 0.01482798 | 0 | 100 | 0
Cu_Fe_Oxide | 2021-12-30 | MCON | 10 | 0.3754557 | 0.2627704 | 0.7315055 | 36.84211 | 31.57895 | 31.57895
CuFe_Silicate | 2021-12-30 | MCON | 12 | 0.1416193 | 0.1767952 | 0.08476466 | 7.142857 | 42.85714 | 50
Other sulphides | 2021-12-30 | MCON | 18 | 0.6586943 | 0.08187548 | 0.2879485 | 73.07692 | 15.38462 | 11.53846
Arsenopyrite | 2021-12-30 | MCON | 1 | 0.02917075 | 0 | 0.02377401 | 0 | 0 | 100
Galena | 2021-12-30 | MCON | 4 | 0.1392668 | 0.05121069 | 0.03195487 | 25 | 50 | 25
Millerite | 2021-12-30 | MCON | 0 | 0 | 0 | 0 | 0 | 0 | 0
Molybdenite | 2021-12-30 | MCON | 10 | 0.2587727 | 0.03066479 | 0.1226411 | 70 | 20 | 10
Monazite_Ce | 2021-12-30 | MCON | 0 | 0 | 0 | 0 | 0 | 0 | 0
Pentlandite | 2021-12-30 | MCON | 1 | 0.1355028 | 0 | 0.105201 | 100 | 0 | 0
Siegenite | 2021-12-30 | MCON | 0 | 0 | 0 | 0 | 0 | 0 | 0
Sphalerite | 2021-12-30 | MCON | 2 | 0.09598117 | 0 | 0.004377538 | 100 | 0 | 0
vaesite | 2021-12-30 | MCON | 0 | 0 | 0 | 0 | 0 | 0 | 0
Pyrite | 2021-12-30 | MCON | 542 | 35.89992 | 0.2785881 | 51.21547 | 76.82206 | 22.71832 | 0.4596192
Pyrrhotite | 2021-12-30 | MCON | 72 | 2.667853 | 0.0163504 | 4.967905 | 50.4065 | 34.95935 | 14.63415
Sec. Cu Sulphides | 2021-12-30 | MCON | 155 | 6.376631 | 23.32032 | 0.8768619 | 40.23904 | 47.01195 | 12.749
Bornite | 2021-12-30 | MCON | 60 | 1.834934 | 5.620684 | 0.6294003 | 21.33333 | 56 | 22.66667
Chalcocite | 2021-12-30 | MCON | 66 | 3.881121 | 15.64029 | 0.234226 | 49.31507 | 45.89041 | 4.794521
Covellite | 2021-12-30 | MCON | 29 | 0.6605763 | 2.05934 | 0.01323559 | 43.33333 | 30 | 26.66667
Silicate gangue | 2021-12-30 | MCON | 505 | 9.339344 | 0.04358143 | 0.9065297 | 57.24138 | 30.48276 | 12.27586
Amphibole | 2021-12-30 | MCON | 14 | 0.2131346 | 0.001698546 | 0.115327 | 40 | 6.666667 | 53.33333
Biotite | 2021-12-30 | MCON | 6 | 0.09518132 | 0 | 0.06692598 | 28.57143 | 28.57143 | 42.85714
Garnets | 2021-12-30 | MCON | 81 | 1.264928 | 0.01556557 | 0.2558617 | 43.15789 | 37.89474 | 18.94737
Kaolinite | 2021-12-30 | MCON | 74 | 1.16316 | 0.005402285 | 0.02381492 | 59.57447 | 34.04255 | 6.382979
Muscovite | 2021-12-30 | MCON | 98 | 2.083074 | 0.0183401 | 0.09047011 | 72.61146 | 19.74522 | 7.643312
Orthoclase | 2021-12-30 | MCON | 1 | 0.0120447 | 0 | 0 | 100 | 0 | 0
Plagioclase | 2021-12-30 | MCON | 11 | 0.1467947 | 0 | 0 | 41.66667 | 25 | 33.33333
Quartz | 2021-12-30 | MCON | 143 | 3.166908 | 0.001815623 | 0.01328814 | 65.74803 | 25.98425 | 8.267717
Silicate gangue_generic | 2021-12-30 | MCON | 76 | 1.180851 | 0.0007593094 | 0.3398981 | 25.8427 | 55.05618 | 19.10112
Chalcopyrite cl. | 2021-12-30 | MCON | 784 | 38.50101 | 69.37016 | 35.94213 | 84.28059 | 14.49053 | 1.228879
Native Copper | 2021-12-30 | MCON | 0 | 0 | 0 | 0 | 0 | 0 | 0
CuMn Mineral | 2021-12-30 | MCON | 0 | 0 | 0 | 0 | 0 | 0 | 0
Accessory_phases | 2021-12-30 | MFT | 19 | 0.1840841 | 0 | 0.003590699 | 74.19355 | 22.58065 | 3.225806
Apatite | 2021-12-30 | MFT | 16 | 0.1587811 | 0 | 0.003590699 | 78.57143 | 21.42857 | 0
Zircon | 2021-12-30 | MFT | 3 | 0.02530304 | 0 | 0 | 33.33333 | 33.33333 | 33.33333
Carbonate gangue | 2021-12-30 | MFT | 2569 | 27.66094 | 0.616278 | 15.7568 | 83.68794 | 13.42062 | 2.891435
Ankerite | 2021-12-30 | MFT | 615 | 5.641501 | 0.3741379 | 12.40847 | 60.02004 | 31.56313 | 8.416834
Calcite | 2021-12-30 | MFT | 1729 | 19.37016 | 0.1046576 | 1.318959 | 92.06628 | 6.502636 | 1.431082
Dolomite_ | 2021-12-30 | MFT | 225 | 2.649282 | 0.1374825 | 2.02937 | 64.86486 | 31.66023 | 3.474903
Chalcopyrite | 2021-12-30 | MFT | 0 | 0 | 0 | 0 | 0 | 0 | 0
Chalcopyrite <20 | 2021-12-30 | MFT | 41 | 0.4210713 | 37.1306 | 1.745158 | 78.57143 | 14.28571 | 7.142857
Chalcopyrite >150 | 2021-12-30 | MFT | 0 | 0 | 0 | 0 | 0 | 0 | 0
CPS floating Cu | 2021-12-30 | MFT | 4 | 0.03698551 | 6.163325 | 0.05866351 | 80 | 20 | 0
Cuprite | 2021-12-30 | MFT | 0 | 0 | 0 | 0 | 0 | 0 | 0
Delafossite | 2021-12-30 | MFT | 1 | 0.009708471 | 0.7387782 | 0.05866351 | 100 | 0 | 0
Malachite | 2021-12-30 | MFT | 3 | 0.02727704 | 5.424546 | 0 | 75 | 25 | 0
Fe_Ox | 2021-12-30 | MFT | 288 | 3.691731 | 1.459722 | 37.08069 | 47.87234 | 41.48936 | 10.6383
Fe_oxyhydroxides | 2021-12-30 | MFT | 77 | 0.7895984 | 0.3884135 | 6.117116 | 46.59091 | 44.31818 | 9.090909
Haematite | 2021-12-30 | MFT | 90 | 0.9606182 | 0.809973 | 8.479518 | 46.53465 | 35.64356 | 17.82178
Magnesioferrite | 2021-12-30 | MFT | 1 | 0.00834462 | 0 | 0.05694378 | 100 | 0 | 0
Magnetite | 2021-12-30 | MFT | 93 | 1.432493 | 0.2613354 | 15.75298 | 52.25806 | 45.80645 | 1.935484
Tramp_Steel | 2021-12-30 | MFT | 27 | 0.5006772 | 0 | 6.674133 | 32.25806 | 32.25806 | 35.48387
Fe_Ti_Ox | 2021-12-30 | MFT | 70 | 1.288302 | 0 | 1.873925 | 75.15924 | 22.29299 | 2.547771
Ilmenite | 2021-12-30 | MFT | 21 | 0.3273244 | 0 | 1.839799 | 68.42105 | 28.94737 | 2.631579
Rutile | 2021-12-30 | MFT | 49 | 0.9609771 | 0 | 0.03412541 | 77.31092 | 20.16807 | 2.521008
Non floating Cu | 2021-12-30 | MFT | 83 | 0.5989283 | 30.78911 | 2.751741 | 59.54198 | 31.29771 | 9.160305
Chrysocolla | 2021-12-30 | MFT | 22 | 0.1281303 | 13.47368 | 0.03839051 | 79.41176 | 14.70588 | 5.882353
Cu_Fe_Oxide | 2021-12-30 | MFT | 17 | 0.1884269 | 4.531399 | 1.773956 | 28 | 60 | 12
CuFe_Silicate | 2021-12-30 | MFT | 42 | 0.2662203 | 12.2399 | 0.9011383 | 62.31884 | 27.53623 | 10.14493
Other sulphides | 2021-12-30 | MFT | 29 | 0.4400217 | 0 | 0.138835 | 57.89474 | 31.57895 | 10.52632
Arsenopyrite | 2021-12-30 | MFT | 0 | 0 | 0 | 0 | 0 | 0 | 0
Galena | 2021-12-30 | MFT | 22 | 0.2921514 | 0 | 0.1124256 | 45.45455 | 36.36364 | 18.18182
Millerite | 2021-12-30 | MFT | 0 | 0 | 0 | 0 | 0 | 0 | 0
Molybdenite | 2021-12-30 | MFT | 1 | 0.00986998 | 0 | 0.005277469 | 100 | 0 | 0
Monazite_Ce | 2021-12-30 | MFT | 5 | 0.1293865 | 0 | 0 | 71.42857 | 28.57143 | 0
Pentlandite | 2021-12-30 | MFT | 1 | 0.008613801 | 0 | 0.0211319 | 100 | 0 | 0
Siegenite | 2021-12-30 | MFT | 0 | 0 | 0 | 0 | 0 | 0 | 0
Sphalerite | 2021-12-30 | MFT | 0 | 0 | 0 | 0 | 0 | 0 | 0
vaesite | 2021-12-30 | MFT | 0 | 0 | 0 | 0 | 0 | 0 | 0
Pyrite | 2021-12-30 | MFT | 46 | 0.5843925 | 0.1654818 | 3.783095 | 87.69231 | 9.230769 | 3.076923
Pyrrhotite | 2021-12-30 | MFT | 31 | 0.661827 | 0.06318722 | 5.904129 | 60 | 40 | 0
Sec. Cu Sulphides | 2021-12-30 | MFT | 10 | 0.1056267 | 19.80984 | 0.05434262 | 45.45455 | 36.36364 | 18.18182
Bornite | 2021-12-30 | MFT | 3 | 0.02799485 | 4.529864 | 0.03522505 | 33.33333 | 33.33333 | 33.33333
Chalcocite | 2021-12-30 | MFT | 5 | 0.06083497 | 12.73669 | 0.01911757 | 50 | 33.33333 | 16.66667
Covellite | 2021-12-30 | MFT | 2 | 0.01679691 | 2.543289 | 0 | 50 | 50 | 0
Silicate gangue | 2021-12-30 | MFT | 7140 | 64.32609 | 3.802457 | 30.84903 | 56.17858 | 35.86012 | 7.961298
Amphibole | 2021-12-30 | MFT | 385 | 2.379168 | 1.639664 | 6.108121 | 42.36902 | 37.58542 | 20.04556
Biotite | 2021-12-30 | MFT | 293 | 2.556809 | 0.4138055 | 6.928939 | 22.71805 | 71.19675 | 6.085193
Garnets | 2021-12-30 | MFT | 959 | 5.708294 | 0.3979161 | 5.811083 | 33.09609 | 39.76868 | 27.13523
Kaolinite | 2021-12-30 | MFT | 1589 | 16.78778 | 0.3363942 | 0.3721336 | 57.57661 | 40.06185 | 2.361541
Muscovite | 2021-12-30 | MFT | 1517 | 14.75167 | 0.3664742 | 2.11422 | 74.64837 | 21.47513 | 3.876501
Orthoclase | 2021-12-30 | MFT | 8 | 0.04594027 | 0 | 0 | 60 | 40 | 0
Plagioclase | 2021-12-30 | MFT | 256 | 1.231774 | 0.1041672 | 0.07931259 | 16.28788 | 34.09091 | 49.62121
Quartz | 2021-12-30 | MFT | 1335 | 15.85971 | 0.04573928 | 0.2008576 | 63.92804 | 33.49325 | 2.578711
Silicate gangue_generic | 2021-12-30 | MFT | 754 | 4.559608 | 0.4066443 | 8.616564 | 30.29967 | 47.2808 | 22.41953
Chalcopyrite cl. | 2021-12-30 | MFT | 41 | 0.4210713 | 37.1306 | 1.745158 | 78.57143 | 14.28571 | 7.142857
Native Copper | 2021-12-30 | MFT | 0 | 0 | 0 | 0 | 0 | 0 | 0
CuMn Mineral | 2021-12-30 | MFT | 0 | 0 | 0 | 0 | 0 | 0 | 0
Accessory_phases | 2022-01-01 | MFT | 33 | 0.3006659 | 0 | 0.003132435 | 85.71429 | 11.11111 | 3.174603
Apatite | 2022-01-01 | MFT | 28 | 0.2829143 | 0 | 0.002588418 | 87.93103 | 10.34483 | 1.724138
Zircon | 2022-01-01 | MFT | 0 | 0 | 0 | 0 | 0 | 0 | 0
Carbonate gangue | 2022-01-01 | MFT | 2599 | 27.44582 | 0.3876313 | 30.12141 | 77.37997 | 20.54116 | 2.078865
Ankerite | 2022-01-01 | MFT | 1364 | 14.21765 | 0.292012 | 27.72253 | 66.79207 | 31.32695 | 1.880985
Calcite | 2022-01-01 | MFT | 1024 | 11.08131 | 0.09561932 | 0.7334651 | 91.65723 | 7.097018 | 1.245753
Dolomite_ | 2022-01-01 | MFT | 211 | 2.146864 | 0 | 1.665416 | 63.31967 | 28.89344 | 7.786885
Chalcopyrite | 2022-01-01 | MFT | 1 | 0.1164197 | 15.83455 | 0.4284421 | 0 | 100 | 0
Chalcopyrite <20 | 2022-01-01 | MFT | 61 | 0.485082 | 52.08586 | 1.569733 | 81.33333 | 14.66667 | 4
Chalcopyrite >150 | 2022-01-01 | MFT | 0 | 0 | 0 | 0 | 0 | 0 | 0
CPS floating Cu | 2022-01-01 | MFT | 1 | 0.005865749 | 1.269895 | 0 | 0 | 100 | 0
Cuprite | 2022-01-01 | MFT | 0 | 0 | 0 | 0 | 0 | 0 | 0
Delafossite | 2022-01-01 | MFT | 0 | 0 | 0 | 0 | 0 | 0 | 0
Malachite | 2022-01-01 | MFT | 1 | 0.005865749 | 1.269895 | 0 | 0 | 100 | 0
Fe_Ox | 2022-01-01 | MFT | 196 | 2.092606 | 0.9264703 | 15.03139 | 45.45455 | 39.77273 | 14.77273
Fe_oxyhydroxides | 2022-01-01 | MFT | 102 | 0.9493252 | 0.3803924 | 5.586611 | 30.89431 | 46.34146 | 22.76423
Haematite | 2022-01-01 | MFT | 36 | 0.5072329 | 0.3444376 | 3.653156 | 37.09677 | 58.06452 | 4.83871
Magnesioferrite | 2022-01-01 | MFT | 4 | 0.03588912 | 0 | 0.1579289 | 60 | 20 | 20
Magnetite | 2022-01-01 | MFT | 52 | 0.5723736 | 0.2016403 | 5.339407 | 75 | 15.27778 | 9.722222
Tramp_Steel | 2022-01-01 | MFT | 2 | 0.02778513 | 0 | 0.2942894 | 100 | 0 | 0
Fe_Ti_Ox | 2022-01-01 | MFT | 106 | 1.792141 | 0 | 5.322311 | 69.07631 | 26.90763 | 4.016064
Ilmenite | 2022-01-01 | MFT | 54 | 0.9928552 | 0 | 5.29515 | 65.67164 | 33.58209 | 0.7462687
Rutile | 2022-01-01 | MFT | 51 | 0.7918761 | 0 | 0.01318729 | 73.68421 | 18.42105 | 7.894737
Non floating Cu | 2022-01-01 | MFT | 30 | 0.1833047 | 8.425455 | 0.683297 | 36.36364 | 50 | 13.63636
Chrysocolla | 2022-01-01 | MFT | 5 | 0.01620799 | 1.471894 | 0.007297838 | 40 | 40 | 20
Cu_Fe_Oxide | 2022-01-01 | MFT | 7 | 0.05834877 | 1.737634 | 0.4411529 | 44.44444 | 22.22222 | 33.33333
CuFe_Silicate | 2022-01-01 | MFT | 16 | 0.07633192 | 2.471247 | 0.2043112 | 13.04348 | 78.26087 | 8.695652
Other sulphides | 2022-01-01 | MFT | 18 | 0.2036032 | 0 | 0.0917372 | 55 | 30 | 15
Arsenopyrite | 2022-01-01 | MFT | 0 | 0 | 0 | 0 | 0 | 0 | 0
Galena | 2022-01-01 | MFT | 13 | 0.1484961 | 0 | 0.06754571 | 38.46154 | 38.46154 | 23.07692
Millerite | 2022-01-01 | MFT | 0 | 0 | 0 | 0 | 0 | 0 | 0
Molybdenite | 2022-01-01 | MFT | 0 | 0 | 0 | 0 | 0 | 0 | 0
Monazite_Ce | 2022-01-01 | MFT | 4 | 0.0476978 | 0 | 0 | 83.33333 | 16.66667 | 0
Pentlandite | 2022-01-01 | MFT | 1 | 0.007409367 | 0 | 0.02419149 | 100 | 0 | 0
Siegenite | 2022-01-01 | MFT | 0 | 0 | 0 | 0 | 0 | 0 | 0
Sphalerite | 2022-01-01 | MFT | 0 | 0 | 0 | 0 | 0 | 0 | 0
vaesite | 2022-01-01 | MFT | 0 | 0 | 0 | 0 | 0 | 0 | 0
Pyrite | 2022-01-01 | MFT | 71 | 0.7578857 | 0.1270888 | 4.354424 | 85.71429 | 9.183673 | 5.102041
Pyrrhotite | 2022-01-01 | MFT | 57 | 1.003367 | 0 | 7.443414 | 75.88652 | 23.40426 | 0.7092199
Sec. Cu Sulphides | 2022-01-01 | MFT | 6 | 0.08154935 | 19.00398 | 0.06204858 | 40 | 0 | 60
Bornite | 2022-01-01 | MFT | 3 | 0.04816089 | 10.20798 | 0.05609218 | 0 | 0 | 100
Chalcocite | 2022-01-01 | MFT | 2 | 0.02616433 | 7.319779 | 0.005956401 | 100 | 0 | 0
Covellite | 2022-01-01 | MFT | 1 | 0.007224133 | 1.476228 | 0 | 100 | 0 | 0
Silicate gangue | 2022-01-01 | MFT | 7118 | 65.53169 | 1.939061 | 34.88866 | 64.8943 | 28.58424 | 6.521461
Amphibole | 2022-01-01 | MFT | 328 | 2.29357 | 0.9341504 | 7.238929 | 46.13821 | 37.60163 | 16.26016
Biotite | 2022-01-01 | MFT | 350 | 2.725706 | 0.0526451 | 6.886464 | 28.80524 | 65.30278 | 5.89198
Garnets | 2022-01-01 | MFT | 893 | 5.045548 | 0 | 8.253463 | 39.48052 | 31.94805 | 28.57143
Kaolinite | 2022-01-01 | MFT | 1850 | 19.66526 | 0.3551865 | 0.1660981 | 73.22461 | 24.62841 | 2.146986
Muscovite | 2022-01-01 | MFT | 1246 | 12.11441 | 0.4695046 | 1.345151 | 78.90765 | 17.24757 | 3.844772
Orthoclase | 2022-01-01 | MFT | 13 | 0.1580665 | 0 | 0.001117874 | 77.5 | 17.5 | 5
Plagioclase | 2022-01-01 | MFT | 155 | 0.6461586 | 0.05448395 | 0.08057241 | 21.11801 | 32.91925 | 45.96273
Quartz | 2022-01-01 | MFT | 1533 | 18.12949 | 0 | 0.1749315 | 68.05054 | 29.1065 | 2.84296
Silicate gangue_generic | 2022-01-01 | MFT | 721 | 4.527123 | 0.07309011 | 10.47964 | 39.61538 | 45.57692 | 14.80769
Chalcopyrite cl. | 2022-01-01 | MFT | 62 | 0.6015017 | 67.92041 | 1.998175 | 65.5914 | 31.1828 | 3.225806
Native Copper | 2022-01-01 | MFT | 0 | 0 | 0 | 0 | 0 | 0 | 0
CuMn mineral | 2022-01-01 | MFT | 2 | 0.03241598 | 2.744679 | 0.0305351 | 100 | 0 | 0
Accessory_phases | 2022-01-01 | MCON | 10 | 0.08067856 | 0.004003634 | 0 | 84.61538 | 15.38462 | 0
Apatite | 2022-01-01 | MCON | 4 | 0.03619653 | 0 | 0 | 100 | 0 | 0
Zircon | 2022-01-01 | MCON | 2 | 0.02691831 | 0 | 0 | 100 | 0 | 0
Carbonate gangue | 2022-01-01 | MCON | 154 | 1.14357 | 0.0316025 | 0.1850003 | 70.42254 | 21.59624 | 7.981221
Ankerite | 2022-01-01 | MCON | 44 | 0.2766286 | 0.0090587 | 0.1528973 | 56.52174 | 26.08696 | 17.3913
Calcite | 2022-01-01 | MCON | 103 | 0.807091 | 0.0225438 | 0.0226317 | 76.28205 | 21.15385 | 2.564103
Dolomite_ | 2022-01-01 | MCON | 7 | 0.05985028 | 0 | 0.009471294 | 45.45455 | 9.090909 | 45.45455
Chalcopyrite | 2022-01-01 | MCON | 319 | 18.366 | 26.59403 | 17.84307 | 87.93554 | 11.67247 | 0.3919861
Chalcopyrite <20 | 2022-01-01 | MCON | 2378 | 25.76519 | 34.40671 | 23.75429 | 87.1779 | 10.92828 | 1.893822
Chalcopyrite >150 | 2022-01-01 | MCON | 3 | 0.751918 | 1.104173 | 0.7337656 | 100 | 0 | 0
CPS floating Cu | 2022-01-01 | MCON | 210 | 2.500634 | 7.024647 | 0.7895525 | 35.83618 | 47.78157 | 16.38225
Cuprite | 2022-01-01 | MCON | 8 | 0.1979736 | 0.7238074 | 0.01475905 | 0 | 76.47059 | 23.52941
Delafossite | 2022-01-01 | MCON | 77 | 0.8778995 | 1.642506 | 0.704489 | 31.76471 | 40 | 28.23529
Malachite | 2022-01-01 | MCON | 124 | 1.349352 | 4.361492 | 0.06666233 | 41.93548 | 47.31183 | 10.75269
Fe_Ox | 2022-01-01 | MCON | 102 | 1.125262 | 0.01032365 | 2.449108 | 54.62963 | 28.7037 | 16.66667
Fe_oxyhydroxides | 2022-01-01 | MCON | 17 | 0.1622735 | 0.002415523 | 0.2422628 | 76.47059 | 17.64706 | 5.882353
Haematite | 2022-01-01 | MCON | 23 | 0.2327193 | 0.00317147 | 0.420315 | 56.52174 | 30.43478 | 13.04348
Magnesioferrite | 2022-01-01 | MCON | 0 | 0 | 0 | 0 | 0 | 0 | 0
Magnetite | 2022-01-01 | MCON | 49 | 0.5407525 | 0.00473666 | 1.262749 | 43.63636 | 30.90909 | 25.45455
Tramp_Steel | 2022-01-01 | MCON | 10 | 0.171819 | 0 | 0.4993345 | 70 | 30 | 0
Fe_Ti_Ox | 2022-01-01 | MCON | 4 | 0.03493653 | 0.003036658 | 0.01485866 | 75 | 0 | 25
Ilmenite | 2022-01-01 | MCON | 1 | 0.009163679 | 0 | 0.01275844 | 100 | 0 | 0
Rutile | 2022-01-01 | MCON | 3 | 0.02577285 | 0.003036658 | 0.002100224 | 66.66667 | 0 | 33.33333
Non floating Cu | 2022-01-01 | MCON | 62 | 0.4534112 | 0.3089341 | 0.549731 | 39.77273 | 51.13636 | 9.090909
Chrysocolla | 2022-01-01 | MCON | 14 | 0.07216397 | 0.1063985 | 0.002604297 | 38.88889 | 50 | 11.11111
Cu_Fe_Oxide | 2022-01-01 | MCON | 17 | 0.1924373 | 0.09289399 | 0.3875328 | 29.16667 | 66.66667 | 4.166667
CuFe_Silicate | 2022-01-01 | MCON | 31 | 0.18881 | 0.1096416 | 0.1595939 | 45.65217 | 43.47826 | 10.86957
Other sulphides | 2022-01-01 | MCON | 47 | 0.5640817 | 0.06419016 | 0.2456078 | 71.42857 | 18.36735 | 10.20408
Arsenopyrite | 2022-01-01 | MCON | 2 | 0.02367284 | 0 | 0.02069966 | 50 | 50 | 0
Galena | 2022-01-01 | MCON | 15 | 0.2119101 | 0.05270989 | 0.04478703 | 73.33333 | 20 | 6.666667
Millerite | 2022-01-01 | MCON | 2 | 0.04100746 | 0 | 0.003272729 | 25 | 75 | 0
Molybdenite | 2022-01-01 | MCON | 23 | 0.2415011 | 0.01148026 | 0.1552384 | 73.91304 | 8.695652 | 17.3913
Monazite_Ce | 2022-01-01 | MCON | 0 | 0 | 0 | 0 | 0 | 0 | 0
Pentlandite | 2022-01-01 | MCON | 2 | 0.01832736 | 0 | 0.01213008 | 100 | 0 | 0
Siegenite | 2022-01-01 | MCON | 3 | 0.02766286 | 0 | 0.009479966 | 100 | 0 | 0
Sphalerite | 2022-01-01 | MCON | 0 | 0 | 0 | 0 | 0 | 0 | 0
vaesite | 2022-01-01 | MCON | 0 | 0 | 0 | 0 | 0 | 0 | 0
Pyrite | 2022-01-01 | MCON | 1262 | 27.29734 | 0.2228032 | 39.53659 | 80.65872 | 18.50035 | 0.840925
Pyrrhotite | 2022-01-01 | MCON | 387 | 6.292679 | 0.04588519 | 11.81982 | 62.0979 | 31.46853 | 6.433566
Sec. Cu Sulphides | 2022-01-01 | MCON | 667 | 10.48686 | 30.14153 | 1.425119 | 56.31841 | 36.21891 | 7.462687
Bornite | 2022-01-01 | MCON | 194 | 2.094664 | 5.027703 | 0.7093887 | 52.1327 | 28.43602 | 19.43128
Chalcocite | 2022-01-01 | MCON | 381 | 7.561276 | 23.22377 | 0.6888061 | 56.63338 | 39.22967 | 4.136947
Covellite | 2022-01-01 | MCON | 92 | 0.8309166 | 1.890057 | 0.0269238 | 63.44086 | 31.1828 | 5.376344
Silicate gangue | 2022-01-01 | MCON | 735 | 5.137445 | 0.03813355 | 0.6534916 | 66.39594 | 27.91878 | 5.685279
Amphibole | 2022-01-01 | MCON | 29 | 0.2133228 | 0.01434819 | 0.1399613 | 67.56757 | 24.32432 | 8.108108
Biotite | 2022-01-01 | MCON | 2 | 0.0110346 | 0.0006883823 | 0.007660821 | 50 | 0 | 50
Garnets | 2022-01-01 | MCON | 125 | 0.7563853 | 0.004106869 | 0.260792 | 47.14286 | 36.42857 | 16.42857
Kaolinite | 2022-01-01 | MCON | 131 | 0.9589981 | 0.00199941 | 0.01103538 | 68.58639 | 29.31937 | 2.094241
Muscovite | 2022-01-01 | MCON | 143 | 1.082116 | 0.008973977 | 0.04526923 | 73.13433 | 24.37811 | 2.487562
Orthoclase | 2022-01-01 | MCON | 2 | 0.009774591 | 0 | 0 | 100 | 0 | 0
Plagioclase | 2022-01-01 | MCON | 20 | 0.09927319 | 0.001454871 | 0.005416411 | 60 | 30 | 10
Quartz | 2022-01-01 | MCON | 216 | 1.618917 | 0.003944424 | 0.02280315 | 75.625 | 22.5 | 1.875
Silicate gangue_generic | 2022-01-01 | MCON | 67 | 0.3876236 | 0.002617431 | 0.1605533 | 38.88889 | 44.44444 | 16.66667
Chalcopyrite cl. | 2022-01-01 | MCON | 2700 | 44.88311 | 62.10492 | 42.33112 | 87.70273 | 11.04972 | 1.247549
Native Copper | 2022-01-01 | MCON | 1 | 0.07540944 | 0.296841 | 0.003642096 | 0 | 100 | 0
CuMn mineral | 2022-01-01 | MCON | 0 | 0 | 0 | 0 | 0 | 0 | 0
Accessory_phases | 2022-01-01 | MCOF | 36 | 0.4339264 | 0.0451381 | 0.008785718 | 73.56322 | 21.83908 | 4.597701
Apatite | 2022-01-01 | MCOF | 25 | 0.3783685 | 0 | 0.008785718 | 76 | 18.66667 | 5.333333
Zircon | 2022-01-01 | MCOF | 3 | 0.02251053 | 0 | 0 | 66.66667 | 33.33333 | 0
Carbonate gangue | 2022-01-01 | MCOF | 4316 | 44.59239 | 5.158207 | 19.50243 | 83.02185 | 14.17977 | 2.798378
Ankerite | 2022-01-01 | MCOF | 724 | 5.275367 | 2.791371 | 12.90172 | 50.14299 | 37.17827 | 12.67874
Calcite | 2022-01-01 | MCOF | 3373 | 37.24677 | 2.366836 | 4.400276 | 88.31455 | 10.50064 | 1.184807
Dolomite_ | 2022-01-01 | MCOF | 219 | 2.07025 | 0 | 2.200431 | 58.68132 | 30.76923 | 10.54945
Chalcopyrite | 2022-01-01 | MCOF | 2 | 0.0602037 | 4.751717 | 0.2952769 | 100 | 0 | 0
Chalcopyrite <20 | 2022-01-01 | MCOF | 50 | 0.3946687 | 26.39947 | 1.640285 | 79.66102 | 16.94915 | 3.389831
Chalcopyrite >150 | 2022-01-01 | MCOF | 0 | 0 | 0 | 0 | 0 | 0 | 0
CPS floating Cu | 2022-01-01 | MCOF | 1 | 0.008637019 | 0.4872567 | 0.02480963 | 100 | 0 | 0
Cuprite | 2022-01-01 | MCOF | 0 | 0 | 0 | 0 | 0 | 0 | 0
Delafossite | 2022-01-01 | MCOF | 1 | 0.008637019 | 0.4872567 | 0.02480963 | 100 | 0 | 0
Malachite | 2022-01-01 | MCOF | 0 | 0 | 0 | 0 | 0 | 0 | 0
Fe_Ox | 2022-01-01 | MCOF | 315 | 3.737067 | 2.055664 | 40.05794 | 37.05357 | 44.86607 | 18.08036
Fe_oxyhydroxides | 2022-01-01 | MCOF | 113 | 1.093597 | 0.8144924 | 9.769848 | 33.57664 | 34.30657 | 32.11679
Haematite | 2022-01-01 | MCOF | 71 | 0.7784493 | 0.683494 | 7.380695 | 31.52174 | 53.26087 | 15.21739
Magnesioferrite | 2022-01-01 | MCOF | 4 | 0.02969474 | 0 | 0.1728809 | 50 | 25 | 25
Magnetite | 2022-01-01 | MCOF | 116 | 1.677274 | 0.5576778 | 20.43878 | 42.15686 | 48.52941 | 9.313725
Tramp_Steel | 2022-01-01 | MCOF | 11 | 0.1580527 | 0 | 2.295733 | 27.27273 | 45.45455 | 27.27273
Fe_Ti_Ox | 2022-01-01 | MCOF | 56 | 0.9804055 | 0 | 2.145637 | 62.68657 | 23.8806 | 13.43284
Ilmenite | 2022-01-01 | MCOF | 18 | 0.2835369 | 0 | 2.102606 | 64.86486 | 10.81081 | 24.32432
Rutile | 2022-01-01 | MCOF | 38 | 0.6968686 | 0 | 0.04303058 | 61.85567 | 28.86598 | 9.278351
Non floating Cu | 2022-01-01 | MCOF | 170 | 1.075157 | 42.64944 | 4.816599 | 46.95341 | 40.86022 | 12.18638
Chrysocolla | 2022-01-01 | MCOF | 33 | 0.2179211 | 18.90186 | 0.1006978 | 52.30769 | 41.53846 | 6.153846
Cu_Fe_Oxide | 2022-01-01 | MCOF | 29 | 0.2346843 | 3.942174 | 2.387523 | 25.71429 | 42.85714 | 31.42857
CuFe_Silicate | 2022-01-01 | MCOF | 104 | 0.593815 | 18.76638 | 2.290463 | 49.13295 | 41.6185 | 9.248555
Other sulphides | 2022-01-01 | MCOF | 27 | 0.3070532 | 0.3786274 | 0.1185549 | 54.83871 | 35.48387 | 9.677419
Arsenopyrite | 2022-01-01 | MCOF | 0 | 0 | 0 | 0 | 0 | 0 | 0
Galena | 2022-01-01 | MCOF | 15 | 0.1772106 | 0.3786274 | 0.08249225 | 33.33333 | 53.33333 | 13.33333
Millerite | 2022-01-01 | MCOF | 0 | 0 | 0 | 0 | 0 | 0 | 0
Molybdenite | 2022-01-01 | MCOF | 1 | 0.008780704 | 0 | 0 | 0 | 0 | 100
Monazite_Ce | 2022-01-01 | MCOF | 9 | 0.1068851 | 0 | 0 | 76.92308 | 23.07692 | 0
Pentlandite | 2022-01-01 | MCOF | 1 | 0.007663159 | 0 | 0.03606261 | 100 | 0 | 0
Siegenite | 2022-01-01 | MCOF | 0 | 0 | 0 | 0 | 0 | 0 | 0
Sphalerite | 2022-01-01 | MCOF | 1 | 0.006513686 | 0 | 0 | 100 | 0 | 0
vaesite | 2022-01-01 | MCOF | 0 | 0 | 0 | 0 | 0 | 0 | 0
Pyrite | 2022-01-01 | MCOF | 30 | 0.359929 | 0.1018341 | 2.501006 | 75.55556 | 15.55556 | 8.888889
Pyrrhotite | 2022-01-01 | MCOF | 11 | 0.1987153 | 0 | 1.920093 | 55.55556 | 37.03704 | 7.407407
Sec. Cu Sulphides | 2022-01-01 | MCOF | 13 | 0.1149474 | 15.45027 | 0.08206276 | 85.71429 | 7.142857 | 7.142857
Bornite | 2022-01-01 | MCOF | 5 | 0.04150878 | 4.91586 | 0.05392723 | 80 | 0 | 20
Chalcocite | 2022-01-01 | MCOF | 3 | 0.03608071 | 5.933175 | 0.01158244 | 75 | 25 | 0
Covellite | 2022-01-01 | MCOF | 5 | 0.0373579 | 4.601237 | 0.01655309 | 100 | 0 | 0
Silicate gangue | 2022-01-01 | MCOF | 5096 | 47.7369 | 2.522373 | 26.88652 | 60.25757 | 31.89733 | 7.845093
Amphibole | 2022-01-01 | MCOF | 215 | 1.533207 | 0.7694919 | 6.755457 | 32.07547 | 54.08805 | 13.83648
Biotite | 2022-01-01 | MCOF | 153 | 1.268812 | 0.1367285 | 4.292076 | 37.81818 | 51.63636 | 10.54545
Garnets | 2022-01-01 | MCOF | 703 | 4.495481 | 0.5305629 | 7.937168 | 40.50251 | 38.19095 | 21.30653
Kaolinite | 2022-01-01 | MCOF | 1516 | 16.51377 | 0.5879051 | 0.3856105 | 62.52225 | 34.24867 | 3.229087
Muscovite | 2022-01-01 | MCOF | 910 | 8.351407 | 0.2322786 | 1.223769 | 71.85984 | 22.74933 | 5.390836
Orthoclase | 2022-01-01 | MCOF | 6 | 0.03678317 | 0 | 0 | 22.22222 | 66.66667 | 11.11111
Plagioclase | 2022-01-01 | MCOF | 198 | 0.9214949 | 0.07191074 | 0.1081913 | 15.76577 | 30.63063 | 53.6036
Quartz | 2022-01-01 | MCOF | 936 | 12.10827 | 0.0807965 | 0.1882809 | 70.61495 | 25.68134 | 3.703704
Silicate gangue_generic | 2022-01-01 | MCOF | 439 | 2.291572 | 0.1126986 | 5.717546 | 31.04126 | 44.40079 | 24.55796
Chalcopyrite cl. | 2022-01-01 | MCOF | 52 | 0.4548724 | 31.15118 | 1.935562 | 82.35294 | 14.70588 | 2.941176
Native Copper | 2022-01-01 | MCOF | 0 | 0 | 0 | 0 | 0 | 0 | 0
CuMn mineral | 2022-01-01 | MCOF | 4 | 0.02873685 | 1.039026 | 0.03791493 | 50 | 0 | 50
Accessory_phases | 2022-01-02 | MCOF | 23 | 0.389107 | 0.07685339 | 0.008003265 | 69.44444 | 26.38889 | 4.166667
Apatite | 2022-01-02 | MCOF | 19 | 0.3731315 | 0.02084846 | 0.008003265 | 67.64706 | 27.94118 | 4.411765
Zircon | 2022-01-02 | MCOF | 0 | 0 | 0 | 0 | 0 | 0 | 0
Carbonate gangue | 2022-01-02 | MCOF | 3327 | 37.11529 | 0.6627038 | 19.07087 | 85.99059 | 12.37585 | 1.63356
Ankerite | 2022-01-02 | MCOF | 739 | 7.274918 | 0.5605732 | 16.10725 | 57.36842 | 38.34586 | 4.285714
Calcite | 2022-01-02 | MCOF | 2447 | 28.00433 | 0.1021306 | 1.506944 | 93.41287 | 5.629306 | 0.9578222
Dolomite_ | 2022-01-02 | MCOF | 141 | 1.836051 | 0 | 1.456684 | 69.54178 | 27.49326 | 2.96496
Chalcopyrite | 2022-01-02 | MCOF | 16 | 0.851267 | 21.43799 | 3.571235 | 94.01709 | 5.982906 | 0
Chalcopyrite <20 | 2022-01-02 | MCOF | 128 | 1.135023 | 23.90077 | 4.360007 | 79.48718 | 14.10256 | 6.410256
Chalcopyrite >150 | 2022-01-02 | MCOF | 0 | 0 | 0 | 0 | 0 | 0 | 0
CPS floating Cu | 2022-01-02 | MCOF | 12 | 0.09975988 | 4.111717 | 0.2053173 | 53.84615 | 30.76923 | 15.38462
Cuprite | 2022-01-02 | MCOF | 0 | 0 | 0 | 0 | 0 | 0 | 0
Delafossite | 2022-01-02 | MCOF | 4 | 0.04697136 | 1.306496 | 0.2024753 | 20 | 40 | 40
Malachite | 2022-01-02 | MCOF | 8 | 0.05278852 | 2.805221 | 0.002842012 | 75 | 25 | 0
Fe_Ox | 2022-01-02 | MCOF | 218 | 2.736216 | 0.3751676 | 25.3695 | 44.09722 | 45.13889 | 10.76389
Fe_oxyhydroxides | 2022-01-02 | MCOF | 86 | 0.8682322 | 0.110708 | 6.277975 | 48 | 34 | 18
Haematite | 2022-01-02 | MCOF | 35 | 0.3773337 | 0.02770998 | 3.045049 | 58.53659 | 31.70732 | 9.756098
Magnesioferrite | 2022-01-02 | MCOF | 1 | 0.00807456 | 0 | 0.03228868 | 0 | 100 | 0
Magnetite | 2022-01-02 | MCOF | 68 | 1.055249 | 0.2177228 | 10.97363 | 34.74576 | 63.55932 | 1.694915
Tramp_Steel | 2022-01-02 | MCOF | 27 | 0.4219609 | 0.01902689 | 5.00561 | 51.85185 | 22.22222 | 25.92593
Fe_Ti_Ox | 2022-01-02 | MCOF | 54 | 1.065842 | 0 | 2.535874 | 75.93985 | 22.55639 | 1.503759
Ilmenite | 2022-01-02 | MCOF | 17 | 0.4250865 | 0 | 2.528444 | 72.54902 | 25.4902 | 1.960784
Rutile | 2022-01-02 | MCOF | 37 | 0.6407554 | 0 | 0.007430094 | 78.04878 | 20.73171 | 1.219512
Non floating Cu | 2022-01-02 | MCOF | 123 | 0.7984263 | 12.36068 | 3.253528 | 40 | 43.88889 | 16.11111
Chrysocolla | 2022-01-02 | MCOF | 30 | 0.2078548 | 6.237842 | 0.05329552 | 35.08772 | 49.12281 | 15.78947
Cu_Fe_Oxide | 2022-01-02 | MCOF | 25 | 0.2479671 | 1.927304 | 2.143521 | 38.23529 | 41.17647 | 20.58824
CuFe_Silicate | 2022-01-02 | MCOF | 62 | 0.3061387 | 3.703891 | 0.9947694 | 42.68293 | 41.46341 | 15.85366
Other sulphides | 2022-01-02 | MCOF | 32 | 0.4297749 | 0.1500016 | 0.2854648 | 54.05405 | 35.13514 | 10.81081
Arsenopyrite | 2022-01-02 | MCOF | 0 | 0 | 0 | 0 | 0 | 0 | 0
Galena | 2022-01-02 | MCOF | 25 | 0.3212459 | 0.1500016 | 0.1860689 | 44 | 40 | 16
Millerite | 2022-01-02 | MCOF | 0 | 0 | 0 | 0 | 0 | 0 | 0
Molybdenite | 2022-01-02 | MCOF | 2 | 0.01910111 | 0 | 0.09939589 | 50 | 50 | 0
Monazite_Ce | 2022-01-02 | MCOF | 5 | 0.08942792 | 0 | 0 | 80 | 20 | 0
Pentlandite | 2022-01-02 | MCOF | 0 | 0 | 0 | 0 | 0 | 0 | 0
Siegenite | 2022-01-02 | MCOF | 0 | 0 | 0 | 0 | 0 | 0 | 0
Sphalerite | 2022-01-02 | MCOF | 0 | 0 | 0 | 0 | 0 | 0 | 0
vaesite | 2022-01-02 | MCOF | 0 | 0 | 0 | 0 | 0 | 0 | 0
Pyrite | 2022-01-02 | MCOF | 98 | 1.835634 | 0.3745037 | 11.43696 | 77.25118 | 18.48341 | 4.265403
Pyrrhotite | 2022-01-02 | MCOF | 17 | 0.2561632 | 0 | 2.097946 | 68.75 | 25 | 6.25
Sec. Cu Sulphides | 2022-01-02 | MCOF | 36 | 0.6706573 | 35.80423 | 0.2061942 | 74.28571 | 20 | 5.714286
Bornite | 2022-01-02 | MCOF | 10 | 0.1083554 | 4.378196 | 0.1557298 | 41.66667 | 25 | 33.33333
Chalcocite | 2022-01-02 | MCOF | 22 | 0.5297953 | 29.89405 | 0.05046436 | 79.62963 | 20.37037 | 0
Covellite | 2022-01-02 | MCOF | 4 | 0.03250661 | 1.531985 | 0 | 100 | 0 | 0
Silicate gangue | 2022-01-02 | MCOF | 6117 | 52.61683 | 0.7453847 | 27.5991 | 54.92806 | 35.79137 | 9.280576
Amphibole | 2022-01-02 | MCOF | 201 | 1.185172 | 0.09614657 | 3.241669 | 41.59292 | 36.72566 | 21.68142
Biotite | 2022-01-02 | MCOF | 228 | 2.182996 | 0.0395193 | 6.149246 | 44.5977 | 49.88506 | 5.517241
Garnets | 2022-01-02 | MCOF | 823 | 4.914194 | 0.140045 | 7.319252 | 35.5 | 42.4 | 22.1
Kaolinite | 2022-01-02 | MCOF | 1380 | 13.31708 | 0.1845586 | 0.2308184 | 48.76543 | 47.90809 | 3.326475
Muscovite | 2022-01-02 | MCOF | 1233 | 10.91014 | 0.06698213 | 1.485604 | 75.13465 | 20.24237 | 4.62298
Orthoclase | 2022-01-02 | MCOF | 13 | 0.08890698 | 0 | 0 | 55 | 45 | 0
Plagioclase | 2022-01-02 | MCOF | 344 | 1.679508 | 0.1151185 | 0.08244097 | 14.51613 | 33.60215 | 51.88172
Quartz | 2022-01-02 | MCOF | 1109 | 13.58401 | 0.03955272 | 0.2305867 | 67.68293 | 29.23442 | 3.082656
Silicate gangue_generic | 2022-01-02 | MCOF | 752 | 4.30921 | 0.06346191 | 8.313144 | 30.11364 | 41.70455 | 28.18182
Chalcopyrite cl. | 2022-01-02 | MCOF | 144 | 1.98629 | 45.33876 | 7.931242 | 85.71429 | 10.62271 | 3.663004
Native Copper | 2022-01-02 | MCOF | 0 | 0 | 0 | 0 | 0 | 0 | 0
CuMn mineral | 2022-01-02 | MCOF | 6 | 0.03646575 | 0.4916435 | 0.0619421 | 57.14286 | 42.85714 | 0
Accessory_phases | 2022-01-02 | MCON | 4 | 0.02818226 | 0 | 0.001270985 | 100 | 0 | 0
Apatite | 2022-01-02 | MCON | 2 | 0.01337176 | 0 | 0 | 100 | 0 | 0
Zircon | 2022-01-02 | MCON | 1 | 0.00994419 | 0 | 0.001270985 | 100 | 0 | 0
Carbonate gangue | 2022-01-02 | MCON | 146 | 1.158773 | 0.06430761 | 0.1575754 | 76.02041 | 18.87755 | 5.102041
Ankerite | 2022-01-02 | MCON | 31 | 0.2332653 | 0.004531391 | 0.1241054 | 54.28571 | 34.28571 | 11.42857
Calcite | 2022-01-02 | MCON | 109 | 0.877268 | 0.05866746 | 0.02997497 | 80.39216 | 16.33987 | 3.267974
Dolomite_ | 2022-01-02 | MCON | 6 | 0.0482399 | 0.001108759 | 0.003495051 | 87.5 | 0 | 12.5
Chalcopyrite | 2022-01-02 | MCON | 264 | 15.78881 | 24.05381 | 15.13169 | 91.07243 | 8.927569 | 0
Chalcopyrite <20 | 2022-01-02 | MCON | 2109 | 25.5582 | 35.40303 | 23.40208 | 85.84807 | 12.03607 | 2.115852
Chalcopyrite >150 | 2022-01-02 | MCON | 2 | 0.5762341 | 0.8874969 | 0.5582695 | 100 | 0 | 0
CPS floating Cu | 2022-01-02 | MCON | 192 | 2.592641 | 7.872939 | 0.7247808 | 30.07519 | 56.39098 | 13.53383
Cuprite | 2022-01-02 | MCON | 19 | 0.4517201 | 1.662703 | 0.04576855 | 0 | 74.28571 | 25.71429
Delafossite | 2022-01-02 | MCON | 67 | 0.778355 | 1.577049 | 0.6044369 | 39.70588 | 35.29412 | 25
Malachite | 2022-01-02 | MCON | 104 | 1.262277 | 4.218352 | 0.06558176 | 33.75796 | 59.87261 | 6.369427
Fe_Ox | 2022-01-02 | MCON | 76 | 1.151093 | 0.0005279915 | 2.678509 | 62.63736 | 25.27473 | 12.08791
Fe_oxyhydroxides | 2022-01-02 | MCON | 9 | 0.09521033 | 0 | 0.1340649 | 55.55556 | 44.44444 | 0
Haematite | 2022-01-02 | MCON | 20 | 0.2691279 | 0.0005279915 | 0.4776852 | 75 | 20.83333 | 4.166667
Magnesioferrite | 2022-01-02 | MCON | 0 | 0 | 0 | 0 | 0 | 0 | 0
Magnetite | 2022-01-02 | MCON | 30 | 0.4249554 | 0 | 1.016199 | 53.84615 | 30.76923 | 15.38462
Tramp_Steel | 2022-01-02 | MCON | 17 | 0.3617992 | 0 | 1.05056 | 68.42105 | 10.52632 | 21.05263
Fe_Ti_Ox | 2022-01-02 | MCON | 6 | 0.1060008 | 0 | 0.03110549 | 90.90909 | 9.090909 | 0
Ilmenite | 2022-01-02 | MCON | 1 | 0.02031154 | 0 | 0.02903958 | 100 | 0 | 0
Rutile | 2022-01-02 | MCON | 5 | 0.0856893 | 0 | 0.002065901 | 88.88889 | 11.11111 | 0
Non floating Cu | 2022-01-02 | MCON | 67 | 0.5894577 | 0.5668042 | 0.8432823 | 24.44444 | 54.44444 | 21.11111
Chrysocolla | 2022-01-02 | MCON | 18 | 0.08886297 | 0.2059597 | 0.008809764 | 30 | 35 | 35
Cu_Fe_Oxide | 2022-01-02 | MCON | 28 | 0.3732245 | 0.2260859 | 0.7600615 | 23.80952 | 61.90476 | 14.28571
CuFe_Silicate | 2022-01-02 | MCON | 21 | 0.1273703 | 0.1347585 | 0.07441095 | 21.42857 | 57.14286 | 21.42857
Other sulphides | 2022-01-02 | MCON | 49 | 0.6454837 | 0.07453627 | 0.2805626 | 54.71698 | 35.84906 | 9.433962
Arsenopyrite | 2022-01-02 | MCON | 1 | 0.01311787 | 0 | 0.01016652 | 0 | 100 | 0
Galena | 2022-01-02 | MCON | 12 | 0.1878817 | 0.04244106 | 0.05842189 | 33.33333 | 58.33333 | 8.333333
Millerite | 2022-01-02 | MCON | 1 | 0.01136177 | 0 | 0.001419816 | 100 | 0 | 0
Molybdenite | 2022-01-02 | MCON | 24 | 0.2909204 | 0.03209521 | 0.1461025 | 60 | 32 | 8
Monazite_Ce | 2022-01-02 | MCON | 2 | 0.02179259 | 0 | 0 | 100 | 0 | 0
Pentlandite | 2022-01-02 | MCON | 6 | 0.07109038 | 0 | 0.05053996 | 42.85714 | 42.85714 | 14.28571
Siegenite | 2022-01-02 | MCON | 1 | 0.01021924 | 0 | 0.00613582 | 0 | 0 | 100
Sphalerite | 2022-01-02 | MCON | 1 | 0.008632403 | 0 | 0.005542274 | 100 | 0 | 0
vaesite | 2022-01-02 | MCON | 1 | 0.0304673 | 0 | 0.002233814 | 100 | 0 | 0
Pyrite | 2022-01-02 | MCON | 1285 | 30.40104 | 0.2820002 | 43.34317 | 81.72943 | 17.01534 | 1.25523
Pyrrhotite | 2022-01-02 | MCON | 313 | 5.862015 | 0.009553213 | 10.96436 | 63.56073 | 35.10815 | 1.331115
Sec. Cu Sulphides | 2022-01-02 | MCON | 594 | 10.12445 | 30.77541 | 1.35951 | 57.11035 | 34.58476 | 8.304892
Bornite | 2022-01-02 | MCON | 167 | 2.057389 | 5.186635 | 0.7147953 | 47.05882 | 33.68984 | 19.25134
Chalcocite | 2022-01-02 | MCON | 328 | 7.076878 | 23.12982 | 0.6106625 | 60.81081 | 35.81081 | 3.378378
Covellite | 2022-01-02 | MCON | 99 | 0.9901874 | 2.458955 | 0.0340519 | 54 | 29 | 17
Silicate gangue | 2022-01-02 | MCON | 664 | 5.417616 | 0.009591843 | 0.5238323 | 67.90254 | 27.54237 | 4.555085
Amphibole | 2022-01-02 | MCON | 16 | 0.1086244 | 0 | 0.07595376 | 76.47059 | 17.64706 | 5.882353
Biotite | 2022-01-02 | MCON | 2 | 0.01834386 | 0 | 0.01437931 | 33.33333 | 66.66667 | 0
Garnets | 2022-01-02 | MCON | 102 | 0.6526562 | 0.0001536249 | 0.1875628 | 55.9633 | 34.86239 | 9.174312
Kaolinite | 2022-01-02 | MCON | 154 | 1.352177 | 0.003948845 | 0.01554677 | 64.60905 | 33.33333 | 2.057613
Muscovite | 2022-01-02 | MCON | 105 | 0.9486757 | 0.0006633554 | 0.03621731 | 79.24528 | 18.23899 | 2.515723
Orthoclase | 2022-01-02 | MCON | 1 | 0.00541641 | 0 | 0 | 0 | 100 | 0
Plagioclase | 2022-01-02 | MCON | 25 | 0.1430271 | 0.001738981 | 0.00594952 | 34.61538 | 26.92308 | 38.46154
Quartz | 2022-01-02 | MCON | 199 | 1.782972 | 0.0008151709 | 0.02241532 | 75.78616 | 22.32704 | 1.886792
Silicate gangue_generic | 2022-01-02 | MCON | 59 | 0.3997564 | 0.002271866 | 0.1642824 | 47.76119 | 41.79104 | 10.44776
Chalcopyrite cl. | 2022-01-02 | MCON | 2375 | 41.92324 | 60.34433 | 39.09204 | 88.01015 | 10.69994 | 1.289913
Native Copper | 2022-01-02 | MCON | 2 | 0.1002882 | 0.4148352 | 0.00899353 | 0 | 100 | 0
CuMn mineral | 2022-01-02 | MCON | 0 | 0 | 0 | 0 | 0 | 0 | 0
Accessory_phases | 2022-01-02 | MFT | 22 | 0.2846406 | 0.2591201 | 0.006171293 | 89.47368 | 7.017544 | 3.508772
Apatite | 2022-01-02 | MFT | 17 | 0.2624405 | 0 | 0.006171293 | 94.23077 | 1.923077 | 3.846154
Zircon | 2022-01-02 | MFT | 1 | 0.007506515 | 0 | 0 | 100 | 0 | 0
Carbonate gangue | 2022-01-02 | MFT | 3946 | 41.84885 | 1.414599 | 21.84499 | 88.01232 | 10.36313 | 1.624549
Ankerite | 2022-01-02 | MFT | 815 | 7.229492 | 0.342849 | 18.25186 | 56.36743 | 38.34377 | 5.288796
Calcite | 2022-01-02 | MFT | 2972 | 33.07629 | 1.039112 | 2.138063 | 95.15834 | 4.043444 | 0.7982204
Dolomite_ | 2022-01-02 | MFT | 159 | 1.543068 | 0.03263793 | 1.455074 | 61.06195 | 34.21829 | 4.719764
Chalcopyrite | 2022-01-02 | MFT | 1 | 0.02676791 | 1.6024 | 0.1326873 | 100 | 0 | 0
Chalcopyrite <20 | 2022-01-02 | MFT | 40 | 0.2810631 | 14.46406 | 1.061705 | 80.95238 | 16.66667 | 2.380952
Chalcopyrite >150 | 2022-01-02 | MFT | 0 | 0 | 0 | 0 | 0 | 0 | 0
CPS floating Cu | 2022-01-02 | MFT | 15 | 0.1987629 | 26.16105 | 0.2140586 | 7.407407 | 59.25926 | 33.33333
Cuprite | 2022-01-02 | MFT | 3 | 0.05845499 | 8.572143 | 0.02977001 | 0 | 0 | 100
Delafossite | 2022-01-02 | MFT | 5 | 0.04320239 | 3.553787 | 0.1626495 | 40 | 0 | 60
Malachite | 2022-01-02 | MFT | 7 | 0.09710555 | 14.03512 | 0.02163908 | 0 | 100 | 0
Fe_Ox | 2022-01-02 | MFT | 221 | 2.886255 | 1.643628 | 32.20757 | 41.56627 | 48.19277 | 10.24096
Fe_oxyhydroxides | 2022-01-02 | MFT | 67 | 0.6388523 | 0.4518689 | 5.646502 | 38.75 | 47.5 | 13.75
Haematite | 2022-01-02 | MFT | 44 | 0.3893805 | 0 | 3.599525 | 56.52174 | 34.78261 | 8.695652
Magnesioferrite | 2022-01-02 | MFT | 2 | 0.02227997 | 0 | 0.1469697 | 33.33333 | 66.66667 | 0
Magnetite | 2022-01-02 | MFT | 82 | 1.447639 | 1.19176 | 17.30048 | 41.47727 | 55.11364 | 3.409091
Tramp_Steel | 2022-01-02 | MFT | 26 | 0.3881028 | 0 | 5.514088 | 25.92593 | 25.92593 | 48.14815
Fe_Ti_Ox | 2022-01-02 | MFT | 61 | 1.108728 | 0 | 1.716559 | 75 | 17.76316 | 7.236842
Ilmenite | 2022-01-02 | MFT | 23 | 0.2606517 | 0 | 1.68321 | 85.29412 | 5.882353 | 8.823529
Rutile | 2022-01-02 | MFT | 38 | 0.8480764 | 0 | 0.03334911 | 72.0339 | 21.18644 | 6.779661
Non floating Cu | 2022-01-02 | MFT | 122 | 0.7036958 | 19.85123 | 4.152815 | 41.46341 | 40.2439 | 18.29268
Chrysocolla | 2022-01-02 | MFT | 23 | 0.1006192 | 7.227095 | 0.03525843 | 56.66667 | 16.66667 | 26.66667
Cu_Fe_Oxide | 2022-01-02 | MFT | 33 | 0.2817339 | 4.081069 | 2.909933 | 26.19048 | 54.7619 | 19.04762
CuFe_Silicate | 2022-01-02 | MFT | 62 | 0.3021771 | 7.740373 | 1.169328 | 43.18182 | 42.04545 | 14.77273
Other sulphides | 2022-01-02 | MFT | 37 | 0.6029169 | 0 | 0.1918393 | 63.93443 | 24.59016 | 11.47541
Arsenopyrite | 2022-01-02 | MFT | 0 | 0 | 0 | 0 | 0 | 0 | 0
Galena | 2022-01-02 | MFT | 28 | 0.3309255 | 0 | 0.1288665 | 39.28571 | 39.28571 | 21.42857
Millerite | 2022-01-02 | MFT | 0 | 0 | 0 | 0 | 0 | 0 | 0
Molybdenite | 2022-01-02 | MFT | 1 | 0.008784219 | 0 | 0.04899023 | 100 | 0 | 0
Monazite_Ce | 2022-01-02 | MFT | 8 | 0.2632072 | 0 | 0.01398258 | 84.375 | 12.5 | 3.125
Pentlandite | 2022-01-02 | MFT | 0 | 0 | 0 | 0 | 0 | 0 | 0
Siegenite | 2022-01-02 | MFT | 0 | 0 | 0 | 0 | 0 | 0 | 0
Sphalerite | 2022-01-02 | MFT | 0 | 0 | 0 | 0 | 0 | 0 | 0
vaesite | 2022-01-02 | MFT | 0 | 0 | 0 | 0 | 0 | 0 | 0
Pyrite | 2022-01-02 | MFT | 53 | 0.6481316 | 0.1116661 | 4.455302 | 81.48148 | 11.11111 | 7.407407
Pyrrhotite | 2022-01-02 | MFT | 25 | 0.4564919 | 0 | 4.264474 | 45.16129 | 54.83871 | 0
Sec. Cu Sulphides | 2022-01-02 | MFT | 18 | 0.2480823 | 31.79274 | 0.1112422 | 31.03448 | 34.48276 | 34.48276
Bornite | 2022-01-02 | MFT | 4 | 0.04983048 | 5.518241 | 0.06737553 | 50 | 0 | 50
Chalcocite | 2022-01-02 | MFT | 8 | 0.1534044 | 21.6054 | 0.04386667 | 11.76471 | 47.05882 | 41.17647
Covellite | 2022-01-02 | MFT | 6 | 0.04484743 | 4.669097 | 0 | 66.66667 | 33.33333 | 0
Silicate gangue | 2022-01-02 | MFT | 5761 | 50.70402 | 2.699505 | 29.64058 | 56.29236 | 35.12053 | 8.587115
Amphibole | 2022-01-02 | MFT | 253 | 1.46147 | 0.6176527 | 4.803707 | 44.22442 | 36.9637 | 18.81188
Biotite | 2022-01-02 | MFT | 242 | 2.040143 | 0.1669169 | 6.314575 | 35.29412 | 56.33484 | 8.371041
Garnets | 2022-01-02 | MFT | 760 | 4.203489 | 0.4698022 | 7.037258 | 33.01075 | 39.89247 | 27.09677
Kaolinite | 2022-01-02 | MFT | 1337 | 12.9836 | 0.676638 | 0.1879006 | 54.41605 | 42.96344 | 2.620511
Muscovite | 2022-01-02 | MFT | 1069 | 10.40853 | 0.418964 | 1.615831 | 72.91216 | 23.36651 | 3.721333
Orthoclase | 2022-01-02 | MFT | 10 | 0.0817731 | 0.02703467 | 0 | 70 | 15 | 15
Plagioclase | 2022-01-02 | MFT | 315 | 1.416016 | 0.01144045 | 0.09032289 | 18.18182 | 33.43109 | 48.3871
Quartz | 2022-01-02 | MFT | 1071 | 13.92035 | 0.1174914 | 0.1856272 | 67.58893 | 29.97872 | 2.43235
Silicate gangue_generic | 2022-01-02 | MFT | 652 | 3.702213 | 0.1753478 | 8.724867 | 31.38686 | 40.99757 | 27.61557
Chalcopyrite cl. | 2022-01-02 | MFT | 41 | 0.307831 | 16.06646 | 1.194392 | 82.6087 | 15.21739 | 2.173913
Native Copper | 2022-01-02 | MFT | 0 | 0 | 0 | 0 | 0 | 0 | 0
CuMn mineral | 2022-01-02 | MFT | 4 | 0.01916557 | 0.8026968 | 0.03829672 | 50 | 25 | 25
Accessory_phases | 2022-01-04 | MCON | 9 | 0.09218797 | 0 | 0.0008839251 | 95.45455 | 0 | 4.545455
Apatite | 2022-01-04 | MCON | 7 | 0.08593333 | 0 | 0.0004600835 | 95 | 0 | 5
Zircon | 2022-01-04 | MCON | 0 | 0 | 0 | 0 | 0 | 0 | 0
Carbonate gangue | 2022-01-04 | MCON | 119 | 0.815374 | 0.04487001 | 0.1520155 | 67.29858 | 23.69668 | 9.004739
Ankerite | 2022-01-04 | MCON | 46 | 0.2398519 | 0.02311312 | 0.1161495 | 48.21429 | 32.14286 | 19.64286
Calcite | 2022-01-04 | MCON | 64 | 0.4863935 | 0.02175689 | 0.01808527 | 73.48485 | 21.9697 | 4.545455
Dolomite_ | 2022-01-04 | MCON | 9 | 0.08912863 | 0 | 0.01778074 | 78.26087 | 13.04348 | 8.695652
Chalcopyrite | 2022-01-04 | MCON | 517 | 20.70918 | 33.48428 | 19.14685 | 88.61073 | 11.16919 | 0.2200825
Chalcopyrite <20 | 2022-01-04 | MCON | 3926 | 30.00126 | 43.98864 | 26.23092 | 85.94759 | 12.34333 | 1.709077
Chalcopyrite >150 | 2022-01-04 | MCON | 2 | 0.3133439 | 0.5204647 | 0.293046 | 100 | 0 | 0
CPS floating Cu | 2022-01-04 | MCON | 223 | 1.739606 | 4.512407 | 0.7319243 | 47.08029 | 41.60584 | 11.31387
Cuprite | 2022-01-04 | MCON | 12 | 0.1327072 | 0.4842459 | 0.01936774 | 0 | 87.5 | 12.5
Delafossite | 2022-01-04 | MCON | 111 | 0.8827202 | 1.547649 | 0.6818747 | 50.83333 | 31.66667 | 17.5
Malachite | 2022-01-04 | MCON | 99 | 0.7026953 | 2.387569 | 0.03013653 | 50 | 44.11765 | 5.882353
Fe_Ox | 2022-01-04 | MCON | 124 | 1.180604 | 0.004940144 | 2.343482 | 34.375 | 48.125 | 17.5
Fe_oxyhydroxides | 2022-01-04 | MCON | 29 | 0.2515453 | 0 | 0.3620743 | 40.54054 | 51.35135 | 8.108108
Haematite | 2022-01-04 | MCON | 31 | 0.2594316 | 0.0007686188 | 0.449767 | 33.33333 | 50 | 16.66667
Magnesioferrite | 2022-01-04 | MCON | 3 | 0.01896788 | 0 | 0.01937564 | 0 | 66.66667 | 33.33333
Magnetite | 2022-01-04 | MCON | 46 | 0.483171 | 0.004171525 | 1.060725 | 26.08696 | 49.27536 | 24.63768
Tramp_Steel | 2022-01-04 | MCON | 13 | 0.1590854 | 0 | 0.4437603 | 69.23077 | 23.07692 | 7.692308
Fe_Ti_Ox | 2022-01-04 | MCON | 13 | 0.1533747 | 0 | 0.005285819 | 76 | 16 | 8
Ilmenite | 2022-01-04 | MCON | 1 | 0.006526582 | 0 | 0.003663484 | 100 | 0 | 0
Rutile | 2022-01-04 | MCON | 12 | 0.1468481 | 0 | 0.001622334 | 75 | 16.66667 | 8.333333
Non floating Cu | 2022-01-04 | MCON | 53 | 0.2750002 | 0.2469532 | 0.360798 | 19.69697 | 57.57576 | 22.72727
Chrysocolla | 2022-01-04 | MCON | 12 | 0.04568607 | 0.101954 | 0.004528742 | 18.75 | 56.25 | 25
Cu_Fe_Oxide | 2022-01-04 | MCON | 22 | 0.165612 | 0.09443764 | 0.3153148 | 17.24138 | 58.62069 | 24.13793
CuFe_Silicate | 2022-01-04 | MCON | 18 | 0.05554393 | 0.04043825 | 0.04095451 | 26.31579 | 52.63158 | 21.05263
Other sulphides | 2022-01-04 | MCON | 121 | 0.9841269 | 0.1349598 | 0.3805479 | 53.48837 | 32.55814 | 13.95349
Arsenopyrite | 2022-01-04 | MCON | 8 | 0.06744134 | 0.002056414 | 0.07370645 | 25 | 25 | 50
Galena | 2022-01-04 | MCON | 15 | 0.1509272 | 0.06245663 | 0.03992717 | 60 | 33.33333 | 6.666667
Millerite | 2022-01-04 | MCON | 5 | 0.03650807 | 0 | 0.001791817 | 60 | 40 | 0
Molybdenite | 2022-01-04 | MCON | 71 | 0.5683565 | 0.05632421 | 0.2071261 | 51.31579 | 34.21053 | 14.47368
Monazite_Ce | 2022-01-04 | MCON | 4 | 0.03501239 | 0.002520671 | 0 | 80 | 20 | 0
Pentlandite | 2022-01-04 | MCON | 6 | 0.05221265 | 0.001941359 | 0.04062484 | 75 | 25 | 0
Siegenite | 2022-01-04 | MCON | 5 | 0.03283686 | 0 | 0.01435267 | 20 | 40 | 40
Sphalerite | 2022-01-04 | MCON | 5 | 0.02773797 | 0 | 0.003018839 | 80 | 20 | 0
vaesite | 2022-01-04 | MCON | 1 | 0.006526582 | 0 | 0 | 0 | 100 | 0
Pyrite | 2022-01-04 | MCON | 2025 | 30.35481 | 0.2638076 | 41.38107 | 75.04488 | 23.74327 | 1.211849
Pyrrhotite | 2022-01-04 | MCON | 363 | 4.412839 | 0.012619 | 7.882467 | 53.69318 | 33.09659 | 13.21023
Sec. Cu Sulphides | 2022-01-04 | MCON | 477 | 5.395498 | 16.76113 | 0.7380006 | 59.86395 | 30.7483 | 9.387755
Bornite | 2022-01-04 | MCON | 170 | 1.407022 | 3.610541 | 0.4691725 | 49.74874 | 36.1809 | 14.07035
Chalcocite | 2022-01-04 | MCON | 211 | 3.364861 | 11.53662 | 0.2378479 | 63.69863 | 30.13699 | 6.164384
Covellite | 2022-01-04 | MCON | 96 | 0.6236149 | 1.613962 | 0.03098013 | 63.26531 | 22.44898 | 14.28571
Silicate gangue | 2022-01-04 | MCON | 688 | 3.5728 | 0.02492861 | 0.3527137 | 58.96373 | 34.6114 | 6.42487
Amphibole | 2022-01-04 | MCON | 17 | 0.07801985 | 0.005219115 | 0.03988364 | 21.05263 | 52.63158 | 26.31579
Biotite | 2022-01-04 | MCON | 5 | 0.01964773 | 0 | 0.01347415 | 60 | 40 | 0
Garnets | 2022-01-04 | MCON | 127 | 0.5579548 | 0.002786725 | 0.1219062 | 47.58621 | 40.68966 | 11.72414
Kaolinite | 2022-01-04 | MCON | 124 | 0.7688449 | 0.00759457 | 0.009862801 | 53.48837 | 44.18605 | 2.325581
Muscovite | 2022-01-04 | MCON | 108 | 0.6134987 | 0.002692341 | 0.02524447 | 66.25 | 30 | 3.75
Orthoclase | 2022-01-04 | MCON | 1 | 0.006961687 | 0 | 0 | 0 | 100 | 0
Plagioclase | 2022-01-04 | MCON | 33 | 0.1272683 | 0.004321796 | 0.008955675 | 36.11111 | 47.22222 | 16.66667
Quartz | 2022-01-04 | MCON | 198 | 1.059346 | 0.001121255 | 0.01080384 | 77.55102 | 20.7483 | 1.70068
Silicate gangue_generic | 2022-01-04 | MCON | 72 | 0.3220868 | 0.001192809 | 0.118363 | 35.71429 | 42.85714 | 21.42857
Chalcopyrite cl. | 2022-01-04 | MCON | 4445 | 51.02378 | 77.99339 | 45.67081 | 87.11478 | 11.79098 | 1.094238
Native Copper | 2022-01-04 | MCON | 1 | 0.02148333 | 0.09294305 | 0.0005453805 | 0 | 100 | 0
CuMn mineral | 2022-01-04 | MCON | 1 | 0.008158227 | 0.01012332 | 0 | 0 | 100 | 0
Accessory_phases | 2022-01-04 | MCOF | 23 | 0.3160249 | 0 | 0.0008724985 | 93.10345 | 3.448276 | 3.448276
Apatite | 2022-01-04 | MCOF | 22 | 0.3120404 | 0 | 0 | 94.73684 | 1.754386 | 3.508772
Zircon | 2022-01-04 | MCOF | 0 | 0 | 0 | 0 | 0 | 0 | 0
Carbonate gangue | 2022-01-04 | MCOF | 3457 | 36.39982 | 1.006584 | 19.75064 | 84.64494 | 13.27504 | 2.080021
Ankerite | 2022-01-04 | MCOF | 607 | 5.697179 | 0.3195565 | 14.7205 | 51.72414 | 40.42146 | 7.854406
Calcite | 2022-01-04 | MCOF | 2569 | 27.29094 | 0.5823307 | 1.718905 | 93.13607 | 6.003785 | 0.8601411
Dolomite_ | 2022-01-04 | MCOF | 281 | 3.411707 | 0.1046965 | 3.311241 | 62.95224 | 33.42981 | 3.617945
Chalcopyrite | 2022-01-04 | MCOF | 20 | 1.132368 | 30.44686 | 5.381937 | 97.4359 | 0 | 2.564103
Chalcopyrite <20 | 2022-01-04 | MCOF | 212 | 1.967126 | 48.82624 | 8.527916 | 90.4059 | 7.380074 | 2.214022
Chalcopyrite >150 | 2022-01-04 | MCOF | 0 | 0 | 0 | 0 | 0 | 0 | 0
CPS floating Cu | 2022-01-04 | MCOF | 10 | 0.09952653 | 3.906059 | 0.203684 | 53.84615 | 46.15385 | 0
Cuprite | 2022-01-04 | MCOF | 0 | 0 | 0 | 0 | 0 | 0 | 0
Delafossite | 2022-01-04 | MCOF | 5 | 0.04686149 | 1.139623 | 0.203684 | 80 | 20 | 0
Malachite | 2022-01-04 | MCOF | 5 | 0.05266504 | 2.766437 | 0 | 37.5 | 62.5 | 0
Fe_Ox | 2022-01-04 | MCOF | 118 | 1.40186 | 0.2710261 | 13.49289 | 37.66234 | 46.75325 | 15.58442
Fe_oxyhydroxides | 2022-01-04 | MCOF | 58 | 0.5890169 | 0.180478 | 4.525873 | 27.94118 | 50 | 22.05882
Haematite | 2022-01-04 | MCOF | 24 | 0.2570886 | 0 | 2.279611 | 60.71429 | 25 | 14.28571
Magnesioferrite | 2022-01-04 | MCOF | 2 | 0.01611134 | 0 | 0.1113071 | 100 | 0 | 0
Magnetite | 2022-01-04 | MCOF | 28 | 0.4460937 | 0.09054809 | 5.234782 | 36 | 58 | 6
Tramp_Steel | 2022-01-04 | MCOF | 6 | 0.09354975 | 0 | 1.341319 | 33.33333 | 33.33333 | 33.33333
Fe_Ti_Ox | 2022-01-04 | MCOF | 77 | 1.307098 | 0.02877554 | 5.79529 | 67.08075 | 20.49689 | 12.42236
Ilmenite | 2022-01-04 | MCOF | 47 | 0.8315533 | 0.02877554 | 5.783932 | 65 | 29 | 6
Rutile | 2022-01-04 | MCOF | 30 | 0.4755445 | 0 | 0.01135768 | 70.4918 | 6.557377 | 22.95082
Non floating Cu | 2022-01-04 | MCOF | 54 | 0.3225734 | 3.169318 | 2.215047 | 48.4375 | 29.6875 | 21.875
Chrysocolla | 2022-01-04 | MCOF | 8 | 0.04365655 | 1.139975 | 0.01145973 | 91.66667 | 8.333333 | 0
Cu_Fe_Oxide | 2022-01-04 | MCOF | 18 | 0.1746262 | 1.107913 | 1.767037 | 29.16667 | 50 | 20.83333
CuFe_Silicate | 2022-01-04 | MCOF | 28 | 0.1042906 | 0.9214295 | 0.4365505 | 46.42857 | 21.42857 | 32.14286
Other sulphides | 2022-01-04 | MCOF | 31 | 0.4001504 | 0 | 0.125163 | 61.76471 | 20.58824 | 17.64706
Arsenopyrite | 2022-01-04 | MCOF | 0 | 0 | 0 | 0 | 0 | 0 | 0
Galena | 2022-01-04 | MCOF | 25 | 0.3204945 | 0 | 0.07833517 | 52 | 24 | 24
Millerite | 2022-01-04 | MCOF | 0 | 0 | 0 | 0 | 0 | 0 | 0
Molybdenite | 2022-01-04 | MCOF | 2 | 0.01905643 | 0 | 0.04682779 | 50 | 50 | 0
Monazite_Ce | 2022-01-04 | MCOF | 3 | 0.05353124 | 0 | 0 | 100 | 0 | 0
Pentlandite | 2022-01-04 | MCOF | 0 | 0 | 0 | 0 | 0 | 0 | 0
Siegenite | 2022-01-04 | MCOF | 0 | 0 | 0 | 0 | 0 | 0 | 0
Sphalerite | 2022-01-04 | MCOF | 1 | 0.007068203 | 0 | 0 | 100 | 0 | 0
vaesite | 2022-01-04 | MCOF | 0 | 0 | 0 | 0 | 0 | 0 | 0
Pyrite | 2022-01-04 | MCOF | 61 | 0.8679337 | 0.03333242 | 6.051493 | 82 | 16 | 2
Pyrrhotite | 2022-01-04 | MCOF | 39 | 0.6548829 | 0 | 6.041808 | 62.19512 | 28.04878 | 9.756098
Sec. Cu Sulphides | 2022-01-04 | MCOF | 16 | 0.2087372 | 11.44774 | 0.05545226 | 50 | 45.45455 | 4.545455
Bornite | 2022-01-04 | MCOF | 2 | 0.01801699 | 0.7633635 | 0.03348015 | 50 | 50 | 0
Chalcocite | 2022-01-04 | MCOF | 11 | 0.1663973 | 9.728912 | 0.02197211 | 47.05882 | 52.94118 | 0
Covellite | 2022-01-04 | MCOF | 3 | 0.02432293 | 0.9554617 | 0 | 66.66667 | 0 | 33.33333
Silicate gangue | 2022-01-04 | MCOF | 5869 | 54.92189 | 0.8640685 | 32.3578 | 57.00566 | 35.14835 | 7.845996
Amphibole | 2022-01-04 | MCOF | 160 | 1.135313 | 0.1208503 | 4.403057 | 33.64055 | 43.31797 | 23.04147
Biotite | 2022-01-04 | MCOF | 285 | 2.728621 | 0.01319547 | 9.432453 | 36.33028 | 58.7156 | 4.954128
Garnets | 2022-01-04 | MCOF | 706 | 4.191808 | 0.0715079 | 6.319586 | 38.47953 | 32.63158 | 28.88889
Kaolinite | 2022-01-04 | MCOF | 1491 | 15.63694 | 0.1970513 | 0.1619946 | 50.49534 | 47.29021 | 2.214452
Muscovite | 2022-01-04 | MCOF | 993 | 10.47425 | 0.2782013 | 1.270629 | 79.2444 | 17.72388 | 3.031716
Orthoclase | 2022-01-04 | MCOF | 12 | 0.1020039 | 0 | 0 | 73.91304 | 13.04348 | 13.04348
Plagioclase | 2022-01-04 | MCOF | 313 | 1.522435 | 0.06202478 | 0.08165371 | 17.15976 | 36.39053 | 46.4497
Quartz | 2022-01-04 | MCOF | 1166 | 14.63109 | 0.08115927 | 0.1902058 | 69.40697 | 27.61217 | 2.98086
Silicate gangue_generic | 2022-01-04 | MCOF | 717 | 4.108601 | 0.02609864 | 9.995592 | 34.83948 | 42.33056 | 22.82996
Chalcopyrite cl. | 2022-01-04 | MCOF | 232 | 3.099494 | 79.2731 | 13.90985 | 92.97424 | 4.683841 | 2.34192
Native Copper | 2022-01-04 | MCOF | 0 | 0 | 0 | 0 | 0 | 0 | 0
CuMn mineral | 2022-01-04 | MCOF | 0 | 0 | 0 | 0 | 0 | 0 | 0
Accessory_phases | 2022-01-04 | MFT | 25 | 0.3219903 | 0.452877 | 0.00359206 | 80 | 7.692308 | 12.30769
Apatite | 2022-01-04 | MFT | 24 | 0.3183696 | 0.452877 | 0.00359206 | 79.6875 | 7.8125 | 12.5
Zircon | 2022-01-04 | MFT | 0 | 0 | 0 | 0 | 0 | 0 | 0
Carbonate gangue | 2022-01-04 | MFT | 3137 | 33.23069 | 3.496376 | 18.92089 | 87.14417 | 10.87498 | 1.980847
Ankerite | 2022-01-04 | MFT | 501 | 4.35877 | 2.633283 | 13.97425 | 53.12856 | 39.70421 | 7.167235
Calcite | 2022-01-04 | MFT | 2420 | 26.81261 | 0.7859106 | 2.227962 | 93.54018 | 5.457438 | 1.002387
Dolomite_ | 2022-01-04 | MFT | 216 | 2.059311 | 0.0771823 | 2.71868 | 64.70588 | 29.84749 | 5.446623
Chalcopyrite | 2022-01-04 | MFT | 0 | 0 | 0 | 0 | 0 | 0 | 0
Chalcopyrite <20 | 2022-01-04 | MFT | 44 | 0.3166064 | 43.04255 | 1.641034 | 70.83333 | 18.75 | 10.41667
Chalcopyrite >150 | 2022-01-04 | MFT | 0 | 0 | 0 | 0 | 0 | 0 | 0
CPS floating Cu | 2022-01-04 | MFT | 4 | 0.02899707 | 6.361981 | 0.08826866 | 75 | 25 | 0
Cuprite | 2022-01-04 | MFT | 0 | 0 | 0 | 0 | 0 | 0 | 0
Delafossite | 2022-01-04 | MFT | 2 | 0.01703302 | 2.704513 | 0.08439992 | 100 | 0 | 0
Malachite | 2022-01-04 | MFT | 2 | 0.01196405 | 3.657468 | 0.00386874 | 50 | 50 | 0
Fe_Ox | 2022-01-04 | MFT | 137 | 1.396645 | 0.7216396 | 17.63305 | 50 | 36.58537 | 13.41463
Fe_oxyhydroxides | 2022-01-04 | MFT | 58 | 0.472265 | 0.1354076 | 4.593169 | 33.33333 | 38.33333 | 28.33333
Haematite | 2022-01-04 | MFT | 38 | 0.383794 | 0 | 4.635317 | 54.34783 | 39.13043 | 6.521739
Magnesioferrite | 2022-01-04 | MFT | 3 | 0.02196032 | 0 | 0.1384033 | 33.33333 | 66.66667 | 0
Magnetite | 2022-01-04 | MFT | 26 | 0.3486103 | 0.5203582 | 5.216296 | 67.44186 | 30.23256 | 2.325581
Tramp_Steel | 2022-01-04 | MFT | 12 | 0.1700154 | 0.06587394 | 3.049867 | 58.33333 | 33.33333 | 8.333333
Fe_Ti_Ox | 2022-01-04 | MFT | 93 | 1.26567 | 0.1712722 | 7.983023 | 78.36257 | 20.46784 | 1.169591
Ilmenite | 2022-01-04 | MFT | 61 | 0.8689676 | 0 | 7.965776 | 79.13043 | 20 | 0.8695652
Rutile | 2022-01-04 | MFT | 32 | 0.3967026 | 0.1712722 | 0.01724763 | 76.78571 | 21.42857 | 1.785714
Non floating Cu | 2022-01-04 | MFT | 54 | 0.3801733 | 32.51161 | 2.866741 | 58.42697 | 31.46067 | 10.11236
Chrysocolla | 2022-01-04 | MFT | 8 | 0.05950539 | 11.159 | 0.03306764 | 44.44444 | 50 | 5.555556
Cu_Fe_Oxide | 2022-01-04 | MFT | 18 | 0.1454576 | 6.69314 | 1.883859 | 40.90909 | 54.54545 | 4.545455
CuFe_Silicate | 2022-01-04 | MFT | 22 | 0.1421518 | 11.88854 | 0.7920138 | 73.80952 | 11.90476 | 14.28571
Other sulphides | 2022-01-04 | MFT | 23 | 0.2613987 | 0 | 0.1751331 | 30.43478 | 39.13043 | 30.43478
Arsenopyrite | 2022-01-04 | MFT | 0 | 0 | 0 | 0 | 0 | 0 | 0
Galena | 2022-01-04 | MFT | 21 | 0.2446333 | 0 | 0.1751331 | 28.57143 | 42.85714 | 28.57143
Millerite | 2022-01-04 | MFT | 0 | 0 | 0 | 0 | 0 | 0 | 0
Molybdenite | 2022-01-04 | MFT | 1 | 0.008658191 | 0 | 0 | 0 | 0 | 100
Monazite_Ce | 2022-01-04 | MFT | 1 | 0.008107215 | 0 | 0 | 100 | 0 | 0
Pentlandite | 2022-01-04 | MFT | 0 | 0 | 0 | 0 | 0 | 0 | 0
Siegenite | 2022-01-04 | MFT | 0 | 0 | 0 | 0 | 0 | 0 | 0
Sphalerite | 2022-01-04 | MFT | 0 | 0 | 0 | 0 | 0 | 0 | 0
vaesite | 2022-01-04 | MFT | 0 | 0 | 0 | 0 | 0 | 0 | 0
Pyrite | 2022-01-04 | MFT | 32 | 0.2918125 | 0 | 2.620756 | 81.08108 | 10.81081 | 8.108108
Pyrrhotite | 2022-01-04 | MFT | 34 | 0.4136569 | 0 | 4.969648 | 77.19298 | 19.29825 | 3.508772
Sec. Cu Sulphides | 2022-01-04 | MFT | 4 | 0.03263351 | 9.056672 | 0.02429042 | 100 | 0 | 0
Bornite | 2022-01-04 | MFT | 2 | 0.01637185 | 4.590096 | 0.02429042 | 100 | 0 | 0
Chalcocite | 2022-01-04 | MFT | 1 | 0.008894324 | 2.812085 | 0 | 100 | 0 | 0
Covellite | 2022-01-04 | MFT | 1 | 0.007367334 | 1.65449 | 0 | 100 | 0 | 0
Silicate gangue | 2022-01-04 | MFT | 6764 | 62.05973 | 4.185017 | 43.07357 | 55.60372 | 36.05091 | 8.345373
Amphibole | 2022-01-04 | MFT | 160 | 1.136238 | 2.579207 | 5.949136 | 57.32218 | 25.52301 | 17.15481
Biotite | 2022-01-04 | MFT | 370 | 3.102749 | 0.07615028 | 13.98524 | 30.35191 | 58.79765 | 10.85044
Garnets | 2022-01-04 | MFT | 715 | 3.688767 | 0.2215828 | 6.759805 | 28.38164 | 37.92271 | 33.69565
Kaolinite | 2022-01-04 | MFT | 1761 | 17.956 | 0.3102098 | 0.1430122 | 55.10722 | 41.98755 | 2.905234
Muscovite | 2022-01-04 | MFT | 1252 | 11.71529 | 0.7883872 | 1.742456 | 76.92308 | 18.64343 | 4.433498
Orthoclase | 2022-01-04 | MFT | 7 | 0.0725399 | 0 | 0 | 5.555556 | 83.33333 | 11.11111
Plagioclase | 2022-01-04 | MFT | 345 | 1.50621 | 0 | 0.1050389 | 16.30435 | 29.8913 | 53.80435
Quartz | 2022-01-04 | MFT | 1432 | 18.65573 | 0.2094791 | 0.1442692 | 61.8068 | 35.44275 | 2.750447
Silicate gangue_generic | 2022-01-04 | MFT | 693 | 3.906576 | 0 | 13.62545 | 25.56818 | 45.79545 | 28.63636
Chalcopyrite cl. | 2022-01-04 | MFT | 44 | 0.3166064 | 43.04255 | 1.641034 | 70.83333 | 18.75 | 10.41667
Native Copper | 2022-01-04 | MFT | 0 | 0 | 0 | 0 | 0 | 0 | 0
CuMn mineral | 2022-01-04 | MFT | 6 | 0.03305855 | 2.770934 | 0.1578005 | 57.14286 | 28.57143 | 14.28571
Accessory_phases | 2022-01-05 | MCOF | 30 | 0.3360814 | 0.07473433 | 0.005118006 | 92.15686 | 5.882353 | 1.960784
Apatite | 2022-01-05 | MCOF | 22 | 0.2646008 | 0 | 0.002805246 | 92.68293 | 7.317073 | 0
Zircon | 2022-01-05 | MCOF | 3 | 0.04799412 | 0 | 0 | 80 | 0 | 20
Carbonate gangue | 2022-01-05 | MCOF | 4211 | 42.77918 | 3.548717 | 15.76021 | 85.50514 | 12.21314 | 2.28172
Ankerite | 2022-01-05 | MCOF | 658 | 5.326735 | 2.278999 | 10.32183 | 55.67633 | 31.28019 | 13.04348
Calcite | 2022-01-05 | MCOF | 3400 | 35.99731 | 1.261685 | 4.142428 | 90.20603 | 8.886839 | 0.9071341
Dolomite_ | 2022-01-05 | MCOF | 153 | 1.455141 | 0.008033255 | 1.295956 | 62 | 35.6 | 2.4
Chalcopyrite | 2022-01-05 | MCOF | 12 | 0.5990075 | 7.929525 | 2.139235 | 72.85714 | 27.14286 | 0
Chalcopyrite <20 | 2022-01-05 | MCOF | 172 | 1.822694 | 21.63107 | 6.121092 | 80.28169 | 13.14554 | 6.57277
Chalcopyrite >150 | 2022-01-05 | MCOF | 0 | 0 | 0 | 0 | 0 | 0 | 0
CPS floating Cu | 2022-01-05 | MCOF | 23 | 0.2450151 | 6.374041 | 0.2585186 | 64.28571 | 32.14286 | 3.571429
Cuprite | 2022-01-05 | MCOF | 1 | 0.01245805 | 0.3400588 | 0.009557382 | 0 | 100 | 0
Delafossite | 2022-01-05 | MCOF | 7 | 0.07734202 | 1.587232 | 0.2489613 | 42.85714 | 42.85714 | 14.28571
Malachite | 2022-01-05 | MCOF | 15 | 0.155215 | 4.44675 | 0 | 75 | 25 | 0
Fe_Ox | 2022-01-05 | MCOF | 303 | 4.208778 | 0.4628209 | 34.68245 | 49.86807 | 39.57784 | 10.55409
Fe_oxyhydroxides | 2022-01-05 | MCOF | 115 | 1.34792 | 0.1417334 | 8.825624 | 43.18182 | 39.39394 | 17.42424
Haematite | 2022-01-05 | MCOF | 62 | 0.7143976 | 0.03278288 | 5.084874 | 53.0303 | 31.81818 | 15.15152
Magnesioferrite | 2022-01-05 | MCOF | 1 | 0.009496709 | 0 | 0.05197747 | 0 | 100 | 0
Magnetite | 2022-01-05 | MCOF | 98 | 1.567161 | 0.2883046 | 14.67339 | 56.37584 | 40.26846 | 3.355705
Tramp_Steel | 2022-01-05 | MCOF | 27 | 0.5698025 | 0 | 6.046585 | 41.93548 | 51.6129 | 6.451613
Fe_Ti_Ox | 2022-01-05 | MCOF | 42 | 0.7695398 | 0.01162708 | 1.4314 | 80.4878 | 17.07317 | 2.439024
Ilmenite | 2022-01-05 | MCOF | 12 | 0.2548794 | 0 | 1.414133 | 42.30769 | 50 | 7.692308
Rutile | 2022-01-05 | MCOF | 30 | 0.5146604 | 0.01162708 | 0.01726675 | 98.21429 | 1.785714 | 0
Non floating Cu | 2022-01-05 | MCOF | 214 | 1.534178 | 10.81991 | 5.1493 | 46.71053 | 43.42105 | 9.868421
Chrysocolla | 2022-01-05 | MCOF | 45 | 0.3559734 | 5.698418 | 0.1110815 | 62.6506 | 34.93976 | 2.409639
Cu_Fe_Oxide | 2022-01-05 | MCOF | 28 | 0.3688399 | 1.124319 | 2.997213 | 37.2093 | 58.13953 | 4.651163
CuFe_Silicate | 2022-01-05 | MCOF | 135 | 0.7113341 | 3.359408 | 1.97494 | 40.74074 | 43.20988 | 16.04938
Other sulphides | 2022-01-05 | MCOF | 34 | 0.5449886 | 0.1674456 | 0.1044923 | 45.2381 | 45.2381 | 9.52381
Arsenopyrite | 2022-01-05 | MCOF | 0 | 0 | 0 | 0 | 0 | 0 | 0
Galena | 2022-01-05 | MCOF | 22 | 0.3324869 | 0.1674456 | 0.08202036 | 45.45455 | 50 | 4.545455
Millerite | 2022-01-05 | MCOF | 0 | 0 | 0 | 0 | 0 | 0 | 0
Molybdenite | 2022-01-05 | MCOF | 3 | 0.04493067 | 0 | 0 | 50 | 50 | 0
Monazite_Ce | 2022-01-05 | MCOF | 8 | 0.1577679 | 0 | 0 | 40 | 40 | 20
Pentlandite | 2022-01-05 | MCOF | 1 | 0.009803055 | 0 | 0.02247191 | 100 | 0 | 0
Siegenite | 2022-01-05 | MCOF | 0 | 0 | 0 | 0 | 0 | 0 | 0
Sphalerite | 2022-01-05 | MCOF | 0 | 0 | 0 | 0 | 0 | 0 | 0
vaesite | 2022-01-05 | MCOF | 0 | 0 | 0 | 0 | 0 | 0 | 0
Pyrite | 2022-01-05 | MCOF | 70 | 1.156209 | 0.1742009 | 6.283546 | 74.33628 | 19.46903 | 6.19469
Pyrrhotite | 2022-01-05 | MCOF | 38 | 0.7626164 | 0 | 5.453854 | 79.01235 | 19.75309 | 1.234568
Sec. Cu Sulphides | 2022-01-05 | MCOF | 132 | 1.737918 | 47.54484 | 0.4216855 | 70.06369 | 26.11465 | 3.821656
Bornite | 2022-01-05 | MCOF | 19 | 0.2336395 | 5.226942 | 0.2412075 | 45.45455 | 40.90909 | 13.63636
Chalcocite | 2022-01-05 | MCOF | 86 | 1.246213 | 36.7559 | 0.1477338 | 75.92593 | 22.22222 | 1.851852
Covellite | 2022-01-05 | MCOF | 27 | 0.2580654 | 5.56199 | 0.03274412 | 66.66667 | 29.62963 | 3.703704
Silicate gangue | 2022-01-05 | MCOF | 4418 | 43.50379 | 1.261071 | 22.1891 | 60.82843 | 32.63871 | 6.532856
Amphibole | 2022-01-05 | MCOF | 159 | 1.128699 | 0.2500695 | 3.264521 | 31.14754 | 50.27322 | 18.57923
Biotite | 2022-01-05 | MCOF | 130 | 1.381128 | 0.0162884 | 3.840537 | 28.63248 | 67.09402 | 4.273504
Garnets | 2022-01-05 | MCOF | 633 | 4.69891 | 0.3273089 | 6.786263 | 47.10947 | 37.26937 | 15.62116
Kaolinite | 2022-01-05 | MCOF | 1134 | 12.92324 | 0.2432077 | 0.2631824 | 58.4788 | 40.10806 | 1.413134
Muscovite | 2022-01-05 | MCOF | 837 | 9.14576 | 0.207719 | 1.334058 | 80.60453 | 16.68766 | 2.707809
Orthoclase | 2022-01-05 | MCOF | 14 | 0.1150225 | 0.01763871 | 0.0002996255 | 50 | 50 | 0
Plagioclase | 2022-01-05 | MCOF | 224 | 1.316877 | 0 | 0.07279098 | 22.98387 | 39.91935 | 37.09677
Quartz | 2022-01-05 | MCOF | 807 | 9.563186 | 0.02905872 | 0.1160261 | 72.9485 | 24.33503 | 2.716469
Silicate gangue_generic | 2022-01-05 | MCOF | 453 | 2.971796 | 0.16978 | 6.277824 | 36.82171 | 39.53488 | 23.64341
Chalcopyrite cl. | 2022-01-05 | MCOF | 184 | 2.421702 | 29.5606 | 8.260326 | 78.44523 | 16.60777 | 4.946996
Native Copper | 2022-01-05 | MCOF | 0 | 0 | 0 | 0 | 0 | 0 | 0
CuMn mineral | 2022-01-05 | MCOF | 6 | 0.09803055 | 0.6377654 | 0.06606557 | 50 | 50 | 0
Accessory_phases | 2022-01-05 | MCON | 14 | 0.106021 | 0.004312526 | 0.001419524 | 72.72727 | 13.63636 | 13.63636
Apatite | 2022-01-05 | MCON | 7 | 0.06874686 | 0.0007115898 | 0.0007412807 | 80 | 6.666667 | 13.33333
Zircon | 2022-01-05 | MCON | 4 | 0.02726669 | 0 | 0 | 75 | 0 | 25
Carbonate gangue | 2022-01-05 | MCON | 266 | 1.902867 | 0.1429837 | 0.2905717 | 64.76793 | 30.59072 | 4.64135
Ankerite | 2022-01-05 | MCON | 48 | 0.2604114 | 0.0256024 | 0.1868631 | 50.87719 | 24.5614 | 24.5614
Calcite | 2022-01-05 | MCON | 207 | 1.572186 | 0.1164825 | 0.08522774 | 66.75 | 31.75 | 1.5
Dolomite_ | 2022-01-05 | MCON | 11 | 0.07026974 | 0.0008988685 | 0.01848088 | 64.70588 | 23.52941 | 11.76471
Chalcopyrite | 2022-01-05 | MCON | 382 | 14.96763 | 15.41931 | 19.89382 | 89.97158 | 9.54121 | 0.4872107
Chalcopyrite <20 | 2022-01-05 | MCON | 3122 | 25.59021 | 24.82452 | 31.94308 | 87.62764 | 10.25885 | 2.113512
Chalcopyrite >150 | 2022-01-05 | MCON | 4 | 0.7657008 | 0.7742205 | 1.022528 | 100 | 0 | 0
CPS floating Cu | 2022-01-05 | MCON | 416 | 3.090084 | 5.678933 | 1.110349 | 52.14724 | 38.24131 | 9.611452
Cuprite | 2022-01-05 | MCON | 6 | 0.07077736 | 0.1866516 | 0.01097064 | 0 | 37.5 | 62.5
Delafossite | 2022-01-05 | MCON | 110 | 0.9180317 | 1.183905 | 1.032286 | 52.99145 | 29.91453 | 17.09402
Malachite | 2022-01-05 | MCON | 294 | 1.91795 | 3.795584 | 0.06162734 | 55.45977 | 38.7931 | 5.747126
Fe_Ox | 2022-01-05 | MCON | 98 | 0.8504161 | 0.01246675 | 2.559201 | 57.40741 | 29.62963 | 12.96296
Fe_oxyhydroxides | 2022-01-05 | MCON | 21 | 0.1740427 | 0.00420092 | 0.3875398 | 54.16667 | 33.33333 | 12.5
Haematite | 2022-01-05 | MCON | 23 | 0.1767984 | 0.001912362 | 0.4380373 | 47.82609 | 39.13043 | 13.04348
Magnesioferrite | 2022-01-05 | MCON | 1 | 0.006744154 | 0 | 0.0119989 | 0 | 0 | 100
Magnetite | 2022-01-05 | MCON | 45 | 0.3884053 | 0.006353471 | 1.28855 | 63.46154 | 26.92308 | 9.615385
Tramp_Steel | 2022-01-05 | MCON | 8 | 0.1044256 | 0 | 0.4330754 | 62.5 | 12.5 | 25
Fe_Ti_Ox | 2022-01-05 | MCON | 13 | 0.158814 | 0.003891871 | 0.0633277 | 70.83333 | 25 | 4.166667
Ilmenite | 2022-01-05 | MCON | 3 | 0.03480854 | 0 | 0.0633277 | 0 | 100 | 0
Rutile | 2022-01-05 | MCON | 10 | 0.1240054 | 0.003891871 | 0 | 89.47368 | 5.263158 | 5.263158
Non floating Cu | 2022-01-05 | MCON | 115 | 0.5213304 | 0.2568955 | 0.8299328 | 37.5 | 35.9375 | 26.5625
Chrysocolla | 2022-01-05 | MCON | 32 | 0.1005097 | 0.1043176 | 0.007110916 | 33.33333 | 36.36364 | 30.30303
Cu_Fe_Oxide | 2022-01-05 | MCON | 30 | 0.2375683 | 0.08475272 | 0.6543897 | 35.89744 | 48.71795 | 15.38462
CuFe_Silicate | 2022-01-05 | MCON | 47 | 0.152795 | 0.05623051 | 0.155351 | 42.85714 | 22.44898 | 34.69388
Other sulphides | 2022-01-05 | MCON | 52 | 0.4946438 | 0.05692979 | 0.1567631 | 66.10169 | 28.81356 | 5.084746
Arsenopyrite | 2022-01-05 | MCON | 1 | 0.008992206 | 0.0005595809 | 0.01030306 | 0 | 100 | 0
Galena | 2022-01-05 | MCON | 10 | 0.1073263 | 0.01264405 | 0.01771097 | 60 | 30 | 10
Millerite | 2022-01-05 | MCON | 0 | 0 | 0 | 0 | 0 | 0 | 0
Molybdenite | 2022-01-05 | MCON | 37 | 0.3430091 | 0.04372616 | 0.1063157 | 67.44186 | 27.90698 | 4.651163
Monazite_Ce | 2022-01-05 | MCON | 1 | 0.007469332 | 0 | 0 | 0 | 100 | 0
Pentlandite | 2022-01-05 | MCON | 2 | 0.02088512 | 0 | 0.0224333 | 100 | 0 | 0
Siegenite | 2022-01-05 | MCON | 0 | 0 | 0 | 0 | 0 | 0 | 0
Sphalerite | 2022-01-05 | MCON | 0 | 0 | 0 | 0 | 0 | 0 | 0
vaesite | 2022-01-05 | MCON | 1 | 0.006961708 | 0 | 0 | 100 | 0 | 0
Pyrite | 2022-01-05 | MCON | 772 | 14.87408 | 0.1390881 | 29.7727 | 80.94773 | 17.48901 | 1.563263
Pyrrhotite | 2022-01-05 | MCON | 209 | 3.075624 | 0.05728977 | 7.995635 | 58.69565 | 39.34783 | 1.956522
Sec. Cu Sulphides | 2022-01-05 | MCON | 2113 | 25.35355 | 52.55268 | 3.447067 | 71.69337 | 24.12818 | 4.178448
Bornite | 2022-01-05 | MCON | 385 | 3.325956 | 5.532865 | 1.620862 | 54.19501 | 32.19955 | 13.60544
Chalcocite | 2022-01-05 | MCON | 1425 | 19.89627 | 43.47271 | 1.791074 | 75.37068 | 22.77595 | 1.853377
Covellite | 2022-01-05 | MCON | 303 | 2.131327 | 3.5471 | 0.03513098 | 67.83439 | 23.24841 | 8.917197
Silicate gangue | 2022-01-05 | MCON | 1296 | 8.249029 | 0.07648386 | 0.9136116 | 62.86258 | 30.29006 | 6.847361
Amphibole | 2022-01-05 | MCON | 28 | 0.1445425 | 0.0122089 | 0.1458296 | 51.51515 | 36.36364 | 12.12121
Biotite | 2022-01-05 | MCON | 10 | 0.05029834 | 0 | 0.04430268 | 16.66667 | 66.66667 | 16.66667
Garnets | 2022-01-05 | MCON | 172 | 0.7634383 | 0.004557596 | 0.3327948 | 42.47312 | 37.09677 | 20.43011
Kaolinite | 2022-01-05 | MCON | 292 | 2.025465 | 0.01516097 | 0.01667255 | 64.03013 | 32.58004 | 3.389831
Muscovite | 2022-01-05 | MCON | 235 | 1.484671 | 0.02178301 | 0.09141638 | 66.94215 | 26.44628 | 6.61157
Orthoclase | 2022-01-05 | MCON | 1 | 0.003712911 | 0 | 0 | 100 | 0 | 0
Plagioclase | 2022-01-05 | MCON | 40 | 0.1583789 | 0.004007777 | 0.01745892 | 26.19048 | 42.85714 | 30.95238
Quartz | 2022-01-05 | MCON | 426 | 3.205431 | 0.0137613 | 0.03699561 | 71.34293 | 26.01918 | 2.63789
Silicate gangue_generic | 2022-01-05 | MCON | 89 | 0.4008203 | 0.005004298 | 0.2216928 | 34.69388 | 41.83673 | 23.46939
Chalcopyrite cl. | 2022-01-05 | MCON | 3508 | 41.32354 | 41.01805 | 52.85943 | 88.70588 | 9.808824 | 1.485294
Native Copper | 2022-01-05 | MCON | 6 | 0.183325 | 0.5127922 | 0.005464569 | 0 | 87.5 | 12.5
CuMn mineral | 2022-01-05 | MCON | 6 | 0.03045747 | 0.01159463 | 0.01308121 | 28.57143 | 57.14286 | 14.28571
Accessory_phases | 2022-01-05 | MFT | 29 | 0.2774144 | 0.06340331 | 0.00243098 | 74.57627 | 23.72881 | 1.694915
Apatite | 2022-01-05 | MFT | 24 | 0.2500158 | 0.06340331 | 0.00243098 | 75.92593 | 22.22222 | 1.851852
Zircon | 2022-01-05 | MFT | 3 | 0.02065883 | 0 | 0 | 66.66667 | 33.33333 | 0
Carbonate gangue | 2022-01-05 | MFT | 4314 | 44.64556 | 9.741413 | 17.8084 | 87.88508 | 10.29 | 1.824916
Ankerite | 2022-01-05 | MFT | 574 | 4.17682 | 4.487427 | 11.64585 | 56.68508 | 34.25414 | 9.060773
Calcite | 2022-01-05 | MFT | 3509 | 38.19715 | 5.187892 | 3.665722 | 92.13098 | 7.037422 | 0.8316008
Dolomite_ | 2022-01-05 | MFT | 231 | 2.271592 | 0.06609325 | 2.496827 | 64.70588 | 27.94118 | 7.352941
Chalcopyrite | 2022-01-05 | MFT | 1 | 0.03069521 | 2.328348 | 0.1564774 | 0 | 0 | 100
Chalcopyrite <20 | 2022-01-05 | MFT | 83 | 0.5709309 | 34.70112 | 2.351234 | 73.11828 | 18.27957 | 8.602151
Chalcopyrite >150 | 2022-01-05 | MFT | 0 | 0 | 0 | 0 | 0 | 0 | 0
CPS floating Cu | 2022-01-05 | MFT | 7 | 0.04605014 | 4.45845 | 0.112748 | 71.42857 | 14.28571 | 14.28571
Cuprite | 2022-01-05 | MFT | 0 | 0 | 0 | 0 | 0 | 0 | 0
Delafossite | 2022-01-05 | MFT | 3 | 0.02377963 | 1.607426 | 0.112748 | 33.33333 | 33.33333 | 33.33333
Malachite | 2022-01-05 | MFT | 4 | 0.02227051 | 2.851024 | 0 | 100 | 0 | 0
Fe_Ox | 2022-01-05 | MFT | 278 | 3.192873 | 2.881886 | 37.17341 | 37.53086 | 48.88889 | 13.58025
Fe_oxyhydroxides | 2022-01-05 | MFT | 85 | 0.7032793 | 0.6700068 | 6.650804 | 45.83333 | 40.625 | 13.54167
Haematite | 2022-01-05 | MFT | 66 | 0.7144145 | 0.1409519 | 7.270492 | 28.26087 | 53.26087 | 18.47826
Magnesioferrite | 2022-01-05 | MFT | 8 | 0.05450414 | 0.1951498 | 0.3640697 | 37.5 | 25 | 37.5
Magnetite | 2022-01-05 | MFT | 95 | 1.373299 | 1.751754 | 17.64964 | 37.36264 | 55.49451 | 7.142857
Tramp_Steel | 2022-01-05 | MFT | 23 | 0.3428487 | 0.1240239 | 5.206068 | 42.30769 | 26.92308 | 30.76923
Fe_Ti_Ox | 2022-01-05 | MFT | 64 | 1.0347 | 0.1239001 | 2.377117 | 71.42857 | 22.07792 | 6.493506
Ilmenite | 2022-01-05 | MFT | 18 | 0.3094429 | 0 | 2.330687 | 86.36364 | 11.36364 | 2.272727
Rutile | 2022-01-05 | MFT | 46 | 0.7252568 | 0.1239001 | 0.04642929 | 65.45455 | 26.36364 | 8.181818
Non floating Cu | 2022-01-05 | MFT | 158 | 0.9372662 | 33.43727 | 5.969248 | 43.15353 | 47.71784 | 9.128631
Chrysocolla | 2022-01-05 | MFT | 21 | 0.1507655 | 14.19337 | 0.05436862 | 53.06122 | 42.85714 | 4.081633
Cu_Fe_Oxide | 2022-01-05 | MFT | 44 | 0.3569142 | 6.119352 | 4.05889 | 41.37931 | 51.72414 | 6.896552
CuFe_Silicate | 2022-01-05 | MFT | 90 | 0.4032135 | 12.21946 | 1.777149 | 41.40625 | 46.875 | 11.71875
Other sulphides | 2022-01-05 | MFT | 19 | 0.2970622 | 0 | 0.05037194 | 85.71429 | 8.571429 | 5.714286
Arsenopyrite | 2022-01-05 | MFT | 0 | 0 | 0 | 0 | 0 | 0 | 0
Galena | 2022-01-05 | MFT | 10 | 0.1084222 | 0 | 0.05037194 | 50 | 30 | 20
Millerite | 2022-01-05 | MFT | 0 | 0 | 0 | 0 | 0 | 0 | 0
Molybdenite | 2022-01-05 | MFT | 0 | 0 | 0 | 0 | 0 | 0 | 0
Monazite_Ce | 2022-01-05 | MFT | 9 | 0.18864 | 0 | 0 | 100 | 0 | 0
Pentlandite | 2022-01-05 | MFT | 0 | 0 | 0 | 0 | 0 | 0 | 0
Siegenite | 2022-01-05 | MFT | 0 | 0 | 0 | 0 | 0 | 0 | 0
Sphalerite | 2022-01-05 | MFT | 0 | 0 | 0 | 0 | 0 | 0 | 0
vaesite | 2022-01-05 | MFT | 0 | 0 | 0 | 0 | 0 | 0 | 0
Pyrite | 2022-01-05 | MFT | 51 | 0.7707501 | 0.1789235 | 5.573467 | 22.85714 | 70.47619 | 6.666667
Pyrrhotite | 2022-01-05 | MFT | 24 | 0.3242118 | 0 | 3.382768 | 66.66667 | 31.25 | 2.083333
Sec. Cu Sulphides | 2022-01-05 | MFT | 10 | 0.07380037 | 9.041245 | 0.05286588 | 60 | 30 | 10
Bornite | 2022-01-05 | MFT | 5 | 0.03809429 | 4.587759 | 0.04228269 | 40 | 40 | 20
Chalcocite | 2022-01-05 | MFT | 1 | 0.008278183 | 1.206822 | 0 | 0 | 100 | 0
Covellite | 2022-01-05 | MFT | 4 | 0.02742789 | 3.246664 | 0.01058318 | 100 | 0 | 0
Silicate gangue | 2022-01-05 | MFT | 5423 | 47.79868 | 3.044036 | 24.98947 | 54.63584 | 35.9019 | 9.462259
Amphibole | 2022-01-05 | MFT | 188 | 1.376112 | 0.8431216 | 7.067174 | 46.62379 | 38.26367 | 15.11254
Biotite | 2022-01-05 | MFT | 150 | 1.29147 | 0.1974358 | 4.82488 | 21.63934 | 69.83607 | 8.52459
Garnets | 2022-01-05 | MFT | 599 | 2.972981 | 0.5477185 | 4.586524 | 33.4728 | 31.52022 | 35.00697
Kaolinite | 2022-01-05 | MFT | 1569 | 15.35574 | 0.3806202 | 0.2030395 | 47.90464 | 49.05897 | 3.036386
Muscovite | 2022-01-05 | MFT | 837 | 7.296698 | 0.440638 | 1.157719 | 75.31144 | 17.89354 | 6.795017
Orthoclase | 2022-01-05 | MFT | 8 | 0.07501646 | 0 | 0.004432291 | 50 | 45 | 5
Plagioclase | 2022-01-05 | MFT | 384 | 1.531391 | 0.2060005 | 0.0704388 | 12.93532 | 30.34826 | 56.71642
Quartz | 2022-01-05 | MFT | 1124 | 14.87069 | 0.1071012 | 0.2106519 | 68.45953 | 28.1201 | 3.420366
Silicate gangue_generic | 2022-01-05 | MFT | 524 | 2.578222 | 0.3214004 | 6.279226 | 27.08333 | 38.78205 | 34.13462
Chalcopyrite cl. | 2022-01-05 | MFT | 84 | 0.6016261 | 37.02947 | 2.507711 | 69.38776 | 17.34694 | 13.26531
Native Copper | 2022-01-05 | MFT | 0 | 0 | 0 | 0 | 0 | 0 | 0
CuMn mineral | 2022-01-05 | MFT | 3 | 0.02637297 | 0.9050923 | 0.07884114 | 16.66667 | 66.66667 | 16.66667
Accessory_phases | 2022-01-06 | MCON | 8 | 0.07357271 | 0.004999329 | 0.002086098 | 35.71429 | 64.28571 | 0
Apatite | 2022-01-06 | MCON | 5 | 0.06138712 | 0 | 0.001718197 | 18.18182 | 81.81818 | 0
Zircon | 2022-01-06 | MCON | 0 | 0 | 0 | 0 | 0 | 0 | 0
Carbonate gangue | 2022-01-06 | MCON | 204 | 1.408266 | 0.06802179 | 0.3180232 | 82.62411 | 13.82979 | 3.546099
Ankerite | 2022-01-06 | MCON | 60 | 0.394972 | 0.04180029 | 0.2605125 | 66.19718 | 23.94366 | 9.859155
Calcite | 2022-01-06 | MCON | 133 | 0.9428291 | 0.0246882 | 0.04242752 | 88.32487 | 10.15228 | 1.522843
Dolomite_ | 2022-01-06 | MCON | 11 | 0.0704645 | 0.001533301 | 0.01508322 | 85.71429 | 14.28571 | 0
Chalcopyrite | 2022-01-06 | MCON | 354 | 14.26654 | 16.32492 | 16.30377 | 89.26349 | 10.47718 | 0.2593361
Chalcopyrite <20 | 2022-01-06 | MCON | 4208 | 43.03639 | 47.31074 | 46.68898 | 89.94154 | 9.181568 | 0.8768913
Chalcopyrite >150 | 2022-01-06 | MCON | 0 | 0 | 0 | 0 | 0 | 0 | 0
CPS floating Cu | 2022-01-06 | MCON | 263 | 2.443811 | 4.386832 | 1.295312 | 50.98039 | 35.94771 | 13.0719
Cuprite | 2022-01-06 | MCON | 3 | 0.04309107 | 0.125918 | 0.004764146 | 0 | 50 | 50
Delafossite | 2022-01-06 | MCON | 117 | 1.232493 | 1.587828 | 1.251843 | 49.6124 | 34.88372 | 15.50388
Malachite | 2022-01-06 | MCON | 142 | 1.154276 | 2.627897 | 0.03870455 | 53.48837 | 36.62791 | 9.883721
Fe_Ox | 2022-01-06 | MCON | 113 | 1.232051 | 0.01114953 | 3.264883 | 51.2 | 41.6 | 7.2
Fe_oxyhydroxides | 2022-01-06 | MCON | 27 | 0.256074 | 0.002803744 | 0.4923998 | 41.37931 | 51.72414 | 6.896552
Haematite | 2022-01-06 | MCON | 27 | 0.2527185 | 0.0003344827 | 0.5452539 | 62.96296 | 25.92593 | 11.11111
Magnesioferrite | 2022-01-06 | MCON | 2 | 0.02463608 | 0 | 0.02606279 | 33.33333 | 66.66667 | 0
Magnetite | 2022-01-06 | MCON | 41 | 0.4547521 | 0.008011303 | 1.34302 | 54 | 40 | 6
Tramp_Steel | 2022-01-06 | MCON | 15 | 0.2384137 | 0 | 0.8491515 | 46.66667 | 46.66667 | 6.666667
Fe_Ti_Ox | 2022-01-06 | MCON | 17 | 0.176956 | 0.006804685 | 0.05902981 | 72.72727 | 9.090909 | 18.18182
Ilmenite | 2022-01-06 | MCON | 4 | 0.03390773 | 0.005826556 | 0.05390559 | 75 | 0 | 25
Rutile | 2022-01-06 | MCON | 13 | 0.1430482 | 0.0009781296 | 0.005124225 | 72.22222 | 11.11111 | 16.66667
Non floating Cu | 2022-01-06 | MCON | 111 | 0.6216417 | 0.4321644 | 0.6893898 | 36.23188 | 49.27536 | 14.49275
Chrysocolla | 2022-01-06 | MCON | 26 | 0.129803 | 0.1702541 | 0.01077435 | 37.14286 | 51.42857 | 11.42857
Cu_Fe_Oxide | 2022-01-06 | MCON | 19 | 0.2002675 | 0.09548953 | 0.4827444 | 18.51852 | 74.07407 | 7.407407
CuFe_Silicate | 2022-01-06 | MCON | 65 | 0.280975 | 0.1581289 | 0.1936614 | 40.54054 | 40.54054 | 18.91892
Other sulphides | 2022-01-06 | MCON | 73 | 0.8286378 | 0.1194062 | 0.2841354 | 67.94872 | 25.64103 | 6.410256
Arsenopyrite | 2022-01-06 | MCON | 3 | 0.03284811 | 0 | 0.03989414 | 66.66667 | 33.33333 | 0
Galena | 2022-01-06 | MCON | 23 | 0.3005779 | 0.0901315 | 0.06455965 | 78.26087 | 13.04348 | 8.695652
Millerite | 2022-01-06 | MCON | 0 | 0 | 0 | 0 | 0 | 0 | 0
Molybdenite | 2022-01-06 | MCON | 40 | 0.4273787 | 0.0226532 | 0.1385532 | 63.63636 | 31.81818 | 4.545455
Monazite_Ce | 2022-01-06 | MCON | 2 | 0.01819008 | 0.006621493 | 0 | 50 | 50 | 0
Pentlandite | 2022-01-06 | MCON | 3 | 0.03390773 | 0 | 0.03392785 | 100 | 0 | 0
Siegenite | 2022-01-06 | MCON | 1 | 0.008529913 | 0 | 0.007200571 | 0 | 0 | 100
Sphalerite | 2022-01-06 | MCON | 1 | 0.007205392 | 0 | 0 | 0 | 100 | 0
vaesite | 2022-01-06 | MCON | 0 | 0 | 0 | 0 | 0 | 0 | 0
Pyrite | 2022-01-06 | MCON | 822 | 14.44845 | 0.1060639 | 24.7889 | 78.62829 | 19.65707 | 1.714636
Pyrrhotite | 2022-01-06 | MCON | 110 | 1.367753 | 0.01737737 | 3.110209 | 58.33333 | 39.88095 | 1.785714
Sec. Cu Sulphides | 2022-01-06 | MCON | 964 | 13.37958 | 31.12968 | 1.94887 | 66.49819 | 29.60289 | 3.898917
Bornite | 2022-01-06 | MCON | 223 | 2.451953 | 4.739896 | 0.9734781 | 55.43071 | 32.58427 | 11.98502
Chalcocite | 2022-01-06 | MCON | 611 | 9.828385 | 24.26995 | 0.9358459 | 68.83249 | 29.74619 | 1.42132
Covellite | 2022-01-06 | MCON | 130 | 1.099246 | 2.119835 | 0.03954609 | 71.42857 | 22.55639 | 6.015038
Silicate gangue | 2022-01-06 | MCON | 1018 | 6.716344 | 0.0818512 | 1.246412 | 67.52874 | 27.72989 | 4.741379
Amphibole | 2022-01-06 | MCON | 30 | 0.1706689 | 0.02528647 | 0.1093969 | 50 | 37.5 | 12.5
Biotite | 2022-01-06 | MCON | 26 | 0.2194642 | 0.00135473 | 0.1452351 | 44.18605 | 44.18605 | 11.62791
Garnets | 2022-01-06 | MCON | 197 | 1.184492 | 0.01119114 | 0.5220852 | 63.29114 | 28.69198 | 8.016878
Kaolinite | 2022-01-06 | MCON | 227 | 1.532735 | 0.026354 | 0.03249248 | 71.21212 | 27.57576 | 1.212121
Muscovite | 2022-01-06 | MCON | 169 | 1.140465 | 0.01046583 | 0.06911778 | 78.16594 | 17.46725 | 4.366812
Orthoclase | 2022-01-06 | MCON | 2 | 0.01356309 | 0 | 0.0003771084 | 100 | 0 | 0
Plagioclase | 2022-01-06 | MCON | 42 | 0.1974419 | 0.0009369452 | 0.01203019 | 39.53488 | 46.51163 | 13.95349
Quartz | 2022-01-06 | MCON | 223 | 1.68479 | 0.001923737 | 0.02007648 | 72.22222 | 26.66667 | 1.111111
Silicate gangue_generic | 2022-01-06 | MCON | 98 | 0.5478217 | 0.004338347 | 0.3253763 | 53.63636 | 33.63636 | 12.72727
Chalcopyrite cl. | 2022-01-06 | MCON | 4562 | 57.30293 | 63.63565 | 62.99275 | 89.77273 | 9.504132 | 0.7231405
Native Copper | 2022-01-06 | MCON | 1 | 0.01395162 | 0.04518844 | 0 | 0 | 0 | 100
CuMn mineral | 2022-01-06 | MCON | 1 | 0.01059616 | 0.008291917 | 0.00220962 | 100 | 0 | 0
Accessory_phases | 2022-01-06 | MCOF | 29 | 0.2548136 | 0.1042659 | 0.01044279 | 89.13043 | 10.86957 | 0
Apatite | 2022-01-06 | MCOF | 24 | 0.2340397 | 0 | 0.01044279 | 97.56098 | 2.439024 | 0
Zircon | 2022-01-06 | MCOF | 0 | 0 | 0 | 0 | 0 | 0 | 0
Carbonate gangue | 2022-01-06 | MCOF | 3593 | 37.68067 | 1.102795 | 17.20969 | 84.92349 | 12.61477 | 2.461743
Ankerite | 2022-01-06 | MCOF | 654 | 5.223624 | 0.4918431 | 11.28394 | 60.13072 | 30.17429 | 9.694989
Calcite | 2022-01-06 | MCOF | 2663 | 29.15699 | 0.5913716 | 2.905547 | 91.06783 | 7.538617 | 1.393553
Dolomite_ | 2022-01-06 | MCOF | 276 | 3.300058 | 0.01958034 | 3.020203 | 63.33853 | 34.63339 | 2.028081
Chalcopyrite | 2022-01-06 | MCOF | 25 | 1.256437 | 18.71619 | 5.453122 | 97.59036 | 2.409639 | 0
Chalcopyrite <20 | 2022-01-06 | MCOF | 315 | 3.178937 | 43.65202 | 12.95463 | 86.42857 | 10.95238 | 2.619048
Chalcopyrite >150 | 2022-01-06 | MCOF | 0 | 0 | 0 | 0 | 0 | 0 | 0
CPS floating Cu | 2022-01-06 | MCOF | 24 | 0.3893738 | 10.34069 | 0.1456992 | 18.51852 | 72.22222 | 9.259259
Cuprite | 2022-01-06 | MCOF | 1 | 0.01101916 | 0.466119 | 0 | 0 | 0 | 100
Delafossite | 2022-01-06 | MCOF | 5 | 0.04886365 | 0.8165354 | 0.1456992 | 40 | 0 | 60
Malachite | 2022-01-06 | MCOF | 18 | 0.329491 | 9.058036 | 0 | 16.66667 | 81.25 | 2.083333
Fe_Ox | 2022-01-06 | MCOF | 161 | 2.145575 | 0.2378471 | 19.8955 | 50 | 38.36207 | 11.63793
Fe_oxyhydroxides | 2022-01-06 | MCOF | 56 | 0.5961185 | 0.06150711 | 4.49294 | 33.33333 | 42.42424 | 24.24242
Haematite | 2022-01-06 | MCOF | 42 | 0.5074233 | 0.05748856 | 4.257963 | 56.60377 | 26.41509 | 16.98113
Magnesioferrite | 2022-01-06 | MCOF | 5 | 0.04199926 | 0 | 0.2405439 | 60 | 20 | 20
Magnetite | 2022-01-06 | MCOF | 54 | 0.9396092 | 0.1188514 | 10.27983 | 59.40594 | 39.60396 | 0.990099
Tramp_Steel | 2022-01-06 | MCOF | 2 | 0.03251556 | 0 | 0.4157034 | 50 | 50 | 0
Fe_Ti_Ox | 2022-01-06 | MCOF | 58 | 1.566708 | 0 | 3.328774 | 83.06878 | 13.75661 | 3.174603
Ilmenite | 2022-01-06 | MCOF | 15 | 0.4855656 | 0 | 3.283598 | 92.85714 | 3.571429 | 3.571429
Rutile | 2022-01-06 | MCOF | 43 | 1.081142 | 0 | 0.04517568 | 78.94737 | 18.04511 | 3.007519
Non floating Cu | 2022-01-06 | MCOF | 91 | 0.6048796 | 4.244879 | 2.952042 | 50.78125 | 35.9375 | 13.28125
Chrysocolla | 2022-01-06 | MCOF | 18 | 0.1138044 | 2.031863 | 0.02978508 | 86.66667 | 6.666667 | 6.666667
Cu_Fe_Oxide | 2022-01-06 | MCOF | 18 | 0.2200219 | 0.6359738 | 2.155072 | 6.896552 | 86.2069 | 6.896552
CuFe_Silicate | 2022-01-06 | MCOF | 53 | 0.2602148 | 1.513498 | 0.7294135 | 53.73134 | 26.86567 | 19.40299
Other sulphides | 2022-01-06 | MCOF | 28 | 0.412225 | 0 | 0.290247 | 60 | 28.57143 | 11.42857
Arsenopyrite | 2022-01-06 | MCOF | 1 | 0.0111998 | 0 | 0.040386 | 100 | 0 | 0
Galena | 2022-01-06 | MCOF | 21 | 0.2807176 | 0 | 0.1241984 | 47.61905 | 38.09524 | 14.28571
Millerite | 2022-01-06 | MCOF | 0 | 0 | 0 | 0 | 0 | 0 | 0
Molybdenite | 2022-01-06 | MCOF | 1 | 0.009935308 | 0 | 0.06120324 | 0 | 0 | 100
Monazite_Ce | 2022-01-06 | MCOF | 4 | 0.09303062 | 0 | 0 | 100 | 0 | 0
Pentlandite | 2022-01-06 | MCOF | 1 | 0.01734163 | 0 | 0.0644594 | 0 | 100 | 0
Siegenite | 2022-01-06 | MCOF | 0 | 0 | 0 | 0 | 0 | 0 | 0
Sphalerite | 2022-01-06 | MCOF | 0 | 0 | 0 | 0 | 0 | 0 | 0
vaesite | 2022-01-06 | MCOF | 0 | 0 | 0 | 0 | 0 | 0 | 0
Pyrite | 2022-01-06 | MCOF | 84 | 1.493277 | 0.05665868 | 9.532366 | 86.06061 | 9.69697 | 4.242424
Pyrrhotite | 2022-01-06 | MCOF | 18 | 0.3747418 | 0 | 3.220763 | 97.77778 | 2.222222 | 0
Sec. Cu Sulphides | 2022-01-06 | MCOF | 55 | 0.6954897 | 20.87749 | 0.2472438 | 42.25352 | 50.70423 | 7.042254
Bornite | 2022-01-06 | MCOF | 7 | 0.09393383 | 2.344562 | 0.1532273 | 0 | 80 | 20
Chalcocite | 2022-01-06 | MCOF | 36 | 0.5001073 | 16.01932 | 0.07068172 | 46.93878 | 51.02041 | 2.040816
Covellite | 2022-01-06 | MCOF | 12 | 0.1014485 | 2.51361 | 0.02333484 | 58.33333 | 25 | 16.66667
Silicate gangue | 2022-01-06 | MCOF | 5000 | 49.94507 | 0.6671604 | 24.75772 | 64.15908 | 29.79724 | 6.043687
Amphibole | 2022-01-06 | MCOF | 169 | 1.020157 | 0.2643568 | 2.840107 | 44.38503 | 37.96791 | 17.64706
Biotite | 2022-01-06 | MCOF | 170 | 1.686239 | 0.03467419 | 4.932834 | 17.95666 | 75.85139 | 6.19195
Garnets | 2022-01-06 | MCOF | 853 | 5.510917 | 0.1022727 | 8.309525 | 51.94805 | 32.18924 | 15.86271
Kaolinite | 2022-01-06 | MCOF | 1635 | 19.30284 | 0.1341925 | 0.3098734 | 68.57002 | 30.32242 | 1.107556
Muscovite | 2022-01-06 | MCOF | 671 | 7.310039 | 0.07500377 | 0.917477 | 78.04878 | 16.37631 | 5.574913
Orthoclase | 2022-01-06 | MCOF | 11 | 0.2173484 | 0 | 0.001073802 | 14.89362 | 82.97872 | 2.12766
Plagioclase | 2022-01-06 | MCOF | 211 | 1.033272 | 0.0282244 | 0.09694184 | 26.36364 | 32.27273 | 41.36364
Quartz | 2022-01-06 | MCOF | 797 | 10.67025 | 0.006884807 | 0.1148836 | 72.2297 | 25.25796 | 2.512337
Silicate gangue_generic | 2022-01-06 | MCOF | 454 | 2.888357 | 0.02155126 | 6.886113 | 41.09347 | 38.2716 | 20.63492
Chalcopyrite cl. | 2022-01-06 | MCOF | 340 | 4.435375 | 62.36821 | 18.40775 | 89.59044 | 8.532423 | 1.877133
Native Copper | 2022-01-06 | MCOF | 0 | 0 | 0 | 0 | 0 | 0 | 0
CuMn mineral | 2022-01-06 | MCOF | 2 | 0.01083852 | 0.06354414 | 0.03777166 | 50 | 50 | 0
Accessory_phases | 2022-01-06 | MFT | 51 | 0.6166328 | 0.1036953 | 0.03883219 | 84.21053 | 12.2807 | 3.508772
Apatite | 2022-01-06 | MFT | 43 | 0.5766901 | 0.1036953 | 0.03419661 | 85.84906 | 10.37736 | 3.773585
Zircon | 2022-01-06 | MFT | 2 | 0.01618368 | 0 | 0 | 100 | 0 | 0
Carbonate gangue | 2022-01-06 | MFT | 4083 | 43.33987 | 3.054215 | 22.84829 | 86.90685 | 11.2478 | 1.845343
Ankerite | 2022-01-06 | MFT | 608 | 4.859237 | 2.019544 | 13.48474 | 51.33929 | 39.84375 | 8.816964
Calcite | 2022-01-06 | MFT | 3137 | 34.72697 | 1.034671 | 4.890417 | 93.68534 | 5.414483 | 0.9001747
Dolomite_ | 2022-01-06 | MFT | 338 | 3.753668 | 0 | 4.473135 | 62.61438 | 34.5098 | 2.875817
Chalcopyrite | 2022-01-06 | MFT | 1 | 0.02885516 | 2.79498 | 0.1566506 | 100 | 0 | 0
Chalcopyrite <20 | 2022-01-06 | MFT | 73 | 0.6348136 | 49.93923 | 3.140646 | 77.27273 | 14.77273 | 7.954545
Chalcopyrite >150 | 2022-01-06 | MFT | 0 | 0 | 0 | 0 | 0 | 0 | 0
CPS floating Cu | 2022-01-06 | MFT | 1 | 0.00654234 | 0.569838 | 0 | 0 | 100 | 0
Cuprite | 2022-01-06 | MFT | 0 | 0 | 0 | 0 | 0 | 0 | 0
Delafossite | 2022-01-06 | MFT | 0 | 0 | 0 | 0 | 0 | 0 | 0
Malachite | 2022-01-06 | MFT | 1 | 0.00654234 | 0.569838 | 0 | 0 | 100 | 0
Fe_Ox | 2022-01-06 | MFT | 180 | 2.425125 | 1.73447 | 29.75754 | 56.45756 | 34.31734 | 9.225092
Fe_oxyhydroxides | 2022-01-06 | MFT | 83 | 0.8952676 | 0.1878537 | 9.17965 | 36.53846 | 47.11538 | 16.34615
Haematite | 2022-01-06 | MFT | 40 | 0.4562422 | 0.2142484 | 5.105523 | 42 | 48 | 10
Magnesioferrite | 2022-01-06 | MFT | 0 | 0 | 0 | 0 | 0 | 0 | 0
Magnetite | 2022-01-06 | MFT | 50 | 0.9753252 | 1.332368 | 13.83836 | 80.90909 | 16.36364 | 2.727273
Tramp_Steel | 2022-01-06 | MFT | 6 | 0.0929701 | 0 | 1.597621 | 83.33333 | 16.66667 | 0
Fe_Ti_Ox | 2022-01-06 | MFT | 49 | 0.7349803 | 0 | 0.9328945 | 77.65957 | 13.82979 | 8.510638
Ilmenite | 2022-01-06 | MFT | 9 | 0.1074321 | 0 | 0.8513311 | 84.61538 | 7.692308 | 7.692308
Rutile | 2022-01-06 | MFT | 40 | 0.6275482 | 0 | 0.08156338 | 76.54321 | 14.81481 | 8.641975
Non floating Cu | 2022-01-06 | MFT | 59 | 0.4079494 | 14.02886 | 3.034553 | 45.78313 | 43.37349 | 10.84337
Chrysocolla | 2022-01-06 | MFT | 9 | 0.04338605 | 3.770759 | 0.02425337 | 75 | 16.66667 | 8.333333
Cu_Fe_Oxide | 2022-01-06 | MFT | 15 | 0.2024682 | 4.847346 | 2.401268 | 28.57143 | 53.57143 | 17.85714
CuFe_Silicate | 2022-01-06 | MFT | 34 | 0.1517651 | 4.914254 | 0.5585273 | 46.34146 | 46.34146 | 7.317073
Other sulphides | 2022-01-06 | MFT | 41 | 0.5393987 | 0.348596 | 0.2918491 | 48.97959 | 38.77551 | 12.2449
Arsenopyrite | 2022-01-06 | MFT | 1 | 0.01067434 | 0 | 0.04963043 | 100 | 0 | 0
Galena | 2022-01-06 | MFT | 26 | 0.331249 | 0.348596 | 0.111722 | 42.30769 | 34.61538 | 23.07692
Millerite | 2022-01-06 | MFT | 0 | 0 | 0 | 0 | 0 | 0 | 0
Molybdenite | 2022-01-06 | MFT | 5 | 0.04734588 | 0 | 0.08284468 | 60 | 40 | 0
Monazite_Ce | 2022-01-06 | MFT | 8 | 0.1418655 | 0 | 0.01542014 | 56.25 | 43.75 | 0
Pentlandite | 2022-01-06 | MFT | 1 | 0.008264009 | 0 | 0.03223182 | 0 | 100 | 0
Siegenite | 2022-01-06 | MFT | 0 | 0 | 0 | 0 | 0 | 0 | 0
Sphalerite | 2022-01-06 | MFT | 0 | 0 | 0 | 0 | 0 | 0 | 0
vaesite | 2022-01-06 | MFT | 0 | 0 | 0 | 0 | 0 | 0 | 0
Pyrite | 2022-01-06 | MFT | 67 | 1.259332 | 0 | 10.27289 | 57.53425 | 41.78082 | 0.6849315
Pyrrhotite | 2022-01-06 | MFT | 13 | 0.1587378 | 0.0109621 | 1.743288 | 80 | 20 | 0
Sec. Cu Sulphides | 2022-01-06 | MFT | 12 | 0.1423992 | 24.94754 | 0.03944664 | 100 | 0 | 0
Bornite | 2022-01-06 | MFT | 2 | 0.01790535 | 2.743543 | 0.03097035 | 100 | 0 | 0
Chalcocite | 2022-01-06 | MFT | 5 | 0.06809199 | 14.0201 | 0.00604792 | 100 | 0 | 0
Covellite | 2022-01-06 | MFT | 5 | 0.05640186 | 8.183896 | 0.002428375 | 100 | 0 | 0
Silicate gangue | 2022-01-06 | MFT | 5160 | 49.70536 | 2.467614 | 27.74312 | 64.97101 | 29.3155 | 5.713484
Amphibole | 2022-01-06 | MFT | 196 | 1.227068 | 0.6491547 | 5.357012 | 36.44068 | 50.42373 | 13.13559
Biotite | 2022-01-06 | MFT | 112 | 1.124491 | 0.2088136 | 4.332166 | 30.53097 | 59.29204 | 10.17699
Garnets | 2022-01-06 | MFT | 832 | 5.164661 | 0.1278474 | 9.754021 | 47.92453 | 35.4717 | 16.60377
Kaolinite | 2022-01-06 | MFT | 1722 | 19.9639 | 0.7268945 | 0.4294874 | 66.93128 | 32.07076 | 0.9979587
Muscovite | 2022-01-06 | MFT | 613 | 6.374753 | 0.2401004 | 1.396632 | 79.89337 | 15.84158 | 4.265042
Orthoclase | 2022-01-06 | MFT | 5 | 0.0308523 | 0 | 0.002896885 | 14.28571 | 57.14286 | 28.57143
Plagioclase | 2022-01-06 | MFT | 252 | 1.217564 | 0.1891854 | 0.1106415 | 22.05882 | 41.17647 | 36.76471
Quartz | 2022-01-06 | MFT | 1049 | 12.36872 | 0.1084375 | 0.2333737 | 76.65068 | 21.06234 | 2.286979
Silicate gangue_generic | 2022-01-06 | MFT | 368 | 2.097405 | 0.187705 | 5.912052 | 31.01852 | 43.05556 | 25.92593
Chalcopyrite cl. | 2022-01-06 | MFT | 74 | 0.6636688 | 52.73421 | 3.297297 | 78.26087 | 14.13043 | 7.608696
Native Copper | 2022-01-06 | MFT | 0 | 0 | 0 | 0 | 0 | 0 | 0
CuMn mineral | 2022-01-06 | MFT | 1 | 0.01033001 | 0.4965046 | 0.05050424 | 100 | 0 | 0
Accessory_phases | 2022-01-07 | MCON | 2 | 0.01815729 | 0.006699103 | 0.001910584 | 100 | 0 | 0
Apatite | 2022-01-07 | MCON | 1 | 0.01050862 | 0 | 0.001910584 | 100 | 0 | 0
Zircon | 2022-01-07 | MCON | 0 | 0 | 0 | 0 | 0 | 0 | 0
Carbonate gangue | 2022-01-07 | MCON | 34 | 0.5538972 | 0.01122929 | 0.0531297 | 80 | 16.66667 | 3.333333
Ankerite | 2022-01-07 | MCON | 9 | 0.09427826 | 0.003377553 | 0.04467443 | 44.44444 | 33.33333 | 22.22222
Calcite | 2022-01-07 | MCON | 25 | 0.459619 | 0.007851734 | 0.008455272 | 86.27451 | 13.72549 | 0
Dolomite_ | 2022-01-07 | MCON | 0 | 0 | 0 | 0 | 0 | 0 | 0
Chalcopyrite | 2022-01-07 | MCON | 260 | 23.2278 | 22.36423 | 27.03789 | 82.42352 | 17.15657 | 0.419916
Chalcopyrite <20 | 2022-01-07 | MCON | 1923 | 37.09203 | 35.5642 | 41.4948 | 88.24192 | 10.59354 | 1.164538
Chalcopyrite >150 | 2022-01-07 | MCON | 0 | 0 | 0 | 0 | 0 | 0 | 0
CPS floating Cu | 2022-01-07 | MCON | 123 | 2.005816 | 3.093181 | 1.003082 | 56.2963 | 31.11111 | 12.59259
Cuprite | 2022-01-07 | MCON | 0 | 0 | 0 | 0 | 0 | 0 | 0
Delafossite | 2022-01-07 | MCON | 55 | 1.007497 | 1.107581 | 0.9726999 | 48.21429 | 30.35714 | 21.42857
Malachite | 2022-01-07 | MCON | 68 | 0.9983186 | 1.9856 | 0.03038203 | 62.02532 | 31.64557 | 6.329114
Fe_Ox | 2022-01-07 | MCON | 41 | 0.8931992 | 0 | 2.602418 | 52.38095 | 33.33333 | 14.28571
Fe_oxyhydroxides | 2022-01-07 | MCON | 8 | 0.1330205 | 0 | 0.2184635 | 75 | 12.5 | 12.5
Haematite | 2022-01-07 | MCON | 11 | 0.1938773 | 0 | 0.4304441 | 45.45455 | 45.45455 | 9.090909
Magnesioferrite | 2022-01-07 | MCON | 0 | 0 | 0 | 0 | 0 | 0 | 0
Magnetite | 2022-01-07 | MCON | 7 | 0.1370111 | 0 | 0.3992613 | 37.5 | 50 | 12.5
Tramp_Steel | 2022-01-07 | MCON | 14 | 0.4190145 | 0 | 1.540066 | 50 | 28.57143 | 21.42857
Fe_Ti_Ox | 2022-01-07 | MCON | 1 | 0.0149648 | 0 | 0 | 100 | 0 | 0
Ilmenite | 2022-01-07 | MCON | 0 | 0 | 0 | 0 | 0 | 0 | 0
Rutile | 2022-01-07 | MCON | 1 | 0.0149648 | 0 | 0 | 100 | 0 | 0
Non floating Cu | 2022-01-07 | MCON | 25 | 0.2324533 | 0.1478722 | 0.2682548 | 48.14815 | 44.44444 | 7.407407
Chrysocolla | 2022-01-07 | MCON | 7 | 0.06285217 | 0.05819574 | 0.00277459 | 77.77778 | 22.22222 | 0
Cu_Fe_Oxide | 2022-01-07 | MCON | 6 | 0.0838029 | 0.04158136 | 0.2114386 | 50 | 33.33333 | 16.66667
CuFe_Silicate | 2022-01-07 | MCON | 12 | 0.0857982 | 0.04809512 | 0.05404164 | 25 | 66.66667 | 8.333333
Other sulphides | 2022-01-07 | MCON | 41 | 0.8340383 | 0.08604839 | 0.288802 | 52.27273 | 29.54545 | 18.18182
Arsenopyrite | 2022-01-07 | MCON | 0 | 0 | 0 | 0 | 0 | 0 | 0
Galena | 2022-01-07 | MCON | 5 | 0.1230439 | 0.00921732 | 0.02827323 | 80 | 20 | 0
Millerite | 2022-01-07 | MCON | 0 | 0 | 0 | 0 | 0 | 0 | 0
Molybdenite | 2022-01-07 | MCON | 35 | 0.695032 | 0.07683107 | 0.2371931 | 50 | 28.94737 | 21.05263
Monazite_Ce | 2022-01-07 | MCON | 0 | 0 | 0 | 0 | 0 | 0 | 0
Pentlandite | 2022-01-07 | MCON | 1 | 0.01596246 | 0 | 0.02333568 | 0 | 100 | 0
Siegenite | 2022-01-07 | MCON | 0 | 0 | 0 | 0 | 0 | 0 | 0
Sphalerite | 2022-01-07 | MCON | 0 | 0 | 0 | 0 | 0 | 0 | 0
vaesite | 2022-01-07 | MCON | 0 | 0 | 0 | 0 | 0 | 0 | 0
Pyrite | 2022-01-07 | MCON | 323 | 12.81217 | 0.09015034 | 22.76644 | 78.15345 | 20.02601 | 1.820546
Pyrrhotite | 2022-01-07 | MCON | 29 | 0.6745468 | 0.01122518 | 1.554328 | 63.63636 | 34.09091 | 2.272727
Sec. Cu Sulphides | 2022-01-07 | MCON | 734 | 19.51809 | 38.61101 | 2.685299 | 67.66355 | 27.38318 | 4.953271
Bornite | 2022-01-07 | MCON | 159 | 3.233728 | 5.170436 | 1.457911 | 47.59358 | 33.68984 | 18.71658
Chalcocite | 2022-01-07 | MCON | 483 | 14.80584 | 31.05604 | 1.205684 | 73.22335 | 25.63452 | 1.142132
Covellite | 2022-01-07 | MCON | 92 | 1.478523 | 2.384537 | 0.0217042 | 61.05263 | 29.47368 | 9.473684
Silicate gangue | 2022-01-07 | MCON | 181 | 2.12284 | 0.01414868 | 0.2436464 | 57.69231 | 39.31624 | 2.991453
Amphibole | 2022-01-07 | MCON | 5 | 0.07030132 | 0.004524734 | 0.05447109 | 0 | 71.42857 | 28.57143
Biotite | 2022-01-07 | MCON | 0 | 0 | 0 | 0 | 0 | 0 | 0
Garnets | 2022-01-07 | MCON | 29 | 0.2917471 | 0 | 0.08549414 | 58.06452 | 38.70968 | 3.225806
Kaolinite | 2022-01-07 | MCON | 33 | 0.4198126 | 0.004871675 | 0.004285267 | 66.66667 | 29.16667 | 4.166667
Muscovite | 2022-01-07 | MCON | 29 | 0.3657398 | 0.003637101 | 0.01868613 | 58.97436 | 41.02564 | 0
Orthoclase | 2022-01-07 | MCON | 0 | 0 | 0 | 0 | 0 | 0 | 0
Plagioclase | 2022-01-07 | MCON | 7 | 0.06052431 | 0.0008501463 | 0.0008020406 | 57.14286 | 14.28571 | 28.57143
Quartz | 2022-01-07 | MCON | 52 | 0.6521329 | 0.0002650275 | 0.006800719 | 64.86486 | 35.13514 | 0
Silicate gangue_generic | 2022-01-07 | MCON | 26 | 0.2625824 | 0 | 0.07310699 | 35.71429 | 64.28571 | 0
Chalcopyrite cl. | 2022-01-07 | MCON | 2183 | 60.31983 | 57.92843 | 68.53269 | 86.00139 | 13.12081 | 0.8778009
Native Copper | 2022-01-07 | MCON | 0 | 0 | 0 | 0 | 0 | 0 | 0
CuMn mineral | 2022-01-07 | MCON | 0 | 0 | 0 | 0 | 0 | 0 | 0
Accessory_phases | 2022-01-07 | MCOF | 40 | 0.5740929 | 0.07636156 | 0.004380741 | 65.48673 | 29.20354 | 5.309735
Apatite | 2022-01-07 | MCOF | 35 | 0.533184 | 0 | 0 | 69.81132 | 25.4717 | 4.716981
Zircon | 2022-01-07 | MCOF | 2 | 0.02992554 | 0 | 0 | 0 | 75 | 25
Carbonate gangue | 2022-01-07 | MCOF | 3129 | 31.05536 | 1.088488 | 19.35173 | 79.59096 | 17.26259 | 3.146453
Ankerite | 2022-01-07 | MCOF | 598 | 5.244769 | 0.6085417 | 12.80756 | 54.2065 | 36.23327 | 9.560229
Calcite | 2022-01-07 | MCOF | 2208 | 22.53064 | 0.452032 | 2.617569 | 87.9954 | 10.31974 | 1.684855
Dolomite_ | 2022-01-07 | MCOF | 323 | 3.279951 | 0.02791385 | 3.926596 | 55.60166 | 39.97234 | 4.426003
Chalcopyrite | 2022-01-07 | MCOF | 29 | 1.247211 | 35.02666 | 6.275288 | 81.28342 | 16.57754 | 2.139037
Chalcopyrite <20 | 2022-01-07 | MCOF | 184 | 1.627376 | 40.92885 | 7.338374 | 83.60656 | 11.88525 | 4.508197
Chalcopyrite >150 | 2022-01-07 | MCOF | 0 | 0 | 0 | 0 | 0 | 0 | 0
CPS floating Cu | 2022-01-07 | MCOF | 8 | 0.06561334 | 3.641756 | 0.05267025 | 80 | 20 | 0
Cuprite | 2022-01-07 | MCOF | 0 | 0 | 0 | 0 | 0 | 0 | 0
Delafossite | 2022-01-07 | MCOF | 2 | 0.0172231 | 0.4135594 | 0.04828766 | 50 | 50 | 0
Malachite | 2022-01-07 | MCOF | 6 | 0.04839024 | 3.228197 | 0.004382585 | 87.5 | 12.5 | 0
Fe_Ox | 2022-01-07 | MCOF | 140 | 1.564326 | 0.0269432 | 15.13261 | 48.95833 | 38.02083 | 13.02083
Fe_oxyhydroxides | 2022-01-07 | MCOF | 67 | 0.7401796 | 0.0269432 | 5.914766 | 30.10753 | 50.53763 | 19.35484
Haematite | 2022-01-07 | MCOF | 28 | 0.3121489 | 0 | 2.896031 | 56.75676 | 37.83784 | 5.405405
Magnesioferrite | 2022-01-07 | MCOF | 2 | 0.02220539 | 0 | 0.1043328 | 33.33333 | 66.66667 | 0
Magnetite | 2022-01-07 | MCOF | 42 | 0.4754659 | 0 | 6.03633 | 75.86207 | 17.24138 | 6.896552
Tramp_Steel | 2022-01-07 | MCOF | 1 | 0.01432606 | 0 | 0.1811508 | 0 | 0 | 100
Fe_Ti_Ox | 2022-01-07 | MCOF | 60 | 1.126028 | 0 | 2.036823 | 91.6129 | 5.806452 | 2.580645
Ilmenite | 2022-01-07 | MCOF | 19 | 0.2521386 | 0 | 1.998914 | 100 | 0 | 0
Rutile | 2022-01-07 | MCOF | 41 | 0.8738895 | 0 | 0.03790932 | 89.34426 | 7.377049 | 3.278689
Non floating Cu | 2022-01-07 | MCOF | 30 | 0.1431014 | 1.519333 | 0.4060743 | 31.70732 | 51.21951 | 17.07317
Chrysocolla | 2022-01-07 | MCOF | 6 | 0.02005648 | 0.4791681 | 0.005107166 | 83.33333 | 16.66667 | 0
Cu_Fe_Oxide | 2022-01-07 | MCOF | 1 | 0.006685493 | 0.07421286 | 0.06244431 | 100 | 0 | 0
CuFe_Silicate | 2022-01-07 | MCOF | 23 | 0.1163594 | 0.9659516 | 0.3385228 | 20.58824 | 58.82353 | 20.58824
Other sulphides | 2022-01-07 | MCOF | 28 | 0.3295789 | 0.2113926 | 0.3073551 | 50 | 31.25 | 18.75
Arsenopyrite | 2022-01-07 | MCOF | 0 | 0 | 0 | 0 | 0 | 0 | 0
Galena | 2022-01-07 | MCOF | 18 | 0.2120256 | 0.2113926 | 0.07031194 | 27.77778 | 38.88889 | 33.33333
Millerite | 2022-01-07 | MCOF | 0 | 0 | 0 | 0 | 0 | 0 | 0
Molybdenite | 2022-01-07 | MCOF | 5 | 0.04377406 | 0 | 0.2370432 | 80 | 20 | 0
Monazite_Ce | 2022-01-07 | MCOF | 5 | 0.07377919 | 0 | 0 | 77.77778 | 22.22222 | 0
Pentlandite | 2022-01-07 | MCOF | 0 | 0 | 0 | 0 | 0 | 0 | 0
Siegenite | 2022-01-07 | MCOF | 0 | 0 | 0 | 0 | 0 | 0 | 0
Sphalerite | 2022-01-07 | MCOF | 0 | 0 | 0 | 0 | 0 | 0 | 0
vaesite | 2022-01-07 | MCOF | 0 | 0 | 0 | 0 | 0 | 0 | 0
Pyrite | 2022-01-07 | MCOF | 71 | 1.052679 | 0.06400448 | 7.880724 | 79.54545 | 15.90909 | 4.545455
Pyrrhotite | 2022-01-07 | MCOF | 36 | 0.8292081 | 0.03177418 | 8.269712 | 69.9115 | 25.66372 | 4.424779
Sec. Cu Sulphides | 2022-01-07 | MCOF | 35 | 0.3189299 | 16.80184 | 0.06767179 | 76.31579 | 15.78947 | 7.894737
Bornite | 2022-01-07 | MCOF | 6 | 0.04966366 | 2.009979 | 0.05056416 | 50 | 16.66667 | 33.33333
Chalcocite | 2022-01-07 | MCOF | 17 | 0.1798716 | 10.54686 | 0.01558225 | 85 | 15 | 0
Covellite | 2022-01-07 | MCOF | 12 | 0.0893946 | 4.245001 | 0.00152538 | 75 | 16.66667 | 8.333333
Silicate gangue | 2022-01-07 | MCOF | 6360 | 60.0665 | 0.5825981 | 32.87659 | 57.81575 | 34.86034 | 7.323903
Amphibole | 2022-01-07 | MCOF | 174 | 0.9902807 | 0.1583349 | 3.780251 | 27.18447 | 48.54369 | 24.27184
Biotite | 2022-01-07 | MCOF | 224 | 1.98271 | 0.02824901 | 7.106039 | 23.43387 | 68.44548 | 8.12065
Garnets | 2022-01-07 | MCOF | 822 | 4.883148 | 0.07484665 | 8.582756 | 40.4059 | 38.09963 | 21.49446
Kaolinite | 2022-01-07 | MCOF | 1820 | 20.96964 | 0.03457178 | 0.4374947 | 60.79058 | 37.19305 | 2.016371
Muscovite | 2022-01-07 | MCOF | 1193 | 11.08741 | 0.1869626 | 1.748121 | 70.04049 | 24.8583 | 5.101215
Orthoclase | 2022-01-07 | MCOF | 11 | 0.04889961 | 0 | 0 | 41.66667 | 33.33333 | 25
Plagioclase | 2022-01-07 | MCOF | 276 | 1.220898 | 0.02052696 | 0.1432856 | 23.38983 | 30.84746 | 45.76271
Quartz | 2022-01-07 | MCOF | 1171 | 14.91987 | 0.02292888 | 0.141175 | 65.25304 | 31.24116 | 3.505796
Silicate gangue_generic | 2022-01-07 | MCOF | 633 | 3.689819 | 0.05617738 | 10.52664 | 33.33333 | 41.60584 | 25.06083
Chalcopyrite cl. | 2022-01-07 | MCOF | 213 | 2.874587 | 75.95551 | 13.61366 | 82.59861 | 13.92111 | 3.480278
Native Copper | 2022-01-07 | MCOF | 0 | 0 | 0 | 0 | 0 | 0 | 0
CuMn mineral | 2022-01-07 | MCOF | 0 | 0 | 0 | 0 | 0 | 0 | 0
Accessory_phases | 2022-01-07 | MFT | 22 | 0.3211123 | 0 | 0.005955451 | 84.74576 | 6.779661 | 8.474576
Apatite | 2022-01-07 | MFT | 17 | 0.2927912 | 0 | 0.003165973 | 90.56604 | 0 | 9.433962
Zircon | 2022-01-07 | MFT | 1 | 0.008216614 | 0 | 0 | 0 | 100 | 0
Carbonate gangue | 2022-01-07 | MFT | 2861 | 35.72779 | 2.15036 | 21.89505 | 83.62256 | 13.51681 | 2.860629
Ankerite | 2022-01-07 | MFT | 437 | 3.981474 | 0.6319844 | 12.28036 | 44.81328 | 41.63209 | 13.55463
Calcite | 2022-01-07 | MFT | 2096 | 27.1326 | 1.126453 | 3.45751 | 91.28689 | 7.665444 | 1.047669
Dolomite_ | 2022-01-07 | MFT | 328 | 4.613716 | 0.3919231 | 6.15718 | 66.52268 | 27.75378 | 5.723542
Chalcopyrite | 2022-01-07 | MFT | 2 | 0.06592521 | 6.637826 | 0.435623 | 100 | 0 | 0
Chalcopyrite <20 | 2022-01-07 | MFT | 64 | 0.5420518 | 46.51564 | 2.83244 | 79.72973 | 13.51351 | 6.756757
Chalcopyrite >150 | 2022-01-07 | MFT | 0 | 0 | 0 | 0 | 0 | 0 | 0
CPS floating Cu | 2022-01-07 | MFT | 5 | 0.03884535 | 6.76324 | 0.09611974 | 100 | 0 | 0
Cuprite | 2022-01-07 | MFT | 0 | 0 | 0 | 0 | 0 | 0 | 0
Delafossite | 2022-01-07 | MFT | 2 | 0.01891569 | 1.827089 | 0.09611974 | 100 | 0 | 0
Malachite | 2022-01-07 | MFT | 3 | 0.01992966 | 4.93615 | 0 | 100 | 0 | 0
Fe_Ox | 2022-01-07 | MFT | 152 | 1.870398 | 0.3147115 | 24.36874 | 46.37681 | 38.16425 | 15.45894
Fe_oxyhydroxides | 2022-01-07 | MFT | 62 | 0.6818041 | 0 | 7.151342 | 33.33333 | 42.30769 | 24.35897
Haematite | 2022-01-07 | MFT | 40 | 0.4354805 | 0.2046139 | 5.312647 | 44.68085 | 42.55319 | 12.76596
Magnesioferrite | 2022-01-07 | MFT | 2 | 0.01625841 | 0 | 0.1474748 | 50 | 0 | 50
Magnetite | 2022-01-07 | MFT | 44 | 0.6842516 | 0.1100976 | 10.83144 | 59.21053 | 34.21053 | 6.578947
Tramp_Steel | 2022-01-07 | MFT | 3 | 0.04720182 | 0 | 0.8873984 | 66.66667 | 0 | 33.33333
Fe_Ti_Ox | 2022-01-07 | MFT | 59 | 1.156445 | 0 | 4.889304 | 85.31469 | 8.391608 | 6.293706
Ilmenite | 2022-01-07 | MFT | 22 | 0.5034861 | 0 | 4.856836 | 90 | 8.333333 | 1.666667
Rutile | 2022-01-07 | MFT | 37 | 0.6529586 | 0 | 0.03246873 | 81.92771 | 8.433735 | 9.638554
Non floating Cu | 2022-01-07 | MFT | 43 | 0.2522675 | 16.25355 | 1.322922 | 39.34426 | 40.98361 | 19.67213
Chrysocolla | 2022-01-07 | MFT | 11 | 0.08811007 | 11.11791 | 0.040123 | 33.33333 | 66.66667 | 0
Cu_Fe_Oxide | 2022-01-07 | MFT | 6 | 0.05139754 | 1.176655 | 0.6931748 | 42.85714 | 14.28571 | 42.85714
CuFe_Silicate | 2022-01-07 | MFT | 26 | 0.1127599 | 3.958989 | 0.5896244 | 43.33333 | 26.66667 | 30
Other sulphides | 2022-01-07 | MFT | 24 | 0.3509193 | 0.1518416 | 0.1464068 | 78.78788 | 12.12121 | 9.090909
Arsenopyrite | 2022-01-07 | MFT | 0 | 0 | 0 | 0 | 0 | 0 | 0
Galena | 2022-01-07 | MFT | 14 | 0.1811151 | 0 | 0.09631061 | 57.14286 | 28.57143 | 14.28571
Millerite | 2022-01-07 | MFT | 0 | 0 | 0 | 0 | 0 | 0 | 0
Molybdenite | 2022-01-07 | MFT | 1 | 0.009615186 | 0.1518416 | 0.001520109 | 100 | 0 | 0
Monazite_Ce | 2022-01-07 | MFT | 8 | 0.1530563 | 0 | 0.01263245 | 100 | 0 | 0
Pentlandite | 2022-01-07 | MFT | 0 | 0 | 0 | 0 | 0 | 0 | 0
Siegenite | 2022-01-07 | MFT | 0 | 0 | 0 | 0 | 0 | 0 | 0
Sphalerite | 2022-01-07 | MFT | 1 | 0.00713272 | 0 | 0.03594368 | 0 | 0 | 100
vaesite | 2022-01-07 | MFT | 0 | 0 | 0 | 0 | 0 | 0 | 0
Pyrite | 2022-01-07 | MFT | 38 | 0.3503424 | 0.02870665 | 3.21132 | 72.5 | 22.5 | 5
Pyrrhotite | 2022-01-07 | MFT | 18 | 0.2659561 | 0 | 3.291326 | 60.60606 | 39.39394 | 0
Sec. Cu Sulphides | 2022-01-07 | MFT | 10 | 0.09859936 | 19.70593 | 0.02944938 | 81.81818 | 9.090909 | 9.090909
Bornite | 2022-01-07 | MFT | 2 | 0.01818144 | 2.932059 | 0.02944938 | 100 | 0 | 0
Chalcocite | 2022-01-07 | MFT | 3 | 0.03950967 | 9.06382 | 0 | 100 | 0 | 0
Covellite | 2022-01-07 | MFT | 5 | 0.04090825 | 7.710055 | 0 | 60 | 20 | 20
Silicate gangue | 2022-01-07 | MFT | 5249 | 58.95934 | 1.47819 | 37.47535 | 62.96118 | 30.3898 | 6.649021
Amphibole | 2022-01-07 | MFT | 152 | 1.008406 | 0.2831598 | 4.902053 | 32.98429 | 47.12042 | 19.89529
Biotite | 2022-01-07 | MFT | 185 | 1.783477 | 0 | 7.71175 | 26.6289 | 66.00567 | 7.365439
Garnets | 2022-01-07 | MFT | 656 | 4.363651 | 0.2786287 | 9.72915 | 39.45578 | 36.73469 | 23.80952
Kaolinite | 2022-01-07 | MFT | 1598 | 21.06256 | 0.3533868 | 0.4354313 | 66.71033 | 30.88845 | 2.401222
Muscovite | 2022-01-07 | MFT | 934 | 10.31349 | 0.1718342 | 2.034079 | 76.76864 | 17.87763 | 5.353728
Orthoclase | 2022-01-07 | MFT | 8 | 0.04027889 | 0 | 0.003269112 | 22.22222 | 33.33333 | 44.44444
Plagioclase | 2022-01-07 | MFT | 194 | 0.9181629 | 0.08938597 | 0.1670625 | 21.28713 | 27.22772 | 51.48515
Quartz | 2022-01-07 | MFT | 1052 | 16.04792 | 0.1021052 | 0.2090066 | 68.53349 | 28.95497 | 2.511547
Silicate gangue_generic | 2022-01-07 | MFT | 438 | 2.948121 | 0.1996895 | 11.46796 | 35.45151 | 42.47492 | 22.07358
Chalcopyrite cl. | 2022-01-07 | MFT | 66 | 0.607977 | 53.15346 | 3.268063 | 81.92771 | 12.04819 | 6.024096
Native Copper | 2022-01-07 | MFT | 0 | 0 | 0 | 0 | 0 | 0 | 0
CuMn mineral | 2022-01-07 | MFT | 0 | 0 | 0 | 0 | 0 | 0 | 0
Accessory_phases | 2022-01-08 | MFT | 19 | 0.2027171 | 0 | 0.009291693 | 87.5 | 4.166667 | 8.333333
Apatite | 2022-01-08 | MFT | 15 | 0.1754695 | 0 | 0.002369384 | 93.02326 | 0 | 6.976744
Zircon | 2022-01-08 | MFT | 3 | 0.02427749 | 0 | 0.006922309 | 50 | 25 | 25
Carbonate gangue | 2022-01-08 | MFT | 3440 | 33.56442 | 1.998341 | 21.05422 | 82.67691 | 14.29181 | 3.031273
Ankerite | 2022-01-08 | MFT | 625 | 4.649463 | 1.171092 | 13.90998 | 52.40595 | 36.8329 | 10.76115
Calcite | 2022-01-08 | MFT | 2512 | 26.3203 | 0.8272486 | 3.25669 | 90.02792 | 8.496211 | 1.475868
Dolomite_ | 2022-01-08 | MFT | 303 | 2.594657 | 0 | 3.887548 | 53.33333 | 39.57447 | 7.092199
Chalcopyrite | 2022-01-08 | MFT | 2 | 0.07575094 | 12.17859 | 0.4843353 | 0 | 35.71429 | 64.28571
Chalcopyrite <20 | 2022-01-08 | MFT | 55 | 0.3625224 | 46.98398 | 1.901769 | 74.62687 | 10.44776 | 14.92537
Chalcopyrite >150 | 2022-01-08 | MFT | 0 | 0 | 0 | 0 | 0 | 0 | 0
CPS floating Cu | 2022-01-08 | MFT | 1 | 0.004907153 | 1.174125 | 0 | 0 | 0 | 100
Cuprite | 2022-01-08 | MFT | 0 | 0 | 0 | 0 | 0 | 0 | 0
Delafossite | 2022-01-08 | MFT | 0 | 0 | 0 | 0 | 0 | 0 | 0
Malachite | 2022-01-08 | MFT | 1 | 0.004907153 | 1.174125 | 0 | 0 | 0 | 100
Fe_Ox | 2022-01-08 | MFT | 166 | 1.413131 | 0.7324715 | 18.16253 | 42.25352 | 41.78404 | 15.96244
Fe_oxyhydroxides | 2022-01-08 | MFT | 72 | 0.5488263 | 0.3480857 | 5.992291 | 34.11765 | 49.41176 | 16.47059
Haematite | 2022-01-08 | MFT | 48 | 0.3832745 | 0.2423676 | 4.927472 | 50 | 25 | 25
Magnesioferrite | 2022-01-08 | MFT | 7 | 0.07205766 | 0 | 0.4677122 | 58.33333 | 16.66667 | 25
Magnetite | 2022-01-08 | MFT | 37 | 0.385728 | 0.1420182 | 6.293041 | 41.37931 | 53.44828 | 5.172414
Tramp_Steel | 2022-01-08 | MFT | 2 | 0.02324441 | 0 | 0.4820176 | 100 | 0 | 0
Fe_Ti_Ox | 2022-01-08 | MFT | 80 | 1.210259 | 0 | 3.692417 | 56.37255 | 36.76471 | 6.862745
Ilmenite | 2022-01-08 | MFT | 24 | 0.3967046 | 0 | 3.667468 | 60.9375 | 35.9375 | 3.125
Rutile | 2022-01-08 | MFT | 56 | 0.8135543 | 0 | 0.02494912 | 54.28571 | 37.14286 | 8.571429
Non floating Cu | 2022-01-08 | MFT | 72 | 0.3258737 | 27.1119 | 1.599982 | 28.18182 | 56.36364 | 15.45455
Chrysocolla | 2022-01-08 | MFT | 13 | 0.0569488 | 10.34805 | 0.03425152 | 42.85714 | 47.61905 | 9.52381
Cu_Fe_Oxide | 2022-01-08 | MFT | 7 | 0.03796587 | 1.45615 | 0.5025437 | 14.28571 | 71.42857 | 14.28571
CuFe_Silicate | 2022-01-08 | MFT | 50 | 0.2193368 | 14.25242 | 1.015679 | 24.05063 | 58.22785 | 17.72152
Other sulphides | 2022-01-08 | MFT | 17 | 0.2277306 | 0 | 0.08663146 | 58.62069 | 37.93103 | 3.448276
Arsenopyrite | 2022-01-08 | MFT | 0 | 0 | 0 | 0 | 0 | 0 | 0
Galena | 2022-01-08 | MFT | 12 | 0.1146724 | 0 | 0.08663146 | 33.33333 | 58.33333 | 8.333333
Millerite | 2022-01-08 | MFT | 0 | 0 | 0 | 0 | 0 | 0 | 0
Molybdenite | 2022-01-08 | MFT | 0 | 0 | 0 | 0 | 0 | 0 | 0
Monazite_Ce | 2022-01-08 | MFT | 5 | 0.1130582 | 0 | 0 | 76.47059 | 23.52941 | 0
Pentlandite | 2022-01-08 | MFT | 0 | 0 | 0 | 0 | 0 | 0 | 0
Siegenite | 2022-01-08 | MFT | 0 | 0 | 0 | 0 | 0 | 0 | 0
Sphalerite | 2022-01-08 | MFT | 0 | 0 | 0 | 0 | 0 | 0 | 0
vaesite | 2022-01-08 | MFT | 0 | 0 | 0 | 0 | 0 | 0 | 0
Pyrite | 2022-01-08 | MFT | 47 | 0.3623028 | 0 | 3.511124 | 80.35714 | 12.5 | 7.142857
Pyrrhotite | 2022-01-08 | MFT | 22 | 0.3214702 | 0 | 4.188568 | 42.59259 | 35.18519 | 22.22222
Sec. Cu Sulphides | 2022-01-08 | MFT | 4 | 0.02484569 | 6.439161 | 0.009190469 | 75 | 25 | 0
Bornite | 2022-01-08 | MFT | 1 | 0.006715051 | 1.574108 | 0.009190469 | 100 | 0 | 0
Chalcocite | 2022-01-08 | MFT | 0 | 0 | 0 | 0 | 0 | 0 | 0
Covellite | 2022-01-08 | MFT | 3 | 0.01813064 | 4.865053 | 0 | 66.66667 | 33.33333 | 0
Silicate gangue | 2022-01-08 | MFT | 7094 | 61.90407 | 3.381428 | 45.29994 | 59.55412 | 32.50721 | 7.938663
Amphibole | 2022-01-08 | MFT | 260 | 1.372763 | 0.7307169 | 7.195599 | 41.76136 | 31.53409 | 26.70455
Biotite | 2022-01-08 | MFT | 309 | 2.101127 | 0.1322857 | 9.385408 | 24.68917 | 63.4103 | 11.90053
Garnets | 2022-01-08 | MFT | 1050 | 5.733969 | 1.016274 | 12.91135 | 36.26514 | 39.32441 | 24.41045
Kaolinite | 2022-01-08 | MFT | 1897 | 18.44512 | 0.4942603 | 0.658172 | 63.32167 | 33.51132 | 3.167004
Muscovite | 2022-01-08 | MFT | 1364 | 11.35094 | 0.1998198 | 2.446154 | 71.60731 | 21.91209 | 6.48059
Orthoclase | 2022-01-08 | MFT | 41 | 0.2710815 | 0 | 0.008503805 | 32.92683 | 54.87805 | 12.19512
Plagioclase | 2022-01-08 | MFT | 185 | 0.6379299 | 0.1469499 | 0.1023117 | 14.73684 | 26.31579 | 58.94737
Quartz | 2022-01-08 | MFT | 1379 | 18.74281 | 0.1594414 | 0.2119039 | 67.93865 | 28.90268 | 3.158664
Silicate gangue_generic | 2022-01-08 | MFT | 585 | 3.000698 | 0.5016801 | 11.83073 | 25.24272 | 52.06311 | 22.69417
Chalcopyrite cl. | 2022-01-08 | MFT | 57 | 0.4382733 | 59.16257 | 2.386104 | 61.7284 | 14.81481 | 23.45679
Native Copper | 2022-01-08 | MFT | 0 | 0 | 0 | 0 | 0 | 0 | 0
CuMn mineral | 2022-01-08 | MFT | 2 | 0.0116222 | 1.055284 | 0.04750801 | 66.66667 | 33.33333 | 0
Accessory_phases | 2022-01-08 | MCOF | 27 | 0.2806905 | 0 | 0.003465721 | 73.46939 | 24.4898 | 2.040816
Apatite | 2022-01-08 | MCOF | 23 | 0.2555326 | 0 | 0.003465721 | 75.55556 | 24.44444 | 0
Zircon | 2022-01-08 | MCOF | 2 | 0.01689175 | 0 | 0 | 0 | 50 | 50
Carbonate gangue | 2022-01-08 | MCOF | 2932 | 32.09459 | 0.4301138 | 13.74113 | 86.11586 | 11.33716 | 2.546979
Ankerite | 2022-01-08 | MCOF | 483 | 4.273702 | 0.1394097 | 8.726596 | 54.43709 | 37.35099 | 8.211921
Calcite | 2022-01-08 | MCOF | 2185 | 24.958 | 0.2379936 | 2.319642 | 93.40488 | 5.15122 | 1.443902
Dolomite_ | 2022-01-08 | MCOF | 264 | 2.862881 | 0.05271047 | 2.694897 | 62.07513 | 32.91592 | 5.008945
Chalcopyrite | 2022-01-08 | MCOF | 35 | 2.168469 | 32.76563 | 9.142777 | 78.125 | 21.875 | 0
Chalcopyrite <20 | 2022-01-08 | MCOF | 237 | 2.439528 | 32.64118 | 9.384194 | 85.80247 | 10.18519 | 4.012346
Chalcopyrite >150 | 2022-01-08 | MCOF | 0 | 0 | 0 | 0 | 0 | 0 | 0
CPS floating Cu | 2022-01-08 | MCOF | 12 | 0.1384225 | 4.199726 | 0.1159798 | 84.21053 | 15.78947 | 0
Cuprite | 2022-01-08 | MCOF | 0 | 0 | 0 | 0 | 0 | 0 | 0
Delafossite | 2022-01-08 | MCOF | 3 | 0.02916522 | 0.4966338 | 0.1119934 | 66.66667 | 33.33333 | 0
Malachite | 2022-01-08 | MCOF | 9 | 0.1092573 | 3.703092 | 0.003986437 | 87.5 | 12.5 | 0
Fe_Ox | 2022-01-08 | MCOF | 114 | 1.600763 | 0.08571293 | 13.33223 | 38.23529 | 47.64706 | 14.11765
Fe_oxyhydroxides | 2022-01-08 | MCOF | 62 | 0.8535723 | 0.03630163 | 5.743719 | 25.26316 | 57.89474 | 16.84211
Haematite | 2022-01-08 | MCOF | 21 | 0.2285777 | 0.04941131 | 1.899616 | 45.83333 | 33.33333 | 20.83333
Magnesioferrite | 2022-01-08 | MCOF | 2 | 0.01671205 | 0 | 0.08450688 | 100 | 0 | 0
Magnetite | 2022-01-08 | MCOF | 22 | 0.3886899 | 0 | 4.171206 | 54.7619 | 40.47619 | 4.761905
Tramp_Steel | 2022-01-08 | MCOF | 7 | 0.1132106 | 0 | 1.43318 | 71.42857 | 14.28571 | 14.28571
Fe_Ti_Ox | 2022-01-08 | MCOF | 49 | 1.547751 | 0.01375654 | 5.393148 | 87.02703 | 8.108108 | 4.864865
Ilmenite | 2022-01-08 | MCOF | 18 | 0.828055 | 0 | 5.368472 | 93.75 | 4.166667 | 2.083333
Rutile | 2022-01-08 | MCOF | 31 | 0.7196962 | 0.01375654 | 0.02467681 | 79.77528 | 12.35955 | 7.865169
Non floating Cu | 2022-01-08 | MCOF | 63 | 0.3636218 | 2.39894 | 1.427899 | 30.12048 | 57.83133 | 12.04819
Chrysocolla | 2022-01-08 | MCOF | 11 | 0.05283163 | 0.7803951 | 0.01396557 | 21.42857 | 64.28571 | 14.28571
Cu_Fe_Oxide | 2022-01-08 | MCOF | 10 | 0.09056851 | 0.3642822 | 0.785217 | 0 | 83.33333 | 16.66667
CuFe_Silicate | 2022-01-08 | MCOF | 42 | 0.2202216 | 1.254263 | 0.6287166 | 38.59649 | 50.87719 | 10.52632
Other sulphides | 2022-01-08 | MCOF | 35 | 0.5753257 | 0.03127319 | 0.2611991 | 65.38462 | 26.92308 | 7.692308
Arsenopyrite | 2022-01-08 | MCOF | 1 | 0.01114136 | 0.03127319 | 0.04109464 | 100 | 0 | 0
Galena | 2022-01-08 | MCOF | 22 | 0.2925507 | 0 | 0.1711466 | 50 | 31.81818 | 18.18182
Millerite | 2022-01-08 | MCOF | 0 | 0 | 0 | 0 | 0 | 0 | 0
Molybdenite | 2022-01-08 | MCOF | 3 | 0.06918428 | 0 | 0.04550308 | 100 | 0 | 0
Monazite_Ce | 2022-01-08 | MCOF | 8 | 0.1850904 | 0 | 0 | 65 | 35 | 0
Pentlandite | 2022-01-08 | MCOF | 0 | 0 | 0 | 0 | 0 | 0 | 0
Siegenite | 2022-01-08 | MCOF | 1 | 0.01735896 | 0 | 0.003454753 | 100 | 0 | 0
Sphalerite | 2022-01-08 | MCOF | 0 | 0 | 0 | 0 | 0 | 0 | 0
vaesite | 2022-01-08 | MCOF | 0 | 0 | 0 | 0 | 0 | 0 | 0
Pyrite | 2022-01-08 | MCOF | 84 | 1.818594 | 0.08693416 | 11.64043 | 86.13861 | 9.90099 | 3.960396
Pyrrhotite | 2022-01-08 | MCOF | 30 | 0.4887645 | 0 | 4.072969 | 54.23729 | 42.37288 | 3.389831
Sec. Cu Sulphides | 2022-01-08 | MCOF | 49 | 0.8559263 | 27.02715 | 0.1697814 | 72.41379 | 13.7931 | 13.7931
Bornite | 2022-01-08 | MCOF | 8 | 0.07475496 | 1.762984 | 0.116582 | 62.5 | 25 | 12.5
Chalcocite | 2022-01-08 | MCOF | 29 | 0.6802522 | 22.77361 | 0.05319937 | 71.64179 | 11.9403 | 16.41791
Covellite | 2022-01-08 | MCOF | 12 | 0.1009192 | 2.490553 | 0 | 83.33333 | 16.66667 | 0
Silicate gangue | 2022-01-08 | MCOF | 5458 | 55.62756 | 0.3195904 | 31.3148 | 62.91513 | 30.70638 | 6.378492
Amphibole | 2022-01-08 | MCOF | 152 | 1.302461 | 0.1096575 | 5.274762 | 45.41667 | 47.08333 | 7.5
Biotite | 2022-01-08 | MCOF | 191 | 1.890366 | 0.009929169 | 5.65369 | 30.49451 | 62.91209 | 6.593407
Garnets | 2022-01-08 | MCOF | 838 | 6.18396 | 0.102724 | 10.31818 | 47.61513 | 37.25329 | 15.13158
Kaolinite | 2022-01-08 | MCOF | 1430 | 16.91942 | 0.04558103 | 0.4311439 | 65.64246 | 32.2905 | 2.067039
Muscovite | 2022-01-08 | MCOF | 984 | 11.2195 | 0.03444239 | 1.513045 | 77.32611 | 19.37669 | 3.2972
Orthoclase | 2022-01-08 | MCOF | 35 | 0.271418 | 0 | 0 | 40.67797 | 37.28814 | 22.0339
Plagioclase | 2022-01-08 | MCOF | 231 | 1.130669 | 0 | 0.0841901 | 25.61983 | 25.61983 | 48.76033
Quartz | 2022-01-08 | MCOF | 1054 | 13.3956 | 0.003240429 | 0.137658 | 71.16957 | 26.37753 | 2.452897
Silicate gangue_generic | 2022-01-08 | MCOF | 524 | 3.141865 | 0.01401586 | 7.668118 | 32.25806 | 43.54839 | 24.19355
Chalcopyrite cl. | 2022-01-08 | MCOF | 272 | 4.607996 | 65.40681 | 18.52697 | 82.18954 | 15.68627 | 2.124183
Native Copper | 2022-01-08 | MCOF | 0 | 0 | 0 | 0 | 0 | 0 | 0
CuMn mineral | 2022-01-08 | MCOF | 0 | 0 | 0 | 0 | 0 | 0 | 0
Accessory_phases | 2022-01-08 | MCON | 13 | 0.06129547 | 0.003689989 | 0.002314245 | 52.94118 | 5.882353 | 41.17647
Apatite | 2022-01-08 | MCON | 11 | 0.05587318 | 0.003413077 | 0.002314245 | 53.33333 | 6.666667 | 40
Zircon | 2022-01-08 | MCON | 0 | 0 | 0 | 0 | 0 | 0 | 0
Carbonate gangue | 2022-01-08 | MCON | 134 | 0.681028 | 0.04302264 | 0.1372695 | 70.93596 | 23.15271 | 5.91133
Ankerite | 2022-01-08 | MCON | 37 | 0.2153593 | 0.02364974 | 0.1073108 | 44.82759 | 44.82759 | 10.34483
Calcite | 2022-01-08 | MCON | 86 | 0.4152768 | 0.0176275 | 0.01799026 | 81.53846 | 13.84615 | 4.615385
Dolomite_ | 2022-01-08 | MCON | 11 | 0.05039195 | 0.001745394 | 0.01196846 | 80 | 20 | 0
Chalcopyrite | 2022-01-08 | MCON | 700 | 28.04858 | 41.2117 | 27.54135 | 90.91389 | 8.575453 | 0.5106533
Chalcopyrite <20 | 2022-01-08 | MCON | 3746 | 25.66305 | 35.12725 | 23.53021 | 89.5689 | 8.294842 | 2.136259
Chalcopyrite >150 | 2022-01-08 | MCON | 18 | 2.839925 | 4.212258 | 2.808153 | 84 | 16 | 0
CPS floating Cu | 2022-01-08 | MCON | 161 | 1.023941 | 2.162498 | 0.5077028 | 49.72678 | 40.98361 | 9.289617
Cuprite | 2022-01-08 | MCON | 1 | 0.00719043 | 0.02270823 | 0.000787371 | 0 | 0 | 100
Delafossite | 2022-01-08 | MCON | 91 | 0.6122003 | 0.9197322 | 0.493248 | 52.08333 | 37.5 | 10.41667
Malachite | 2022-01-08 | MCON | 68 | 0.3673013 | 1.071151 | 0.0119378 | 50 | 42.68293 | 7.317073
Fe_Ox | 2022-01-08 | MCON | 67 | 0.448506 | 0.004761418 | 0.9377417 | 48.57143 | 35.71429 | 15.71429
Fe_oxyhydroxides | 2022-01-08 | MCON | 15 | 0.08840693 | 0.001806096 | 0.1286949 | 46.66667 | 46.66667 | 6.666667
Haematite | 2022-01-08 | MCON | 18 | 0.1124536 | 0 | 0.2110769 | 55.55556 | 27.77778 | 16.66667
Magnesioferrite | 2022-01-08 | MCON | 3 | 0.01644369 | 0 | 0.01664766 | 33.33333 | 33.33333 | 33.33333
Magnetite | 2022-01-08 | MCON | 24 | 0.1639064 | 0.002955322 | 0.3847542 | 44.44444 | 37.03704 | 18.51852
Tramp_Steel | 2022-01-08 | MCON | 6 | 0.06365299 | 0 | 0.1938094 | 50 | 33.33333 | 16.66667
Fe_Ti_Ox | 2022-01-08 | MCON | 9 | 0.0880533 | 0.001342077 | 0.07132572 | 68.75 | 25 | 6.25
Ilmenite | 2022-01-08 | MCON | 5 | 0.05092239 | 0.001342077 | 0.07071199 | 66.66667 | 22.22222 | 11.11111
Rutile | 2022-01-08 | MCON | 4 | 0.03713091 | 0 | 0.0006137299 | 71.42857 | 28.57143 | 0
Non floating Cu | 2022-01-08 | MCON | 55 | 0.207049 | 0.1361285 | 0.2540845 | 50 | 33.87097 | 16.12903
Chrysocolla | 2022-01-08 | MCON | 14 | 0.03465552 | 0.03728977 | 0.003919334 | 50 | 14.28571 | 35.71429
Cu_Fe_Oxide | 2022-01-08 | MCON | 15 | 0.1039665 | 0.0586301 | 0.206039 | 71.42857 | 23.80952 | 4.761905
CuFe_Silicate | 2022-01-08 | MCON | 26 | 0.06842696 | 0.04020868 | 0.04412614 | 33.33333 | 51.85185 | 14.81481
Other sulphides | 2022-01-08 | MCON | 84 | 0.6431309 | 0.04837567 | 0.2481376 | 51.06383 | 37.23404 | 11.70213
Arsenopyrite | 2022-01-08 | MCON | 3 | 0.02192492 | 0 | 0.01883166 | 66.66667 | 0 | 33.33333
Galena | 2022-01-08 | MCON | 18 | 0.1570107 | 0.03538571 | 0.0461682 | 50 | 44.44444 | 5.555556
Millerite | 2022-01-08 | MCON | 1 | 0.006329936 | 0 | 0.0005016067 | 100 | 0 | 0
Molybdenite | 2022-01-08 | MCON | 55 | 0.4019568 | 0.01298996 | 0.1581305 | 48.3871 | 38.70968 | 12.90323
Monazite_Ce | 2022-01-08 | MCON | 0 | 0 | 0 | 0 | 0 | 0 | 0
Pentlandite | 2022-01-08 | MCON | 4 | 0.02263217 | 0 | 0.01414448 | 25 | 75 | 0
Siegenite | 2022-01-08 | MCON | 2 | 0.02846703 | 0 | 0.006465989 | 100 | 0 | 0
Sphalerite | 2022-01-08 | MCON | 1 | 0.004809337 | 0 | 0.003895139 | 0 | 0 | 100
vaesite | 2022-01-08 | MCON | 0 | 0 | 0 | 0 | 0 | 0 | 0
Pyrite | 2022-01-08 | MCON | 1330 | 27.12434 | 0.1185596 | 39.91411 | 85.19486 | 14.43501 | 0.3701285
Pyrrhotite | 2022-01-08 | MCON | 126 | 1.38569 | 0.006801272 | 2.653722 | 62.35294 | 30.19608 | 7.45098
Sec. Cu Sulphides | 2022-01-08 | MCON | 643 | 5.868629 | 16.86907 | 0.7752246 | 61.47987 | 32.20892 | 6.311208
Bornite | 2022-01-08 | MCON | 205 | 1.391407 | 3.304195 | 0.4538772 | 61.67401 | 22.46696 | 15.85903
Chalcocite | 2022-01-08 | MCON | 323 | 3.842813 | 12.04364 | 0.2982662 | 58.92548 | 38.47487 | 2.599653
Covellite | 2022-01-08 | MCON | 115 | 0.6344081 | 1.521243 | 0.02308116 | 73.91304 | 20 | 6.086957
Silicate gangue | 2022-01-08 | MCON | 1319 | 5.916781 | 0.05454011 | 0.6186529 | 68.14976 | 27.12968 | 4.720564
Amphibole | 2022-01-08 | MCON | 33 | 0.121035 | 0.01460094 | 0.06883282 | 52.94118 | 26.47059 | 20.58824
Biotite | 2022-01-08 | MCON | 7 | 0.03406614 | 0 | 0.01799196 | 40 | 60 | 0
Garnets | 2022-01-08 | MCON | 203 | 0.7072083 | 0.006603186 | 0.1894369 | 53.77358 | 33.96226 | 12.26415
Kaolinite | 2022-01-08 | MCON | 264 | 1.267956 | 0.007570548 | 0.01242153 | 71.14914 | 25.67237 | 3.178484
Muscovite | 2022-01-08 | MCON | 277 | 1.339613 | 0.01810715 | 0.06134324 | 73.69727 | 21.83623 | 4.466501
Orthoclase | 2022-01-08 | MCON | 1 | 0.003017623 | 0 | 0.0003491441 | 100 | 0 | 0
Plagioclase | 2022-01-08 | MCON | 50 | 0.162433 | 0.002117342 | 0.009006039 | 41.50943 | 45.28302 | 13.20755
Quartz | 2022-01-08 | MCON | 367 | 1.796134 | 0.004100355 | 0.02119071 | 75.65217 | 23.65217 | 0.6956522
Silicate gangue_generic | 2022-01-08 | MCON | 115 | 0.4786705 | 0.00144059 | 0.2365724 | 50 | 41.66667 | 8.333333
Chalcopyrite cl. | 2022-01-08 | MCON | 4464 | 56.55155 | 80.55121 | 53.87972 | 89.95633 | 8.820961 | 1.222707
Native Copper | 2022-01-08 | MCON | 1 | 0.03724879 | 0.1489059 | 0.00172957 | 0 | 100 | 0
CuMn mineral | 2022-01-08 | MCON | 0 | 0 | 0 | 0 | 0 | 0 | 0
Accessory_phases | 2022-01-09 | MFT | 27 | 0.3202191 | 0 | 0.003192982 | 86.36364 | 12.12121 | 1.515152
Apatite | 2022-01-09 | MFT | 21 | 0.2716113 | 0 | 0.003192982 | 89.65517 | 8.62069 | 1.724138
Zircon | 2022-01-09 | MFT | 4 | 0.04179091 | 0 | 0 | 66.66667 | 33.33333 | 0
Carbonate gangue | 2022-01-09 | MFT | 4068 | 43.47196 | 3.66934 | 18.75423 | 87.53162 | 10.26698 | 2.201405
Ankerite | 2022-01-09 | MFT | 426 | 3.417074 | 1.441758 | 10.9329 | 48.63388 | 34.83607 | 16.53005
Calcite | 2022-01-09 | MFT | 3383 | 37.55032 | 2.182335 | 3.957814 | 92.68449 | 6.834225 | 0.4812834
Dolomite_ | 2022-01-09 | MFT | 259 | 2.504565 | 0.04524708 | 3.863514 | 54.30017 | 34.06408 | 11.63575
Chalcopyrite | 2022-01-09 | MFT | 3 | 0.1366059 | 12.60439 | 0.8921393 | 59.09091 | 40.90909 | 0
Chalcopyrite <20 | 2022-01-09 | MFT | 54 | 0.3663522 | 26.35713 | 2.049681 | 74.57627 | 16.94915 | 8.474576
Chalcopyrite >150 | 2022-01-09 | MFT | 0 | 0 | 0 | 0 | 0 | 0 | 0
CPS floating Cu | 2022-01-09 | MFT | 4 | 0.02729747 | 2.615288 | 0.07600941 | 50 | 25 | 25
Cuprite | 2022-01-09 | MFT | 0 | 0 | 0 | 0 | 0 | 0 | 0
Delafossite | 2022-01-09 | MFT | 2 | 0.01603467 | 1.653034 | 0.07600941 | 100 | 0 | 0
Malachite | 2022-01-09 | MFT | 2 | 0.0112628 | 0.9622546 | 0 | 0 | 50 | 50
Fe_Ox | 2022-01-09 | MFT | 167 | 1.751439 | 1.353731 | 24.47869 | 34.66667 | 47.11111 | 18.22222
Fe_oxyhydroxides | 2022-01-09 | MFT | 70 | 0.6668762 | 0.3750588 | 7.437163 | 25.55556 | 51.11111 | 23.33333
Haematite | 2022-01-09 | MFT | 41 | 0.4084246 | 0.3368359 | 5.469256 | 36.53846 | 42.30769 | 21.15385
Magnesioferrite | 2022-01-09 | MFT | 3 | 0.02756422 | 0 | 0.2290535 | 50 | 25 | 25
Magnetite | 2022-01-09 | MFT | 50 | 0.541874 | 0.6418361 | 9.147601 | 47.88732 | 40.84507 | 11.26761
Tramp_Steel | 2022-01-09 | MFT | 3 | 0.1067002 | 0 | 2.195617 | 0 | 100 | 0
Fe_Ti_Ox | 2022-01-09 | MFT | 61 | 1.107015 | 0.09525702 | 4.254105 | 85.80247 | 9.876543 | 4.320988
Ilmenite | 2022-01-09 | MFT | 16 | 0.4268008 | 0.09525702 | 4.230818 | 98.33333 | 1.666667 | 0
Rutile | 2022-01-09 | MFT | 45 | 0.6802137 | 0 | 0.02328731 | 78.43137 | 14.70588 | 6.862745
Non floating Cu | 2022-01-09 | MFT | 96 | 0.6057459 | 37.18827 | 4.247126 | 45.56962 | 45.56962 | 8.860759
Chrysocolla | 2022-01-09 | MFT | 26 | 0.1556044 | 18.96208 | 0.1106007 | 24 | 76 | 0
Cu_Fe_Oxide | 2022-01-09 | MFT | 21 | 0.1991737 | 5.547516 | 2.794548 | 37.5 | 53.125 | 9.375
CuFe_Silicate | 2022-01-09 | MFT | 45 | 0.2198469 | 10.92247 | 1.273224 | 63.76812 | 20.28986 | 15.94203
Other sulphides | 2022-01-09 | MFT | 34 | 0.415212 | 0 | 0.2260856 | 40 | 53.33333 | 6.666667
Arsenopyrite | 2022-01-09 | MFT | 0 | 0 | 0 | 0 | 0 | 0 | 0
Galena | 2022-01-09 | MFT | 22 | 0.241261 | 0 | 0.1789958 | 36.36364 | 50 | 13.63636
Millerite | 2022-01-09 | MFT | 0 | 0 | 0 | 0 | 0 | 0 | 0
Molybdenite | 2022-01-09 | MFT | 1 | 0.008150709 | 0 | 0 | 100 | 0 | 0
Monazite_Ce | 2022-01-09 | MFT | 9 | 0.1526406 | 0 | 0 | 35 | 65 | 0
Pentlandite | 2022-01-09 | MFT | 1 | 0.007113346 | 0 | 0.04708981 | 100 | 0 | 0
Siegenite | 2022-01-09 | MFT | 0 | 0 | 0 | 0 | 0 | 0 | 0
Sphalerite | 2022-01-09 | MFT | 1 | 0.006046344 | 0 | 0 | 100 | 0 | 0
vaesite | 2022-01-09 | MFT | 0 | 0 | 0 | 0 | 0 | 0 | 0
Pyrite | 2022-01-09 | MFT | 40 | 0.5122943 | 0.06562018 | 5.190992 | 84.05797 | 7.246377 | 8.695652
Pyrrhotite | 2022-01-09 | MFT | 30 | 0.6763459 | 0 | 9.130022 | 84.84848 | 15.15152 | 0
Sec. Cu Sulphides | 2022-01-09 | MFT | 10 | 0.07664631 | 13.25834 | 0.05139337 | 70 | 20 | 10
Bornite | 2022-01-09 | MFT | 2 | 0.01541225 | 1.981346 | 0.04548231 | 100 | 0 | 0
Chalcocite | 2022-01-09 | MFT | 4 | 0.03349201 | 7.084086 | 0 | 100 | 0 | 0
Covellite | 2022-01-09 | MFT | 4 | 0.02774205 | 4.192906 | 0.005911059 | 25 | 50 | 25
Silicate gangue | 2022-01-09 | MFT | 5211 | 50.53287 | 2.79264 | 30.64633 | 66.38116 | 27.83726 | 5.781585
Amphibole | 2022-01-09 | MFT | 152 | 0.9756547 | 0.5453014 | 6.137278 | 44.49541 | 40.36697 | 15.13761
Biotite | 2022-01-09 | MFT | 170 | 1.400485 | 0 | 6.51185 | 32.72171 | 62.69113 | 4.587156
Garnets | 2022-01-09 | MFT | 619 | 3.644508 | 0.2517 | 8.617017 | 31.76064 | 42.34753 | 25.89183
Kaolinite | 2022-01-09 | MFT | 1592 | 17.39074 | 0.8214009 | 0.2729381 | 71.0892 | 26.961 | 1.949798
Muscovite | 2022-01-09 | MFT | 978 | 9.323552 | 0.5740526 | 1.163344 | 82.69834 | 12.95383 | 4.347826
Orthoclase | 2022-01-09 | MFT | 8 | 0.0493192 | 0 | 0 | 7.692308 | 84.61538 | 7.692308
Plagioclase | 2022-01-09 | MFT | 150 | 0.5933716 | 0.06082429 | 0.06970068 | 14.28571 | 27.27273 | 58.44156
Quartz | 2022-01-09 | MFT | 1209 | 14.98212 | 0.4207408 | 0.1794406 | 69.7772 | 27.62779 | 2.59502
Silicate gangue_generic | 2022-01-09 | MFT | 309 | 1.70089 | 0.1186203 | 6.850904 | 28.00983 | 52.57985 | 19.41032
Chalcopyrite cl. | 2022-01-09 | MFT | 57 | 0.502958 | 38.96152 | 2.94182 | 70.37037 | 23.45679 | 6.17284
Native Copper | 2022-01-09 | MFT | 0 | 0 | 0 | 0 | 0 | 0 | 0
CuMn mineral | 2022-01-09 | MFT | 4 | 0.03112089 | 1.756203 | 0.06875268 | 57.14286 | 42.85714 | 0
Accessory_phases | 2022-01-09 | MCOF | 31 | 0.3203252 | 0.009308482 | 0.006498061 | 63.38028 | 28.16901 | 8.450704
Apatite | 2022-01-09 | MCOF | 28 | 0.2972964 | 0 | 0.004868533 | 65.67164 | 28.35821 | 5.970149
Zircon | 2022-01-09 | MCOF | 2 | 0.01979917 | 0 | 0 | 0 | 33.33333 | 66.66667
Carbonate gangue | 2022-01-09 | MCOF | 3882 | 39.73674 | 1.266981 | 16.63596 | 85.28181 | 12.16782 | 2.550375
Ankerite | 2022-01-09 | MCOF | 445 | 3.427994 | 0.5296647 | 9.48781 | 45.16129 | 39.48387 | 15.35484
Calcite | 2022-01-09 | MCOF | 3158 | 32.9431 | 0.7373158 | 2.842477 | 91.4289 | 7.38131 | 1.189789
Dolomite_ | 2022-01-09 | MCOF | 279 | 3.365648 | 0 | 4.305674 | 58.97741 | 36.26635 | 4.756243
Chalcopyrite | 2022-01-09 | MCOF | 31 | 1.306155 | 26.97327 | 7.290106 | 90.54054 | 9.459459 | 0
Chalcopyrite <20 | 2022-01-09 | MCOF | 160 | 1.364991 | 25.89562 | 7.214353 | 90.08621 | 4.310345 | 5.603448
Chalcopyrite >150 | 2022-01-09 | MCOF | 2 | 0.3353642 | 7.019525 | 1.921486 | 100 | 0 | 0
CPS floating Cu | 2022-01-09 | MCOF | 12 | 0.1594184 | 7.08032 | 0.1628888 | 42.85714 | 42.85714 | 14.28571
Cuprite | 2022-01-09 | MCOF | 1 | 0.008565597 | 0.4840728 | 0 | 0 | 0 | 100
Delafossite | 2022-01-09 | MCOF | 3 | 0.0227901 | 0.4537881 | 0.1583398 | 0 | 33.33333 | 66.66667
Malachite | 2022-01-09 | MCOF | 8 | 0.1280627 | 6.142459 | 0.004548997 | 50 | 45.83333 | 4.166667
Fe_Ox | 2022-01-09 | MCOF | 179 | 2.097658 | 0.2130219 | 22.32442 | 29.82456 | 54.03509 | 16.14035
Fe_oxyhydroxides | 2022-01-09 | MCOF | 74 | 0.7723079 | 0.07456074 | 6.657598 | 24.54545 | 55.45455 | 20
Haematite | 2022-01-09 | MCOF | 39 | 0.4911878 | 0.05972394 | 5.111076 | 30.30303 | 57.57576 | 12.12121
Magnesioferrite | 2022-01-09 | MCOF | 7 | 0.1762968 | 0 | 1.177796 | 0 | 100 | 0
Magnetite | 2022-01-09 | MCOF | 48 | 0.5062127 | 0.05231161 | 6.967232 | 48.57143 | 34.28571 | 17.14286
Tramp_Steel | 2022-01-09 | MCOF | 11 | 0.1516532 | 0.02642562 | 2.410724 | 33.33333 | 33.33333 | 33.33333
Fe_Ti_Ox | 2022-01-09 | MCOF | 56 | 1.253245 | 0 | 4.531191 | 80.82902 | 13.4715 | 5.699482
Ilmenite | 2022-01-09 | MCOF | 21 | 0.5392113 | 0 | 4.499642 | 92.5 | 7.5 | 0
Rutile | 2022-01-09 | MCOF | 35 | 0.7140338 | 0 | 0.0315493 | 72.56637 | 17.69912 | 9.734513
Non floating Cu | 2022-01-09 | MCOF | 71 | 0.4760225 | 6.759308 | 1.951473 | 46.2069 | 43.44828 | 10.34483
Chrysocolla | 2022-01-09 | MCOF | 21 | 0.1651335 | 4.267566 | 0.1252315 | 35.71429 | 57.14286 | 7.142857
Cu_Fe_Oxide | 2022-01-09 | MCOF | 10 | 0.07666911 | 0.3013761 | 0.9226578 | 38.46154 | 46.15385 | 15.38462
CuFe_Silicate | 2022-01-09 | MCOF | 38 | 0.2173696 | 2.030802 | 0.8631345 | 58.33333 | 31.94444 | 9.722222
Other sulphides | 2022-01-09 | MCOF | 16 | 0.2090006 | 0 | 0.1233775 | 76.92308 | 19.23077 | 3.846154
Arsenopyrite | 2022-01-09 | MCOF | 0 | 0 | 0 | 0 | 0 | 0 | 0
Galena | 2022-01-09 | MCOF | 7 | 0.07273736 | 0 | 0.04896768 | 28.57143 | 57.14286 | 14.28571
Millerite | 2022-01-09 | MCOF | 1 | 0.007540534 | 0 | 0 | 100 | 0 | 0
Molybdenite | 2022-01-09 | MCOF | 3 | 0.0386154 | 0 | 0.04837279 | 100 | 0 | 0
Monazite_Ce | 2022-01-09 | MCOF | 3 | 0.06508449 | 0 | 0 | 88.88889 | 11.11111 | 0
Pentlandite | 2022-01-09 | MCOF | 0 | 0 | 0 | 0 | 0 | 0 | 0
Siegenite | 2022-01-09 | MCOF | 1 | 0.01356454 | 0 | 0.02324606 | 100 | 0 | 0
Sphalerite | 2022-01-09 | MCOF | 1 | 0.01145824 | 0 | 0.002790963 | 100 | 0 | 0
vaesite | 2022-01-09 | MCOF | 0 | 0 | 0 | 0 | 0 | 0 | 0
Pyrite | 2022-01-09 | MCOF | 59 | 0.8371677 | 0.02348038 | 7.013739 | 92.43697 | 4.201681 | 3.361345
Pyrrhotite | 2022-01-09 | MCOF | 30 | 0.4207674 | 0 | 4.601203 | 72.30769 | 24.61538 | 3.076923
Sec. Cu Sulphides | 2022-01-09 | MCOF | 36 | 0.5609202 | 24.01065 | 0.08014002 | 71.23288 | 17.80822 | 10.9589
Bornite | 2022-01-09 | MCOF | 3 | 0.02190546 | 0.7000689 | 0.03403229 | 33.33333 | 0 | 66.66667
Chalcocite | 2022-01-09 | MCOF | 24 | 0.4601551 | 20.87402 | 0.04610774 | 79.31034 | 20.68966 | 0
Covellite | 2022-01-09 | MCOF | 9 | 0.07885966 | 2.436556 | 0 | 41.66667 | 8.333333 | 50
Silicate gangue | 2022-01-09 | MCOF | 6008 | 50.92222 | 0.7485204 | 26.14316 | 52.47628 | 38.22365 | 9.300067
Amphibole | 2022-01-09 | MCOF | 141 | 1.017761 | 0.2732454 | 5.436787 | 47.5 | 38.75 | 13.75
Biotite | 2022-01-09 | MCOF | 180 | 1.704413 | 0.01515155 | 6.61948 | 36.42857 | 59.7619 | 3.809524
Garnets | 2022-01-09 | MCOF | 655 | 3.584435 | 0.1057665 | 5.505444 | 26.7184 | 42.35033 | 30.93126
Kaolinite | 2022-01-09 | MCOF | 1702 | 15.85051 | 0.05906759 | 0.2380008 | 44.5713 | 53.21528 | 2.21342
Muscovite | 2022-01-09 | MCOF | 1150 | 9.559037 | 0.132512 | 0.9225181 | 79.12179 | 14.66446 | 6.213753
Orthoclase | 2022-01-09 | MCOF | 5 | 0.01797371 | 0 | 0 | 40 | 40 | 20
Plagioclase | 2022-01-09 | MCOF | 433 | 1.712277 | 0.04309743 | 0.1031371 | 12.15352 | 29.85075 | 57.99574
Quartz | 2022-01-09 | MCOF | 1119 | 14.30398 | 0.07783123 | 0.08345546 | 62.27888 | 34.57336 | 3.147763
Silicate gangue_generic | 2022-01-09 | MCOF | 579 | 2.748124 | 0.04184861 | 6.644368 | 25.21614 | 35.87896 | 38.9049
Chalcopyrite cl. | 2022-01-09 | MCOF | 193 | 3.00651 | 59.88841 | 16.42594 | 91.38943 | 6.066536 | 2.544031
Native Copper | 2022-01-09 | MCOF | 0 | 0 | 0 | 0 | 0 | 0 | 0
CuMn mineral | 2022-01-09 | MCOF | 2 | 0.01685035 | 0.1595644 | 0.04044921 | 0 | 50 | 50
Accessory_phases | 2022-01-09 | MCON | 13 | 0.1193533 | 0.004308409 | 0.001417379 | 84 | 12 | 4
Apatite | 2022-01-09 | MCON | 11 | 0.1088679 | 0.001969521 | 0.001417379 | 91.30435 | 4.347826 | 4.347826
Zircon | 2022-01-09 | MCON | 1 | 0.007040165 | 0 | 0 | 0 | 100 | 0
Carbonate gangue | 2022-01-09 | MCON | 76 | 0.5225899 | 0.02741433 | 0.05553558 | 72.22222 | 25.39683 | 2.380952
Ankerite | 2022-01-09 | MCON | 12 | 0.06605772 | 0.004267232 | 0.03599015 | 64.28571 | 28.57143 | 7.142857
Calcite | 2022-01-09 | MCON | 57 | 0.4181109 | 0.0231471 | 0.01181248 | 75.72816 | 22.3301 | 1.941748
Dolomite_ | 2022-01-09 | MCON | 7 | 0.03842133 | 0 | 0.007732941 | 44.44444 | 55.55556 | 0
Chalcopyrite | 2022-01-09 | MCON | 471 | 19.07347 | 22.01508 | 21.16268 | 91.7407 | 8.259296 | 0
Chalcopyrite <20 | 2022-01-09 | MCON | 4221 | 36.10089 | 39.11082 | 37.89289 | 92.15925 | 7.180111 | 0.6606398
Chalcopyrite >150 | 2022-01-09 | MCON | 7 | 1.525124 | 1.783855 | 1.741999 | 100 | 0 | 0
CPS floating Cu | 2022-01-09 | MCON | 287 | 2.302523 | 4.698894 | 0.7495941 | 52.49267 | 37.2434 | 10.26393
Cuprite | 2022-01-09 | MCON | 9 | 0.1005096 | 0.303868 | 0.005852708 | 0 | 63.63636 | 36.36364
Delafossite | 2022-01-09 | MCON | 90 | 0.7779532 | 1.016885 | 0.7026559 | 59.375 | 29.16667 | 11.45833
Malachite | 2022-01-09 | MCON | 179 | 1.246559 | 2.833449 | 0.03501284 | 55.70776 | 35.61644 | 8.675799
Fe_Ox | 2022-01-09 | MCON | 55 | 0.5711521 | 0.005787677 | 1.576607 | 66.66667 | 26.98413 | 6.349206
Fe_oxyhydroxides | 2022-01-09 | MCON | 7 | 0.05242676 | 0.00154645 | 0.08753965 | 42.85714 | 57.14286 | 0
Haematite | 2022-01-09 | MCON | 11 | 0.087328 | 0 | 0.1834012 | 45.45455 | 36.36364 | 18.18182
Magnesioferrite | 2022-01-09 | MCON | 3 | 0.02089581 | 0 | 0.03088243 | 100 | 0 | 0
Magnetite | 2022-01-09 | MCON | 19 | 0.208284 | 0.002969592 | 0.592939 | 66.66667 | 25.92593 | 7.407407
Tramp_Steel | 2022-01-09 | MCON | 15 | 0.2022175 | 0.001271635 | 0.6818444 | 86.66667 | 13.33333 | 0
Fe_Ti_Ox | 2022-01-09 | MCON | 14 | 0.1437991 | 0.003895326 | 0.05342122 | 71.42857 | 9.52381 | 19.04762
Ilmenite | 2022-01-09 | MCON | 4 | 0.03594978 | 0.003895326 | 0.05068211 | 60 | 20 | 20
Rutile | 2022-01-09 | MCON | 10 | 0.1078493 | 0 | 0.002739105 | 75 | 6.25 | 18.75
Non floating Cu | 2022-01-09 | MCON | 57 | 0.2732932 | 0.1844439 | 0.3853571 | 53.125 | 39.0625 | 7.8125
Chrysocolla | 2022-01-09 | MCON | 18 | 0.06920332 | 0.101906 | 0.003943302 | 63.63636 | 31.81818 | 4.545455
Cu_Fe_Oxide | 2022-01-09 | MCON | 20 | 0.1384066 | 0.04865717 | 0.3329686 | 31.81818 | 59.09091 | 9.090909
CuFe_Silicate | 2022-01-09 | MCON | 18 | 0.06118952 | 0.03207945 | 0.04844517 | 63.15789 | 26.31579 | 10.52632
Other sulphides | 2022-01-09 | MCON | 68 | 0.6280726 | 0.1322398 | 0.2453994 | 60.81081 | 27.02703 | 12.16216
Arsenopyrite | 2022-01-09 | MCON | 1 | 0.009287026 | 0 | 0.01685452 | 100 | 0 | 0
Galena | 2022-01-09 | MCON | 12 | 0.1330142 | 0.04559052 | 0.0422996 | 66.66667 | 25 | 8.333333
Millerite | 2022-01-09 | MCON | 2 | 0.02413129 | 0.001864071 | 0.001662809 | 66.66667 | 0 | 33.33333
Molybdenite | 2022-01-09 | MCON | 40 | 0.3542551 | 0.07796956 | 0.1114328 | 67.44186 | 25.5814 | 6.976744
Monazite_Ce | 2022-01-09 | MCON | 1 | 0.007714223 | 0 | 0 | 100 | 0 | 0
Pentlandite | 2022-01-09 | MCON | 7 | 0.0647096 | 0 | 0.06767716 | 11.11111 | 55.55556 | 33.33333
Siegenite | 2022-01-09 | MCON | 2 | 0.01446979 | 0 | 0.004853575 | 50 | 50 | 0
Sphalerite | 2022-01-09 | MCON | 1 | 0.006111462 | 0 | 0 | 100 | 0 | 0
vaesite | 2022-01-09 | MCON | 2 | 0.01437991 | 0.006815626 | 0.0006190067 | 50 | 0 | 50
Pyrite | 2022-01-09 | MCON | 908 | 17.87576 | 0.1208937 | 29.83365 | 89.5466 | 9.865659 | 0.5877414
Pyrrhotite | 2022-01-09 | MCON | 173 | 2.009458 | 0.01743421 | 4.353936 | 70.10309 | 26.46048 | 3.436426
Sec. Cu Sulphides | 2022-01-09 | MCON | 1139 | 14.01775 | 31.86928 | 1.597174 | 66.56909 | 28.74707 | 4.683841
Bornite | 2022-01-09 | MCON | 238 | 2.048538 | 3.748358 | 0.8520176 | 52.47148 | 32.69962 | 14.8289
Chalcocite | 2022-01-09 | MCON | 724 | 10.71438 | 25.84414 | 0.7186077 | 69.19431 | 29.06793 | 1.737757
Covellite | 2022-01-09 | MCON | 177 | 1.254827 | 2.276788 | 0.02654843 | 68.71508 | 20.67039 | 10.61453
Silicate gangue | 2022-01-09 | MCON | 854 | 4.835275 | 0.02565912 | 0.350248 | 66.72255 | 28.83487 | 4.442582
Amphibole | 2022-01-09 | MCON | 5 | 0.02714208 | 0.001133322 | 0.01020794 | 33.33333 | 16.66667 | 50
Biotite | 2022-01-09 | MCON | 2 | 0.008657905 | 0 | 0.007691092 | 100 | 0 | 0
Garnets | 2022-01-09 | MCON | 110 | 0.6104272 | 0.002347212 | 0.1211591 | 46.52778 | 43.75 | 9.722222
Kaolinite | 2022-01-09 | MCON | 195 | 1.154272 | 0.003794198 | 0.009890766 | 69.28328 | 29.01024 | 1.706485
Muscovite | 2022-01-09 | MCON | 140 | 0.8194752 | 0.008381006 | 0.02592401 | 77.31959 | 20.10309 | 2.57732
Orthoclase | 2022-01-09 | MCON | 1 | 0.003834643 | 0 | 0 | 0 | 0 | 100
Plagioclase | 2022-01-09 | MCON | 40 | 0.1557824 | 0.002376203 | 0.006545717 | 37.5 | 42.5 | 20
Quartz | 2022-01-09 | MCON | 289 | 1.734652 | 0.005526452 | 0.01607874 | 74.37071 | 23.56979 | 2.059497
Silicate gangue_generic | 2022-01-09 | MCON | 72 | 0.3210315 | 0.002100728 | 0.1527506 | 42.10526 | 47.36842 | 10.52632
Chalcopyrite cl. | 2022-01-09 | MCON | 4699 | 56.69948 | 62.90975 | 60.79757 | 92.22936 | 7.350011 | 0.4206332
Native Copper | 2022-01-09 | MCON | 9 | 0.177502 | 0.5446918 | 0.006072715 | 0 | 93.33333 | 6.666667
CuMn mineral | 2022-01-09 | MCON | 1 | 0.004493722 | 0.001801307 | 0 | 100 | 0 | 0
Accessory_phases | 2022-01-10 | MCOF | 34 | 0.2757411 | 0.00396369 | 0.006712105 | 75.40984 | 21.31148 | 3.278689
Apatite | 2022-01-10 | MCOF | 26 | 0.2484459 | 0 | 0.00277624 | 81.13208 | 16.98113 | 1.886792
Zircon | 2022-01-10 | MCOF | 0 | 0 | 0 | 0 | 0 | 0 | 0
Carbonate gangue | 2022-01-10 | MCOF | 3283 | 34.70845 | 1.280247 | 13.97923 | 85.42625 | 12.14479 | 2.428959
Ankerite | 2022-01-10 | MCOF | 410 | 3.200885 | 0.7061051 | 7.821845 | 50.21898 | 32.9927 | 16.78832
Calcite | 2022-01-10 | MCOF | 2564 | 28.11265 | 0.5544811 | 2.444698 | 92.44959 | 6.792507 | 0.7579008
Dolomite_ | 2022-01-10 | MCOF | 309 | 3.394918 | 0.01966067 | 3.71269 | 54.29639 | 40.97136 | 4.732254
Chalcopyrite | 2022-01-10 | MCOF | 54 | 2.436514 | 37.48565 | 12.26175 | 87.7551 | 12.2449 | 0
Chalcopyrite <20 | 2022-01-10 | MCOF | 315 | 2.815666 | 38.12841 | 12.79056 | 82.56071 | 10.37528 | 7.064018
Chalcopyrite >150 | 2022-01-10 | MCOF | 1 | 0.1802523 | 2.837524 | 0.9107646 | 100 | 0 | 0
CPS floating Cu | 2022-01-10 | MCOF | 13 | 0.09427238 | 2.502612 | 0.1710753 | 64.28571 | 14.28571 | 21.42857
Cuprite | 2022-01-10 | MCOF | 1 | 0.009048962 | 0.301267 | 0.01057737 | 0 | 0 | 100
Delafossite | 2022-01-10 | MCOF | 5 | 0.04012695 | 0.6433942 | 0.158653 | 40 | 40 | 20
Malachite | 2022-01-10 | MCOF | 7 | 0.04509646 | 1.557951 | 0.00184497 | 87.5 | 0 | 12.5
Fe_Ox | 2022-01-10 | MCOF | 122 | 1.336279 | 0.1341745 | 13.2363 | 44.82759 | 45.97701 | 9.195402
Fe_oxyhydroxides | 2022-01-10 | MCOF | 49 | 0.5043683 | 0 | 3.901933 | 32.35294 | 57.35294 | 10.29412
Haematite | 2022-01-10 | MCOF | 24 | 0.2358664 | 0.02099607 | 2.217854 | 50 | 40 | 10
Magnesioferrite | 2022-01-10 | MCOF | 5 | 0.06897979 | 0 | 0.432147 | 0 | 100 | 0
Magnetite | 2022-01-10 | MCOF | 40 | 0.4736612 | 0.1131785 | 5.909269 | 62.90323 | 29.03226 | 8.064516
Tramp_Steel | 2022-01-10 | MCOF | 4 | 0.05340371 | 0 | 0.7750954 | 50 | 25 | 25
Fe_Ti_Ox | 2022-01-10 | MCOF | 57 | 1.215379 | 0 | 2.457111 | 74.86034 | 16.75978 | 8.379888
Ilmenite | 2022-01-10 | MCOF | 16 | 0.3275427 | 0 | 2.450342 | 71.73913 | 28.26087 | 0
Rutile | 2022-01-10 | MCOF | 41 | 0.8878366 | 0 | 0.006769347 | 75.93985 | 12.78195 | 11.2782
Non floating Cu | 2022-01-10 | MCOF | 80 | 0.3463082 | 2.667297 | 1.182193 | 60.39604 | 17.82178 | 21.78218
Chrysocolla | 2022-01-10 | MCOF | 16 | 0.09034127 | 1.38852 | 0.03723223 | 82.75862 | 10.34483 | 6.896552
Cu_Fe_Oxide | 2022-01-10 | MCOF | 6 | 0.04361303 | 0.1526281 | 0.48209 | 28.57143 | 28.57143 | 42.85714
CuFe_Silicate | 2022-01-10 | MCOF | 56 | 0.1945527 | 0.9906723 | 0.6183523 | 50.81967 | 21.31148 | 27.86885
Other sulphides | 2022-01-10 | MCOF | 34 | 0.5797863 | 0 | 0.1610225 | 59.09091 | 31.81818 | 9.090909
Arsenopyrite | 2022-01-10 | MCOF | 0 | 0 | 0 | 0 | 0 | 0 | 0
Galena | 2022-01-10 | MCOF | 21 | 0.230526 | 0 | 0.1002402 | 47.61905 | 28.57143 | 23.80952
Millerite | 2022-01-10 | MCOF | 1 | 0.09559264 | 0 | 0 | 100 | 0 | 0
Molybdenite | 2022-01-10 | MCOF | 3 | 0.0244767 | 0 | 0.06078228 | 66.66667 | 0 | 33.33333
Monazite_Ce | 2022-01-10 | MCOF | 9 | 0.2291909 | 0 | 0 | 50 | 50 | 0
Pentlandite | 2022-01-10 | MCOF | 0 | 0 | 0 | 0 | 0 | 0 | 0
Siegenite | 2022-01-10 | MCOF | 0 | 0 | 0 | 0 | 0 | 0 | 0
Sphalerite | 2022-01-10 | MCOF | 0 | 0 | 0 | 0 | 0 | 0 | 0
vaesite | 2022-01-10 | MCOF | 0 | 0 | 0 | 0 | 0 | 0 | 0
Pyrite | 2022-01-10 | MCOF | 89 | 1.8803 | 0.03133804 | 14.19012 | 69.96047 | 27.66798 | 2.371542
Pyrrhotite | 2022-01-10 | MCOF | 41 | 0.5607686 | 0.0217959 | 5.524399 | 58.53659 | 35.36585 | 6.097561
Sec. Cu Sulphides | 2022-01-10 | MCOF | 37 | 0.4635145 | 13.99978 | 0.2083769 | 53.44828 | 22.41379 | 24.13793
Bornite | 2022-01-10 | MCOF | 8 | 0.06171095 | 1.641794 | 0.1094107 | 25 | 0 | 75
Chalcocite | 2022-01-10 | MCOF | 17 | 0.3184938 | 10.47085 | 0.09626118 | 50 | 34.21053 | 15.78947
Covellite | 2022-01-10 | MCOF | 12 | 0.08330978 | 1.887139 | 0.002705031 | 83.33333 | 0 | 16.66667
Silicate gangue | 2022-01-10 | MCOF | 5841 | 53.10677 | 0.907202 | 22.92038 | 61.10649 | 31.98549 | 6.908019
Amphibole | 2022-01-10 | MCOF | 155 | 1.003515 | 0.2716776 | 3.959448 | 45.98214 | 41.51786 | 12.5
Biotite | 2022-01-10 | MCOF | 201 | 1.732001 | 0.03673257 | 6.215277 | 26.23762 | 68.06931 | 5.693069
Garnets | 2022-01-10 | MCOF | 711 | 3.853879 | 0.1151923 | 4.266927 | 34.09586 | 35.40305 | 30.50109
Kaolinite | 2022-01-10 | MCOF | 1792 | 18.98439 | 0.1785936 | 0.2526171 | 64.28278 | 33.55939 | 2.15783
Muscovite | 2022-01-10 | MCOF | 1074 | 9.563002 | 0.1315497 | 1.206272 | 74.67192 | 20.4287 | 4.899388
Orthoclase | 2022-01-10 | MCOF | 11 | 0.06076155 | 0 | 0 | 56.25 | 43.75 | 0
Plagioclase | 2022-01-10 | MCOF | 282 | 1.149366 | 0.05814268 | 0.09123054 | 21.81208 | 31.54362 | 46.6443
Quartz | 2022-01-10 | MCOF | 1098 | 13.86501 | 0.07008473 | 0.1288817 | 68.41508 | 29.48682 | 2.0981
Silicate gangue_generic | 2022-01-10 | MCOF | 473 | 2.363559 | 0.0301009 | 6.11275 | 33.62832 | 42.83186 | 23.53982
Chalcopyrite cl. | 2022-01-10 | MCOF | 370 | 5.432433 | 78.45159 | 25.96307 | 85.46911 | 10.86957 | 3.661327
Native Copper | 2022-01-10 | MCOF | 0 | 0 | 0 | 0 | 0 | 0 | 0
CuMn mineral | 2022-01-10 | MCOF | 2 | 0.01780124 | 0.1354772 | 0.04451886 | 100 | 0 | 0
Accessory_phases | 2022-01-10 | MCON | 19 | 0.21636 | 0.002828029 | 0.002762614 | 65.90909 | 34.09091 | 0
Apatite | 2022-01-10 | MCON | 8 | 0.1320583 | 0 | 0.0009921064 | 68.96552 | 31.03448 | 0
Zircon | 2022-01-10 | MCON | 6 | 0.0677296 | 0 | 0.000867707 | 70 | 30 | 0
Carbonate gangue | 2022-01-10 | MCON | 126 | 1.019979 | 0.02973314 | 0.1507358 | 81.74603 | 15.47619 | 2.777778
Ankerite | 2022-01-10 | MCON | 40 | 0.2451235 | 0.0182075 | 0.1254781 | 68.51852 | 24.07407 | 7.407407
Calcite | 2022-01-10 | MCON | 81 | 0.7419994 | 0.01152565 | 0.02284933 | 85.78947 | 13.15789 | 1.052632
Dolomite_ | 2022-01-10 | MCON | 5 | 0.03285606 | 0 | 0.00240838 | 75 | 12.5 | 12.5
Chalcopyrite | 2022-01-10 | MCON | 211 | 9.503846 | 22.50302 | 9.824205 | 80.30496 | 19.12325 | 0.5717916
Chalcopyrite <20 | 2022-01-10 | MCON | 1523 | 12.67985 | 25.65467 | 12.57851 | 75.61905 | 16.85714 | 7.52381
Chalcopyrite >150 | 2022-01-10 | MCON | 2 | 0.3441672 | 0.8698299 | 0.3555363 | 100 | 0 | 0
CPS floating Cu | 2022-01-10 | MCON | 247 | 2.802636 | 14.42862 | 0.804825 | 33.79953 | 52.21445 | 13.98601
Cuprite | 2022-01-10 | MCON | 18 | 0.2285514 | 1.413046 | 0.02581296 | 0 | 46.15385 | 53.84615
Delafossite | 2022-01-10 | MCON | 84 | 0.8965525 | 3.318493 | 0.7079958 | 38.26087 | 39.13043 | 22.6087
Malachite | 2022-01-10 | MCON | 140 | 1.483999 | 8.37668 | 0.06726072 | 37.26937 | 57.19557 | 5.535055
Fe_Ox | 2022-01-10 | MCON | 185 | 1.696396 | 0.0330712 | 3.928559 | 47.9638 | 38.46154 | 13.57466
Fe_oxyhydroxides | 2022-01-10 | MCON | 57 | 0.468343 | 0.01338895 | 0.8411157 | 41.53846 | 43.07692 | 15.38462
Haematite | 2022-01-10 | MCON | 29 | 0.2367654 | 0.002574797 | 0.4638796 | 48.3871 | 45.16129 | 6.451613
Magnesioferrite | 2022-01-10 | MCON | 0 | 0 | 0 | 0 | 0 | 0 | 0
Magnetite | 2022-01-10 | MCON | 86 | 0.8312007 | 0.01710745 | 2.121704 | 50 | 36.60714 | 13.39286
Tramp_Steel | 2022-01-10 | MCON | 12 | 0.155634 | 0 | 0.4959776 | 58.33333 | 16.66667 | 25
Fe_Ti_Ox | 2022-01-10 | MCON | 44 | 0.5468805 | 0.008090236 | 0.3726943 | 41.46341 | 48.78049 | 9.756098
Ilmenite | 2022-01-10 | MCON | 13 | 0.2420973 | 0.008090236 | 0.3580661 | 22.85714 | 74.28571 | 2.857143
Rutile | 2022-01-10 | MCON | 31 | 0.3047832 | 0 | 0.01462825 | 55.31915 | 29.78723 | 14.89362
Non floating Cu | 2022-01-10 | MCON | 168 | 0.8956159 | 0.8906239 | 1.293094 | 37.44076 | 37.44076 | 25.11848
Chrysocolla | 2022-01-10 | MCON | 35 | 0.1059176 | 0.2254501 | 0.009110052 | 40 | 31.42857 | 28.57143
Cu_Fe_Oxide | 2022-01-10 | MCON | 49 | 0.4781421 | 0.3413677 | 1.079618 | 36.70886 | 48.10127 | 15.18987
CuFe_Silicate | 2022-01-10 | MCON | 78 | 0.2726477 | 0.268243 | 0.1894207 | 32.95455 | 31.81818 | 35.22727
Other sulphides | 2022-01-10 | MCON | 83 | 0.7250093 | 0.1835768 | 0.3405124 | 50 | 36.36364 | 13.63636
Arsenopyrite | 2022-01-10 | MCON | 1 | 0.008934543 | 0 | 0.008327218 | 0 | 100 | 0
Galena | 2022-01-10 | MCON | 18 | 0.1919486 | 0.022326 | 0.05099462 | 55.55556 | 33.33333 | 11.11111
Millerite | 2022-01-10 | MCON | 1 | 0.01547693 | 0 | 0.001710837 | 0 | 100 | 0
Molybdenite | 2022-01-10 | MCON | 46 | 0.3804386 | 0.1212817 | 0.2247432 | 47.91667 | 41.66667 | 10.41667
Monazite_Ce | 2022-01-10 | MCON | 1 | 0.007421435 | 0 | 0.002733508 | 0 | 0 | 100
Pentlandite | 2022-01-10 | MCON | 3 | 0.0207512 | 0 | 0.01839051 | 33.33333 | 33.33333 | 33.33333
Siegenite | 2022-01-10 | MCON | 7 | 0.05568238 | 0.004740819 | 0.02920584 | 50 | 12.5 | 37.5
Sphalerite | 2022-01-10 | MCON | 3 | 0.02351802 | 0 | 0.002412792 | 100 | 0 | 0
vaesite | 2022-01-10 | MCON | 1 | 0.006917065 | 0 | 0.00199388 | 100 | 0 | 0
Pyrite | 2022-01-10 | MCON | 2149 | 40.27141 | 0.9449308 | 61.81251 | 78.66619 | 20.07888 | 1.25493
Pyrrhotite | 2022-01-10 | MCON | 205 | 2.590873 | 0.05283527 | 5.213979 | 62.5641 | 30.76923 | 6.666667
Sec. Cu Sulphides | 2022-01-10 | MCON | 589 | 7.176398 | 34.18384 | 1.159204 | 46.47887 | 45.07042 | 8.450704
Bornite | 2022-01-10 | MCON | 219 | 2.023242 | 8.06489 | 0.7331075 | 41.85185 | 42.96296 | 15.18519
Chalcocite | 2022-01-10 | MCON | 261 | 4.364092 | 23.01455 | 0.3947939 | 45.70896 | 49.81343 | 4.477612
Covellite | 2022-01-10 | MCON | 109 | 0.7890642 | 3.1044 | 0.03130217 | 60.68376 | 28.20513 | 11.11111
Silicate gangue | 2022-01-10 | MCON | 3347 | 19.53058 | 0.2143435 | 2.162872 | 62.47741 | 31.78077 | 5.741819
Amphibole | 2022-01-10 | MCON | 60 | 0.2959351 | 0.03046952 | 0.1718236 | 32.35294 | 55.88235 | 11.76471
Biotite | 2022-01-10 | MCON | 19 | 0.1374334 | 0 | 0.1002756 | 21.21212 | 75.75758 | 3.030303
Garnets | 2022-01-10 | MCON | 558 | 2.63043 | 0.03863562 | 0.8841998 | 48.68217 | 38.91473 | 12.4031
Kaolinite | 2022-01-10 | MCON | 565 | 3.445088 | 0.03715036 | 0.04151911 | 61.05611 | 35.9736 | 2.970297
Muscovite | 2022-01-10 | MCON | 663 | 3.986564 | 0.05211494 | 0.2160128 | 71.86544 | 24.46483 | 3.669725
Orthoclase | 2022-01-10 | MCON | 1 | 0.003689102 | 0 | 0 | 0 | 100 | 0
Plagioclase | 2022-01-10 | MCON | 81 | 0.3147265 | 0.004230306 | 0.01725843 | 22.61905 | 44.04762 | 33.33333
Quartz | 2022-01-10 | MCON | 1087 | 7.286264 | 0.02457038 | 0.09355863 | 70.80713 | 26.78197 | 2.410901
Silicate gangue_generic | 2022-01-10 | MCON | 311 | 1.422322 | 0.0271724 | 0.634905 | 39.71429 | 43.42857 | 16.85714
Chalcopyrite cl. | 2022-01-10 | MCON | 1736 | 22.52786 | 49.02752 | 22.75825 | 77.96837 | 17.55562 | 4.476012
Native Copper | 2022-01-10 | MCON | 5 | 0.1935337 | 1.320396 | 0.003755602 | 0 | 70.58824 | 29.41176
CuMn mineral | 2022-01-10 | MCON | 6 | 0.03890849 | 0.05556306 | 0.014945 | 77.77778 | 22.22222 | 0
Accessory_phases | 2022-01-10 | MFT | 53 | 0.5836022 | 0.1157268 | 0.01413179 | 79.6875 | 13.28125 | 7.03125
Apatite | 2022-01-10 | MFT | 41 | 0.5043629 | 0.1157268 | 0.01091779 | 84.95575 | 9.734513 | 5.309735
Zircon | 2022-01-10 | MFT | 6 | 0.05974726 | 0 | 0 | 11.11111 | 55.55556 | 33.33333
Carbonate gangue | 2022-01-10 | MFT | 2985 | 32.55057 | 3.685014 | 17.37997 | 84.53138 | 12.4205 | 3.048122
Ankerite | 2022-01-10 | MFT | 436 | 3.417035 | 1.206508 | 9.976859 | 46.484375 | 38.671875 | 14.84375
Calcite | 2022-01-10 | MFT | 2241 | 25.54277 | 2.213249 | 2.645387 | 91.6829 | 6.818522 | 1.498576
Dolomite_ | 2022-01-10 | MFT | 308 | 3.590768 | 0.2652575 | 4.757725 | 63.78924 | 31.72646 | 4.484305
Chalcopyrite | 2022-01-10 | MFT | 0 | 0 | 0 | 0 | 0 | 0 | 0
Chalcopyrite <20 | 2022-01-10 | MFT | 96 | 0.651005 | 48.36453 | 3.268212 | 75.45455 | 19.09091 | 5.454545
Chalcopyrite >150 | 2022-01-10 | MFT | 0 | 0 | 0 | 0 | 0 | 0 | 0
CPS floating Cu | 2022-01-10 | MFT | 6 | 0.05594773 | 10.98855 | 0.04589472 | 20 | 70 | 10
Cuprite | 2022-01-10 | MFT | 0 | 0 | 0 | 0 | 0 | 0 | 0
Delafossite | 2022-01-10 | MFT | 1 | 0.007641434 | 0.7441017 | 0.04359322 | 0 | 0 | 100
Malachite | 2022-01-10 | MFT | 5 | 0.04830629 | 10.24445 | 0.002301504 | 22.22222 | 77.77778 | 0
Fe_Ox | 2022-01-10 | MFT | 190 | 2.190507 | 1.906451 | 25.41086 | 30.10033 | 57.52508 | 12.37458
Fe_oxyhydroxides | 2022-01-10 | MFT | 91 | 1.059349 | 0.5760294 | 9.747226 | 32 | 54 | 14
Haematite | 2022-01-10 | MFT | 37 | 0.3368728 | 0 | 3.903198 | 22.22222 | 55.55556 | 22.22222
Magnesioferrite | 2022-01-10 | MFT | 3 | 0.02627184 | 0 | 0.1561235 | 25 | 75 | 0
Magnetite | 2022-01-10 | MFT | 50 | 0.6619516 | 1.330421 | 9.84676 | 28.57143 | 64.83516 | 6.593407
Tramp_Steel | 2022-01-10 | MFT | 8 | 0.1016975 | 0 | 1.727821 | 50 | 50 | 0
Fe_Ti_Ox | 2022-01-10 | MFT | 75 | 1.539022 | 0.09391188 | 3.898145 | 81.51261 | 10.92437 | 7.563025
Ilmenite | 2022-01-10 | MFT | 18 | 0.4203495 | 0.09391188 | 3.831488 | 77.41935 | 22.58065 | 0
Rutile | 2022-01-10 | MFT | 57 | 1.118672 | 0 | 0.06665635 | 82.95455 | 6.818182 | 10.22727
Non floating Cu | 2022-01-10 | MFT | 90 | 0.4781193 | 20.60348 | 2.920895 | 50.37037 | 36.2963 | 13.33333
Chrysocolla | 2022-01-10 | MFT | 21 | 0.1067823 | 10.87075 | 0.06204377 | 69.44444 | 25 | 5.555556
Cu_Fe_Oxide | 2022-01-10 | MFT | 19 | 0.1423764 | 3.34211 | 1.850453 | 29.16667 | 54.16667 | 16.66667
CuFe_Silicate | 2022-01-10 | MFT | 49 | 0.2247231 | 5.989933 | 0.9991551 | 48.64865 | 35.13514 | 16.21622
Other sulphides | 2022-01-10 | MFT | 31 | 0.3473251 | 0 | 0.2428376 | 60.52632 | 28.94737 | 10.52632
Arsenopyrite | 2022-01-10 | MFT | 0 | 0 | 0 | 0 | 0 | 0 | 0
Galena | 2022-01-10 | MFT | 22 | 0.2299493 | 0 | 0.1349752 | 59.09091 | 31.81818 | 9.090909
Millerite | 2022-01-10 | MFT | 0 | 0 | 0 | 0 | 0 | 0 | 0
Molybdenite | 2022-01-10 | MFT | 2 | 0.01553711 | 0 | 0.1078624 | 100 | 0 | 0
Monazite_Ce | 2022-01-10 | MFT | 7 | 0.1018387 | 0 | 0 | 57.14286 | 28.57143 | 14.28571
Pentlandite | 2022-01-10 | MFT | 0 | 0 | 0 | 0 | 0 | 0 | 0
Siegenite | 2022-01-10 | MFT | 0 | 0 | 0 | 0 | 0 | 0 | 0
Sphalerite | 2022-01-10 | MFT | 0 | 0 | 0 | 0 | 0 | 0 | 0
vaesite | 2022-01-10 | MFT | 0 | 0 | 0 | 0 | 0 | 0 | 0
Pyrite | 2022-01-10 | MFT | 53 | 0.410434 | 0 | 3.454142 | 81.03448 | 10.34483 | 8.62069
Pyrrhotite | 2022-01-10 | MFT | 25 | 0.3125502 | 0 | 3.668631 | 66.66667 | 31.25 | 2.083333
Sec. Cu Sulphides | 2022-01-10 | MFT | 10 | 0.07491713 | 10.36111 | 0.04275344 | 81.81818 | 9.090909 | 9.090909
Bornite | 2022-01-10 | MFT | 3 | 0.02203445 | 2.976918 | 0.02768825 | 66.66667 | 0 | 33.33333
Chalcocite | 2022-01-10 | MFT | 0 | 0 | 0 | 0 | 0 | 0 | 0
Covellite | 2022-01-10 | MFT | 7 | 0.05288268 | 7.384194 | 0.01506519 | 87.5 | 12.5 | 0
Silicate gangue | 2022-01-10 | MFT | 6822 | 60.806 | 3.881231 | 39.65353 | 61.67966 | 31.00955 | 7.310787
Amphibole | 2022-01-10 | MFT | 221 | 1.638007 | 1.104099 | 8.594921 | 41.92708 | 44.01042 | 14.0625
Biotite | 2022-01-10 | MFT | 259 | 1.992027 | 0.1361132 | 8.604478 | 32.37705 | 58.19672 | 9.42623
Garnets | 2022-01-10 | MFT | 801 | 4.48894 | 0.4726637 | 9.359797 | 35.88602 | 37.39982 | 26.71416
Kaolinite | 2022-01-10 | MFT | 2141 | 21.87264 | 0.6421233 | 0.3361066 | 66.20245 | 32.0822 | 1.715353
Muscovite | 2022-01-10 | MFT | 1115 | 9.969826 | 0.9819669 | 1.697393 | 76.18857 | 18.65761 | 5.153815
Orthoclase | 2022-01-10 | MFT | 11 | 0.08316592 | 0.03710099 | 0.003508953 | 69.56522 | 30.43478 | 0
Plagioclase | 2022-01-10 | MFT | 356 | 1.395515 | 0.05084729 | 0.09712568 | 18.42105 | 31.31579 | 50.26316
Quartz | 2022-01-10 | MFT | 1310 | 15.96029 | 0.1794557 | 0.2078241 | 69.5591 | 27.36867 | 3.072233
Silicate gangue_generic | 2022-01-10 | MFT | 564 | 2.935582 | 0.2768615 | 10.11976 | 22.52374 | 49.5251 | 27.95115
Chalcopyrite cl. | 2022-01-10 | MFT | 96 | 0.651005 | 48.36453 | 3.268212 | 75.45455 | 19.09091 | 5.454545
Native Copper | 2022-01-10 | MFT | 0 | 0 | 0 | 0 | 0 | 0 | 0
CuMn mineral | 2022-01-10 | MFT | 1 | 0.004237394 | 0.4006813 | 0.00924288 | 0 | 100 | 0
Accessory_phases | 2022-01-11 | MCOF | 29 | 0.2679518 | 0 | 0.004421877 | 91.48936 | 8.510638 | 0
Apatite | 2022-01-11 | MCOF | 26 | 0.2192175 | 0 | 0.004421877 | 95 | 5 | 0
Zircon | 2022-01-11 | MCOF | 1 | 0.04075642 | 0 | 0 | 100 | 0 | 0
Carbonate gangue | 2022-01-11 | MCOF | 3001 | 31.47708 | 0.9560705 | 10.71004 | 88.28255 | 9.701379 | 2.016068
Ankerite | 2022-01-11 | MCOF | 315 | 2.283573 | 0.4639275 | 5.367203 | 53.11005 | 31.81818 | 15.07177
Calcite | 2022-01-11 | MCOF | 2409 | 26.09437 | 0.4469521 | 2.13198 | 93.1196 | 6.141931 | 0.7384726
Dolomite_ | 2022-01-11 | MCOF | 277 | 3.099135 | 0.04519082 | 3.210854 | 68.89952 | 26.47528 | 4.625199
Chalcopyrite | 2022-01-11 | MCOF | 23 | 0.9664821 | 15.79215 | 4.650477 | 96.2406 | 3.759398 | 0
Chalcopyrite <20 | 2022-01-11 | MCOF | 318 | 3.088383 | 46.62874 | 13.44638 | 87.29412 | 10.35294 | 2.352941
Chalcopyrite >150 | 2022-01-11 | MCOF | 0 | 0 | 0 | 0 | 0 | 0 | 0
CPS floating Cu | 2022-01-11 | MCOF | 24 | 0.2240389 | 6.480632 | 0.3338795 | 50 | 36.66667 | 13.33333
Cuprite | 2022-01-11 | MCOF | 1 | 0.01057933 | 0.3974191 | 0.009326263 | 0 | 0 | 100
Delafossite | 2022-01-11 | MCOF | 8 | 0.07506118 | 1.441064 | 0.3125446 | 37.5 | 25 | 37.5
Malachite | 2022-01-11 | MCOF | 15 | 0.1383984 | 4.642148 | 0.01200867 | 57.14286 | 42.85714 | 0
Fe_Ox | 2022-01-11 | MCOF | 132 | 1.607017 | 0.08115258 | 16.53331 | 56 | 36 | 8
Fe_oxyhydroxides | 2022-01-11 | MCOF | 50 | 0.4769368 | 0.03130243 | 3.752462 | 32.72727 | 47.27273 | 20
Haematite | 2022-01-11 | MCOF | 29 | 0.2941399 | 0 | 2.742509 | 56.25 | 40.625 | 3.125
Magnesioferrite | 2022-01-11 | MCOF | 4 | 0.03225827 | 0 | 0.1486006 | 100 | 0 | 0
Magnetite | 2022-01-11 | MCOF | 42 | 0.6788112 | 0.04985015 | 8.211507 | 72.36842 | 26.31579 | 1.315789
Tramp_Steel | 2022-01-11 | MCOF | 7 | 0.1248707 | 0 | 1.678234 | 37.5 | 50 | 12.5
Fe_Ti_Ox | 2022-01-11 | MCOF | 65 | 1.116032 | 0.04172571 | 1.702184 | 70.21277 | 12.76596 | 17.02128
Ilmenite | 2022-01-11 | MCOF | 18 | 0.233092 | 0 | 1.645431 | 57.14286 | 28.57143 | 14.28571
Rutile | 2022-01-11 | MCOF | 46 | 0.8662907 | 0.04172571 | 0.01796109 | 72.97297 | 9.009009 | 18.01802
Non floating Cu | 2022-01-11 | MCOF | 121 | 0.689217 | 7.373722 | 2.671714 | 53.98773 | 38.03681 | 7.97546
Chrysocolla | 2022-01-11 | MCOF | 37 | 0.1966714 | 3.565758 | 0.06297613 | 64.81481 | 27.77778 | 7.407407
Cu_Fe_Oxide | 2022-01-11 | MCOF | 14 | 0.1311143 | 0.5386039 | 1.345269 | 16.66667 | 66.66667 | 16.66667
CuFe_Silicate | 2022-01-11 | MCOF | 61 | 0.2833872 | 2.172166 | 1.123974 | 52.63158 | 40.78947 | 6.578947
Other sulphides | 2022-01-11 | MCOF | 30 | 0.3689583 | 0.2062869 | 0.2882621 | 54.54545 | 36.36364 | 9.090909
Arsenopyrite | 2022-01-11 | MCOF | 0 | 0 | 0 | 0 | 0 | 0 | 0
Galena | 2022-01-11 | MCOF | 19 | 0.2438448 | 0.1799655 | 0.1508864 | 52.63158 | 36.84211 | 10.52632
Millerite | 2022-01-11 | MCOF | 0 | 0 | 0 | 0 | 0 | 0 | 0
Molybdenite | 2022-01-11 | MCOF | 4 | 0.06677115 | 0 | 0.01952581 | 57.14286 | 28.57143 | 14.28571
Monazite_Ce | 2022-01-11 | MCOF | 2 | 0.01786345 | 0 | 0 | 100 | 0 | 0
Pentlandite | 2022-01-11 | MCOF | 2 | 0.01664943 | 0 | 0.06853598 | 50 | 50 | 0
Siegenite | 2022-01-11 | MCOF | 2 | 0.01675349 | 0.02632136 | 0.04931388 | 0 | 100 | 0
Sphalerite | 2022-01-11 | MCOF | 1 | 0.007076008 | 0 | 0 | 100 | 0 | 0
vaesite | 2022-01-11 | MCOF | 0 | 0 | 0 | 0 | 0 | 0 | 0
Pyrite | 2022-01-11 | MCOF | 186 | 2.563232 | 0.1442474 | 18.07436 | 81.01695 | 17.28814 | 1.694915
Pyrrhotite | 2022-01-11 | MCOF | 53 | 0.7835291 | 0.01049894 | 7.32008 | 62.2449 | 37.7551 | 0
Sec. Cu Sulphides | 2022-01-11 | MCOF | 50 | 0.6559529 | 21.86195 | 0.2669133 | 53.52113 | 40.84507 | 5.633803
Bornite | 2022-01-11 | MCOF | 8 | 0.09018441 | 2.46245 | 0.1839318 | 70 | 30 | 0
Chalcocite | 2022-01-11 | MCOF | 24 | 0.4115531 | 15.01933 | 0.05096488 | 47.61905 | 50 | 2.380952
Covellite | 2022-01-11 | MCOF | 18 | 0.1542153 | 4.380164 | 0.03201663 | 57.89474 | 26.31579 | 15.78947
Silicate gangue | 2022-01-11 | MCOF | 5742 | 56.19212 | 0.4228267 | 23.99798 | 60.62709 | 32.08194 | 7.29097
Amphibole | 2022-01-11 | MCOF | 150 | 0.9270611 | 0.130021 | 3.27067 | 49.15254 | 34.46328 | 16.38418
Biotite | 2022-01-11 | MCOF | 196 | 1.779321 | 0 | 6.16179 | 28.73239 | 64.22535 | 7.042254
Garnets | 2022-01-11 | MCOF | 662 | 4.196437 | 0.1084211 | 5.597554 | 37.30994 | 34.8538 | 27.83626
Kaolinite | 2022-01-11 | MCOF | 1649 | 19.02041 | 0.09869204 | 0.1648058 | 62.82974 | 35.15588 | 2.014388
Muscovite | 2022-01-11 | MCOF | 1225 | 11.21454 | 0.04634669 | 1.122335 | 75.35979 | 18.53467 | 6.105539
Orthoclase | 2022-01-11 | MCOF | 7 | 0.03551878 | 0 | 0.003714957 | 12.5 | 50 | 37.5
Plagioclase | 2022-01-11 | MCOF | 266 | 1.2716 | 0.02560397 | 0.1039015 | 23.04965 | 32.2695 | 44.68085
Quartz | 2022-01-11 | MCOF | 1099 | 14.58291 | 0.003883643 | 0.1172813 | 66.08887 | 30.53892 | 3.372203
Silicate gangue_generic | 2022-01-11 | MCOF | 451 | 2.709487 | 0.009858302 | 6.878271 | 31.22744 | 48.91697 | 19.8556
Chalcopyrite cl. | 2022-01-11 | MCOF | 341 | 4.054865 | 62.42089 | 18.09685 | 89.42652 | 8.781362 | 1.792115
Native Copper | 2022-01-11 | MCOF | 0 | 0 | 0 | 0 | 0 | 0 | 0
CuMn mineral | 2022-01-11 | MCOF | 9 | 0.07804421 | 1.097194 | 0.1394946 | 66.66667 | 26.66667 | 6.666667
Accessory_phases | 2022-01-11 | MCON | 10 | 0.06194914 | 0 | 0.002245929 | 60 | 26.66667 | 13.33333
Apatite | 2022-01-11 | MCON | 6 | 0.04416227 | 0 | 0.0003165186 | 63.63636 | 18.18182 | 18.18182
Zircon | 2022-01-11 | MCON | 2 | 0.01194261 | 0 | 0 | 0 | 100 | 0
Carbonate gangue | 2022-01-11 | MCON | 47 | 0.247517 | 0.0237796 | 0.04542285 | 72.05882 | 23.52941 | 4.411765
Ankerite | 2022-01-11 | MCON | 18 | 0.09204707 | 0.01870727 | 0.03788529 | 60.86957 | 26.08696 | 13.04348
Calcite | 2022-01-11 | MCON | 27 | 0.1446073 | 0.005072331 | 0.005538729 | 83.33333 | 16.66667 | 0
Dolomite_ | 2022-01-11 | MCON | 2 | 0.0108627 | 0 | 0.001998828 | 0 | 100 | 0
Chalcopyrite | 2022-01-11 | MCON | 191 | 6.281561 | 20.09155 | 5.056448 | 83.30508 | 14.32203 | 2.372881
Chalcopyrite <20 | 2022-01-11 | MCON | 1787 | 13.04755 | 36.18713 | 10.29046 | 71.44023 | 20.68543 | 7.874337
Chalcopyrite >150 | 2022-01-11 | MCON | 1 | 0.1384073 | 0.4667995 | 0.11312 | 100 | 0 | 0
CPS floating Cu | 2022-01-11 | MCON | 144 | 1.181989 | 8.068726 | 0.2836692 | 40.29851 | 48.25871 | 11.44279
Cuprite | 2022-01-11 | MCON | 11 | 0.1162499 | 0.9987553 | 0.007735105 | 0 | 80 | 20
Delafossite | 2022-01-11 | MCON | 48 | 0.3711612 | 1.567364 | 0.2414765 | 40.74074 | 44.44444 | 14.81481
Malachite | 2022-01-11 | MCON | 79 | 0.5841717 | 4.485295 | 0.02639627 | 48.76033 | 42.97521 | 8.264463
Fe_Ox | 2022-01-11 | MCON | 65 | 0.4927345 | 0.00237256 | 0.8572606 | 47.94521 | 30.13699 | 21.91781
Fe_oxyhydroxides | 2022-01-11 | MCON | 12 | 0.08258191 | 0 | 0.1020601 | 46.15385 | 38.46154 | 15.38462
Haematite | 2022-01-11 | MCON | 17 | 0.1144712 | 0.0003203221 | 0.1620555 | 23.52941 | 47.05882 | 29.41176
Magnesioferrite | 2022-01-11 | MCON | 0 | 0 | 0 | 0 | 0 | 0 | 0
Magnetite | 2022-01-11 | MCON | 30 | 0.2420921 | 0.002052238 | 0.4735209 | 59.45946 | 16.21622 | 24.32432
Tramp_Steel | 2022-01-11 | MCON | 4 | 0.04573767 | 0 | 0.1121765 | 50 | 50 | 0
Fe_Ti_Ox | 2022-01-11 | MCON | 8 | 0.0636516 | 0 | 0.01066537 | 72.72727 | 9.090909 | 18.18182
Ilmenite | 2022-01-11 | MCON | 1 | 0.01219671 | 0 | 0.009439925 | 0 | 0 | 100
Rutile | 2022-01-11 | MCON | 7 | 0.05145488 | 0 | 0.001225445 | 88.88889 | 11.11111 | 0
Non floating Cu | 2022-01-11 | MCON | 48 | 0.2257027 | 0.2792888 | 0.2291356 | 44.0678 | 32.20339 | 23.72881
Chrysocolla | 2022-01-11 | MCON | 5 | 0.01334016 | 0.04700615 | 0.0009796145 | 40 | 20 | 40
Cu_Fe_Oxide | 2022-01-11 | MCON | 15 | 0.1173934 | 0.1339472 | 0.1864576 | 45.45455 | 31.81818 | 22.72727
CuFe_Silicate | 2022-01-11 | MCON | 25 | 0.06828889 | 0.06172278 | 0.03372877 | 44 | 28 | 28
Other sulphides | 2022-01-11 | MCON | 147 | 1.165739 | 0.1425348 | 0.4768734 | 44.5122 | 37.80488 | 17.68293
Arsenopyrite | 2022-01-11 | MCON | 5 | 0.03938522 | 0 | 0.02773769 | 40 | 60 | 0
Galena | 2022-01-11 | MCON | 24 | 0.2256392 | 0.02547832 | 0.06700882 | 41.66667 | 37.5 | 20.83333
Millerite | 2022-01-11 | MCON | 2 | 0.01364507 | 0 | 0.002168334 | 0 | 100 | 0
Molybdenite | 2022-01-11 | MCON | 87 | 0.628893 | 0.0794352 | 0.2926435 | 46.66667 | 31.11111 | 22.22222
Monazite_Ce | 2022-01-11 | MCON | 1 | 0.006543028 | 0 | 0.0008382483 | 0 | 100 | 0
Pentlandite | 2022-01-11 | MCON | 7 | 0.05488521 | 0 | 0.03655122 | 22.22222 | 77.77778 | 0
Siegenite | 2022-01-11 | MCON | 12 | 0.1411388 | 0 | 0.0442054 | 65.21739 | 26.08696 | 8.695652
Sphalerite | 2022-01-11 | MCON | 5 | 0.03110162 | 0 | 0.004547139 | 16.66667 | 66.66667 | 16.66667
vaesite | 2022-01-11 | MCON | 1 | 0.006098357 | 0 | 0.001173093 | 0 | 100 | 0
Pyrite | 2022-01-11 | MCON | 4863 | 67.57254 | 1.004189 | 79.70024 | 82.35682 | 17.20987 | 0.4333082
Pyrrhotite | 2022-01-11 | MCON | 108 | 1.042539 | 0.005010142 | 1.615738 | 59.55056 | 31.46067 | 8.988764
Sec. Cu Sulphides | 2022-01-11 | MCON | 535 | 5.229709 | 33.68651 | 0.8634331 | 46.72775 | 43.19372 | 10.07853
Bornite | 2022-01-11 | MCON | 229 | 1.830015 | 10.03521 | 0.5760464 | 33.57401 | 49.81949 | 16.6065
Chalcocite | 2022-01-11 | MCON | 233 | 2.935914 | 21.0659 | 0.2732806 | 52.32274 | 43.03178 | 4.645477
Covellite | 2022-01-11 | MCON | 73 | 0.46378 | 2.585408 | 0.01410611 | 64.10256 | 20.51282 | 15.38462
Silicate gangue | 2022-01-11 | MCON | 639 | 3.248417 | 0.04210922 | 0.4552811 | 65.95059 | 24.4898 | 9.559613
Amphibole | 2022-01-11 | MCON | 18 | 0.07290077 | 0.006488122 | 0.02955239 | 42.10526 | 42.10526 | 15.78947
Biotite | 2022-01-11 | MCON | 4 | 0.02203031 | 0 | 0.01189088 | 16.66667 | 50 | 33.33333
Garnets | 2022-01-11 | MCON | 181 | 0.9492092 | 0.01473424 | 0.2548824 | 64.77273 | 21.21212 | 14.01515
Kaolinite | 2022-01-11 | MCON | 90 | 0.5312812 | 0.00165642 | 0.005318679 | 66.03774 | 30.81761 | 3.144654
Muscovite | 2022-01-11 | MCON | 97 | 0.5338349 | 0.008138673 | 0.03523046 | 67.78523 | 25.50336 | 6.711409
Orthoclase | 2022-01-11 | MCON | 0 | 0 | 0 | 0 | 0 | 0 | 0
Plagioclase | 2022-01-11 | MCON | 20 | 0.06936881 | 0.002954216 | 0.0070819 | 42.85714 | 38.09524 | 19.04762
Quartz | 2022-01-11 | MCON | 157 | 0.8046654 | 0.003231763 | 0.01542745 | 79.91632 | 16.7364 | 3.34728
Silicate gangue_generic | 2022-01-11 | MCON | 71 | 0.2615433 | 0.004905788 | 0.09459053 | 36.9863 | 35.61644 | 27.39726
Chalcopyrite cl. | 2022-01-11 | MCON | 1979 | 19.46752 | 56.74548 | 15.46003 | 75.4717 | 18.4851 | 6.043205
Native Copper | 2022-01-11 | MCON | 6 | 0.1104057 | 1.017311 | 0.008061332 | 0 | 81.81818 | 18.18182
CuMn mineral | 2022-01-11 | MCON | 3 | 0.02668031 | 0.0366126 | 0.007969586 | 42.85714 | 57.14286 | 0
Accessory_phases | 2022-01-11 | MFT | 34 | 0.3522287 | 0 | 0.01324321 | 80.51948 | 15.58442 | 3.896104
Apatite | 2022-01-11 | MFT | 29 | 0.318962 | 0 | 0.007746011 | 85.91549 | 11.26761 | 2.816901
Zircon | 2022-01-11 | MFT | 4 | 0.02672707 | 0 | 0.005497203 | 25 | 50 | 25
Carbonate gangue | 2022-01-11 | MFT | 3405 | 37.37474 | 2.04065 | 15.24002 | 88.9214 | 9.103261 | 1.975334
Ankerite | 2022-01-11 | MFT | 336 | 2.633185 | 0.7480166 | 8.28953 | 51.02041 | 33.84354 | 15.13605
Calcite | 2022-01-11 | MFT | 2792 | 31.80001 | 1.001456 | 2.98864 | 94.82675 | 4.28883 | 0.8844197
Dolomite_ | 2022-01-11 | MFT | 277 | 2.941542 | 0.2911774 | 3.961853 | 52.47934 | 43.80165 | 3.719008
Chalcopyrite | 2022-01-11 | MFT | 5 | 0.2144421 | 15.20324 | 1.3228 | 75 | 25 | 0
Chalcopyrite <20 | 2022-01-11 | MFT | 75 | 0.5658889 | 33.11409 | 2.970697 | 82.10526 | 16.84211 | 1.052632
Chalcopyrite >150 | 2022-01-11 | MFT | 0 | 0 | 0 | 0 | 0 | 0 | 0
CPS floating Cu | 2022-01-11 | MFT | 5 | 0.03158913 | 3.117526 | 0.05499013 | 60 | 40 | 0
Cuprite | 2022-01-11 | MFT | 0 | 0 | 0 | 0 | 0 | 0 | 0
Delafossite | 2022-01-11 | MFT | 2 | 0.01538228 | 0.9396345 | 0.05499013 | 50 | 50 | 0
Malachite | 2022-01-11 | MFT | 3 | 0.01620684 | 2.177892 | 0 | 66.66667 | 33.33333 | 0
Fe_Ox | 2022-01-11 | MFT | 198 | 2.16205 | 1.616838 | 28.34226 | 28.13559 | 57.62712 | 14.23729
Fe_oxyhydroxides | 2022-01-11 | MFT | 68 | 0.6326355 | 0.4748222 | 6.922796 | 24.7191 | 56.17978 | 19.10112
Haematite | 2022-01-11 | MFT | 57 | 0.5123637 | 0.3042534 | 6.248299 | 32.35294 | 44.11765 | 23.52941
Magnesioferrite | 2022-01-11 | MFT | 4 | 0.03966411 | 0 | 0.251538 | 50 | 16.66667 | 33.33333
Magnetite | 2022-01-11 | MFT | 67 | 0.9517966 | 0.837762 | 14.50308 | 26.92308 | 67.69231 | 5.384615
Tramp_Steel | 2022-01-11 | MFT | 2 | 0.02558975 | 0 | 0.416551 | 50 | 50 | 0
Fe_Ti_Ox | 2022-01-11 | MFT | 82 | 1.325549 | 0.1317132 | 3.901044 | 76.84729 | 19.70443 | 3.448276
Ilmenite | 2022-01-11 | MFT | 22 | 0.409436 | 0 | 3.823018 | 96.66667 | 3.333333 | 0
Rutile | 2022-01-11 | MFT | 59 | 0.8956413 | 0.1317132 | 0.05087625 | 67.85714 | 27.14286 | 5
Non floating Cu | 2022-01-11 | MFT | 136 | 0.8967786 | 34.10035 | 6.33009 | 55.08475 | 36.01695 | 8.898305
Chrysocolla | 2022-01-11 | MFT | 34 | 0.2179394 | 16.98125 | 0.1184013 | 72.60274 | 21.91781 | 5.479452
Cu_Fe_Oxide | 2022-01-11 | MFT | 35 | 0.3403437 | 5.756942 | 4.49806 | 33.33333 | 50.87719 | 15.78947
CuFe_Silicate | 2022-01-11 | MFT | 60 | 0.287316 | 9.204401 | 1.495778 | 50 | 41.48936 | 8.510638
Other sulphides | 2022-01-11 | MFT | 20 | 0.2272654 | 0.3579442 | 0.08220993 | 52 | 36 | 12
Arsenopyrite | 2022-01-11 | MFT | 0 | 0 | 0 | 0 | 0 | 0 | 0
Galena | 2022-01-11 | MFT | 14 | 0.1472832 | 0.3579442 | 0.08220993 | 50 | 28.57143 | 21.42857
Millerite | 2022-01-11 | MFT | 0 | 0 | 0 | 0 | 0 | 0 | 0
Molybdenite | 2022-01-11 | MFT | 2 | 0.03909545 | 0 | 0 | 20 | 80 | 0
Monazite_Ce | 2022-01-11 | MFT | 2 | 0.02928605 | 0 | 0 | 75 | 25 | 0
Pentlandite | 2022-01-11 | MFT | 0 | 0 | 0 | 0 | 0 | 0 | 0
Siegenite | 2022-01-11 | MFT | 0 | 0 | 0 | 0 | 0 | 0 | 0
Sphalerite | 2022-01-11 | MFT | 2 | 0.01160069 | 0 | 0 | 100 | 0 | 0
vaesite | 2022-01-11 | MFT | 0 | 0 | 0 | 0 | 0 | 0 | 0
Pyrite | 2022-01-11 | MFT | 50 | 0.4629613 | 0.02213445 | 4.158389 | 78.46154 | 16.92308 | 4.615385
Pyrrhotite | 2022-01-11 | MFT | 28 | 0.5374132 | 0 | 6.669974 | 51.21951 | 43.90244 | 4.878049
Sec. Cu Sulphides | 2022-01-11 | MFT | 10 | 0.07288814 | 8.680741 | 0.0273779 | 60 | 40 | 0
Bornite | 2022-01-11 | MFT | 3 | 0.02217778 | 2.362969 | 0.0273779 | 33.33333 | 66.66667 | 0
Chalcocite | 2022-01-11 | MFT | 3 | 0.02409702 | 3.306343 | 0 | 66.66667 | 33.33333 | 0
Covellite | 2022-01-11 | MFT | 4 | 0.02661334 | 3.011428 | 0 | 75 | 25 | 0
Silicate gangue | 2022-01-11 | MFT | 6083 | 55.7762 | 1.614771 | 30.8869 | 62.05089 | 31.12199 | 6.827115
Amphibole | 2022-01-11 | MFT | 177 | 0.9359594 | 0.540656 | 4.579145 | 32.56881 | 46.78899 | 20.6422
Biotite | 2022-01-11 | MFT | 203 | 1.606454 | 0.03431447 | 7.234668 | 29.92327 | 62.14834 | 7.928389
Garnets | 2022-01-11 | MFT | 739 | 3.86637 | 0.2821684 | 8.070143 | 33.19459 | 38.81374 | 27.99168
Kaolinite | 2022-01-11 | MFT | 1828 | 19.34905 | 0.2077194 | 0.1675563 | 65.02415 | 33.1401 | 1.835749
Muscovite | 2022-01-11 | MFT | 1195 | 10.60397 | 0.2475936 | 1.310401 | 77.84499 | 17.69376 | 4.461248
Orthoclase | 2022-01-11 | MFT | 9 | 0.04367318 | 0 | 0 | 58.33333 | 33.33333 | 8.333333
Plagioclase | 2022-01-11 | MFT | 245 | 0.9351632 | 0.04951448 | 0.09128362 | 19.76285 | 23.71542 | 56.52174
Quartz | 2022-01-11 | MFT | 1204 | 15.46886 | 0.09075995 | 0.1344621 | 67.29177 | 29.29859 | 3.409644
Silicate gangue_generic | 2022-01-11 | MFT | 423 | 2.164893 | 0.1620446 | 8.11078 | 26.2963 | 48.14815 | 25.55556
Chalcopyrite cl. | 2022-01-11 | MFT | 80 | 0.780331 | 48.31733 | 4.293497 | 80.15267 | 19.08397 | 0.7633588
Native Copper | 2022-01-11 | MFT | 0 | 0 | 0 | 0 | 0 | 0 | 0
CuMn mineral | 2022-01-11 | MFT | 7 | 0.0511795 | 2.157764 | 0.2178499 | 91.66667 | 8.333333 | 0
Accessory_phases | 2022-01-12 | MCOF | 26 | 0.3006453 | 0.02666991 | 0.002273253 | 88.23529 | 9.803922 | 1.960784
Apatite | 2022-01-12 | MCOF | 23 | 0.2832766 | 0.02666991 | 0.001206961 | 91.66667 | 6.25 | 2.083333
Zircon | 2022-01-12 | MCOF | 1 | 0.008777692 | 0 | 0 | 0 | 100 | 0
Carbonate gangue | 2022-01-12 | MCOF | 2609 | 28.33824 | 0.8576345 | 16.07799 | 83.63435 | 13.34316 | 3.022484
Ankerite | 2022-01-12 | MCOF | 588 | 5.494648 | 0.3933186 | 12.28033 | 52.14133 | 39.40043 | 8.458244
Calcite | 2022-01-12 | MCOF | 1829 | 20.62937 | 0.3624303 | 1.630528 | 93.00785 | 5.667321 | 1.324828
Dolomite_ | 2022-01-12 | MCOF | 192 | 2.214219 | 0.1018856 | 2.167131 | 62.5 | 30.04808 | 7.451923
Chalcopyrite | 2022-01-12 | MCOF | 14 | 0.7120949 | 18.96493 | 3.300375 | 86.81319 | 13.18681 | 0
Chalcopyrite <20 | 2022-01-12 | MCOF | 159 | 1.651121 | 40.0805 | 6.960074 | 82.93839 | 13.27014 | 3.791469
Chalcopyrite >150 | 2022-01-12 | MCOF | 0 | 0 | 0 | 0 | 0 | 0 | 0
CPS floating Cu | 2022-01-12 | MCOF | 26 | 0.2349993 | 9.15812 | 0.6781456 | 37.03704 | 44.44444 | 18.51852
Cuprite | 2022-01-12 | MCOF | 1 | 0.01139232 | 0.7068012 | 0 | 0 | 0 | 100
Delafossite | 2022-01-12 | MCOF | 12 | 0.1313479 | 4.298829 | 0.6734803 | 23.07692 | 61.53846 | 15.38462
Malachite | 2022-01-12 | MCOF | 13 | 0.09225914 | 4.15249 | 0.004665243 | 53.84615 | 30.76923 | 15.38462
Fe_Ox | 2022-01-12 | MCOF | 160 | 1.960208 | 0.6539318 | 19.54265 | 42.85714 | 42.85714 | 14.28571
Fe_oxyhydroxides | 2022-01-12 | MCOF | 50 | 0.5042504 | 0.2131068 | 4.164885 | 35.18519 | 50 | 14.81481
Haematite | 2022-01-12 | MCOF | 48 | 0.5938949 | 0.1220267 | 5.243546 | 58.33333 | 30 | 11.66667
Magnesioferrite | 2022-01-12 | MCOF | 2 | 0.01736862 | 0.03525423 | 0.09032565 | 0 | 100 | 0
Magnetite | 2022-01-12 | MCOF | 48 | 0.6540314 | 0.2372427 | 7.444515 | 39.70588 | 48.52941 | 11.76471
Tramp_Steel | 2022-01-12 | MCOF | 11 | 0.1848918 | 0.04630132 | 2.568385 | 18.18182 | 36.36364 | 45.45455
Fe_Ti_Ox | 2022-01-12 | MCOF | 59 | 1.237094 | 0 | 1.873628 | 75.17241 | 21.37931 | 3.448276
Ilmenite | 2022-01-12 | MCOF | 12 | 0.2958269 | 0 | 1.811367 | 51.51515 | 42.42424 | 6.060606
Rutile | 2022-01-12 | MCOF | 47 | 0.9412673 | 0 | 0.06226051 | 82.14286 | 15.17857 | 2.678571
Non floating Cu | 2022-01-12 | MCOF | 167 | 1.042211 | 11.72445 | 5.160899 | 39.62264 | 48.58491 | 11.79245
Chrysocolla | 2022-01-12 | MCOF | 35 | 0.1647218 | 4.079671 | 0.04698384 | 66.66667 | 21.42857 | 11.90476
Cu_Fe_Oxide | 2022-01-12 | MCOF | 35 | 0.3765069 | 3.088114 | 3.577665 | 27.08333 | 64.58333 | 8.333333
CuFe_Silicate | 2022-01-12 | MCOF | 93 | 0.4617626 | 4.065953 | 1.441069 | 35.65217 | 50.43478 | 13.91304
Other sulphides | 2022-01-12 | MCOF | 45 | 0.6088356 | 0.0953072 | 0.3458581 | 19.14894 | 34.04255 | 46.80851
Arsenopyrite | 2022-01-12 | MCOF | 0 | 0 | 0 | 0 | 0 | 0 | 0
Galena | 2022-01-12 | MCOF | 37 | 0.5113472 | 0.0953072 | 0.2237324 | 16.21622 | 29.72973 | 54.05405
Millerite | 2022-01-12 | MCOF | 0 | 0 | 0 | 0 | 0 | 0 | 0
Molybdenite | 2022-01-12 | MCOF | 3 | 0.0308153 | 0 | 0.06107103 | 33.33333 | 66.66667 | 0
Monazite_Ce | 2022-01-12 | MCOF | 4 | 0.05770865 | 0 | 0.0146123 | 33.33333 | 50 | 16.66667
Pentlandite | 2022-01-12 | MCOF | 1 | 0.008964451 | 0 | 0.04644229 | 0 | 0 | 100
Siegenite | 2022-01-12 | MCOF | 0 | 0 | 0 | 0 | 0 | 0 | 0
Sphalerite | 2022-01-12 | MCOF | 0 | 0 | 0 | 0 | 0 | 0 | 0
vaesite | 2022-01-12 | MCOF | 0 | 0 | 0 | 0 | 0 | 0 | 0
Pyrite | 2022-01-12 | MCOF | 81 | 1.468993 | 0.1117621 | 10.08363 | 75.15924 | 23.56688 | 1.273885
Pyrrhotite | 2022-01-12 | MCOF | 46 | 0.7232071 | 0 | 6.625713 | 78.57143 | 20.2381 | 1.190476
Sec. Cu Sulphides | 2022-01-12 | MCOF | 18 | 0.2742935 | 15.18055 | 0.1058598 | 51.85185 | 37.03704 | 11.11111
Bornite | 2022-01-12 | MCOF | 3 | 0.03884595 | 1.830617 | 0.06596817 | 75 | 0 | 25
Chalcocite | 2022-01-12 | MCOF | 11 | 0.2004862 | 11.91301 | 0.02419307 | 42.10526 | 52.63158 | 5.263158
Covellite | 2022-01-12 | MCOF | 4 | 0.03496136 | 1.436919 | 0.01569856 | 75 | 0 | 25
Silicate gangue | 2022-01-12 | MCOF | 6734 | 61.44806 | 3.14614 | 29.24291 | 55.68897 | 36.68433 | 7.626698
Amphibole | 2022-01-12 | MCOF | 341 | 2.52678 | 0.7676354 | 6.996584 | 40.17857 | 36.83036 | 22.99107
Biotite | 2022-01-12 | MCOF | 168 | 1.392515 | 0.1935091 | 3.930748 | 33.33333 | 58.91473 | 7.751938
Garnets | 2022-01-12 | MCOF | 945 | 6.374061 | 0.4268002 | 7.106683 | 34.99171 | 39.63516 | 25.37313
Kaolinite | 2022-01-12 | MCOF | 1710 | 18.6107 | 0.890154 | 0.4444559 | 57.37662 | 40.64397 | 1.979414
Muscovite | 2022-01-12 | MCOF | 1430 | 12.48714 | 0.5179679 | 2.197549 | 75.95951 | 20.32898 | 3.711514
Orthoclase | 2022-01-12 | MCOF | 4 | 0.01912416 | 0 | 0 | 25 | 25 | 50
Plagioclase | 2022-01-12 | MCOF | 284 | 1.422733 | 0.07029389 | 0.1313042 | 23.89078 | 35.49488 | 40.61433
Quartz | 2022-01-12 | MCOF | 1177 | 14.15944 | 0.05385908 | 0.2268051 | 58.23139 | 39.53163 | 2.23698
Silicate gangue_generic | 2022-01-12 | MCOF | 624 | 3.839362 | 0.2150291 | 7.456651 | 37.72291 | 42.79835 | 19.47874
Chalcopyrite cl. | 2022-01-12 | MCOF | 173 | 2.363216 | 59.04543 | 10.26045 | 84.10596 | 13.24503 | 2.649007
Native Copper | 2022-01-12 | MCOF | 0 | 0 | 0 | 0 | 0 | 0 | 0
CuMn mineral | 2022-01-12 | MCOF | 4 | 0.03921947 | 0.4907152 | 0.09518075 | 28.57143 | 71.42857 | 0
Accessory_phases | 2022-01-12 | MCON | 3 | 0.05596442 | 0 | 0 | 100 | 0 | 0
Apatite | 2022-01-12 | MCON | 2 | 0.01876035 | 0 | 0 | 100 | 0 | 0
Zircon | 2022-01-12 | MCON | 1 | 0.03720407 | 0 | 0 | 100 | 0 | 0
Carbonate gangue | 2022-01-12 | MCON | 46 | 0.3916322 | 0.03097478 | 0.02616362 | 63.88889 | 22.22222 | 13.88889
Ankerite | 2022-01-12 | MCON | 5 | 0.03740196 | 0.01898246 | 0.01479977 | 16.66667 | 50 | 33.33333
Calcite | 2022-01-12 | MCON | 40 | 0.3485902 | 0.01199233 | 0.01072463 | 67.69231 | 20 | 12.30769
Dolomite_ | 2022-01-12 | MCON | 1 | 0.005639978 | 0 | 0.0006392167 | 100 | 0 | 0
Chalcopyrite | 2022-01-12 | MCON | 479 | 28.73923 | 41.4327 | 26.7318 | 91.14253 | 8.742066 | 0.1154068
Chalcopyrite <20 | 2022-01-12 | MCON | 2180 | 26.26829 | 35.74657 | 23.24285 | 86.45833 | 12.05808 | 1.483586
Chalcopyrite >150 | 2022-01-12 | MCON | 1 | 0.306795 | 0.4456286 | 0.2893661 | 100 | 0 | 0
CPS floating Cu | 2022-01-12 | MCON | 163 | 2.068665 | 5.038444 | 0.8735797 | 48.68421 | 40.35088 | 10.96491
Cuprite | 2022-01-12 | MCON | 8 | 0.1448584 | 0.4870558 | 0.01866403 | 0 | 50 | 50
Delafossite | 2022-01-12 | MCON | 70 | 1.00637 | 1.791788 | 0.8300423 | 34.04255 | 57.44681 | 8.510638
Malachite | 2022-01-12 | MCON | 85 | 0.9174365 | 2.7596 | 0.02487338 | 64.7541 | 26.22951 | 9.016393
Fe_Ox | 2022-01-12 | MCON | 50 | 0.7045817 | 0.009630805 | 1.529105 | 28.57143 | 55.55556 | 15.87302
Fe_oxyhydroxides | 2022-01-12 | MCON | 3 | 0.0296841 | 0 | 0.03907762 | 66.66667 | 33.33333 | 0
Haematite | 2022-01-12 | MCON | 22 | 0.2307444 | 0.001911981 | 0.4011225 | 36.36364 | 40.90909 | 22.72727
Magnesioferrite | 2022-01-12 | MCON | 0 | 0 | 0 | 0 | 0 | 0 | 0
Magnetite | 2022-01-12 | MCON | 16 | 0.2955546 | 0.007718824 | 0.6725212 | 10.34483 | 75.86207 | 13.7931
Tramp_Steel | 2022-01-12 | MCON | 8 | 0.1424837 | 0 | 0.4119454 | 50 | 37.5 | 12.5
Fe_Ti_Ox | 2022-01-12 | MCON | 8 | 0.1246732 | 0.0006126642 | 0.002845499 | 57.14286 | 21.42857 | 21.42857
Ilmenite | 2022-01-12 | MCON | 0 | 0 | 0 | 0 | 0 | 0 | 0
Rutile | 2022-01-12 | MCON | 8 | 0.1246732 | 0.0006126642 | 0.002845499 | 57.14286 | 21.42857 | 21.42857
Non floating Cu | 2022-01-12 | MCON | 18 | 0.1517847 | 0.1127208 | 0.2199127 | 52.17391 | 26.08696 | 21.73913
Chrysocolla | 2022-01-12 | MCON | 3 | 0.02077887 | 0.03705145 | 0.001870495 | 60 | 20 | 20
Cu_Fe_Oxide | 2022-01-12 | MCON | 10 | 0.1080501 | 0.05895458 | 0.2073181 | 46.15385 | 30.76923 | 23.07692
CuFe_Silicate | 2022-01-12 | MCON | 4 | 0.01701888 | 0.01137565 | 0.01072413 | 50 | 25 | 25
Other sulphides | 2022-01-12 | MCON | 62 | 0.8121371 | 0.08825481 | 0.2757616 | 54.41176 | 25 | 20.58824
Arsenopyrite | 2022-01-12 | MCON | 3 | 0.03680828 | 0 | 0.03267289 | 100 | 0 | 0
Galena | 2022-01-12 | MCON | 25 | 0.3661038 | 0.05465554 | 0.04103081 | 32 | 20 | 48
Millerite | 2022-01-12 | MCON | 0 | 0 | 0 | 0 | 0 | 0 | 0
Molybdenite | 2022-01-12 | MCON | 21 | 0.26122 | 0.03090835 | 0.1226748 | 62.5 | 33.33333 | 4.166667
Monazite_Ce | 2022-01-12 | MCON | 0 | 0 | 0 | 0 | 0 | 0 | 0
Pentlandite | 2022-01-12 | MCON | 7 | 0.07599129 | 0.002690917 | 0.05624099 | 75 | 12.5 | 12.5
Siegenite | 2022-01-12 | MCON | 4 | 0.04779139 | 0 | 0.01894216 | 60 | 40 | 0
Sphalerite | 2022-01-12 | MCON | 2 | 0.02422222 | 0 | 0.004200024 | 66.66667 | 33.33333 | 0
vaesite | 2022-01-12 | MCON | 0 | 0 | 0 | 0 | 0 | 0 | 0
Pyrite | 2022-01-12 | MCON | 1079 | 29.66415 | 0.2341749 | 41.51966 | 83.65642 | 15.37433 | 0.9692513
Pyrrhotite | 2022-01-12 | MCON | 147 | 2.38108 | 0.0197359 | 4.350025 | 56.70498 | 39.84674 | 3.448276
Sec. Cu Sulphides | 2022-01-12 | MCON | 360 | 5.925282 | 16.82953 | 0.6869763 | 52.70758 | 38.44765 | 8.844765
Bornite | 2022-01-12 | MCON | 101 | 1.245149 | 2.968564 | 0.4209345 | 43.80165 | 35.53719 | 20.66116
Chalcocite | 2022-01-12 | MCON | 181 | 3.902172 | 11.99388 | 0.2452046 | 51.2894 | 44.41261 | 4.297994
Covellite | 2022-01-12 | MCON | 78 | 0.7779608 | 1.867087 | 0.02083718 | 71.42857 | 17.85714 | 10.71429
Silicate gangue | 2022-01-12 | MCON | 302 | 2.405738 | 0.01102596 | 0.2519483 | 55.40541 | 35.81081 | 8.783784
Amphibole | 2022-01-12 | MCON | 11 | 0.07769317 | 0.003605441 | 0.05295745 | 61.53846 | 30.76923 | 7.692308
Biotite | 2022-01-12 | MCON | 2 | 0.02287654 | 0 | 0.01483338 | 0 | 100 | 0
Garnets | 2022-01-12 | MCON | 56 | 0.3808272 | 0.001609978 | 0.0934977 | 57.35294 | 16.17647 | 26.47059
Kaolinite | 2022-01-12 | MCON | 61 | 0.3955505 | 0 | 0.003646176 | 72.36842 | 25 | 2.631579
Muscovite | 2022-01-12 | MCON | 52 | 0.5971253 | 0.003324008 | 0.02020446 | 42.99065 | 54.20561 | 2.803738
Orthoclase | 2022-01-12 | MCON | 2 | 0.04052869 | 0 | 0 | 0 | 0 | 100
Plagioclase | 2022-01-12 | MCON | 10 | 0.05145243 | 0 | 0.003426548 | 60 | 30 | 10
Quartz | 2022-01-12 | MCON | 78 | 0.6555238 | 0.001807637 | 0.003536363 | 63.2 | 36.8 | 0
Silicate gangue_generic | 2022-01-12 | MCON | 30 | 0.1841601 | 0.0006788909 | 0.05984619 | 39.39394 | 42.42424 | 18.18182
Chalcopyrite cl. | 2022-01-12 | MCON | 2660 | 55.31431 | 77.6249 | 50.26402 | 88.96717 | 10.26833 | 0.7645031
Native Copper | 2022-01-12 | MCON | 0 | 0 | 0 | 0 | 0 | 0 | 0
CuMn mineral | 2022-01-12 | MCON | 1 | 0.005936819 | 0.005339116 | 0 | 100 | 0 | 0
Accessory_phases | 2022-01-12 | MFT | 32 | 0.5210037 | 0.009564299 | 0.008359447 | 80.86957 | 12.17391 | 6.956522
Apatite | 2022-01-12 | MFT | 29 | 0.5010068 | 0 | 0.007683076 | 81.98198 | 10.81081 | 7.207207
Zircon | 2022-01-12 | MFT | 1 | 0.01342646 | 0 | 0 | 0 | 100 | 0
Carbonate gangue | 2022-01-12 | MFT | 3311 | 35.70749 | 1.431828 | 17.54983 | 85.27655 | 12.25664 | 2.466814
Ankerite | 2022-01-12 | MFT | 528 | 4.06286 | 0.4439082 | 11.63008 | 50.16611 | 37.65227 | 12.18162
Calcite | 2022-01-12 | MFT | 2531 | 28.63632 | 0.9879193 | 2.373969 | 92.18708 | 6.920789 | 0.892133
Dolomite_ | 2022-01-12 | MFT | 252 | 3.008312 | 0 | 3.545779 | 58.99865 | 34.64141 | 6.359946
Chalcopyrite | 2022-01-12 | MFT | 2 | 0.07780204 | 8.823551 | 0.4412016 | 100 | 0 | 0
Chalcopyrite <20 | 2022-01-12 | MFT | 50 | 0.3231777 | 28.8135 | 1.649212 | 72.22222 | 22.22222 | 5.555556
Chalcopyrite >150 | 2022-01-12 | MFT | 0 | 0 | 0 | 0 | 0 | 0 | 0
CPS floating Cu | 2022-01-12 | MFT | 4 | 0.02631014 | 4.289136 | 0.0575396 | 50 | 25 | 25
Cuprite | 2022-01-12 | MFT | 0 | 0 | 0 | 0 | 0 | 0 | 0
Delafossite | 2022-01-12 | MFT | 2 | 0.01545471 | 1.976236 | 0.0575396 | 0 | 50 | 50
Malachite | 2022-01-12 | MFT | 2 | 0.01085543 | 2.3129 | 0 | 100 | 0 | 0
Fe_Ox | 2022-01-12 | MFT | 195 | 1.800717 | 2.268747 | 22.38325 | 40.81633 | 41.63265 | 17.55102
Fe_oxyhydroxides | 2022-01-12 | MFT | 58 | 0.428504 | 0.2957078 | 4.256553 | 38.33333 | 25 | 36.66667
Haematite | 2022-01-12 | MFT | 62 | 0.5526273 | 1.033172 | 6.537882 | 38.35616 | 47.94521 | 13.69863
Magnesioferrite | 2022-01-12 | MFT | 5 | 0.03985087 | 0 | 0.2724738 | 50 | 50 | 0
Magnetite | 2022-01-12 | MFT | 70 | 0.7797344 | 0.9398671 | 11.31634 | 43.39623 | 46.22642 | 10.37736
Tramp_Steel | 2022-01-12 | MFT | 0 | 0 | 0 | 0 | 0 | 0 | 0
Fe_Ti_Ox | 2022-01-12 | MFT | 67 | 1.010841 | 0.1687222 | 3.173731 | 79.73856 | 11.11111 | 9.150327
Ilmenite | 2022-01-12 | MFT | 21 | 0.3702274 | 0.1687222 | 3.006695 | 85.18519 | 11.11111 | 3.703704
Rutile | 2022-01-12 | MFT | 45 | 0.5720528 | 0 | 0.0582225 | 74.1573 | 12.35955 | 13.48315
Non floating Cu | 2022-01-12 | MFT | 109 | 0.8156573 | 28.74627 | 6.035176 | 39.80583 | 50.48544 | 9.708738
Chrysocolla | 2022-01-12 | MFT | 8 | 0.02699575 | 2.991497 | 0.01431518 | 66.66667 | 33.33333 | 0
Cu_Fe_Oxide | 2022-01-12 | MFT | 41 | 0.3539443 | 8.501357 | 4.426312 | 23.72881 | 50.84746 | 25.42373
CuFe_Silicate | 2022-01-12 | MFT | 58 | 0.3961519 | 14.79802 | 1.563411 | 46.51163 | 49.6124 | 3.875969
Other sulphides | 2022-01-12 | MFT | 36 | 0.3813828 | 0.9267014 | 0.2640553 | 46.15385 | 28.20513 | 25.64103
Arsenopyrite | 2022-01-12 | MFT | 0 | 0 | 0 | 0 | 0 | 0 | 0
Galena | 2022-01-12 | MFT | 30 | 0.3170929 | 0.2608968 | 0.08646989 | 46.66667 | 26.66667 | 26.66667
Millerite | 2022-01-12 | MFT | 0 | 0 | 0 | 0 | 0 | 0 | 0
Molybdenite | 2022-01-12 | MFT | 1 | 0.007855906 | 0.6658046 | 0 | 100 | 0 | 0
Monazite_Ce | 2022-01-12 | MFT | 3 | 0.02206795 | 0 | 0 | 100 | 0 | 0
Pentlandite | 2022-01-12 | MFT | 1 | 0.02056819 | 0 | 0.1398808 | 0 | 100 | 0
Siegenite | 2022-01-12 | MFT | 1 | 0.01379783 | 0 | 0.03770459 | 0 | 0 | 100
Sphalerite | 2022-01-12 | MFT | 0 | 0 | 0 | 0 | 0 | 0 | 0
vaesite | 2022-01-12 | MFT | 0 | 0 | 0 | 0 | 0 | 0 | 0
Pyrite | 2022-01-12 | MFT | 54 | 0.5295452 | 0.2869429 | 4.483212 | 81.08108 | 17.56757 | 1.351351
Pyrrhotite | 2022-01-12 | MFT | 33 | 0.796746 | 0.07888964 | 9.433175 | 90.08264 | 9.917355 | 0
Sec. Cu Sulphides | 2022-01-12 | MFT | 13 | 0.09392807 | 18.85179 | 0.03445231 | 84.61538 | 7.692308 | 7.692308
Bornite | 2022-01-12 | MFT | 2 | 0.0148548 | 2.503462 | 0.03445231 | 50 | 0 | 50
Chalcocite | 2022-01-12 | MFT | 4 | 0.03228063 | 7.784647 | 0 | 75 | 25 | 0
Covellite | 2022-01-12 | MFT | 7 | 0.04679263 | 8.563683 | 0 | 100 | 0 | 0
Silicate gangue | 2022-01-12 | MFT | 6517 | 57.9154 | 5.304361 | 34.4868 | 57.40877 | 35.01172 | 7.579511
Amphibole | 2022-01-12 | MFT | 329 | 2.333661 | 1.285138 | 8.794741 | 32.90203 | 49.72274 | 17.37523
Biotite | 2022-01-12 | MFT | 175 | 1.34983 | 0.8129774 | 4.814871 | 31.19266 | 57.49235 | 11.31498
Garnets | 2022-01-12 | MFT | 967 | 6.382667 | 0.7283004 | 10.15098 | 27.92907 | 46.99177 | 25.07916
Kaolinite | 2022-01-12 | MFT | 1854 | 20.70987 | 0.985592 | 0.2984814 | 68.29313 | 29.98367 | 1.7232
Muscovite | 2022-01-12 | MFT | 1157 | 9.203837 | 0.904181 | 1.601479 | 76.58643 | 19.5186 | 3.894967
Orthoclase | 2022-01-12 | MFT | 2 | 0.007313134 | 0 | 0 | 0 | 100 | 0
Plagioclase | 2022-01-12 | MFT | 193 | 0.7315991 | 0.04200395 | 0.06045945 | 21.3198 | 24.8731 | 53.80711
Quartz | 2022-01-12 | MFT | 1307 | 13.91788 | 0.1174961 | 0.1722815 | 55.45281 | 40.68534 | 3.861844
Silicate gangue_generic | 2022-01-12 | MFT | 470 | 2.525517 | 0.4286724 | 7.429196 | 27.11324 | 46.41148 | 26.47528
Chalcopyrite cl. | 2022-01-12 | MFT | 52 | 0.4009797 | 37.63705 | 2.090414 | 77.61194 | 17.91045 | 4.477612
Native Copper | 2022-01-12 | MFT | 0 | 0 | 0 | 0 | 0 | 0 | 0
CuMn mineral | 2022-01-12 | MFT | 2 | 0.03856536 | 2.455397 | 0.03113734 | 22.22222 | 77.77778 | 0
Accessory_phases | 2022-01-13 | MCOF | 36 | 0.4151098 | 0.009946881 | 0.0101617 | 77.61194 | 16.41791 | 5.970149
Apatite | 2022-01-13 | MCOF | 30 | 0.3829277 | 0.009946881 | 0.005914308 | 80.32787 | 14.7541 | 4.918033
Zircon | 2022-01-13 | MCOF | 1 | 0.009336792 | 0 | 0 | 100 | 0 | 0
Carbonate gangue | 2022-01-13 | MCOF | 2473 | 25.61664 | 1.178023 | 16.51447 | 83.1549 | 14.37623 | 2.468866
Ankerite | 2022-01-13 | MCOF | 646 | 6.470397 | 0.6030265 | 13.77644 | 61.89555 | 33.55899 | 4.545455
Calcite | 2022-01-13 | MCOF | 1650 | 17.67421 | 0.4121716 | 1.48689 | 91.16662 | 7.584526 | 1.248858
Dolomite_ | 2022-01-13 | MCOF | 177 | 1.472035 | 0.1628251 | 1.25114 | 66.53846 | 23.84615 | 9.615385
Chalcopyrite | 2022-01-13 | MCOF | 18 | 0.7990705 | 21.92172 | 3.24589 | 88.54167 | 11.45833 | 0
Chalcopyrite <20 | 2022-01-13 | MCOF | 199 | 2.164149 | 54.02498 | 7.955574 | 82.69231 | 11.92308 | 5.384615
Chalcopyrite >150 | 2022-01-13 | MCOF | 4 | 0.9587462 | 1.415112 | 0.9447573 | 100 | 0 | 0
CPS floating Cu | 2022-01-13 | MCOF | 9 | 0.0839318 | 3.820816 | 0.1577696 | 44.44444 | 55.55556 | 0
Cuprite | 2022-01-13 | MCOF | 2 | 0.01826744 | 0.0719882 | 0.001528477 | 0 | 50 | 50
Delafossite | 2022-01-13 | MCOF | 5 | 0.05373622 | 1.967989 | 0.1505584 | 40 | 60 | 0
Malachite | 2022-01-13 | MCOF | 4 | 0.03019558 | 1.852827 | 0.007211247 | 50 | 50 | 0
Fe_Ox | 2022-01-13 | MCOF | 149 | 1.833964 | 0.1129668 | 15.29678 | 55.30726 | 32.96089 | 11.73184
Fe_oxyhydroxides | 2022-01-13 | MCOF | 61 | 0.655562 | 0 | 4.593379 | 53.0303 | 30.30303 | 16.66667
Haematite | 2022-01-13 | MCOF | 34 | 0.4737925 | 0.03924444 | 3.860844 | 53.33333 | 37.77778 | 8.888889
Magnesioferrite | 2022-01-13 | MCOF | 7 | 0.09237464 | 0 | 0.3954812 | 40 | 50 | 10
Magnetite | 2022-01-13 | MCOF | 43 | 0.55246 | 0.07372234 | 5.727999 | 61.11111 | 29.62963 | 9.259259
Tramp_Steel | 2022-01-13 | MCOF | 3 | 0.05363689 | 0 | 0.6854787 | 66.66667 | 33.33333 | 0
Fe_Ti_Ox | 2022-01-13 | MCOF | 66 | 1.144254 | 0 | 2.729807 | 75.2 | 16 | 8.8
Ilmenite | 2022-01-13 | MCOF | 21 | 0.4290951 | 0 | 2.700842 | 82.22222 | 17.77778 | 0
Rutile | 2022-01-13 | MCOF | 45 | 0.7151585 | 0 | 0.02896552 | 71.25 | 15 | 13.75
Non floating Cu | 2022-01-13 | MCOF | 68 | 0.4280025 | 6.96953 | 1.181069 | 46.23656 | 44.08602 | 9.677419
Chrysocolla | 2022-01-13 | MCOF | 14 | 0.1168092 | 3.682928 | 0.02434359 | 71.42857 | 25 | 3.571429
Cu_Fe_Oxide | 2022-01-13 | MCOF | 5 | 0.05840461 | 0.3173763 | 0.5253239 | 28.57143 | 71.42857 | 0
CuFe_Silicate | 2022-01-13 | MCOF | 46 | 0.2349097 | 2.740133 | 0.5976058 | 34.54545 | 50.90909 | 14.54545
Other sulphides | 2022-01-13 | MCOF | 25 | 0.3553941 | 0.1908145 | 0.2959489 | 61.53846 | 30.76923 | 7.692308
Arsenopyrite | 2022-01-13 | MCOF | 1 | 0.01231662 | 0 | 0.05813447 | 100 | 0 | 0
Galena | 2022-01-13 | MCOF | 20 | 0.2940096 | 0.1908145 | 0.1714101 | 55 | 40 | 5
Millerite | 2022-01-13 | MCOF | 1 | 0.00804067 | 0 | 0.0008026153 | 100 | 0 | 0
Molybdenite | 2022-01-13 | MCOF | 56 | 0.5435313 | 0.05429179 | 0.2493856 | 59.09091 | 28.78788 | 12.12121
Monazite_Ce | 2022-01-13 | MCOF | 2 | 0.02046148 | 0 | 0 | 50 | 0 | 50
Pentlandite | 2022-01-13 | MCOF | 2 | 0.02860634 | 0 | 0.06640426 | 100 | 0 | 0
Siegenite | 2022-01-13 | MCOF | 7 | 0.07955322 | 0 | 0.02507915 | 27.27273 | 63.63636 | 9.090909
Sphalerite | 2022-01-13 | MCOF | 1 | 0.006109112 | 0 | 0.001757683 | 100 | 0 | 0
vaesite | 2022-01-13 | MCOF | 2 | 0.01484891 | 0.005381067 | 0 | 50 | 50 | 0
Pyrite | 2022-01-13 | MCOF | 137 | 2.269198 | 0.2727688 | 13.81684 | 77.19298 | 17.98246 | 4.824561
Pyrrhotite | 2022-01-13 | MCOF | 60 | 1.025696 | 0 | 8.302923 | 65.17857 | 33.92857 | 0.8928571
Sec. Cu Sulphides | 2022-01-13 | MCOF | 14 | 0.1730485 | 9.549624 | 0.06295895 | 93.75 | 6.25 | 0
Bornite | 2022-01-13 | MCOF | 3 | 0.0309902 | 1.35863 | 0.0457303 | 66.66667 | 33.33333 | 0
Chalcocite | 2022-01-13 | MCOF | 9 | 0.1234642 | 7.286483 | 0.01722865 | 100 | 0 | 0
Covellite | 2022-01-13 | MCOF | 2 | 0.01859412 | 0.9045115 | 0 | 100 | 0 | 0
Silicate gangue | 2022-01-13 | MCOF | 6432 | 63.69154 | 1.948814 | 30.42981 | 62.91239 | 30.48936 | 6.598253
Amphibole | 2022-01-13 | MCOF | 238 | 1.811814 | 0.1681049 | 5.848256 | 50.66225 | 33.11258 | 16.22517
Biotite | 2022-01-13 | MCOF | 242 | 2.462946 | 0.05141575 | 6.979873 | 29.83683 | 62.23776 | 7.925408
Garnets | 2022-01-13 | MCOF | 836 | 5.515124 | 0.1754737 | 6.598239 | 46.27931 | 32.00815 | 21.71254
Kaolinite | 2022-01-13 | MCOF | 1641 | 18.51087 | 1.123695 | 0.2423974 | 64.38047 | 33.30511 | 2.314423
Muscovite | 2022-01-13 | MCOF | 1259 | 12.25174 | 0.2121453 | 1.42247 | 77.50343 | 18.24417 | 4.252401
Orthoclase | 2022-01-13 | MCOF | 7 | 0.035599 | 0 | 0 | 71.42857 | 28.57143 | 0
Plagioclase | 2022-01-13 | MCOF | 186 | 0.9968515 | 0 | 0.1139959 | 29.53368 | 31.08808 | 39.37824
Quartz | 2022-01-13 | MCOF | 1466 | 17.71458 | 0.06713099 | 0.2445832 | 69.53938 | 27.57801 | 2.882615
Silicate gangue_generic | 2022-01-13 | MCOF | 523 | 3.775799 | 0.1508481 | 8.338823 | 32.04748 | 48.66469 | 19.28783
Chalcopyrite cl. | 2022-01-13 | MCOF | 217 | 2.96322 | 75.9467 | 11.20146 | 84.26966 | 11.79775 | 3.932584
Native Copper | 2022-01-13 | MCOF | 1 | 0.01182892 | 0.04915067 | 0.0007292906 | 0 | 0 | 100
CuMn mineral | 2022-01-13 | MCOF | 3 | 0.01787896 | 0.2290922 | 0.03379535 | 66.66667 | 33.33333 | 0
Accessory_phases | 2022-01-13 | MCON | 11 | 0.05995315 | 0.002104796 | 0.000874663 | 76.92308 | 15.38462 | 7.692308
Apatite | 2022-01-13 | MCON | 7 | 0.04258411 | 0 | 0.000874663 | 77.77778 | 11.11111 | 11.11111
Zircon | 2022-01-13 | MCON | 1 | 0.007037458 | 0 | 0 | 100 | 0 | 0
Carbonate gangue | 2022-01-13 | MCON | 125 | 0.7110228 | 0.06540476 | 0.1168643 | 69.04762 | 23.21429 | 7.738095
Ankerite | 2022-01-13 | MCON | 37 | 0.1933804 | 0.05716545 | 0.0847154 | 34.14634 | 51.21951 | 14.63415
Calcite | 2022-01-13 | MCON | 79 | 0.4707011 | 0.007804627 | 0.02184758 | 82.75862 | 13.7931 | 3.448276
Dolomite_ | 2022-01-13 | MCON | 9 | 0.04694134 | 0.0004346861 | 0.01030128 | 54.54545 | 18.18182 | 27.27273
Chalcopyrite | 2022-01-13 | MCON | 521 | 18.5705 | 27.72351 | 17.47904 | 87.02703 | 12.97297 | 0
Chalcopyrite <20 | 2022-01-13 | MCON | 4244 | 37.7182 | 53.30147 | 34.11786 | 89.13839 | 9.397871 | 1.463739
Chalcopyrite >150 | 2022-01-13 | MCON | 4 | 0.9587462 | 1.415112 | 0.9447573 | 100 | 0 | 0
CPS floating Cu | 2022-01-13 | MCON | 179 | 1.420908 | 3.55392 | 0.5708407 | 54.50237 | 34.59716 | 10.90047
Cuprite | 2022-01-13 | MCON | 2 | 0.01826744 | 0.0719882 | 0.001528477 | 0 | 50 | 50
Delafossite | 2022-01-13 | MCON | 85 | 0.6966484 | 1.15089 | 0.5421744 | 60.46512 | 23.25581 | 16.27907
Malachite | 2022-01-13 | MCON | 91 | 0.6941629 | 2.281891 | 0.02640853 | 51.63934 | 42.62295 | 5.737705
Fe_Ox | 2022-01-13 | MCON | 70 | 0.6612216 | 0.001514167 | 1.394283 | 57.89474 | 28.94737 | 13.15789
Fe_oxyhydroxides | 2022-01-13 | MCON | 18 | 0.1347598 | 0 | 0.1838375 | 66.66667 | 27.77778 | 5.555556
Haematite | 2022-01-13 | MCON | 19 | 0.1507813 | 0.001514167 | 0.2439801 | 36.84211 | 42.10526 | 21.05263
Magnesioferrite | 2022-01-13 | MCON | 2 | 0.01518398 | 0 | 0.07125856 | 50 | 0 | 50
Magnetite | 2022-01-13 | MCON | 20 | 0.2004927 | 0 | 0.4577157 | 46.15385 | 34.61538 | 19.23077
Tramp_Steel | 2022-01-13 | MCON | 13 | 0.1751878 | 0 | 0.5087494 | 100 | 0 | 0
Fe_Ti_Ox | 2022-01-13 | MCON | 8 | 0.06288792 | 0.0042706 | 0.04381727 | 66.66667 | 11.11111 | 22.22222
Ilmenite | 2022-01-13 | MCON | 3 | 0.02874876 | 0.001677736 | 0.04029346 | 100 | 0 | 0
Rutile | 2022-01-13 | MCON | 4 | 0.02695197 | 0 | 0 | 25 | 25 | 50
Non floating Cu | 2022-01-13 | MCON | 47 | 0.2186104 | 0.1726709 | 0.2710289 | 39.21569 | 47.05882 | 13.72549
Chrysocolla | 2022-01-13 | MCON | 10 | 0.03458836 | 0.05036647 | 0.003747226 | 54.54545 | 36.36364 | 9.090909
Cu_Fe_Oxide | 2022-01-13 | MCON | 15 | 0.1131983 | 0.08585721 | 0.2223632 | 33.33333 | 61.11111 | 5.555556
CuFe_Silicate | 2022-01-13 | MCON | 22 | 0.07082378 | 0.03644722 | 0.04491843 | 36.36364 | 40.90909 | 22.72727
Other sulphides | 2022-01-13 | MCON | 84 | 0.9416418 | 0.06180347 | 0.3999689 | 61.9469 | 30.0885 | 7.964602
Arsenopyrite | 2022-01-13 | MCON | 1 | 0.009283455 | 0.0005516191 | 0.008558065 | 100 | 0 | 0
Galena | 2022-01-13 | MCON | 10 | 0.1108025 | 0.006960061 | 0.02137937 | 70 | 30 | 0
Millerite | 2022-01-13 | MCON | 1 | 0.00804067 | 0 | 0.0008026153 | 100 | 0 | 0
Molybdenite | 2022-01-13 | MCON | 56 | 0.5435313 | 0.05429179 | 0.2493856 | 59.09091 | 28.78788 | 12.12121
Monazite_Ce | 2022-01-13 | MCON | 2 | 0.01542251 | 0 | 0 | 100 | 0 | 0
Pentlandite | 2022-01-13 | MCON | 5 | 0.09343348 | 0 | 0.07766698 | 61.53846 | 38.46154 | 0
Siegenite | 2022-01-13 | MCON | 7 | 0.07955322 | 0 | 0.02507915 | 27.27273 | 63.63636 | 9.090909
Sphalerite | 2022-01-13 | MCON | 1 | 0.006109112 | 0 | 0.001757683 | 100 | 0 | 0
vaesite | 2022-01-13 | MCON | 2 | 0.01484891 | 0.005381067 | 0 | 50 | 50 | 0
Pyrite | 2022-01-13 | MCON | 1736 | 29.27136 | 0.2201912 | 41.17665 | 84.41825 | 14.58227 | 0.9994874
Pyrrhotite | 2022-01-13 | MCON | 189 | 1.822312 | 0.01297914 | 3.335334 | 65.15152 | 28.0303 | 6.818182
Sec. Cu Sulphides | 2022-01-13 | MCON | 449 | 5.110392 | 14.84806 | 0.7832623 | 54.51664 | 39.93661 | 5.546751
Bornite | 2022-01-13 | MCON | 170 | 1.541652 | 3.775054 | 0.4939827 | 48.9899 | 40.40404 | 10.60606
Chalcocite | 2022-01-13 | MCON | 215 | 3.113252 | 9.94682 | 0.2771436 | 57.06522 | 41.03261 | 1.902174
Covellite | 2022-01-13 | MCON | 64 | 0.4554882 | 1.126189 | 0.012136 | 56.92308 | 32.30769 | 10.76923
Silicate gangue | 2022-01-13 | MCON | 652 | 3.430985 | 0.03209686 | 0.3101744 | 70.2381 | 23.69048 | 6.071429
Amphibole | 2022-01-13 | MCON | 17 | 0.08591688 | 0.01680187 | 0.03893246 | 63.15789 | 5.263158 | 31.57895
Biotite | 2022-01-13 | MCON | 1 | 0.004327288 | 0 | 0.00278225 | 100 | 0 | 0
Garnets | 2022-01-13 | MCON | 118 | 0.5890053 | 0.002229993 | 0.119608 | 61.15108 | 27.33813 | 11.51079
Kaolinite | 2022-01-13 | MCON | 103 | 0.5434415 | 0.002340688 | 0.008717222 | 62.31884 | 33.33333 | 4.347826
Muscovite | 2022-01-13 | MCON | 90 | 0.6333712 | 0.00711142 | 0.03637571 | 76.66667 | 21.33333 | 2
Orthoclase | 2022-01-13 | MCON | 1 | 0.003833169 | 0 | 0 | 100 | 0 | 0
Plagioclase | 2022-01-13 | MCON | 21 | 0.08564736 | 0.0006609262 | 0.006320158 | 31.81818 | 40.90909 | 27.27273
Quartz | 2022-01-13 | MCON | 237 | 1.198314 | 0.001195704 | 0.01654452 | 82.11921 | 16.22517 | 1.655629
Silicate gangue_generic | 2022-01-13 | MCON | 63 | 0.2786833 | 0.00175625 | 0.07855212 | 50 | 36.36364 | 13.63636
Chalcopyrite cl. | 2022-01-13 | MCON | 4765 | 56.2887 | 81.02498 | 51.5969 | 88.44182 | 10.57735 | 0.9808292
Native Copper | 2022-01-13 | MCON | 1 | 0.01182892 | 0.04915067 | 0.0007292906 | 0 | 0 | 100
CuMn mineral | 2022-01-13 | MCON | 1 | 0.01469418 | 0.3145947 | 0.05517622 | 0 | 100 | 0
Accessory_phases | 2022-01-13 | MFT | 31 | 0.3489704 | 0.04153209 | 0.0155643 | 65.21739 | 8.695652 | 26.08696
Apatite | 2022-01-13 | MFT | 26 | 0.3301945 | 0.04153209 | 0.01309869 | 64.0625 | 7.8125 | 28.125
Zircon | 2022-01-13 | MFT | 3 | 0.1314869 | 0 | 0.008720452 | 92.30769 | 7.692308 | 0
Carbonate gangue | 2022-01-13 | MFT | 2835 | 29.38924 | 2.395594 | 20.8127 | 84.20479 | 14.19234 | 1.602863
Ankerite | 2022-01-13 | MFT | 602 | 6.058409 | 0.7426611 | 16.36206 | 60.18676 | 36.16299 | 3.650255
Calcite | 2022-01-13 | MFT | 2009 | 21.0787 | 1.421083 | 1.882929 | 92.59026 | 6.423174 | 0.9865659
Dolomite_ | 2022-01-13 | MFT | 224 | 2.252128 | 0.23185 | 2.567716 | 60.12397 | 37.19008 | 2.68595
Chalcopyrite | 2022-01-13 | MFT | 1 | 0.06840956 | 4.093584 | 0.3062662 | 100 | 0 | 0
Chalcopyrite <20 | 2022-01-13 | MFT | 171 | 1.395555 | 70.2974 | 5.577128 | 80.88235 | 12.2549 | 6.862745
Chalcopyrite >150 | 2022-01-13 | MFT | 4 | 0.9587462 | 1.415112 | 0.9447573 | 100 | 0 | 0
CPS floating Cu | 2022-01-13 | MFT | 6 | 0.0424825 | 4.757446 | 0.06437653 | 66.66667 | 33.33333 | 0
Cuprite | 2022-01-13 | MFT | 9 | 0.2625433 | 31.29301 | 0.2259027 | 0 | 100 | 0
Delafossite | 2022-01-13 | MFT | 2 | 0.01766567 | 1.001908 | 0.06437653 | 100 | 0 | 0
Malachite | 2022-01-13 | MFT | 4 | 0.02481683 | 3.755537 | 0 | 50 | 50 | 0
Fe_Ox | 2022-01-13 | MFT | 176 | 2.036009 | 0.389873 | 20.95026 | 35.34483 | 44.82759 | 19.82759
Fe_oxyhydroxides | 2022-01-13 | MFT | 66 | 0.661238 | 0.01681201 | 5.151659 | 23.45679 | 46.91358 | 29.62963
Haematite | 2022-01-13 | MFT | 25 | 0.2336374 | 0 | 2.135678 | 40.74074 | 40.74074 | 18.51852
Magnesioferrite | 2022-01-13 | MFT | 2 | 0.01518398 | 0 | 0.07125856 | 50 | 0 | 50
Magnetite | 2022-01-13 | MFT | 64 | 0.8660585 | 0.373061 | 10.21136 | 42.71845 | 47.57282 | 9.708738
Tramp_Steel | 2022-01-13 | MFT | 17 | 0.249801 | 0 | 3.314983 | 35.29412 | 29.41176 | 35.29412
Fe_Ti_Ox | 2022-01-13 | MFT | 102 | 1.884283 | 0.2415189 | 3.709265 | 84.52381 | 7.936508 | 7.539683
Ilmenite | 2022-01-13 | MFT | 29 | 0.5250719 | 0.07792962 | 3.688836 | 82.08955 | 4.477612 | 13.43284
Rutile | 2022-01-13 | MFT | 73 | 1.359211 | 0.1635892 | 0.02042917 | 85.40541 | 9.189189 | 5.405405
Non floating Cu | 2022-01-13 | MFT | 60 | 0.4030286 | 8.042712 | 2.344858 | 41.11111 | 45.55556 | 13.33333
Chrysocolla | 2022-01-13 | MFT | 4 | 0.03085777 | 2.270761 | 0.001857832 | 77.77778 | 11.11111 | 11.11111
Cu_Fe_Oxide | 2022-01-13 | MFT | 15 | 0.1714321 | 2.594752 | 1.712099 | 52 | 44 | 4
CuFe_Silicate | 2022-01-13 | MFT | 40 | 0.1860446 | 2.862604 | 0.5757246 | 32.07547 | 49.0566 | 18.86792
Other sulphides | 2022-01-13 | MFT | 32 | 0.3883018 | 0 | 0.3101644 | 35.13514 | 48.64865 | 16.21622
Arsenopyrite | 2022-01-13 | MFT | 3 | 0.03084065 | 0 | 0.03076342 | 0 | 66.66667 | 33.33333
Galena | 2022-01-13 | MFT | 21 | 0.2537195 | 0 | 0.1636027 | 47.61905 | 23.80952 | 28.57143
Millerite | 2022-01-13 | MFT | 3 | 0.03561597 | 0 | 0.00303891 | 100 | 0 | 0
Molybdenite | 2022-01-13 | MFT | 2 | 0.01795955 | 0 | 0.04712096 | 50 | 50 | 0
Monazite_Ce | 2022-01-13 | MFT | 7 | 0.1009 | 0 | 0.04999734 | 16.66667 | 83.33333 | 0
Pentlandite | 2022-01-13 | MFT | 1 | 0.007836895 | 0 | 0.02785343 | 0 | 100 | 0
Siegenite | 2022-01-13 | MFT | 1 | 0.007885875 | 0 | 0.02158997 | 0 | 100 | 0
Sphalerite | 2022-01-13 | MFT | 1 | 0.01024 | 0 | 0.001818912 | 100 | 0 | 0
vaesite | 2022-01-13 | MFT | 2 | 0.01484891 | 0.005381067 | 0 | 50 | 50 | 0
Pyrite | 2022-01-13 | MFT | 108 | 1.390559 | 0.2270454 | 9.303089 | 79.41176 | 14.70588 | 5.882353
Pyrrhotite | 2022-01-13 | MFT | 34 | 0.5946081 | 0 | 5.335433 | 70.88608 | 27.8481 | 1.265823
Sec. Cu Sulphides | 2022-01-13 | MFT | 8 | 0.0674626 | 7.680434 | 0 | 75 | 25 | 0
Bornite | 2022-01-13 | MFT | 3 | 0.03357111 | 2.615028 | 0.07337446 | 100 | 0 | 0
Chalcocite | 2022-01-13 | MFT | 4 | 0.03689871 | 4.810992 | 0 | 75 | 25 | 0
Covellite | 2022-01-13 | MFT | 4 | 0.03056389 | 2.869442 | 0 | 75 | 25 | 0
Silicate gangue | 2022-01-13 | MFT | 7010 | 61.99109 | 1.832867 | 31.2709 | 58.70867 | 32.63255 | 8.65878
Amphibole | 2022-01-13 | MFT | 158 | 1.020658 | 0.6701811 | 4.245392 | 42.51208 | 40.57971 | 16.90821
Biotite | 2022-01-13 | MFT | 273 | 2.854671 | 0.289304 | 9.687855 | 36.36364 | 57.52066 | 6.115702
Garnets | 2022-01-13 | MFT | 762 | 4.13535 | 0.05463148 | 5.53708 | 32.06704 | 37.09497 | 30.83799
Kaolinite | 2022-01-13 | MFT | 1741 | 17.56661 | 0.5547205 | 0.1377578 | 54.41212 | 42.11684 | 3.471034
Muscovite | 2022-01-13 | MFT | 1036 | 9.728623 | 0.1302822 | 1.000055 | 76.10033 | 18.55182 | 5.347847
Orthoclase | 2022-01-13 | MFT | 12 | 0.05015613 | 0 | 0.002326712 | 58.33333 | 25 | 16.66667
Plagioclase | 2022-01-13 | MFT | 505 | 2.483316 | 0.02324278 | 0.1191369 | 21.19658 | 40.68376 | 38.11966
Quartz | 2022-01-13 | MFT | 1822 | 19.98033 | 0.05924661 | 0.2016758 | 73.51667 | 22.80208 | 3.681247
Silicate gangue_generic | 2022-01-13 | MFT | 660 | 3.761611 | 0.05125796 | 9.836343 | 29.13097 | 45.16524 | 25.70379
Chalcopyrite cl. | 2022-01-13 | MFT | 172 | 1.463965 | 74.39098 | 5.883395 | 81.7757 | 11.68224 | 6.542056
Native Copper | 2022-01-13 | MFT | 2 | 0.02619797 | 0.1020042 | 0.001028372 | 0 | 0 | 100
CuMn mineral | 2022-01-13 | MFT | 1 | 0.01469418 | 0.3145947 | 0.05517622 | 0 | 100 | 0
Accessory_phases | 2022-01-14 | MFT | 19 | 0.3694975 | 0 | 0.008720452 | 85.41667 | 10.41667 | 4.166667
Apatite | 2022-01-14 | MFT | 16 | 0.2380106 | 0 | 0 | 82.85714 | 11.42857 | 5.714286
Zircon | 2022-01-14 | MFT | 3 | 0.1314869 | 0 | 0.008720452 | 92.30769 | 7.692308 | 0
Carbonate gangue | 2022-01-14 | MFT | 2035 | 30.46908 | 1.24896 | 20.64427 | 88.25735 | 9.492797 | 2.249852
Ankerite | 2022-01-14 | MFT | 402 | 5.775523 | 0.1253967 | 16.18698 | 66.90141 | 27.23005 | 5.868545
Calcite | 2022-01-14 | MFT | 1493 | 22.41201 | 1.103152 | 1.828524 | 94.56154 | 4.189435 | 1.249024
Dolomite_ | 2022-01-14 | MFT | 140 | 2.281545 | 0.02041132 | 2.628763 | 72.04301 | 23.65591 | 4.301075
Chalcopyrite | 2022-01-14 | MFT | 2 | 0.1532866 | 7.948698 | 0.8039755 | 64.70588 | 35.29412 | 0
Chalcopyrite <20 | 2022-01-14 | MFT | 33 | 0.3696911 | 15.6902 | 1.740253 | 75.60976 | 21.95122 | 2.439024
Chalcopyrite >150 | 2022-01-14 | MFT | 4 | 0.9587462 | 1.415112 | 0.9447573 | 100 | 0 | 0
CPS floating Cu | 2022-01-14 | MFT | 26 | 0.5422381 | 57.9784 | 1.151258 | 8.510638 | 78.7234 | 12.76596
Cuprite | 2022-01-14 | MFT | 9 | 0.2625433 | 31.29301 | 0.2259027 | 0 | 100 | 0
Delafossite | 2022-01-14 | MFT | 10 | 0.1979189 | 17.08572 | 0.8987531 | 0 | 100 | 0
Malachite | 2022-01-14 | MFT | 7 | 0.08177579 | 9.599667 | 0.02660211 | 40 | 0 | 60
Fe_Ox | 2022-01-14 | MFT | 132 | 1.849704 | 0.09434877 | 19.20645 | 41.31737 | 38.32335 | 20.35928
Fe_oxyhydroxides | 2022-01-14 | MFT | 60 | 0.8607978 | 0.07621315 | 7.49658 | 33.75 | 42.5 | 23.75
Haematite | 2022-01-14 | MFT | 31 | 0.4220061 | 0.01813562 | 4.303925 | 54.05405 | 40.54054 | 5.405405
Magnesioferrite | 2022-01-14 | MFT | 1 | 0.03002032 | 0 | 0.2337562 | 0 | 0 | 100
Magnetite | 2022-01-14 | MFT | 36 | 0.4654764 | 0 | 6.174687 | 47.61905 | 28.57143 | 23.80952
Tramp_Steel | 2022-01-14 | MFT | 3 | 0.05810385 | 0 | 0.8968475 | 66.66667 | 33.33333 | 0
Fe_Ti_Ox | 2022-01-14 | MFT | 63 | 1.135608 | 0.2058848 | 3.755801 | 64.91228 | 23.68421 | 11.40351
Ilmenite | 2022-01-14 | MFT | 25 | 0.5061491 | 0 | 3.687964 | 51.02041 | 32.65306 | 16.32653
Rutile | 2022-01-14 | MFT | 38 | 0.6294584 | 0.2058848 | 0.06783768 | 75.38462 | 16.92308 | 7.692308
Non floating Cu | 2022-01-14 | MFT | 50 | 0.4284621 | 10.5219 | 2.617749 | 36.84211 | 48.68421 | 14.47368
Chrysocolla | 2022-01-14 | MFT | 9 | 0.0768262 | 4.079817 | 0.03705782 | 70.58824 | 17.64706 | 11.76471
Cu_Fe_Oxide | 2022-01-14 | MFT | 11 | 0.1536524 | 2.076031 | 1.789491 | 35.29412 | 47.05882 | 17.64706
CuFe_Silicate | 2022-01-14 | MFT | 29 | 0.1850715 | 3.692613 | 0.7911999 | 20 | 65 | 15
Other sulphides | 2022-01-14 | MFT | 15 | 0.2216554 | 0.2515034 | 0.2458909 | 50 | 37.5 | 12.5
Arsenopyrite | 2022-01-14 | MFT | 3 | 0.03084065 | 0 | 0.03076342 | 0 | 66.66667 | 33.33333
Galena | 2022-01-14 | MFT | 9 | 0.1433228 | 0 | 0.1370217 | 44.44444 | 44.44444 | 11.11111
Millerite | 2022-01-14 | MFT | 3 | 0.03561597 | 0 | 0.00303891 | 100 | 0 | 0
Molybdenite | 2022-01-14 | MFT | 2 | 0.02367194 | 0.2515034 | 0.0579514 | 0 | 50 | 50
Monazite_Ce | 2022-01-14 | MFT | 3 | 0.04433109 | 0 | 0 | 75 | 25 | 0
Pentlandite | 2022-01-14 | MFT | 1 | 0.01032957 | 0 | 0.05091779 | 100 | 0 | 0
Siegenite | 2022-01-14 | MFT | 4 | 0.0400431 | 0.001907471 | 0.01010311 | 0 | 80 | 20
Sphalerite | 2022-01-14 | MFT | 1 | 0.01024 | 0 | 0.001818912 | 100 | 0 | 0
vaesite | 2022-01-14 | MFT | 2 | 0.01484891 | 0.005381067 | 0 | 50 | 50 | 0
Pyrite | 2022-01-14 | MFT | 46 | 0.657671 | 0.03116962 | 4.819634 | 81.96721 | 18.03279 | 0
Pyrrhotite | 2022-01-14 | MFT | 31 | 0.5654796 | 0 | 5.879592 | 66.66667 | 33.33333 | 0
Sec. Cu Sulphides | 2022-01-14 | MFT | 6 | 0.06378512 | 5.153392 | 0.07337446 | 100 | 0 | 0
Bornite | 2022-01-14 | MFT | 3 | 0.03357111 | 2.615028 | 0.07337446 | 100 | 0 | 0
Chalcocite | 2022-01-14 | MFT | 7 | 0.1266557 | 7.579525 | 0.02251164 | 46.15385 | 53.84615 | 0
Covellite | 2022-01-14 | MFT | 3 | 0.030214 | 2.538364 | 0 | 100 | 0 | 0
Silicate gangue | 2022-01-14 | MFT | 4927 | 63.17384 | 0.8755392 | 39.05304 | 64.32732 | 29.47758 | 6.195099
Amphibole | 2022-01-14 | MFT | 136 | 1.163325 | 0.08370859 | 5.512552 | 35.19553 | 44.13408 | 20.67039
Biotite | 2022-01-14 | MFT | 244 | 2.798669 | 0 | 10.30427 | 23.77778 | 68.44444 | 7.777778
Garnets | 2022-01-14 | MFT | 578 | 4.6346 | 0.1593556 | 9.270355 | 45.99212 | 30.4862 | 23.52168
Kaolinite | 2022-01-14 | MFT | 1425 | 20.56186 | 0.126011 | 0.2760019 | 69.47426 | 28.5439 | 1.981833
Muscovite | 2022-01-14 | MFT | 989 | 12.53171 | 0.346588 | 1.670496 | 81.84019 | 13.5109 | 4.64891
Orthoclase | 2022-01-14 | MFT | 2 | 0.01101821 | 0 | 0 | 50 | 50 | 0
Plagioclase | 2022-01-14 | MFT | 166 | 0.9679671 | 0 | 0.1902743 | 21.38728 | 36.99422 | 41.6185
Quartz | 2022-01-14 | MFT | 919 | 16.3841 | 0.03794386 | 0.1338481 | 69.30038 | 28.85486 | 1.844762
Silicate gangue_generic | 2022-01-14 | MFT | 421 | 3.392361 | 0.1219323 | 10.73961 | 23.07692 | 55.45617 | 21.46691
Chalcopyrite cl. | 2022-01-14 | MFT | 35 | 0.5229777 | 23.6389 | 2.544229 | 72.41379 | 25.86207 | 1.724138
Native Copper | 2022-01-14 | MFT | 2 | 0.02619797 | 0.1020042 | 0.001028372 | 0 | 0 | 100
CuMn mineral | 2022-01-14 | MFT | 1 | 0.01291197 | 0.6734406 | 0 | 100 | 0 | 0
Accessory_phases | 2022-01-14 | MCOF | 27 | 0.4194382 | 0.01909196 | 0.007375548 | 97.36842 | 2.631579 | 0
Apatite | 2022-01-14 | MCOF | 26 | 0.4032291 | 0.01909196 | 0.007375548 | 100 | 0 | 0
Zircon | 2022-01-14 | MCOF | 1 | 0.01620917 | 0 | 0 | 0 | 100 | 0
Carbonate gangue | 2022-01-14 | MCOF | 2544 | 29.34361 | 0.3970344 | 15.09166 | 86.82576 | 10.70611 | 2.468127
Ankerite | 2022-01-14 | MCOF | 467 | 4.497529 | 0.1849228 | 10.68383 | 65.57971 | 25.60386 | 8.816425
Calcite | 2022-01-14 | MCOF | 1873 | 22.29055 | 0.2121116 | 1.874264 | 94.00419 | 4.821803 | 1.174004
Dolomite_ | 2022-01-14 | MCOF | 204 | 2.555532 | 0 | 2.533569 | 54.80769 | 40.96154 | 4.230769
Chalcopyrite | 2022-01-14 | MCOF | 25 | 1.090998 | 30.46328 | 4.763078 | 78.1457 | 21.8543 | 0
Chalcopyrite <20 | 2022-01-14 | MCOF | 183 | 1.791838 | 44.24273 | 7.117819 | 87.90323 | 9.677419 | 2.419355
Chalcopyrite >150 | 2022-01-14 | MCOF | 4 | 0.9587462 | 1.415112 | 0.9447573 | 100 | 0 | 0
CPS floating Cu | 2022-01-14 | MCOF | 8 | 0.06730256 | 3.276738 | 0.08764045 | 44.44444 | 22.22222 | 33.33333
Cuprite | 2022-01-14 | MCOF | 6 | 0.09102965 | 0.3262302 | 0.0072705 | 0 | 88.88889 | 11.11111
Delafossite | 2022-01-14 | MCOF | 3 | 0.02798669 | 0.9021313 | 0.08405329 | 33.33333 | 33.33333 | 33.33333
Malachite | 2022-01-14 | MCOF | 5 | 0.03931587 | 2.374607 | 0.003587155 | 50 | 16.66667 | 33.33333
Fe_Ox | 2022-01-14 | MCOF | 140 | 1.94636 | 0.1430158 | 18.64085 | 47.90698 | 39.06977 | 13.02326
Fe_oxyhydroxides | 2022-01-14 | MCOF | 42 | 0.4224732 | 0.1430158 | 3.364714 | 44.89796 | 26.53061 | 28.57143
Haematite | 2022-01-14 | MCOF | 30 | 0.5483529 | 0 | 4.581091 | 45 | 48.33333 | 6.666667
Magnesioferrite | 2022-01-14 | MCOF | 4 | 0.04811021 | 0 | 0.205445 | 16.66667 | 66.66667 | 16.66667
Magnetite | 2022-01-14 | MCOF | 55 | 0.8081308 | 0 | 8.993367 | 53.84615 | 40.65934 | 5.494505
Tramp_Steel | 2022-01-14 | MCOF | 7 | 0.108636 | 0 | 1.419093 | 57.14286 | 14.28571 | 28.57143
Fe_Ti_Ox | 2022-01-14 | MCOF | 70 | 1.319151 | 0.02967457 | 3.235023 | 60.84337 | 33.73494 | 5.421687
Ilmenite | 2022-01-14 | MCOF | 22 | 0.4966215 | 0.02967457 | 3.21933 | 66.66667 | 31.66667 | 1.666667
Rutile | 2022-01-14 | MCOF | 48 | 0.8225294 | 0 | 0.01569215 | 57.54717 | 34.90566 | 7.54717
Non floating Cu | 2022-01-14 | MCOF | 85 | 0.5525776 | 8.416064 | 2.400023 | 49.19355 | 37.09677 | 13.70968
Chrysocolla | 2022-01-14 | MCOF | 24 | 0.1448479 | 4.342429 | 0.02421293 | 65 | 17.5 | 17.5
Cu_Fe_Oxide | 2022-01-14 | MCOF | 15 | 0.1883023 | 1.613414 | 1.717727 | 42.30769 | 46.15385 | 11.53846
CuFe_Silicate | 2022-01-14 | MCOF | 44 | 0.203908 | 2.266374 | 0.6235568 | 41.81818 | 45.45455 | 12.72727
Other sulphides | 2022-01-14 | MCOF | 25 | 0.3104747 | 0 | 0.3118148 | 50 | 28.57143 | 21.42857
Arsenopyrite | 2022-01-14 | MCOF | 3 | 0.03084065 | 0 | 0.03076342 | 0 | 66.66667 | 33.33333
Galena | 2022-01-14 | MCOF | 15 | 0.1914062 | 0 | 0.09943886 | 33.33333 | 26.66667 | 40
Millerite | 2022-01-14 | MCOF | 3 | 0.03561597 | 0 | 0.00303891 | 100 | 0 | 0
Molybdenite | 2022-01-14 | MCOF | 7 | 0.06638864 | 0 | 0.1793316 | 100 | 0 | 0
Monazite_Ce | 2022-01-14 | MCOF | 2 | 0.04440279 | 0 | 0 | 20 | 80 | 0
Pentlandite | 2022-01-14 | MCOF | 1 | 0.008277025 | 0 | 0.03304427 | 100 | 0 | 0
Siegenite | 2022-01-14 | MCOF | 4 | 0.0400431 | 0.001907471 | 0.01010311 | 0 | 80 | 20
Sphalerite | 2022-01-14 | MCOF | 1 | 0.01024 | 0 | 0.001818912 | 100 | 0 | 0
vaesite | 2022-01-14 | MCOF | 2 | 0.01484891 | 0.005381067 | 0 | 50 | 50 | 0
Pyrite | 2022-01-14 | MCOF | 108 | 1.935168 | 0.02287007 | 12.49843 | 87.5 | 9.821429 | 2.678571
Pyrrhotite | 2022-01-14 | MCOF | 47 | 0.7949393 | 0.03218512 | 6.79246 | 73 | 26 | 1
Sec. Cu Sulphides | 2022-01-14 | MCOF | 19 | 0.2270836 | 12.0496 | 0.08328582 | 52 | 40 | 8
Bornite | 2022-01-14 | MCOF | 4 | 0.03586711 | 1.564499 | 0.06077418 | 50 | 25 | 25
Chalcocite | 2022-01-14 | MCOF | 7 | 0.1266557 | 7.579525 | 0.02251164 | 46.15385 | 53.84615 | 0
Covellite | 2022-01-14 | MCOF | 8 | 0.0645608 | 2.905573 | 0 | 62.5 | 25 | 12.5
Silicate gangue | 2022-01-14 | MCOF | 6424 | 60.20106 | 0.9077095 | 28.97053 | 65.40675 | 28.73697 | 5.856276
Amphibole | 2022-01-14 | MCOF | 153 | 1.249831 | 0.4011198 | 4.375714 | 46.25 | 43.33333 | 10.41667
Biotite | 2022-01-14 | MCOF | 246 | 2.297375 | 0.01668465 | 7.090987 | 31.67028 | 64.42516 | 3.904555
Garnets | 2022-01-14 | MCOF | 779 | 4.635996 | 0.1446993 | 6.944416 | 44.94737 | 32.94737 | 22.10526
Kaolinite | 2022-01-14 | MCOF | 1771 | 19.59172 | 0.0604054 | 0.2532384 | 68.91204 | 29.4213 | 1.666667
Muscovite | 2022-01-14 | MCOF | 1433 | 12.51672 | 0.08627094 | 1.442055 | 80.96348 | 15.22922 | 3.807304
Orthoclase | 2022-01-14 | MCOF | 6 | 0.03090089 | 0 | 0 | 57.14286 | 42.85714 | 0
Plagioclase | 2022-01-14 | MCOF | 236 | 1.107397 | 0.05027233 | 0.1301299 | 29.95951 | 25.50607 | 44.53441
Quartz | 2022-01-14 | MCOF | 1177 | 15.07057 | 0.1153174 | 0.1816911 | 69.31474 | 28.4718 | 2.213463
Silicate gangue_generic | 2022-01-14 | MCOF | 574 | 3.262907 | 0.03293967 | 7.934071 | 37.25782 | 41.4307 | 21.31148
Chalcopyrite cl. | 2022-01-14 | MCOF | 208 | 2.882836 | 74.70602 | 11.8809 | 84.21053 | 14.28571 | 1.503759
Native Copper | 2022-01-14 | MCOF | 2 | 0.02619797 | 0.1020042 | 0.001028372 | 0 | 0 | 100
CuMn mineral | 2022-01-14 | MCOF | 2 | 0.01551942 | 0.1938475 | 0.03452703 | 33.33333 | 66.66667 | 0
Accessory_phases | 2022-01-14 | MCON | 11 | 0.08227489 | 0 | 0.002462216 | 80 | 20 | 0
Apatite | 2022-01-14 | MCON | 8 | 0.06287512 | 0 | 0.001281509 | 83.33333 | 16.66667 | 0
Zircon | 2022-01-14 | MCON | 2 | 0.01558613 | 0 | 0.0008697916 | 50 | 50 | 0
Carbonate gangue | 2022-01-14 | MCON | 65 | 0.4866024 | 0.05800116 | 0.05303416 | 75.2381 | 22.85714 | 1.904762
Ankerite | 2022-01-14 | MCON | 15 | 0.09923724 | 0.02794423 | 0.04122645 | 36.84211 | 57.89474 | 5.263158
Calcite | 2022-01-14 | MCON | 46 | 0.3684628 | 0.03005693 | 0.009468772 | 84.14634 | 15.85366 | 0
Dolomite_ | 2022-01-14 | MCON | 4 | 0.01890233 | 0 | 0.002338938 | 75 | 0 | 25
Chalcopyrite | 2022-01-14 | MCON | 421 | 19.20271 | 27.87992 | 18.72061 | 92.76411 | 7.23589 | 0
Chalcopyrite <20 | 2022-01-14 | MCON | 3816 | 37.04373 | 50.10822 | 34.15446 | 89.51613 | 9.583646 | 0.9002251
Chalcopyrite >150 | 2022-01-14 | MCON | 4 | 0.9587462 | 1.415112 | 0.9447573 | 100 | 0 | 0
CPS floating Cu | 2022-01-14 | MCON | 190 | 1.720377 | 4.215191 | 0.6621264 | 55.02183 | 36.24454 | 8.733624
Cuprite | 2022-01-14 | MCON | 6 | 0.09102965 | 0.3262302 | 0.0072705 | 0 | 88.88889 | 11.11111
Delafossite | 2022-01-14 | MCON | 86 | 0.7714473 | 1.187056 | 0.6179303 | 58.13953 | 32.55814 | 9.302326
Malachite | 2022-01-14 | MCON | 96 | 0.8317026 | 2.599901 | 0.03589721 | 57.57576 | 35.60606 | 6.818182
Fe_Ox | 2022-01-14 | MCON | 85 | 0.8417009 | 0.00117188 | 1.854163 | 60.91954 | 31.03448 | 8.045977
Fe_oxyhydroxides | 2022-01-14 | MCON | 15 | 0.1326479 | 0 | 0.2040982 | 87.5 | 12.5 | 0
Haematite | 2022-01-14 | MCON | 30 | 0.2636378 | 0.00117188 | 0.4661595 | 56.66667 | 33.33333 | 10
Magnesioferrite | 2022-01-14 | MCON | 4 | 0.0388431 | 0 | 0.2330033 | 16.66667 | 50 | 33.33333
Magnetite | 2022-01-14 | MCON | 22 | 0.1964019 | 0 | 0.4531225 | 43.47826 | 43.47826 | 13.04348
Tramp_Steel | 2022-01-14 | MCON | 16 | 0.2387663 | 0 | 0.7200155 | 75 | 25 | 0
Fe_Ti_Ox | 2022-01-14 | MCON | 9 | 0.1139114 | 0 | 0.05129342 | 66.66667 | 33.33333 | 0
Ilmenite | 2022-01-14 | MCON | 3 | 0.03183551 | 0 | 0.05034716 | 75 | 25 | 0
Rutile | 2022-01-14 | MCON | 6 | 0.08207591 | 0 | 0.0009462622 | 63.63636 | 36.36364 | 0
Non floating Cu | 2022-01-14 | MCON | 37 | 0.2186204 | 0.1964888 | 0.1925382 | 46 | 46 | 8
Chrysocolla | 2022-01-14 | MCON | 13 | 0.07660419 | 0.1177614 | 0.005950888 | 31.81818 | 63.63636 | 4.545455
Cu_Fe_Oxide | 2022-01-14 | MCON | 9 | 0.0835682 | 0.05194085 | 0.1584052 | 58.33333 | 41.66667 | 0
CuFe_Silicate | 2022-01-14 | MCON | 14 | 0.0534737 | 0.02489712 | 0.02818204 | 60 | 20 | 20
Other sulphides | 2022-01-14 | MCON | 107 | 1.263107 | 0.111717 | 0.4844612 | 50.75758 | 39.39394 | 9.848485
Arsenopyrite | 2022-01-14 | MCON | 3 | 0.03084065 | 0 | 0.03076342 | 0 | 66.66667 | 33.33333
Galena | 2022-01-14 | MCON | 24 | 0.2944784 | 0.04462645 | 0.0623624 | 41.66667 | 50 | 8.333333
Millerite | 2022-01-14 | MCON | 3 | 0.03561597 | 0 | 0.00303891 | 100 | 0 | 0
Molybdenite | 2022-01-14 | MCON | 66 | 0.7660419 | 0.0651831 | 0.3017158 | 55.95238 | 34.52381 | 9.52381
Monazite_Ce | 2022-01-14 | MCON | 1 | 0.008539211 | 0 | 0 | 0 | 100 | 0
Pentlandite | 2022-01-14 | MCON | 6 | 0.08754764 | 0 | 0.07647758 | 54.54545 | 36.36364 | 9.090909
Siegenite | 2022-01-14 | MCON | 4 | 0.0400431 | 0.001907471 | 0.01010311 | 0 | 80 | 20
Sphalerite | 2022-01-14 | MCON | 1 | 0.01024 | 0 | 0.001818912 | 100 | 0 | 0
vaesite | 2022-01-14 | MCON | 2 | 0.01484891 | 0.005381067 | 0 | 50 | 50 | 0
Pyrite | 2022-01-14 | MCON | 1422 | 25.7021 | 0.13354 | 37.22476 | 82.15902 | 17.45314 | 0.3878474
Pyrrhotite | 2022-01-14 | MCON | 189 | 2.293151 | 0.01496274 | 4.341389 | 71.66667 | 23.66667 | 4.666667
Sec. Cu Sulphides | 2022-01-14 | MCON | 461 | 5.670003 | 15.85133 | 0.9174058 | 59.6519 | 35.44304 | 4.905063
Bornite | 2022-01-14 | MCON | 155 | 1.577847 | 3.696095 | 0.5460982 | 50.81967 | 40.43716 | 8.743169
Chalcocite | 2022-01-14 | MCON | 237 | 3.541203 | 10.8226 | 0.3531903 | 62.69841 | 33.86243 | 3.439153
Covellite | 2022-01-14 | MCON | 69 | 0.5509532 | 1.332629 | 0.01811727 | 66.19718 | 30.98592 | 2.816901
Silicate gangue | 2022-01-14 | MCON | 667 | 4.402967 | 0.01435263 | 0.3965374 | 66.93961 | 27.32856 | 5.731832
Amphibole | 2022-01-14 | MCON | 9 | 0.04506714 | 0.004851509 | 0.03931683 | 77.77778 | 0 | 22.22222
Biotite | 2022-01-14 | MCON | 8 | 0.0718786 | 0 | 0.04654825 | 20 | 73.33333 | 6.666667
Garnets | 2022-01-14 | MCON | 109 | 0.5865526 | 0.001496484 | 0.1212303 | 45.6 | 42.4 | 12
Kaolinite | 2022-01-14 | MCON | 128 | 0.8896034 | 0.002781295 | 0.008266865 | 63.72549 | 33.82353 | 2.45098
Muscovite | 2022-01-14 | MCON | 121 | 0.8837337 | 0.002642627 | 0.03326239 | 81.48148 | 15.34392 | 3.174603
Orthoclase | 2022-01-14 | MCON | 14 | 0.09044493 | 0 | 0.001785855 | 30 | 60 | 10
Plagioclase | 2022-01-14 | MCON | 25 | 0.1120875 | 0.002314641 | 0.006965139 | 26.92308 | 46.15385 | 26.92308
Quartz | 2022-01-14 | MCON | 212 | 1.533493 | 0.0002660699 | 0.01288248 | 76.21777 | 20.63037 | 3.151862
Silicate gangue_generic | 2022-01-14 | MCON | 54 | 0.2758746 | 0 | 0.1259635 | 49.15254 | 35.59322 | 15.25424
Chalcopyrite cl. | 2022-01-14 | MCON | 4241 | 57.20519 | 79.40325 | 53.81983 | 90.78212 | 8.634928 | 0.5829487
Native Copper | 2022-01-14 | MCON | 2 | 0.02619797 | 0.1020042 | 0.001028372 | 0 | 0 | 100
CuMn mineral | 2022-01-14 | MCON | 1 | 0.004974298 | 0.00188948 | 0 | 0 | 100 | 0
Accessory_phases | 2022-01-16 | MFT | 21 | 0.1923721 | 0 | 0.003159697 | 84.84848 | 6.060606 | 9.090909
Apatite | 2022-01-16 | MFT | 18 | 0.1674644 | 0 | 0.003159697 | 90 | 0 | 10
Zircon | 2022-01-16 | MFT | 3 | 0.02490769 | 0 | 0 | 33.33333 | 66.66667 | 0
Carbonate gangue | 2022-01-16 | MFT | 2915 | 40.11132 | 1.498566 | 9.89776 | 92.88547 | 5.612306 | 1.502223
Ankerite | 2022-01-16 | MFT | 163 | 1.379992 | 0.3219712 | 5.021983 | 37.5 | 51.20968 | 11.29032
Calcite | 2022-01-16 | MFT | 2575 | 37.01959 | 1.176594 | 2.579691 | 96.05586 | 3.064787 | 0.8793482
Dolomite_ | 2022-01-16 | MFT | 177 | 1.711741 | 0 | 2.296085 | 61.17647 | 30.29412 | 8.529412
Chalcopyrite | 2022-01-16 | MFT | 1 | 0.07401646 | 10.99881 | 0.4128561 | 100 | 0 | 0
Chalcopyrite <20 | 2022-01-16 | MFT | 51 | 0.4144922 | 53.97407 | 1.942391 | 85.71429 | 7.142857 | 7.142857
Chalcopyrite >150 | 2022-01-16 | MFT | 1 | 0.2800045 | 8.072993 | 1.473818 | 100 | 0 | 0
CPS floating Cu | 2022-01-16 | MFT | 1 | 0.009556779 | 1.212749 | 0.04549776 | 100 | 0 | 0
Cuprite | 2022-01-16 | MFT | 4 | 0.0612392 | 0.2003337 | 0.01548333 | 0 | 0 | 100
Delafossite | 2022-01-16 | MFT | 1 | 0.009556779 | 1.212749 | 0.04549776 | 100 | 0 | 0
Malachite | 2022-01-16 | MFT | 1 | 0.005290459 | 0.1502953 | 0 | 0 | 0 | 100
Fe_Ox | 2022-01-16 | MFT | 135 | 1.725078 | 0.2996006 | 21.22511 | 36.47059 | 45.88235 | 17.64706
Fe_oxyhydroxides | 2022-01-16 | MFT | 59 | 0.6271084 | 0 | 5.575167 | 19.71831 | 53.52113 | 26.76056
Haematite | 2022-01-16 | MFT | 23 | 0.2434241 | 0 | 2.556349 | 50 | 38.46154 | 11.53846
Magnesioferrite | 2022-01-16 | MFT | 4 | 0.0388431 | 0 | 0.2330033 | 16.66667 | 50 | 33.33333
Magnetite | 2022-01-16 | MFT | 33 | 0.409387 | 0 | 5.922337 | 42.22222 | 48.88889 | 8.888889
Tramp_Steel | 2022-01-16 | MFT | 20 | 0.4451587 | 0.2996006 | 7.171255 | 57.14286 | 28.57143 | 14.28571
Fe_Ti_Ox | 2022-01-16 | MFT | 74 | 1.552226 | 0 | 6.096364 | 78.42105 | 15.26316 | 6.315789
Ilmenite | 2022-01-16 | MFT | 30 | 0.6698578 | 0 | 6.077267 | 91.13924 | 6.329114 | 2.531646
Rutile | 2022-01-16 | MFT | 44 | 0.8823681 | 0 | 0.01909699 | 69.36937 | 21.62162 | 9.009009
Non floating Cu | 2022-01-16 | MFT | 12 | 0.2341499 | 22.39032 | 2.04695 | 59.09091 | 36.36364 | 4.545455
Chrysocolla | 2022-01-16 | MFT | 5 | 0.07419311 | 14.26779 | 0.03515739 | 25 | 75 | 0
Cu_Fe_Oxide | 2022-01-16 | MFT | 3 | 0.1409669 | 6.354156 | 1.933195 | 94.73684 | 5.263158 | 0
CuFe_Silicate | 2022-01-16 | MFT | 4 | 0.0189899 | 1.768378 | 0.07859757 | 60 | 0 | 40
Other sulphides | 2022-01-16 | MFT | 16 | 0.2061509 | 0.9818497 | 0.1783482 | 75 | 15 | 10
Arsenopyrite | 2022-01-16 | MFT | 1 | 0.01556078 | 0 | 0.01132362 | 0 | 0 | 100
Galena | 2022-01-16 | MFT | 5 | 0.0653606 | 0 | 0 | 40 | 40 | 20
Millerite | 2022-01-16 | MFT | 1 | 0.04043293 | 0 | 0.003359336 | 100 | 0 | 0
Molybdenite | 2022-01-16 | MFT | 5 | 0.06801035 | 0.9818497 | 0.09774813 | 85.71429 | 0 | 14.28571
Monazite_Ce | 2022-01-16 | MFT | 6 | 0.07277991 | 0 | 0.08060007 | 87.5 | 12.5 | 0
Pentlandite | 2022-01-16 | MFT | 1 | 0.006682685 | 0 | 0.02178454 | 100 | 0 | 0
Siegenite | 2022-01-16 | MFT | 4 | 0.03735429 | 0.001464846 | 0.01045154 | 80 | 0 | 20
Sphalerite | 2022-01-16 | MFT | 1 | 0.01024 | 0 | 0.001818912 | 100 | 0 | 0
vaesite | 2022-01-16 | MFT | 2 | 0.01484891 | 0.005381067 | 0 | 50 | 50 | 0
Pyrite | 2022-01-16 | MFT | 52 | 0.6106623 | 0.2006906 | 4.926046 | 73.91304 | 23.18841 | 2.898551
Pyrrhotite | 2022-01-16 | MFT | 54 | 0.8632192 | 0 | 9.224765 | 79.24528 | 20.75472 | 0
Sec. Cu Sulphides | 2022-01-16 | MFT | 4 | 0.03398751 | 7.933607 | 0.02102384 | 75 | 25 | 0
Bornite | 2022-01-16 | MFT | 1 | 0.009185814 | 2.183453 | 0.02003021 | 0 | 100 | 0
Chalcocite | 2022-01-16 | MFT | 1 | 0.007866077 | 0.4494701 | 0 | 100 | 0 | 0
Covellite | 2022-01-16 | MFT | 3 | 0.0248017 | 5.750153 | 0.0009936247 | 100 | 0 | 0
Silicate gangue | 2022-01-16 | MFT | 6026 | 53.97277 | 0.5097296 | 43.97973 | 49.94664 | 38.66951 | 11.38385
Amphibole | 2022-01-16 | MFT | 36 | 0.3254251 | 0 | 2.058296 | 42.62295 | 45.90164 | 11.47541
Biotite | 2022-01-16 | MFT | 311 | 3.420479 | 0 | 16.17498 | 28.20896 | 64.62687 | 7.164179
Garnets | 2022-01-16 | MFT | 348 | 2.009679 | 0 | 3.76152 | 22.63682 | 35.57214 | 41.79104
Kaolinite | 2022-01-16 | MFT | 837 | 7.117522 | 0 | 0.04626894 | 32.63708 | 56.85379 | 10.50914
Muscovite | 2022-01-16 | MFT | 1040 | 10.77008 | 0.1749486 | 1.079553 | 77.75208 | 18.03885 | 4.209066
Orthoclase | 2022-01-16 | MFT | 14 | 0.09044493 | 0 | 0.001785855 | 30 | 60 | 10
Plagioclase | 2022-01-16 | MFT | 964 | 6.361176 | 0.210477 | 0.08129738 | 22.81588 | 61.94946 | 15.23466
Quartz | 2022-01-16 | MFT | 1434 | 16.98351 | 0.124304 | 0.1259558 | 69.129 | 24.58655 | 6.284454
Silicate gangue_generic | 2022-01-16 | MFT | 1025 | 6.749983 | 0 | 20.4782 | 21.77122 | 51.43911 | 26.78967
Chalcopyrite cl. | 2022-01-16 | MFT | 52 | 0.4885086 | 64.97288 | 2.355247 | 87.87879 | 6.060606 | 6.060606
Native Copper | 2022-01-16 | MFT | 1 | 0.01982745 | 0.08308091 | 0.0008520759 | 0 | 100 | 0
CuMn mineral | 2022-01-16 | MFT | 1 | 0.009555689 | 0.4160623 | 0 | 100 | 0 | 0
Accessory_phases | 2022-01-16 | MCOF | 23 | 0.2769137 | 0 | 0.004805809 | 82.53968 | 12.69841 | 4.761905
Apatite | 2022-01-16 | MCOF | 20 | 0.263966 | 0 | 0 | 85 | 10 | 5
Zircon | 2022-01-16 | MCOF | 1 | 0.006543462 | 0 | 0 | 100 | 0 | 0
Carbonate gangue | 2022-01-16 | MCOF | 3523 | 39.28954 | 0.376492 | 8.108154 | 91.15883 | 7.351519 | 1.48965
Ankerite | 2022-01-16 | MCOF | 192 | 1.320039 | 0.1284191 | 3.727761 | 39.53488 | 44.18605 | 16.27907
Calcite | 2022-01-16 | MCOF | 3132 | 35.92209 | 0.2368648 | 1.846545 | 94.63292 | 4.673879 | 0.6932045
Dolomite_ | 2022-01-16 | MCOF | 199 | 2.047408 | 0.0112081 | 2.533847 | 57.17054 | 35.27132 | 7.55814
Chalcopyrite | 2022-01-16 | MCOF | 36 | 1.954198 | 56.98987 | 10.29527 | 97.61194 | 2.38806 | 0
Chalcopyrite <20 | 2022-01-16 | MCOF | 153 | 1.195853 | 32.5423 | 5.917125 | 92.68293 | 5.853659 | 1.463415
Chalcopyrite >150 | 2022-01-16 | MCOF | 1 | 0.2800045 | 8.072993 | 1.473818 | 100 | 0 | 0
CPS floating Cu | 2022-01-16 | MCOF | 3 | 0.02035434 | 0.4862707 | 0.06985523 | 66.66667 | 0 | 33.33333
Cuprite | 2022-01-16 | MCOF | 4 | 0.0612392 | 0.2003337 | 0.01548333 | 0 | 0 | 100
Delafossite | 2022-01-16 | MCOF | 2 | 0.01506389 | 0.3359755 | 0.06985523 | 100 | 0 | 0
Malachite | 2022-01-16 | MCOF | 1 | 0.005290459 | 0.1502953 | 0 | 0 | 0 | 100
Fe_Ox | 2022-01-16 | MCOF | 101 | 1.286138 | 0 | 13.71272 | 39.08046 | 48.85057 | 12.06897
Fe_oxyhydroxides | 2022-01-16 | MCOF | 42 | 0.5290459 | 0 | 4.277932 | 19.73684 | 64.47368 | 15.78947
Haematite | 2022-01-16 | MCOF | 19 | 0.1770911 | 0 | 1.672071 | 50 | 29.16667 | 20.83333
Magnesioferrite | 2022-01-16 | MCOF | 4 | 0.0388431 | 0 | 0.2330033 | 16.66667 | 50 | 33.33333
Magnetite | 2022-01-16 | MCOF | 29 | 0.4158579 | 0 | 5.55332 | 67.24138 | 32.75862 | 0
Tramp_Steel | 2022-01-16 | MCOF | 7 | 0.1253003 | 0 | 1.976399 | 10 | 70 | 20
Fe_Ti_Ox | 2022-01-16 | MCOF | 69 | 1.558736 | 0 | 6.503155 | 77.17842 | 17.01245 | 5.809129
Ilmenite | 2022-01-16 | MCOF | 33 | 0.7818741 | 0 | 6.503155 | 73.50427 | 19.65812 | 6.837607
Rutile | 2022-01-16 | MCOF | 36 | 0.7768621 | 0 | 0 | 80.64516 | 14.51613 | 4.83871
Non floating Cu | 2022-01-16 | MCOF | 3 | 0.008840635 | 0.2517764 | 0.01341544 | 100 | 0 | 0
Chrysocolla | 2022-01-16 | MCOF | 2 | 0.005847349 | 0.2295735 | 0 | 100 | 0 | 0
Cu_Fe_Oxide | 2022-01-16 | MCOF | 3 | 0.05270587 | 0.03559104 | 0.09362097 | 20 | 60 | 20
CuFe_Silicate | 2022-01-16 | MCOF | 1 | 0.002993286 | 0.02220298 | 0.01341544 | 100 | 0 | 0
Other sulphides | 2022-01-16 | MCOF | 29 | 0.2831092 | 0 | 0.05188941 | 58.62069 | 24.13793 | 17.24138
Arsenopyrite | 2022-01-16 | MCOF | 1 | 0.01556078 | 0 | 0.01132362 | 0 | 0 | 100
Galena | 2022-01-16 | MCOF | 24 | 0.2472593 | 0 | 0.03010487 | 50 | 29.16667 | 20.83333
Millerite | 2022-01-16 | MCOF | 1 | 0.04043293 | 0 | 0.003359336 | 100 | 0 | 0
Molybdenite | 2022-01-16 | MCOF | 1 | 0.007657243 | 0 | 0 | 100 | 0 | 0
Monazite_Ce | 2022-01-16 | MCOF | 3 | 0.02150989 | 0 | 0 | 100 | 0 | 0
Pentlandite | 2022-01-16 | MCOF | 1 | 0.006682685 | 0 | 0.02178454 | 100 | 0 | 0
Siegenite | 2022-01-16 | MCOF | 4 | 0.03735429 | 0.001464846 | 0.01045154 | 80 | 0 | 20
Sphalerite | 2022-01-16 | MCOF | 1 | 0.01024 | 0 | 0.001818912 | 100 | 0 | 0
vaesite | 2022-01-16 | MCOF | 2 | 0.01484891 | 0.005381067 | 0 | 50 | 50 | 0
Pyrite | 2022-01-16 | MCOF | 91 | 1.506611 | 0.02926071 | 11.6518 | 81.01852 | 15.74074 | 3.240741
Pyrrhotite | 2022-01-16 | MCOF | 73 | 1.04616 | 0.02952533 | 10.56272 | 69.32515 | 29.44785 | 1.226994
Sec. Cu Sulphides | 2022-01-16 | MCOF | 3 | 0.02089731 | 1.008116 | 0 | 66.66667 | 33.33333 | 0
Bornite | 2022-01-16 | MCOF | 55 | 0.7961096 | 1.958887 | 0.2796221 | 59.01639 | 24.59016 | 16.39344
Chalcocite | 2022-01-16 | MCOF | 1 | 0.007866077 | 0.4494701 | 0 | 100 | 0 | 0
Covellite | 2022-01-16 | MCOF | 2 | 0.01303124 | 0.5586462 | 0 | 50 | 50 | 0
Silicate gangue | 2022-01-16 | MCOF | 5964 | 51.27265 | 0.2133944 | 31.63527 | 55.77871 | 35.8714 | 8.349886
Amphibole | 2022-01-16 | MCOF | 114 | 0.748405 | 0.01289465 | 3.948718 | 19.10112 | 65.73034 | 15.16854
Biotite | 2022-01-16 | MCOF | 314 | 2.864756 | 0.01332709 | 11.22646 | 29.49438 | 64.32584 | 6.179775
Garnets | 2022-01-16 | MCOF | 663 | 3.64056 | 0.04134178 | 5.332602 | 31.81818 | 43.07359 | 25.10823
Kaolinite | 2022-01-16 | MCOF | 1520 | 15.1332 | 0.1149335 | 0.1106193 | 53.25429 | 43.45512 | 3.290588
Muscovite | 2022-01-16 | MCOF | 1072 | 8.7473 | 0.008863232 | 0.8754331 | 78.81508 | 15.66427 | 5.520646
Orthoclase | 2022-01-16 | MCOF | 17 | 0.1140512 | 0 | 0.001437923 | 40.625 | 53.125 | 6.25
Plagioclase | 2022-01-16 | MCOF | 371 | 1.469634 | 0 | 0.0558382 | 17.73399 | 32.0197 | 50.24631
Quartz | 2022-01-16 | MCOF | 1292 | 15.54344 | 0.02203417 | 0.1380473 | 65.84382 | 30.85687 | 3.299312
Silicate gangue_generic | 2022-01-16 | MCOF | 576 | 2.854258 | 0 | 9.707867 | 28.61073 | 41.26547 | 30.1238
Chalcopyrite cl. | 2022-01-16 | MCOF | 190 | 3.430055 | 97.60516 | 17.68621 | 96.08844 | 3.401361 | 0.5102041
Native Copper | 2022-01-16 | MCOF | 1 | 0.01982745 | 0.08308091 | 0.0008520759 | 0 | 100 | 0
CuMn mineral | 2022-01-16 | MCOF | 1 | 0.009555689 | 0.4160623 | 0 | 100 | 0 | 0
Accessory_phases | 2022-01-16 | MCON | 6 | 0.08724076 | 0 | 0 | 100 | 0 | 0
Apatite | 2022-01-16 | MCON | 6 | 0.08724076 | 0 | 0 | 100 | 0 | 0
Zircon | 2022-01-16 | MCON | 3 | 0.0243275 | 0 | 0 | 66.66667 | 0 | 33.33333
Carbonate gangue | 2022-01-16 | MCON | 77 | 1.159529 | 0.06319907 | 0.1252196 | 83.73494 | 16.26506 | 0
Ankerite | 2022-01-16 | MCON | 13 | 0.2055529 | 0.02610128 | 0.1088901 | 84.61538 | 15.38462 | 0
Calcite | 2022-01-16 | MCON | 61 | 0.9182115 | 0.0370978 | 0.00964669 | 82.96296 | 17.03704 | 0
Dolomite_ | 2022-01-16 | MCON | 3 | 0.0357647 | 0 | 0.006682737 | 100 | 0 | 0
Chalcopyrite | 2022-01-16 | MCON | 381 | 28.10947 | 43.87694 | 26.20468 | 91.88178 | 7.744108 | 0.3741115
Chalcopyrite <20 | 2022-01-16 | MCON | 1726 | 26.90012 | 39.65084 | 24.01631 | 90.96951 | 8.131353 | 0.89914
Chalcopyrite >150 | 2022-01-16 | MCON | 8 | 2.891921 | 4.514294 | 2.706619 | 85.81818 | 14.18182 | 0
CPS floating Cu | 2022-01-16 | MCON | 63 | 0.9675292 | 2.366395 | 0.5142674 | 27.16049 | 44.44444 | 28.39506
Cuprite | 2022-01-16 | MCON | 4 | 0.0612392 | 0.2003337 | 0.01548333 | 0 | 0 | 100
Delafossite | 2022-01-16 | MCON | 33 | 0.5431214 | 0.9574503 | 0.4866472 | 22.5 | 42.5 | 35
Malachite | 2022-01-16 | MCON | 25 | 0.3433411 | 1.12553 | 0.01128477 | 36.11111 | 50 | 13.88889
Fe_Ox | 2022-01-16 | MCON | 45 | 0.8052704 | 0.004767157 | 1.638786 | 35.08772 | 40.35088 | 24.5614
Fe_oxyhydroxides | 2022-01-16 | MCON | 9 | 0.1129411 | 0.0005333028 | 0.1591902 | 33.33333 | 33.33333 | 33.33333
Haematite | 2022-01-16 | MCON | 13 | 0.2394352 | 0 | 0.4058318 | 22.22222 | 50 | 27.77778
Magnesioferrite | 2022-01-16 | MCON | 2 | 0.02334117 | 0 | 0.02206054 | 50 | 0 | 50
Magnetite | 2022-01-16 | MCON | 14 | 0.2714352 | 0.004233854 | 0.5987016 | 52.38095 | 33.33333 | 14.28571
Tramp_Steel | 2022-01-16 | MCON | 7 | 0.1581176 | 0 | 0.4530024 | 14.28571 | 57.14286 | 28.57143
Fe_Ti_Ox | 2022-01-16 | MCON | 9 | 0.2394352 | 0.007384059 | 0.04633334 | 14.28571 | 4.761905 | 80.95238
Ilmenite | 2022-01-16 | MCON | 3 | 0.03614117 | 0.004309163 | 0.04028253 | 33.33333 | 0 | 66.66667
Rutile | 2022-01-16 | MCON | 6 | 0.2032941 | 0.003074896 | 0.006050817 | 11.11111 | 5.555556 | 83.33333
Non floating Cu | 2022-01-16 | MCON | 9 | 0.08483135 | 0.06947188 | 0.1088919 | 18.18182 | 63.63636 | 18.18182
Chrysocolla | 2022-01-16 | MCON | 2 | 0.01054117 | 0.0144751 | 0.0005285028 | 50 | 50 | 0
Cu_Fe_Oxide | 2022-01-16 | MCON | 3 | 0.05270587 | 0.03559104 | 0.09362097 | 20 | 60 | 20
CuFe_Silicate | 2022-01-16 | MCON | 4 | 0.02158431 | 0.01940573 | 0.01474246 | 0 | 75 | 25
Other sulphides | 2022-01-16 | MCON | 30 | 0.4657944 | 0.06894587 | 0.1322595 | 53.125 | 28.125 | 18.75
Arsenopyrite | 2022-01-16 | MCON | 1 | 0.01556078 | 0 | 0.01132362 | 0 | 0 | 100
Galena | 2022-01-16 | MCON | 6 | 0.1114353 | 0.02567751 | 0.03490563 | 16.66667 | 66.66667 | 16.66667
Millerite | 2022-01-16 | MCON | 1 | 0.04043293 | 0 | 0.003359336 | 100 | 0 | 0
Molybdenite | 2022-01-16 | MCON | 19 | 0.2622744 | 0.04326835 | 0.07710813 | 63.15789 | 15.78947 | 21.05263
Monazite_Ce | 2022-01-16 | MCON | 2 | 0.02585097 | 0 | 0.00374389 | 0 | 100 | 0
Pentlandite | 2022-01-16 | MCON | 6 | 0.0668201 | 0.001769463 | 0.05920322 | 66.66667 | 11.11111 | 22.22222
Siegenite | 2022-01-16 | MCON | 4 | 0.03735429 | 0.001464846 | 0.01045154 | 80 | 0 | 20
Sphalerite | 2022-01-16 | MCON | 1 | 0.01024 | 0 | 0.001818912 | 100 | 0 | 0
vaesite | 2022-01-16 | MCON | 2 | 0.01484891 | 0.005381067 | 0 | 50 | 50 | 0
Pyrite | 2022-01-16 | MCON | 716 | 28.01513 | 0.1202451 | 39.09584 | 83.21364 | 16.15799 | 0.6283662
Pyrrhotite | 2022-01-16 | MCON | 103 | 2.591723 | 0.007880077 | 4.683765 | 56.69643 | 34.82143 | 8.482143
Sec. Cu Sulphides | 2022-01-16 | MCON | 148 | 3.091199 | 9.241881 | 0.4055582 | 53.50877 | 37.2807 | 9.210526
Bornite | 2022-01-16 | MCON | 55 | 0.7961096 | 1.958887 | 0.2796221 | 59.01639 | 24.59016 | 16.39344
Chalcocite | 2022-01-16 | MCON | 64 | 1.942713 | 6.42108 | 0.1215959 | 49.63504 | 45.9854 | 4.379562
Covellite | 2022-01-16 | MCON | 29 | 0.3523764 | 0.8619134 | 0.004340183 | 60 | 23.33333 | 16.66667
Silicate gangue | 2022-01-16 | MCON | 446 | 4.590807 | 0.007758101 | 0.3214691 | 73.18519 | 20.88889 | 5.925926
Amphibole | 2022-01-16 | MCON | 2 | 0.01515921 | 0 | 0.01088839 | 100 | 0 | 0
Biotite | 2022-01-16 | MCON | 3 | 0.02175999 | 0 | 0.01821243 | 66.66667 | 0 | 33.33333
Garnets | 2022-01-16 | MCON | 57 | 0.6676579 | 0.0009659179 | 0.1675449 | 54.25532 | 38.29787 | 7.446809
Kaolinite | 2022-01-16 | MCON | 103 | 1.135335 | 0.001403989 | 0.008229647 | 79.06977 | 16.86047 | 4.069767
Muscovite | 2022-01-16 | MCON | 84 | 0.8705504 | 0.0001503914 | 0.01956958 | 79.6748 | 13.82114 | 6.504065
Orthoclase | 2022-01-16 | MCON | 1 | 0.006425096 | 0 | 0 | 100 | 0 | 0
Plagioclase | 2022-01-16 | MCON | 15 | 0.1044078 | 0.002918194 | 0.006061168 | 25 | 43.75 | 31.25
Quartz | 2022-01-16 | MCON | 151 | 1.543027 | 0 | 0.00880392 | 78.01724 | 20.68966 | 1.293103
Silicate gangue_generic | 2022-01-16 | MCON | 30 | 0.2264846 | 0.002319609 | 0.08215904 | 59.375 | 12.5 | 28.125
Chalcopyrite cl. | 2022-01-16 | MCON | 2115 | 57.90151 | 88.04207 | 52.92761 | 91.1551 | 8.24555 | 0.5993462
Native Copper | 2022-01-16 | MCON | 1 | 0.01982745 | 0.08308091 | 0.0008520759 | 0 | 100 | 0
CuMn mineral | 2022-01-16 | MCON | 1 | 0.009555689 | 0.4160623 | 0 | 100 | 0 | 0
Accessory_phases | 2022-01-17 | MFT | 24 | 0.2301328 | 0 | 0 | 93.47826 | 4.347826 | 2.173913
Apatite | 2022-01-17 | MFT | 23 | 0.2264698 | 0 | 0 | 93.33333 | 4.444444 | 2.222222
Zircon | 2022-01-17 | MFT | 3 | 0.0243275 | 0 | 0 | 66.66667 | 0 | 33.33333
Carbonate gangue | 2022-01-17 | MFT | 2315 | 27.9814 | 0.6588577 | 17.04082 | 86.13092 | 11.20621 | 2.662863
Ankerite | 2022-01-17 | MFT | 375 | 4.284293 | 0.3015725 | 11.3428 | 62.06089 | 29.5082 | 8.430913
Calcite | 2022-01-17 | MFT | 1660 | 20.57431 | 0.3572852 | 1.670733 | 94.08433 | 4.510174 | 1.405496
Dolomite_ | 2022-01-17 | MFT | 280 | 3.122799 | 0 | 4.027285 | 60.90116 | 34.88372 | 4.215116
Chalcopyrite | 2022-01-17 | MFT | 1 | 0.1334611 | 9.901679 | 0.7523874 | 0 | 100 | 0
Chalcopyrite <20 | 2022-01-17 | MFT | 40 | 0.3336528 | 20.27134 | 1.618734 | 86 | 8 | 6
Chalcopyrite >150 | 2022-01-17 | MFT | 2 | 0.5071523 | 38.51518 | 2.86966 | 53.94737 | 46.05263 | 0
CPS floating Cu | 2022-01-17 | MFT | 6 | 0.1358819 | 21.55329 | 0.08947207 | 57.14286 | 33.33333 | 9.52381
Cuprite | 2022-01-17 | MFT | 1 | 0.009714951 | 1.542355 | 0.01099157 | 0 | 0 | 100
Delafossite | 2022-01-17 | MFT | 2 | 0.01723209 | 1.362258 | 0.06997751 | 0 | 50 | 50
Malachite | 2022-01-17 | MFT | 3 | 0.1089349 | 18.64867 | 0.00850299 | 66.66667 | 33.33333 | 0
Fe_Ox | 2022-01-17 | MFT | 121 | 1.342415 | 0.447902 | 15.31716 | 41.25 | 35.625 | 23.125
Fe_oxyhydroxides | 2022-01-17 | MFT | 58 | 0.5175998 | 0.01150791 | 4.663225 | 29.23077 | 33.84615 | 36.92308
Haematite | 2022-01-17 | MFT | 24 | 0.236344 | 0 | 2.510698 | 39.28571 | 46.42857 | 14.28571
Magnesioferrite | 2022-01-17 | MFT | 4 | 0.0370283 | 0.09947847 | 0.2804702 | 60 | 20 | 20
Magnetite | 2022-01-17 | MFT | 28 | 0.4511082 | 0.3369156 | 6.208378 | 52.72727 | 34.54545 | 12.72727
Tramp_Steel | 2022-01-17 | MFT | 7 | 0.1003347 | 0 | 1.654387 | 57.14286 | 28.57143 | 14.28571
Fe_Ti_Ox | 2022-01-17 | MFT | 67 | 1.06737 | 0 | 2.837792 | 69.17808 | 18.49315 | 12.32877
Ilmenite | 2022-01-17 | MFT | 25 | 0.3363603 | 0 | 2.820487 | 75 | 22.72727 | 2.272727
Rutile | 2022-01-17 | MFT | 42 | 0.7310102 | 0 | 0.01730547 | 66.66667 | 16.66667 | 16.66667
Non floating Cu | 2022-01-17 | MFT | 31 | 0.1859378 | 5.673078 | 0.8512262 | 43.75 | 52.08333 | 4.166667
Chrysocolla | 2022-01-17 | MFT | 6 | 0.03010042 | 2.313904 | 0.009861288 | 88.88889 | 11.11111 | 0
Cu_Fe_Oxide | 2022-01-17 | MFT | 3 | 0.04013389 | 0.9873784 | 0.4195634 | 16.66667 | 83.33333 | 0
CuFe_Silicate | 2022-01-17 | MFT | 21 | 0.1061478 | 1.955733 | 0.4218015 | 32.25806 | 61.29032 | 6.451613
Other sulphides | 2022-01-17 | MFT | 19 | 0.2752038 | 0 | 0.02767257 | 29.62963 | 55.55556 | 14.81481
Arsenopyrite | 2022-01-17 | MFT | 2 | 0.01917984 | 0.001611721 | 0.02087581 | 50 | 50 | 0
Galena | 2022-01-17 | MFT | 15 | 0.1767802 | 0 | 0.02767257 | 33.33333 | 40 | 26.66667
Millerite | 2022-01-17 | MFT | 2 | 0.01661222 | 0 | 0 | 100 | 0 | 0
Molybdenite | 2022-01-17 | MFT | 2 | 0.0189789 | 0 | 0.001861305 | 100 | 0 | 0
Monazite_Ce | 2022-01-17 | MFT | 4 | 0.0984236 | 0 | 0 | 25 | 75 | 0
Pentlandite | 2022-01-17 | MFT | 6 | 0.0668201 | 0.001769463 | 0.05920322 | 66.66667 | 11.11111 | 22.22222
Siegenite | 2022-01-17 | MFT | 4 | 0.03735429 | 0.001464846 | 0.01045154 | 80 | 0 | 20
Sphalerite | 2022-01-17 | MFT | 3 | 0.03155393 | 0 | 0.009976923 | 80 | 20 | 0
vaesite | 2022-01-17 | MFT | 2 | 0.01484891 | 0.005381067 | 0 | 50 | 50 | 0
Pyrite | 2022-01-17 | MFT | 37 | 0.382992 | 0 | 3.160747 | 64.58333 | 12.5 | 22.91667
Pyrrhotite | 2022-01-17 | MFT | 41 | 0.9324282 | 0 | 10.1305 | 70.07874 | 29.92126 | 0
Sec. Cu Sulphides | 2022-01-17 | MFT | 3 | 0.02236031 | 2.371247 | 0.0008943959 | 66.66667 | 33.33333 | 0
Bornite | 2022-01-17 | MFT | 4 | 0.03588738 | 1.828812 | 0.04340788 | 50 | 50 | 0
Chalcocite | 2022-01-17 | MFT | 21 | 0.2826994 | 18.80206 | 0.01466716 | 75.86207 | 24.13793 | 0
Covellite | 2022-01-17 | MFT | 3 | 0.02236031 | 2.371247 | 0.0008943959 | 66.66667 | 33.33333 | 0
Silicate gangue | 2022-01-17 | MFT | 6701 | 66.46961 | 0.6074238 | 45.30294 | 51.97377 | 38.42358 | 9.602649
Amphibole | 2022-01-17 | MFT | 168 | 1.524674 | 0.1300819 | 8.411889 | 40.06309 | 47.31861 | 12.6183
Biotite | 2022-01-17 | MFT | 299 | 3.037754 | 0 | 11.96662 | 25.45455 | 69.69697 | 4.848485
Garnets | 2022-01-17 | MFT | 790 | 5.029924 | 0.1991384 | 9.330499 | 27.32975 | 41.66667 | 31.00358
Kaolinite | 2022-01-17 | MFT | 1834 | 19.16274 | 0.02856489 | 0.5373716 | 45.96721 | 50.44809 | 3.584699
Muscovite | 2022-01-17 | MFT | 1040 | 10.54528 | 0.1094162 | 2.192816 | 73.89267 | 18.65417 | 7.453152
Orthoclase | 2022-01-17 | MFT | 16 | 0.1549296 | 0 | 0 | 21.05263 | 76.31579 | 2.631579
Plagioclase | 2022-01-17 | MFT | 504 | 2.22775 | 0 | 0.123442 | 15.05576 | 32.52788 | 52.41636
Quartz | 2022-01-17 | MFT | 1309 | 20.37623 | 0.08361732 | 0.1704558 | 66.3836 | 31.02734 | 2.589064
Silicate gangue_generic | 2022-01-17 | MFT | 716 | 4.033074 | 0.0566052 | 12.00089 | 23.49666 | 42.2049 | 34.29844
Chalcopyrite cl. | 2022-01-17 | MFT | 43 | 0.9742662 | 68.6882 | 5.240782 | 57.53425 | 40.41096 | 2.054795
Native Copper | 2022-01-17 | MFT | 1 | 0.0136303 | 1.116505 | 0.01024846 | 0 | 0 | 100
CuMn mineral | 2022-01-17 | MFT | 1 | 0.009555689 | 0.4160623 | 0 | 100 | 0 | 0
Accessory_phases | 2022-01-17 | MCOF | 36 | 0.7112947 | 0 | 0.01025078 | 86.82171 | 7.751938 | 5.426357
Apatite | 2022-01-17 | MCOF | 33 | 0.6869672 | 0 | 0.01025078 | 87.30159 | 7.936508 | 4.761905
Zircon | 2022-01-17 | MCOF | 3 | 0.0243275 | 0 | 0 | 66.66667 | 0 | 33.33333
Carbonate gangue | 2022-01-17 | MCOF | 3370 | 35.46337 | 1.382667 | 15.04451 | 86.43385 | 11.22901 | 2.337139
Ankerite | 2022-01-17 | MCOF | 465 | 3.581577 | 1.018255 | 9.171909 | 55.08346 | 33.53566 | 11.38088
Calcite | 2022-01-17 | MCOF | 2609 | 28.779 | 0.3111944 | 2.493788 | 91.43786 | 7.441105 | 1.12104
Dolomite_ | 2022-01-17 | MCOF | 296 | 3.102791 | 0.05321722 | 3.378815 | 70.3645 | 24.88114 | 4.754358
Chalcopyrite | 2022-01-17 | MCOF | 13 | 0.6723189 | 20.80239 | 3.514134 | 82.7957 | 17.2043 | 0
Chalcopyrite <20 | 2022-01-17 | MCOF | 124 | 1.178365 | 33.81641 | 5.637777 | 88.95706 | 10.42945 | 0.6134969
Chalcopyrite >150 | 2022-01-17 | MCOF | 1 | 0.1944279 | 0.2483026 | 0.1964911 | 100 | 0 | 0
CPS floating Cu | 2022-01-17 | MCOF | 21 | 0.1820767 | 11.50594 | 0.1887644 | 43.47826 | 43.47826 | 13.04348
Cuprite | 2022-01-17 | MCOF | 3 | 0.04209865 | 3.175533 | 0.01204208 | 0 | 75 | 25
Delafossite | 2022-01-17 | MCOF | 3 | 0.02800251 | 0.7104177 | 0.1664739 | 33.33333 | 66.66667 | 0
Malachite | 2022-01-17 | MCOF | 14 | 0.09834521 | 6.503488 | 0 | 60 | 33.33333 | 6.666667
Fe_Ox | 2022-01-17 | MCOF | 139 | 1.756998 | 0.4716517 | 20.44235 | 40.86022 | 47.31183 | 11.82796
Fe_oxyhydroxides | 2022-01-17 | MCOF | 53 | 0.6211277 | 0.04520997 | 5.951165 | 37.5 | 54.16667 | 8.333333
Haematite | 2022-01-17 | MCOF | 26 | 0.2743314 | 0.05420467 | 2.816068 | 46.66667 | 30 | 23.33333
Magnesioferrite | 2022-01-17 | MCOF | 1 | 0.008022899 | 0 | 0.04616036 | 0 | 100 | 0
Magnetite | 2022-01-17 | MCOF | 40 | 0.5686769 | 0.3722371 | 7.207659 | 39.0625 | 51.5625 | 9.375
Tramp_Steel | 2022-01-17 | MCOF | 18 | 0.2795074 | 0 | 4.381342 | 55.55556 | 33.33333 | 11.11111
Fe_Ti_Ox | 2022-01-17 | MCOF | 57 | 1.152192 | 0.04262294 | 4.292443 | 84.02778 | 14.58333 | 1.388889
Ilmenite | 2022-01-17 | MCOF | 21 | 0.5465923 | 0.04262294 | 4.281656 | 92.42424 | 7.575758 | 0
Rutile | 2022-01-17 | MCOF | 36 | 0.6055995 | 0 | 0.01078711 | 76.92308 | 20.51282 | 2.564103
Non floating Cu | 2022-01-17 | MCOF | 100 | 0.6182808 | 7.63874 | 3.695908 | 28.47222 | 61.80556 | 9.722222
Chrysocolla | 2022-01-17 | MCOF | 16 | 0.06884165 | 2.028404 | 0.05234592 | 26.31579 | 57.89474 | 15.78947
Cu_Fe_Oxide | 2022-01-17 | MCOF | 18 | 0.1666693 | 1.147686 | 1.919512 | 21.73913 | 69.56522 | 8.695652
CuFe_Silicate | 2022-01-17 | MCOF | 64 | 0.3672417 | 4.179375 | 1.671895 | 28.28283 | 62.62626 | 9.090909
Other sulphides | 2022-01-17 | MCOF | 45 | 0.5824797 | 0 | 0.1881822 | 47.05882 | 35.29412 | 17.64706
Arsenopyrite | 2022-01-17 | MCOF | 2 | 0.01917984 | 0.001611721 | 0.02087581 | 50 | 50 | 0
Galena | 2022-01-17 | MCOF | 33 | 0.4213316 | 0 | 0.1863209 | 42.42424 | 30.30303 | 27.27273
Millerite | 2022-01-17 | MCOF | 2 | 0.01661222 | 0 | 0 | 100 | 0 | 0
Molybdenite | 2022-01-17 | MCOF | 2 | 0.0189789 | 0 | 0.001861305 | 100 | 0 | 0
Monazite_Ce | 2022-01-17 | MCOF | 10 | 0.1421692 | 0 | 0 | 50 | 50 | 0
Pentlandite | 2022-01-17 | MCOF | 6 | 0.0668201 | 0.001769463 | 0.05920322 | 66.66667 | 11.11111 | 22.22222
Siegenite | 2022-01-17 | MCOF | 4 | 0.03735429 | 0.001464846 | 0.01045154 | 80 | 0 | 20
Sphalerite | 2022-01-17 | MCOF | 3 | 0.03155393 | 0 | 0.009976923 | 80 | 20 | 0
vaesite | 2022-01-17 | MCOF | 2 | 0.01484891 | 0.005381067 | 0 | 50 | 50 | 0
Pyrite | 2022-01-17 | MCOF | 68 | 1.1583 | 0.0244927 | 9.016764 | 92.53731 | 5.970149 | 1.492537
Pyrrhotite | 2022-01-17 | MCOF | 37 | 0.4295098 | 0 | 4.390494 | 64.81481 | 25.92593 | 9.259259
Sec. Cu Sulphides | 2022-01-17 | MCOF | 32 | 0.3751093 | 23.55804 | 0.05807504 | 70 | 30 | 0
Bornite | 2022-01-17 | MCOF | 4 | 0.03588738 | 1.828812 | 0.04340788 | 50 | 50 | 0
Chalcocite | 2022-01-17 | MCOF | 21 | 0.2826994 | 18.80206 | 0.01466716 | 75.86207 | 24.13793 | 0
Covellite | 2022-01-17 | MCOF | 7 | 0.05652262 | 2.927164 | 0 | 57.14286 | 42.85714 | 0
Silicate gangue | 2022-01-17 | MCOF | 5933 | 55.71971 | 0.7570431 | 33.52035 | 59.2331 | 33.71174 | 7.055163
Amphibole | 2022-01-17 | MCOF | 215 | 1.323485 | 0.1248584 | 5.289219 | 45.66929 | 37.40157 | 16.92913
Biotite | 2022-01-17 | MCOF | 240 | 2.298673 | 0 | 8.009274 | 42.51627 | 49.24078 | 8.24295
Garnets | 2022-01-17 | MCOF | 758 | 4.706974 | 0.1852899 | 8.325146 | 43.46473 | 34.54357 | 21.9917
Kaolinite | 2022-01-17 | MCOF | 1463 | 14.37538 | 0.09862191 | 0.3588844 | 49.62121 | 47.50631 | 2.872475
Muscovite | 2022-01-17 | MCOF | 1035 | 9.867234 | 0.227242 | 1.684413 | 81.85404 | 14.94083 | 3.205128
Orthoclase | 2022-01-17 | MCOF | 31 | 0.2826821 | 0 | 0.003321019 | 57.8125 | 40.625 | 1.5625
Plagioclase | 2022-01-17 | MCOF | 339 | 1.610446 | 0.01577641 | 0.07179881 | 19.77716 | 33.14763 | 47.07521
Quartz | 2022-01-17 | MCOF | 1142 | 17.10456 | 0.09188594 | 0.1445792 | 71.45148 | 27.23871 | 1.30981
Silicate gangue_generic | 2022-01-17 | MCOF | 635 | 3.522622 | 0.01336854 | 8.627828 | 32.45856 | 45.99448 | 21.54696
Chalcopyrite cl. | 2022-01-17 | MCOF | 137 | 1.850684 | 54.6188 | 9.151911 | 86.71875 | 12.890625 | 0.390625
Native Copper | 2022-01-17 | MCOF | 1 | 0.0136303 | 1.116505 | 0.01024846 | 0 | 0 | 100
CuMn mineral | 2022-01-17 | MCOF | 2 | 0.01552819 | 0.2832746 | 0.05215439 | 100 | 0 | 0
Accessory_phases | 2022-01-17 | MCON | 1 | 0.003557551 | 0.0008229304 | 0 | 100 | 0 | 0
Apatite | 2022-01-17 | MCON | 23 | 0.2885201 | 0 | 0.006010691 | 60.37736 | 30.18868 | 9.433962
Zircon | 2022-01-17 | MCON | 0 | 0 | 0 | 0 | 0 | 0 | 0
Carbonate gangue | 2022-01-17 | MCON | 50 | 0.2340559 | 0.03094586 | 0.0595018 | 61.53846 | 26.92308 | 11.53846
Ankerite | 2022-01-17 | MCON | 23 | 0.1120629 | 0.02852583 | 0.0514969 | 52.17391 | 30.43478 | 17.3913
Calcite | 2022-01-17 | MCON | 25 | 0.1131765 | 0.00242003 | 0.007181546 | 70.37037 | 22.22222 | 7.407407
Dolomite_ | 2022-01-17 | MCON | 2 | 0.00881654 | 0 | 0.0008233496 | 50 | 50 | 0
Chalcopyrite | 2022-01-17 | MCON | 451 | 17.40778 | 21.92807 | 17.3508 | 90.87863 | 9.12137 | 0
Chalcopyrite <20 | 2022-01-17 | MCON | 4597 | 41.27057 | 48.155 | 39.2735 | 90.54648 | 8.746859 | 0.7066583
Chalcopyrite >150 | 2022-01-17 | MCON | 1 | 0.1944279 | 0.2483026 | 0.1964911 | 100 | 0 | 0
CPS floating Cu | 2022-01-17 | MCON | 194 | 1.500761 | 3.149095 | 0.5490327 | 54.62963 | 36.57407 | 8.796296
Cuprite | 2022-01-17 | MCON | 7 | 0.09435245 | 0.2965935 | 0.008744584 | 0 | 70 | 30
Delafossite | 2022-01-17 | MCON | 75 | 0.6359664 | 0.8668609 | 0.5125686 | 53.94737 | 36.84211 | 9.210526
Malachite | 2022-01-17 | MCON | 111 | 0.7582225 | 1.944183 | 0.02654156 | 59.68992 | 34.10853 | 6.20155
Fe_Ox | 2022-01-17 | MCON | 57 | 0.5555194 | 0 | 1.189498 | 50 | 36.66667 | 13.33333
Fe_oxyhydroxides | 2022-01-17 | MCON | 18 | 0.1392085 | 0 | 0.1944243 | 61.11111 | 33.33333 | 5.555556
Haematite | 2022-01-17 | MCON | 19 | 0.1803524 | 0 | 0.3125716 | 50 | 40.90909 | 9.090909
Magnesioferrite | 2022-01-17 | MCON | 1 | 0.007192441 | 0 | 0.009751986 | 0 | 0 | 100
Magnetite | 2022-01-17 | MCON | 6 | 0.04779493 | 0 | 0.1099686 | 0 | 33.33333 | 66.66667
Tramp_Steel | 2022-01-17 | MCON | 13 | 0.1809711 | 0 | 0.5627811 | 61.53846 | 38.46154 | 0
Fe_Ti_Ox | 2022-01-17 | MCON | 2 | 0.02088128 | 0 | 0 | 100 | 0 | 0
Ilmenite | 2022-01-17 | MCON | 9 | 0.1157664 | 0.04212253 | 0.8753142 | 85.71429 | 7.142857 | 7.142857
Rutile | 2022-01-17 | MCON | 2 | 0.02088128 | 0 | 0 | 100 | 0 | 0
Non floating Cu | 2022-01-17 | MCON | 21 | 0.1047158 | 0.04542143 | 0.1446539 | 26.08696 | 52.17391 | 21.73913
Chrysocolla | 2022-01-17 | MCON | 4 | 0.0129928 | 0.012827 | 0.001131173 | 50 | 50 | 0
Cu_Fe_Oxide | 2022-01-17 | MCON | 8 | 0.05846758 | 0.01714549 | 0.1268033 | 22.22222 | 77.77778 | 0
CuFe_Silicate | 2022-01-17 | MCON | 9 | 0.03325537 | 0.01544894 | 0.01671936 | 20 | 30 | 50
Other sulphides | 2022-01-17 | MCON | 76 | 0.7541854 | 0.07754823 | 0.2705452 | 70.45455 | 21.59091 | 7.954545
Arsenopyrite | 2022-01-17 | MCON | 2 | 0.01917984 | 0.001611721 | 0.02087581 | 50 | 50 | 0
Galena | 2022-01-17 | MCON | 10 | 0.1144603 | 0.0347589 | 0.01442558 | 80 | 10 | 10
Millerite | 2022-01-17 | MCON | 2 | 0.01661222 | 0 | 0 | 100 | 0 | 0
Molybdenite | 2022-01-17 | MCON | 46 | 0.4338666 | 0.03256223 | 0.152459 | 66.66667 | 27.45098 | 5.882353
Monazite_Ce | 2022-01-17 | MCON | 10 | 0.2484153 | 0 | 0.009953782 | 75 | 21.42857 | 3.571429
Pentlandite | 2022-01-17 | MCON | 6 | 0.0668201 | 0.001769463 | 0.05920322 | 66.66667 | 11.11111 | 22.22222
Siegenite | 2022-01-17 | MCON | 4 | 0.03735429 | 0.001464846 | 0.01045154 | 80 | 0 | 20
Sphalerite | 2022-01-17 | MCON | 3 | 0.03155393 | 0 | 0.009976923 | 80 | 20 | 0
vaesite | 2022-01-17 | MCON | 2 | 0.01484891 | 0.005381067 | 0 | 50 | 50 | 0
Pyrite | 2022-01-17 | MCON | 1490 | 25.87483 | 0.221023 | 38.42582 | 82.30009 | 17.10093 | 0.5989817
Pyrrhotite | 2022-01-17 | MCON | 56 | 0.4777482 | 0.004344172 | 0.9221531 | 44.77612 | 35.8209 | 19.40299
Sec. Cu Sulphides | 2022-01-17 | MCON | 1000 | 10.67861 | 26.12994 | 1.40961 | 66.61442 | 29.38871 | 3.996865
Bornite | 2022-01-17 | MCON | 256 | 2.340559 | 4.878835 | 0.7579388 | 58.76289 | 32.64605 | 8.591065
Chalcocite | 2022-01-17 | MCON | 566 | 7.035058 | 18.56298 | 0.62799 | 68.32298 | 29.44099 | 2.236025
Covellite | 2022-01-17 | MCON | 178 | 1.302992 | 2.688122 | 0.0236813 | 71.66667 | 23.88889 | 4.444444
Silicate gangue | 2022-01-17 | MCON | 170 | 0.9223648 | 0.009489326 | 0.2083933 | 55.81395 | 35.81395 | 8.372093
Amphibole | 2022-01-17 | MCON | 8 | 0.03736976 | 0.007441752 | 0.02472501 | 25 | 25 | 50
Biotite | 2022-01-17 | MCON | 6 | 0.04023127 | 0 | 0.02818175 | 0 | 100 | 0
Garnets | 2022-01-17 | MCON | 49 | 0.2889041 | 0.0006896929 | 0.08066959 | 48.48485 | 45.45455 | 6.060606
Kaolinite | 2022-01-17 | MCON | 11 | 0.05288377 | 0 | 0.0007462187 | 46.15385 | 53.84615 | 0
Muscovite | 2022-01-17 | MCON | 28 | 0.1395798 | 0.0007323406 | 0.008883074 | 56.25 | 37.5 | 6.25
Orthoclase | 2022-01-17 | MCON | 15 | 0.1014334 | 0 | 0.00707223 | 47.82609 | 34.78261 | 17.3913
Plagioclase | 2022-01-17 | MCON | 4 | 0.01608632 | 0 | 0.001113056 | 50 | 50 | 0
Quartz | 2022-01-17 | MCON | 43 | 0.2295394 | 0 | 0.002104005 | 82.14286 | 17.85714 | 0
Silicate gangue_generic | 2022-01-17 | MCON | 20 | 0.1134086 | 0.0006255409 | 0.06028689 | 50 | 19.23077 | 30.76923
Chalcopyrite cl. | 2022-01-17 | MCON | 5049 | 58.87277 | 70.33137 | 56.82079 | 90.67591 | 8.82871 | 0.4953765
Native Copper | 2022-01-17 | MCON | 1 | 0.01221942 | 0.04145794 | 0.001177992 | 0 | 0 | 100
CuMn mineral | 2022-01-17 | MCON | 10 | 0.06718584 | 0.9597704 | 0.131058 | 38.46154 | 38.46154 | 23.07692
Accessory_phases | 2022-01-21 | MCOF | 24 | 0.2924823 | 0 | 0.006010691 | 61.11111 | 29.62963 | 9.259259
Apatite | 2022-01-21 | MCOF | 23 | 0.2885201 | 0 | 0.006010691 | 60.37736 | 30.18868 | 9.433962
Zircon | 2022-01-21 | MCOF | 0 | 0 | 0 | 0 | 0 | 0 | 0
Carbonate gangue | 2022-01-21 | MCOF | 2893 | 31.81633 | 0.9861921 | 18.42173 | 82.16061 | 14.37396 | 3.465421
Ankerite | 2022-01-21 | MCOF | 568 | 5.285458 | 0.6517856 | 12.65088 | 59.13758 | 30.69815 | 10.16427
Calcite | 2022-01-21 | MCOF | 2162 | 24.64063 | 0.3344066 | 3.409842 | 87.98787 | 10.17431 | 1.837817
Dolomite_ | 2022-01-21 | MCOF | 163 | 1.890248 | 0 | 2.361001 | 60.51948 | 30.64935 | 8.831169
Chalcopyrite | 2022-01-21 | MCOF | 14 | 0.7723442 | 27.64965 | 4.272939 | 88.78505 | 11.21495 | 0
Chalcopyrite <20 | 2022-01-21 | MCOF | 138 | 1.270398 | 39.22153 | 6.310488 | 85.22727 | 10.22727 | 4.545455
Chalcopyrite >150 | 2022-01-21 | MCOF | 0 | 0 | 0 | 0 | 0 | 0 | 0
CPS floating Cu | 2022-01-21 | MCOF | 12 | 0.1128377 | 4.682171 | 0.5095186 | 38.46154 | 53.84615 | 7.692308
Cuprite | 2022-01-21 | MCOF | 10 | 0.1131353 | 0.3489906 | 0.01130274 | 0 | 25 | 75
Delafossite | 2022-01-21 | MCOF | 9 | 0.09319881 | 3.356764 | 0.5095186 | 30 | 60 | 10
Malachite | 2022-01-21 | MCOF | 3 | 0.01963894 | 1.325408 | 0 | 66.66667 | 33.33333 | 0
Fe_Ox | 2022-01-21 | MCOF | 140 | 1.510475 | 0.292254 | 16.04791 | 49.7076 | 37.4269 | 12.8655
Fe_oxyhydroxides | 2022-01-21 | MCOF | 56 | 0.5943362 | 0.04046193 | 5.574857 | 46.37681 | 40.57971 | 13.04348
Haematite | 2022-01-21 | MCOF | 42 | 0.4656495 | 0.03309386 | 4.992085 | 56.86275 | 33.33333 | 9.803922
Magnesioferrite | 2022-01-21 | MCOF | 9 | 0.08010619 | 0 | 0.4890867 | 30 | 30 | 40
Magnetite | 2022-01-21 | MCOF | 32 | 0.354879 | 0.2186982 | 4.728013 | 52.5 | 37.5 | 10
Tramp_Steel | 2022-01-21 | MCOF | 1 | 0.01550442 | 0 | 0.2638681 | 0 | 100 | 0
Fe_Ti_Ox | 2022-01-21 | MCOF | 53 | 1.046032 | 0.04212253 | 0.9058119 | 68.65672 | 19.40299 | 11.9403
Ilmenite | 2022-01-21 | MCOF | 9 | 0.1157664 | 0.04212253 | 0.8753142 | 85.71429 | 7.142857 | 7.142857
Rutile | 2022-01-21 | MCOF | 44 | 0.9302654 | 0 | 0.03049765 | 66.66667 | 20.83333 | 12.5
Non floating Cu | 2022-01-21 | MCOF | 80 | 0.5423103 | 9.257629 | 2.537237 | 40.65041 | 45.52846 | 13.82114
Chrysocolla | 2022-01-21 | MCOF | 20 | 0.1230018 | 4.518884 | 0.05519159 | 64.70588 | 32.35294 | 2.941176
Cu_Fe_Oxide | 2022-01-21 | MCOF | 10 | 0.144708 | 1.269417 | 1.572818 | 40 | 40 | 20
CuFe_Silicate | 2022-01-21 | MCOF | 40 | 0.2074147 | 2.509557 | 0.7781696 | 26.78571 | 57.14286 | 16.07143
Other sulphides | 2022-01-21 | MCOF | 33 | 0.5495974 | 0.1459664 | 0.2344309 | 54.71698 | 35.84906 | 9.433962
Arsenopyrite | 2022-01-21 | MCOF | 1 | 0.009582498 | 0 | 0.009005891 | 100 | 0 | 0
Galena | 2022-01-21 | MCOF | 20 | 0.2549616 | 0.1459664 | 0.1364285 | 35 | 45 | 20
Millerite | 2022-01-21 | MCOF | 4 | 0.04979808 | 0 | 0.004779313 | 100 | 0 | 0
Molybdenite | 2022-01-21 | MCOF | 2 | 0.0378997 | 0 | 0.06116484 | 25 | 75 | 0
Monazite_Ce | 2022-01-21 | MCOF | 10 | 0.2484153 | 0 | 0.009953782 | 75 | 21.42857 | 3.571429
Pentlandite | 2022-01-21 | MCOF | 8 | 0.05934967 | 0 | 0.04911203 | 75 | 25 | 0
Siegenite | 2022-01-21 | MCOF | 1 | 0.008320707 | 0 | 0.02688381 | 0 | 100 | 0
Sphalerite | 2022-01-21 | MCOF | 4 | 0.03152951 | 0 | 0.01528486 | 80 | 20 | 0
vaesite | 2022-01-21 | MCOF | 1 | 0.007418708 | 0 | 0 | 0 | 100 | 0
Pyrite | 2022-01-21 | MCOF | 63 | 1.122003 | 0.04647902 | 9.061697 | 82.30769 | 15.38462 | 2.307692
Pyrrhotite | 2022-01-21 | MCOF | 13 | 0.1747176 | 0 | 1.901446 | 63.63636 | 31.81818 | 4.545455
Sec. Cu Sulphides | 2022-01-21 | MCOF | 24 | 0.2473472 | 16.60782 | 0.165455 | 74.07407 | 11.11111 | 14.81481
Bornite | 2022-01-21 | MCOF | 5 | 0.06270678 | 3.741737 | 0.1379019 | 71.42857 | 0 | 28.57143
Chalcocite | 2022-01-21 | MCOF | 13 | 0.1362667 | 10.11718 | 0.02755311 | 78.57143 | 14.28571 | 7.142857
Covellite | 2022-01-21 | MCOF | 6 | 0.0483738 | 2.748902 | 0 | 66.66667 | 16.66667 | 16.66667
Silicate gangue | 2022-01-21 | MCOF | 6024 | 60.54312 | 1.068193 | 39.62533 | 58.21415 | 33.74565 | 8.040201
Amphibole | 2022-01-21 | MCOF | 280 | 1.685641 | 0.4251949 | 5.647052 | 42.90123 | 36.11111 | 20.98765
Biotite | 2022-01-21 | MCOF | 304 | 3.0071 | 0.01412964 | 11.02643 | 28.31126 | 67.88079 | 3.807947
Garnets | 2022-01-21 | MCOF | 987 | 6.36224 | 0.2314146 | 11.11324 | 42.91188 | 34.40613 | 22.68199
Kaolinite | 2022-01-21 | MCOF | 1713 | 19.93524 | 0.2315325 | 0.7681589 | 65.20455 | 31.20455 | 3.590909
Muscovite | 2022-01-21 | MCOF | 1043 | 10.34279 | 0.1112644 | 2.168356 | 68.48286 | 24.04885 | 7.468295
Orthoclase | 2022-01-21 | MCOF | 15 | 0.1014334 | 0 | 0.00707223 | 47.82609 | 34.78261 | 17.3913
Plagioclase | 2022-01-21 | MCOF | 150 | 0.6852955 | 0 | 0.1336095 | 23.52941 | 24.8366 | 51.63399
Quartz | 2022-01-21 | MCOF | 1040 | 15.49882 | 0 | 0.1860357 | 62.23859 | 34.72754 | 3.033873
Silicate gangue_generic | 2022-01-21 | MCOF | 468 | 2.754516 | 0.05465708 | 8.334694 | 27.51323 | 46.20811 | 26.27866
Chalcopyrite cl. | 2022-01-21 | MCOF | 152 | 2.042742 | 66.87117 | 10.58343 | 86.57244 | 10.60071 | 2.826855
Native Copper | 2022-01-21 | MCOF | 5 | 0.2319892 | 0.7912031 | 0.007766823 | 0 | 100 | 0
CuMn mineral | 2022-01-21 | MCOF | 10 | 0.06718584 | 0.9597704 | 0.131058 | 38.46154 | 38.46154 | 23.07692
Accessory_phases | 2022-01-21 | MCON | 16 | 0.1096732 | 0.006512058 | 0.0006155505 | 82.6087 | 17.3913 | 0
Apatite | 2022-01-21 | MCON | 14 | 0.1025636 | 0 | 0.0004251314 | 90.47619 | 9.52381 | 0
Zircon | 2022-01-21 | MCON | 0 | 0 | 0 | 0 | 0 | 0 | 0
Carbonate gangue | 2022-01-21 | MCON | 106 | 0.6267881 | 0.04696691 | 0.07834416 | 72.60274 | 24.65753 | 2.739726
Ankerite | 2022-01-21 | MCON | 17 | 0.08763349 | 0.01772599 | 0.04959644 | 33.33333 | 61.11111 | 5.555556
Calcite | 2022-01-21 | MCON | 79 | 0.4774866 | 0.02924091 | 0.01526993 | 78.94737 | 18.42105 | 2.631579
Dolomite_ | 2022-01-21 | MCON | 10 | 0.06166801 | 0 | 0.01347779 | 71.42857 | 28.57143 | 0
Chalcopyrite | 2022-01-21 | MCON | 404 | 16.15741 | 20.15388 | 17.38123 | 89.57916 | 10.22044 | 0.2004008
Chalcopyrite <20 | 2022-01-21 | MCON | 3616 | 31.95864 | 37.54165 | 32.29945 | 87.51773 | 11.30699 | 1.175279
Chalcopyrite >150 | 2022-01-21 | MCON | 0 | 0 | 0 | 0 | 0 | 0 | 0
CPS floating Cu | 2022-01-21 | MCON | 250 | 2.102864 | 4.700499 | 0.664573 | 44.0273 | 43.00341 | 12.96928
Cuprite | 2022-01-21 | MCON | 10 | 0.1131353 | 0.3489906 | 0.01130274 | 0 | 25 | 75
Delafossite | 2022-01-21 | MCON | 85 | 0.7358122 | 1.025524 | 0.6082439 | 44.31818 | 47.72727 | 7.954545
Malachite | 2022-01-21 | MCON | 150 | 1.021927 | 2.534781 | 0.0372596 | 51.72414 | 35.63218 | 12.64368
Fe_Ox | 2022-01-21 | MCON | 51 | 0.4667604 | 0.001344204 | 1.009026 | 54.54545 | 29.09091 | 16.36364
Fe_oxyhydroxides | 2022-01-21 | MCON | 18 | 0.1468286 | 0 | 0.2312796 | 57.89474 | 36.84211 | 5.263158
Haematite | 2022-01-21 | MCON | 19 | 0.1556383 | 0 | 0.304885 | 47.36842 | 31.57895 | 21.05263
Magnesioferrite | 2022-01-21 | MCON | 1 | 0.007186874 | 0 | 0.01001944 | 0 | 100 | 0
Magnetite | 2022-01-21 | MCON | 8 | 0.08755621 | 0.001344204 | 0.2319022 | 63.63636 | 9.090909 | 27.27273
Tramp_Steel | 2022-01-21 | MCON | 5 | 0.06955039 | 0 | 0.2309401 | 60 | 20 | 20
Fe_Ti_Ox | 2022-01-21 | MCON | 6 | 0.09087918 | 0 | 0.007499305 | 30.76923 | 61.53846 | 7.692308
Ilmenite | 2022-01-21 | MCON | 1 | 0.007418708 | 0 | 0.005613225 | 0 | 0 | 100
Rutile | 2022-01-21 | MCON | 5 | 0.08346047 | 0 | 0.001886081 | 33.33333 | 66.66667 | 0
Non floating Cu | 2022-01-21 | MCON | 57 | 0.3003031 | 0.2223092 | 0.3287103 | 44.44444 | 36.11111 | 19.44444
Chrysocolla | 2022-01-21 | MCON | 16 | 0.07465075 | 0.1107608 | 0.006074811 | 52.17391 | 30.43478 | 17.3913
Cu_Fe_Oxide | 2022-01-21 | MCON | 14 | 0.123336 | 0.0577401 | 0.2628017 | 52.63158 | 42.10526 | 5.263158
CuFe_Silicate | 2022-01-21 | MCON | 25 | 0.09304297 | 0.04936141 | 0.05669807 | 32.14286 | 35.71429 | 32.14286
Other sulphides | 2022-01-21 | MCON | 84 | 0.8582364 | 0.07498578 | 0.3513761 | 59 | 34 | 7
Arsenopyrite | 2022-01-21 | MCON | 1 | 0.009582498 | 0 | 0.009005891 | 100 | 0 | 0
Galena | 2022-01-21 | MCON | 15 | 0.1715576 | 0.01442983 | 0.05843334 | 46.66667 | 46.66667 | 6.666667
Millerite | 2022-01-21 | MCON | 4 | 0.04979808 | 0 | 0.004779313 | 100 | 0 | 0
Molybdenite | 2022-01-21 | MCON | 44 | 0.4165296 | 0.06055595 | 0.1571461 | 65.30612 | 22.44898 | 12.2449
Monazite_Ce | 2022-01-21 | MCON | 1 | 0.007959656 | 0 | 0.008554113 | 100 | 0 | 0
Pentlandite | 2022-01-21 | MCON | 8 | 0.05934967 | 0 | 0.04911203 | 75 | 25 | 0
Siegenite | 2022-01-21 | MCON | 6 | 0.1045111 | 0 | 0.04906039 | 14.28571 | 85.71429 | 0
Sphalerite | 2022-01-21 | MCON | 4 | 0.03152951 | 0 | 0.01528486 | 80 | 20 | 0
vaesite | 2022-01-21 | MCON | 1 | 0.007418708 | 0 | 0 | 0 | 100 | 0
Pyrite | 2022-01-21 | MCON | 1518 | 25.75414 | 0.2038574 | 41.50746 | 81.87011 | 17.64883 | 0.4810583
Pyrrhotite | 2022-01-21 | MCON | 180 | 1.902389 | 0.009021885 | 3.980189 | 72.28464 | 25.09363 | 2.621723
Sec. Cu Sulphides | 2022-01-21 | MCON | 1178 | 14.80108 | 36.98713 | 1.837707 | 63.71429 | 31.54286 | 4.742857
Bornite | 2022-01-21 | MCON | 288 | 2.644151 | 5.333053 | 0.9440235 | 50.75988 | 35.25836 | 13.98176
Chalcocite | 2022-01-21 | MCON | 726 | 10.94174 | 29.16389 | 0.8638768 | 66.64006 | 31.44453 | 1.915403
Covellite | 2022-01-21 | MCON | 164 | 1.215184 | 2.490183 | 0.02980701 | 67.2619 | 25 | 7.738095
Silicate gangue | 2022-01-21 | MCON | 902 | 4.870846 | 0.05185024 | 0.553816 | 67.962 | 27.89292 | 4.145078
Amphibole | 2022-01-21 | MCON | 19 | 0.08868448 | 0.01933397 | 0.04942629 | 31.57895 | 36.84211 | 31.57895
Biotite | 2022-01-21 | MCON | 6 | 0.03573345 | 0 | 0.01943606 | 0 | 75 | 25
Garnets | 2022-01-21 | MCON | 164 | 0.7960583 | 0.005628019 | 0.2166185 | 54.3956 | 36.81319 | 8.791209
Kaolinite | 2022-01-21 | MCON | 185 | 1.036533 | 0.01138615 | 0.01482748 | 77.2549 | 20.78431 | 1.960784
Muscovite | 2022-01-21 | MCON | 138 | 0.8150378 | 0.008527048 | 0.03952929 | 72.19251 | 24.59893 | 3.208556
Orthoclase | 2022-01-21 | MCON | 1 | 0.003956644 | 0 | 0 | 100 | 0 | 0
Plagioclase | 2022-01-21 | MCON | 23 | 0.09242474 | 0.0004436283 | 0.005029199 | 43.47826 | 52.17391 | 4.347826
Quartz | 2022-01-21 | MCON | 284 | 1.601436 | 0.001554002 | 0.02033651 | 75.44757 | 24.04092 | 0.511509
Silicate gangue_generic | 2022-01-21 | MCON | 80 | 0.3835472 | 0.004977425 | 0.1829363 | 50 | 38.63636 | 11.36364
Chalcopyrite cl. | 2022-01-21 | MCON | 4020 | 48.11604 | 57.69553 | 49.68068 | 88.20996 | 10.94213 | 0.8479139
Native Copper | 2022-01-21 | MCON | 5 | 0.2319892 | 0.7912031 | 0.007766823 | 0 | 100 | 0
CuMn mineral | 2022-01-21 | MCON | 2 | 0.009273385 | 0.004446947 | 0.003135706 | 50 | 50 | 0
Accessory_phases | 2022-01-21 | MFT | 30 | 0.2825524 | 0 | 0.02575782 | 88 | 10 | 2
Apatite | 2022-01-21 | MFT | 29 | 0.2784168 | 0 | 0.02309985 | 89.79592 | 10.20408 | 0
Zircon | 2022-01-21 | MFT | 0 | 0 | 0 | 0 | 0 | 0 | 0
Carbonate gangue | 2022-01-21 | MFT | 3051 | 30.40337 | 2.445147 | 20.50057 | 77.16978 | 17.52356 | 5.306662
Ankerite | 2022-01-21 | MFT | 696 | 5.822586 | 1.346092 | 13.98209 | 53.50195 | 31.1284 | 15.36965
Calcite | 2022-01-21 | MFT | 2134 | 22.25423 | 0.866506 | 3.699693 | 84.43179 | 12.54653 | 3.021677
Dolomite_ | 2022-01-21 | MFT | 221 | 2.326553 | 0.2325495 | 2.818791 | 57.70925 | 36.78414 | 5.506608
Chalcopyrite | 2022-01-21 | MFT | 1 | 0.03013605 | 3.67651 | 0.1616959 | 100 | 0 | 0
Chalcopyrite <20 | 2022-01-21 | MFT | 48 | 0.4068366 | 40.42598 | 1.791756 | 61.11111 | 27.77778 | 11.11111
Chalcopyrite >150 | 2022-01-21 | MFT | 0 | 0 | 0 | 0 | 0 | 0 | 0
CPS floating Cu | 2022-01-21 | MFT | 4 | 0.03705871 | 7.563969 | 0.04397259 | 60 | 40 | 0
Cuprite | 2022-01-21 | MFT | 0 | 0 | 0 | 0 | 0 | 0 | 0
Delafossite | 2022-01-21 | MFT | 1 | 0.009727686 | 1.196861 | 0.04397259 | 100 | 0 | 0
Malachite | 2022-01-21 | MFT | 3 | 0.02733102 | 6.367108 | 0 | 50 | 50 | 0
Fe_Ox | 2022-01-21 | MFT | 158 | 1.972419 | 0.339844 | 21.84278 | 42.30769 | 45.19231 | 12.5
Fe_oxyhydroxides | 2022-01-21 | MFT | 70 | 0.8001516 | 0.1935351 | 7.251406 | 35.95506 | 46.06742 | 17.97753
Haematite | 2022-01-21 | MFT | 38 | 0.4097855 | 0 | 4.300106 | 46.51163 | 37.2093 | 16.27907
Magnesioferrite | 2022-01-21 | MFT | 3 | 0.03344454 | 0 | 0.170896 | 75 | 25 | 0
Magnetite | 2022-01-21 | MFT | 39 | 0.5833914 | 0.1463088 | 7.79868 | 42.85714 | 52.38095 | 4.761905
Tramp_Steel | 2022-01-21 | MFT | 8 | 0.1456456 | 0 | 2.321691 | 66.66667 | 33.33333 | 0
Fe_Ti_Ox | 2022-01-21 | MFT | 62 | 1.098276 | 0 | 1.790578 | 71.64179 | 12.68657 | 15.67164
Ilmenite | 2022-01-21 | MFT | 14 | 0.2244021 | 0 | 1.759195 | 46.15385 | 42.30769 | 11.53846
Rutile | 2022-01-21 | MFT | 48 | 0.8738734 | 0 | 0.03138307 | 77.77778 | 5.555556 | 16.66667
Non floating Cu | 2022-01-21 | MFT | 92 | 0.5537229 | 31.41295 | 3.237408 | 35.2459 | 45.90164 | 18.85246
Chrysocolla | 2022-01-21 | MFT | 22 | 0.1132799 | 12.97852 | 0.06980865 | 60 | 30 | 10
Cu_Fe_Oxide | 2022-01-21 | MFT | 14 | 0.1736958 | 4.171437 | 2.106009 | 34.78261 | 52.17391 | 13.04348
CuFe_Silicate | 2022-01-21 | MFT | 56 | 0.2667472 | 14.263 | 1.061591 | 24.63768 | 50.72464 | 24.63768
Other sulphides | 2022-01-21 | MFT | 40 | 0.5170957 | 0.9690655 | 0.4377158 | 64.28571 | 23.80952 | 11.90476
Arsenopyrite | 2022-01-21 | MFT | 0 | 0 | 0 | 0 | 0 | 0 | 0
Galena | 2022-01-21 | MFT | 32 | 0.4257885 | 0.5501768 | 0.3707921 | 59.375 | 25 | 15.625
Millerite | 2022-01-21 | MFT | 0 | 0 | 0 | 0 | 0 | 0 | 0
Molybdenite | 2022-01-21 | MFT | 2 | 0.01977903 | 0.4188887 | 0.03649999 | 100 | 0 | 0
Monazite_Ce | 2022-01-21 | MFT | 4 | 0.05556109 | 0 | 0 | 66.66667 | 33.33333 | 0
Pentlandite | 2022-01-21 | MFT | 1 | 0.008630849 | 0 | 0.03042374 | 100 | 0 | 0
Siegenite | 2022-01-21 | MFT | 0 | 0 | 0 | 0 | 0 | 0 | 0
Sphalerite | 2022-01-21 | MFT | 1 | 0.007336222 | 0 | 0 | 100 | 0 | 0
vaesite | 2022-01-21 | MFT | 0 | 0 | 0 | 0 | 0 | 0 | 0
Pyrite | 2022-01-21 | MFT | 26 | 0.2702535 | 0.1606621 | 2.019698 | 73.33333 | 20 | 6.666667
Pyrrhotite | 2022-01-21 | MFT | 16 | 0.2155195 | 0 | 2.265701 | 53.84615 | 42.30769 | 3.846154
Sec. Cu Sulphides | 2022-01-21 | MFT | 5 | 0.04488041 | 8.777634 | 0.02453627 | 60 | 20 | 20
Bornite | 2022-01-21 | MFT | 3 | 0.02805026 | 5.767729 | 0.02453627 | 33.33333 | 33.33333 | 33.33333
Chalcocite | 2022-01-21 | MFT | 0 | 0 | 0 | 0 | 0 | 0 | 0
Covellite | 2022-01-21 | MFT | 2 | 0.01683016 | 3.009906 | 0 | 100 | 0 | 0
Silicate gangue | 2022-01-21 | MFT | 7172 | 64.16788 | 4.228235 | 45.85783 | 55.23003 | 35.62982 | 9.140154
Amphibole | 2022-01-21 | MFT | 286 | 1.764829 | 0.9124841 | 5.564388 | 37.84615 | 35.69231 | 26.46154
Biotite | 2022-01-21 | MFT | 320 | 3.13868 | 0.2427589 | 11.93442 | 31.45695 | 61.92053 | 6.622517
Garnets | 2022-01-21 | MFT | 1117 | 7.022274 | 0.9205053 | 11.3925 | 43.18841 | 35.36232 | 21.44928
Kaolinite | 2022-01-21 | MFT | 1833 | 18.70787 | 1.114434 | 0.7156051 | 56.67341 | 40.16684 | 3.159757
Muscovite | 2022-01-21 | MFT | 1163 | 10.90184 | 0.4960125 | 2.762906 | 71.86047 | 21.76744 | 6.372093
Orthoclase | 2022-01-21 | MFT | 19 | 0.1519029 | 0 | 0.003818648 | 24.24242 | 54.54545 | 21.21212
Plagioclase | 2022-01-21 | MFT | 370 | 1.860667 | 0 | 0.2126881 | 20.35176 | 37.68844 | 41.9598
Quartz | 2022-01-21 | MFT | 1170 | 15.37172 | 0.05125795 | 0.2605458 | 65.12709 | 32.26906 | 2.603844
Silicate gangue_generic | 2022-01-21 | MFT | 866 | 5.024988 | 0.4907831 | 12.67948 | 33.19879 | 41.47326 | 25.32795
Chalcopyrite cl. | 2022-01-21 | MFT | 49 | 0.4369727 | 44.10249 | 1.953452 | 63.7931 | 25.86207 | 10.34483
Native Copper | 2022-01-21 | MFT | 0 | 0 | 0 | 0 | 0 | 0 | 0
CuMn mineral | 2022-01-21 | MFT | 0 | 0 | 0 | 0 | 0 | 0 | 0
Accessory_phases | 2022-01-22 | MCOF | 29 | 0.2932463 | 0 | 0.001090856 | 61.81818 | 36.36364 | 1.818182
Apatite | 2022-01-22 | MCOF | 23 | 0.2547478 | 0 | 0 | 65.30612 | 32.65306 | 2.040816
Zircon | 2022-01-22 | MCOF | 4 | 0.03093037 | 0 | 0 | 0 | 100 | 0
Carbonate gangue | 2022-01-22 | MCOF | 2559 | 27.84719 | 0.302119 | 15.92602 | 84.06657 | 13.00049 | 2.932938
Ankerite | 2022-01-22 | MCOF | 525 | 5.058103 | 0.2127561 | 11.66576 | 57.17213 | 34.11885 | 8.709016
Calcite | 2022-01-22 | MCOF | 1854 | 21.12921 | 0.08936287 | 2.263798 | 91.5172 | 7.258915 | 1.223887
Dolomite_ | 2022-01-22 | MCOF | 180 | 1.659875 | 0 | 1.996465 | 58.47458 | 31.63842 | 9.887006
Chalcopyrite | 2022-01-22 | MCOF | 18 | 0.9306258 | 22.90458 | 4.80202 | 89.62963 | 10.37037 | 0
Chalcopyrite <20 | 2022-01-22 | MCOF | 146 | 1.351131 | 29.76918 | 6.32104 | 84.69388 | 13.26531 | 2.040816
Chalcopyrite >150 | 2022-01-22 | MCOF | 4 | 0.67434 | 0.9165998 | 0.6773027 | 70.4918 | 29.5082 | 0
CPS floating Cu | 2022-01-22 | MCOF | 13 | 0.1043736 | 4.386917 | 0.1136599 | 73.33333 | 20 | 6.666667
Cuprite | 2022-01-22 | MCOF | 16 | 0.2011754 | 0.6665724 | 0.01961283 | 4 | 72 | 24
Delafossite | 2022-01-22 | MCOF | 4 | 0.03560283 | 1.05134 | 0.1101519 | 100 | 0 | 0
Malachite | 2022-01-22 | MCOF | 9 | 0.06877072 | 3.335577 | 0.003507948 | 63.63636 | 27.27273 | 9.090909
Fe_Ox | 2022-01-22 | MCOF | 157 | 1.834336 | 0.1195006 | 20.24211 | 39.90148 | 47.29064 | 12.80788
Fe_oxyhydroxides | 2022-01-22 | MCOF | 52 | 0.5017959 | 0.03800582 | 4.24828 | 44.2623 | 37.70492 | 18.03279
Haematite | 2022-01-22 | MCOF | 45 | 0.4970248 | 0.05406164 | 4.926542 | 47.36842 | 47.36842 | 5.263158
Magnesioferrite | 2022-01-22 | MCOF | 1 | 0.01530066 | 0 | 0.0730241 | 0 | 0 | 100
Magnetite | 2022-01-22 | MCOF | 39 | 0.5337957 | 0.02743316 | 6.685269 | 31.74603 | 61.90476 | 6.349206
Tramp_Steel | 2022-01-22 | MCOF | 19 | 0.2813348 | 0 | 4.273546 | 31.57895 | 36.84211 | 31.57895
Fe_Ti_Ox | 2022-01-22 | MCOF | 56 | 1.185061 | 0 | 1.849371 | 71.51899 | 20.88608 | 7.594937
Ilmenite | 2022-01-22 | MCOF | 13 | 0.2448106 | 0 | 1.82722 | 83.87097 | 12.90323 | 3.225806
Rutile | 2022-01-22 | MCOF | 43 | 0.9402504 | 0 | 0.02215153 | 68.50394 | 22.83465 | 8.661417
Non floating Cu | 2022-01-22 | MCOF | 104 | 0.6386793 | 8.963828 | 2.187672 | 45.96273 | 39.13043 | 14.90683
Chrysocolla | 2022-01-22 | MCOF | 33 | 0.1831144 | 4.507675 | 0.04331938 | 69.81132 | 24.5283 | 5.660377
Cu_Fe_Oxide | 2022-01-22 | MCOF | 12 | 0.1105596 | 0.7704706 | 1.080507 | 31.25 | 37.5 | 31.25
CuFe_Silicate | 2022-01-22 | MCOF | 50 | 0.2759055 | 2.911659 | 0.9471901 | 29.48718 | 52.5641 | 17.94872
Other sulphides | 2022-01-22 | MCOF | 34 | 0.3920589 | 0 | 0.3195453 | 52.63158 | 34.21053 | 13.15789
Arsenopyrite | 2022-01-22 | MCOF | 2 | 0.01635787 | 0 | 0.01555926 | 50 | 50 | 0
Galena | 2022-01-22 | MCOF | 18 | 0.219145 | 0 | 0.1639959 | 44.44444 | 38.88889 | 16.66667
Millerite | 2022-01-22 | MCOF | 3 | 0.07792414 | 0 | 0.003172155 | 100 | 0 | 0
Molybdenite | 2022-01-22 | MCOF | 7 | 0.06334145 | 0 | 0.1335646 | 28.57143 | 57.14286 | 14.28571
Monazite_Ce | 2022-01-22 | MCOF | 8 | 0.1016754 | 0 | 0 | 83.33333 | 8.333333 | 8.333333
Pentlandite | 2022-01-22 | MCOF | 1 | 0.007897116 | 0 | 0.02198484 | 0 | 100 | 0
Siegenite | 2022-01-22 | MCOF | 3 | 0.04460158 | 0 | 0.004679024 | 85.71429 | 14.28571 | 0
Sphalerite | 2022-01-22 | MCOF | 2 | 0.01076453 | 0 | 0.004394873 | 100 | 0 | 0
vaesite | 2022-01-22 | MCOF | 0 | 0 | 0 | 0 | 0 | 0 | 0
Pyrite | 2022-01-22 | MCOF | 61 | 1.112753 | 0.0198736 | 8.459091 | 85.92593 | 12.59259 | 1.481481
Pyrrhotite | 2022-01-22 | MCOF | 27 | 0.2882118 | 0 | 2.890722 | 84.21053 | 13.15789 | 2.631579
Sec. Cu Sulphides | 2022-01-22 | MCOF | 35 | 0.6148892 | 32.32126 | 0.09941844 | 85.29412 | 13.23529 | 1.470588
Bornite | 2022-01-22 | MCOF | 5 | 0.05133126 | 2.011644 | 0.05742809 | 33.33333 | 50 | 16.66667
Chalcocite | 2022-01-22 | MCOF | 22 | 0.5019605 | 27.74243 | 0.04199034 | 90.74074 | 9.259259 | 0
Covellite | 2022-01-22 | MCOF | 8 | 0.06159751 | 2.567177 | 0 | 87.5 | 12.5 | 0
Silicate gangue | 2022-01-22 | MCOF | 7158 | 63.40744 | 1.212746 | 36.78823 | 57.8383 | 34.13292 | 8.028785
Amphibole | 2022-01-22 | MCOF | 307 | 1.763854 | 0.5301244 | 4.735306 | 44.78873 | 34.64789 | 20.56338
Biotite | 2022-01-22 | MCOF | 300 | 2.710192 | 0.06616153 | 9.193963 | 25.61404 | 67.7193 | 6.666667
Garnets | 2022-01-22 | MCOF | 1075 | 6.676716 | 0.2659318 | 10.32952 | 43.58438 | 34.10042 | 22.3152
Kaolinite | 2022-01-22 | MCOF | 1857 | 18.3593 | 0.1440019 | 0.5791628 | 53.00495 | 44.63823 | 2.356823
Muscovite | 2022-01-22 | MCOF | 1248 | 11.04214 | 0.1041733 | 2.028468 | 75.2521 | 18.82353 | 5.92437
Orthoclase | 2022-01-22 | MCOF | 23 | 0.1347775 | 0 | 0.004454252 | 37.5 | 40.625 | 21.875
Plagioclase | 2022-01-22 | MCOF | 385 | 1.740985 | 0.05151671 | 0.1115603 | 20.14742 | 32.18673 | 47.66585
Quartz | 2022-01-22 | MCOF | 1201 | 16.71573 | 0.03452858 | 0.2282286 | 73.00469 | 25.32603 | 1.669275
Silicate gangue_generic | 2022-01-22 | MCOF | 727 | 3.892587 | 0.01630745 | 9.056842 | 33.96901 | 42.19309 | 23.8379
Chalcopyrite cl. | 2022-01-22 | MCOF | 164 | 2.281757 | 52.67376 | 11.12306 | 86.70695 | 12.08459 | 1.208459
Native Copper | 2022-01-22 | MCOF | 8 | 0.3647541 | 1.321329 | 0.006318756 | 0 | 94.28571 | 5.714286
CuMn mineral | 2022-01-22 | MCOF | 9 | 0.06909977 | 0.7740235 | 0.1166561 | 64.28571 | 21.42857 | 14.28571
Accessory_phases | 2022-01-22 | MCON | 11 | 0.06735749 | 0.001441039 | 0.0005541105 | 62.5 | 31.25 | 6.25
Apatite | 2022-01-22 | MCON | 7 | 0.0458548 | 0 | 0 | 81.81818 | 18.18182 | 0
Zircon | 2022-01-22 | MCON | 1 | 0.01240032 | 0 | 0 | 0 | 100 | 0
Carbonate gangue | 2022-01-22 | MCON | 82 | 0.4748663 | 0.0248571 | 0.1049452 | 66.14173 | 29.13386 | 4.724409
Ankerite | 2022-01-22 | MCON | 24 | 0.1412845 | 0.01115245 | 0.07936605 | 38.23529 | 52.94118 | 8.823529
Calcite | 2022-01-22 | MCON | 54 | 0.3110238 | 0.01370465 | 0.0205726 | 74.71264 | 21.83908 | 3.448276
Dolomite_ | 2022-01-22 | MCON | 4 | 0.02255803 | 0 | 0.005006559 | 100 | 0 | 0
Chalcopyrite | 2022-01-22 | MCON | 602 | 22.30297 | 29.89227 | 21.95213 | 87.36059 | 12.24287 | 0.3965304
Chalcopyrite <20 | 2022-01-22 | MCON | 4124 | 32.20803 | 40.42528 | 30.0436 | 86.92294 | 11.20645 | 1.870602
Chalcopyrite >150 | 2022-01-22 | MCON | 4 | 0.67434 | 0.9165998 | 0.6773027 | 70.4918 | 29.5082 | 0
CPS floating Cu | 2022-01-22 | MCON | 270 | 2.337236 | 5.790476 | 0.9005853 | 43.41737 | 41.73669 | 14.84594
Cuprite | 2022-01-22 | MCON | 16 | 0.2011754 | 0.6665724 | 0.01961283 | 4 | 72 | 24
Delafossite | 2022-01-22 | MCON | 123 | 0.9491918 | 1.444977 | 0.8377081 | 50.37594 | 31.57895 | 18.04511
Malachite | 2022-01-22 | MCON | 123 | 0.8221149 | 2.357597 | 0.03694559 | 53.04878 | 34.14634 | 12.80488
Fe_Ox | 2022-01-22 | MCON | 111 | 0.9603653 | 0.002167512 | 2.121791 | 51.2 | 29.6 | 19.2
Fe_oxyhydroxides | 2022-01-22 | MCON | 31 | 0.2242611 | 0.0008916126 | 0.3286062 | 52.94118 | 26.47059 | 20.58824
Haematite | 2022-01-22 | MCON | 29 | 0.2167418 | 0.001275899 | 0.387793 | 48.3871 | 35.48387 | 16.12903
Magnesioferrite | 2022-01-22 | MCON | 4 | 0.02984896 | 0 | 0.2401205 | 25 | 0 | 75
Magnetite | 2022-01-22 | MCON | 29 | 0.2581641 | 0 | 0.6195892 | 39.47368 | 31.57895 | 28.94737
Tramp_Steel | 2022-01-22 | MCON | 22 | 0.2611982 | 0 | 0.785803 | 72.72727 | 22.72727 | 4.545455
Fe_Ti_Ox | 2022-01-22 | MCON | 3 | 0.0237453 | 0 | 0 | 100 | 0 | 0
Ilmenite | 2022-01-22 | MCON | 16 | 0.2387917 | 0 | 1.87574 | 77.41935 | 19.35484 | 3.225806
Rutile | 2022-01-22 | MCON | 3 | 0.0237453 | 0 | 0 | 100 | 0 | 0
Non floating Cu | 2022-01-22 | MCON | 57 | 0.2918693 | 0.1722915 | 0.4355169 | 35.71429 | 57.14286 | 7.142857
Chrysocolla | 2022-01-22 | MCON | 5 | 0.01662171 | 0.01507987 | 0.0007169576 | 0 | 100 | 0
Cu_Fe_Oxide | 2022-01-22 | MCON | 24 | 0.1828388 | 0.09929402 | 0.3710807 | 42.42424 | 48.48485 | 9.090909
CuFe_Silicate | 2022-01-22 | MCON | 25 | 0.07657858 | 0.04960148 | 0.05723053 | 37.03704 | 55.55556 | 7.407407
Other sulphides | 2022-01-22 | MCON | 113 | 1.027564 | 0.1093844 | 0.4134449 | 54.0146 | 32.11679 | 13.86861
Arsenopyrite | 2022-01-22 | MCON | 2 | 0.01635787 | 0 | 0.01555926 | 50 | 50 | 0
Galena | 2022-01-22 | MCON | 24 | 0.2342869 | 0.04792391 | 0.08541808 | 41.66667 | 37.5 | 20.83333
Millerite | 2022-01-22 | MCON | 3 | 0.07792414 | 0 | 0.003172155 | 100 | 0 | 0
Molybdenite | 2022-01-22 | MCON | 70 | 0.529652 | 0.06146053 | 0.223247 | 53.42466 | 27.39726 | 19.17808
Monazite_Ce | 2022-01-22 | MCON | 6 | 0.04958779 | 0 | 0 | 50 | 50 | 0
Pentlandite | 2022-01-22 | MCON | 9 | 0.1139774 | 0 | 0.07697451 | 27.77778 | 72.22222 | 0
Siegenite | 2022-01-22 | MCON | 3 | 0.04460158 | 0 | 0.004679024 | 85.71429 | 14.28571 | 0
Sphalerite | 2022-01-22 | MCON | 2 | 0.01076453 | 0 | 0.004394873 | 100 | 0 | 0
vaesite | 2022-01-22 | MCON | 0 | 0 | 0 | 0 | 0 | 0 | 0
Pyrite | 2022-01-22 | MCON | 1438 | 25.88787 | 0.193443 | 38.33141 | 77.91677 | 21.72581 | 0.3574164
Pyrrhotite | 2022-01-22 | MCON | 200 | 1.818349 | 0.005754468 | 3.477744 | 67.55853 | 24.41472 | 8.026756
Sec. Cu Sulphides | 2022-01-22 | MCON | 731 | 8.551749 | 22.44885 | 1.191932 | 56.69756 | 36.8155 | 6.486942
Bornite | 2022-01-22 | MCON | 235 | 1.831554 | 3.939812 | 0.6577153 | 48.68914 | 31.83521 | 19.47566
Chalcocite | 2022-01-22 | MCON | 393 | 6.059601 | 17.09684 | 0.5127733 | 57.31857 | 40.4674 | 2.214022
Covellite | 2022-01-22 | MCON | 103 | 0.6605941 | 1.412201 | 0.02144362 | 71.96262 | 21.49533 | 6.542056
Silicate gangue | 2022-01-22 | MCON | 730 | 3.373692 | 0.01718835 | 0.3490504 | 60.17039 | 34.93078 | 4.898829
Amphibole | 2022-01-22 | MCON | 19 | 0.08366259 | 0.009458589 | 0.04690711 | 52.38095 | 42.85714 | 4.761905
Biotite | 2022-01-22 | MCON | 7 | 0.03049951 | 0 | 0.01898889 | 75 | 25 | 0
Garnets | 2022-01-22 | MCON | 138 | 0.5637265 | 0.002877655 | 0.1421735 | 38.4106 | 52.31788 | 9.271523
Kaolinite | 2022-01-22 | MCON | 130 | 0.6210318 | 0.0005698213 | 0.006763137 | 65.36313 | 32.40223 | 2.234637
Muscovite | 2022-01-22 | MCON | 102 | 0.5096532 | 0.002176463 | 0.01533539 | 72.26277 | 24.81752 | 2.919708
Orthoclase | 2022-01-22 | MCON | 3 | 0.01688554 | 0 | 0.000668813 | 0 | 100 | 0
Plagioclase | 2022-01-22 | MCON | 25 | 0.09260665 | 0.0006766617 | 0.003762336 | 55.55556 | 40.74074 | 3.703704
Quartz | 2022-01-22 | MCON | 223 | 1.143138 | 0.0008170601 | 0.01340071 | 70.6422 | 28.13456 | 1.223242
Silicate gangue_generic | 2022-01-22 | MCON | 83 | 0.3124881 | 0.0006121014 | 0.1010504 | 33.33333 | 45.2381 | 21.42857
Chalcopyrite cl. | 2022-01-22 | MCON | 4730 | 55.18533 | 71.23415 | 52.67303 | 86.89904 | 11.84896 | 1.252003
Native Copper | 2022-01-22 | MCON | 8 | 0.3647541 | 1.321329 | 0.006318756 | 0 | 94.28571 | 5.714286
CuMn mineral | 2022-01-22 | MCON | 3 | 0.0158302 | 0.008316088 | 0.006488698 | 25 | 75 | 0
Accessory_phases | 2022-01-22 | MFT | 28 | 0.4384267 | 0.2273981 | 0.004126209 | 86.2069 | 12.64368 | 1.149425
Apatite | 2022-01-22 | MFT | 26 | 0.4310447 | 0 | 0.002926754 | 88.23529 | 10.58824 | 1.176471
Zircon | 2022-01-22 | MFT | 1 | 0.006932217 | 0 | 0 | 0 | 100 | 0
Carbonate gangue | 2022-01-22 | MFT | 2680 | 28.06889 | 1.6564 | 17.40857 | 83.20866 | 13.99013 | 2.80121
Ankerite | 2022-01-22 | MFT | 524 | 4.605165 | 0.9153366 | 12.37052 | 56.75082 | 35.236 | 8.013172
Calcite | 2022-01-22 | MFT | 1947 | 21.40559 | 0.6569803 | 2.407671 | 90.45104 | 8.065827 | 1.483137
Dolomite_ | 2022-01-22 | MFT | 209 | 2.058134 | 0.08408266 | 2.630381 | 57.55556 | 35.77778 | 6.666667
Chalcopyrite | 2022-01-22 | MFT | 2 | 0.0672404 | 9.506614 | 0.3623024 | 50 | 0 | 50
Chalcopyrite <20 | 2022-01-22 | MFT | 32 | 0.2420654 | 24.23958 | 1.133767 | 77.77778 | 11.11111 | 11.11111
Chalcopyrite >150 | 2022-01-22 | MFT | 0 | 0 | 0 | 0 | 0 | 0 | 0
CPS floating Cu | 2022-01-22 | MFT | 1 | 0.006098175 | 1.035801 | 0 | 100 | 0 | 0
Cuprite | 2022-01-22 | MFT | 1 | 0.01115129 | 1.398016 | 0 | 0 | 100 | 0
Delafossite | 2022-01-22 | MFT | 2 | 0.01595885 | 2.84381 | 0.1057225 | 50 | 0 | 50
Malachite | 2022-01-22 | MFT | 1 | 0.006098175 | 1.035801 | 0 | 100 | 0 | 0
Fe_Ox | 2022-01-22 | MFT | 169 | 1.994504 | 1.103834 | 24.83908 | 39.4958 | 47.89916 | 12.60504
Fe_oxyhydroxides | 2022-01-22 | MFT | 50 | 0.4252674 | 0.09941123 | 4.454158 | 37.73585 | 41.50943 | 20.75472
Haematite | 2022-01-22 | MFT | 55 | 0.6634172 | 0.248021 | 7.523554 | 35.89744 | 53.84615 | 10.25641
Magnesioferrite | 2022-01-22 | MFT | 4 | 0.02984896 | 0 | 0.2401205 | 25 | 0 | 75
Magnetite | 2022-01-22 | MFT | 56 | 0.8181985 | 0.7564014 | 11.59987 | 44.44444 | 48.48485 | 7.070707
Tramp_Steel | 2022-01-22 | MFT | 4 | 0.05777218 | 0 | 1.021383 | 25 | 50 | 25
Fe_Ti_Ox | 2022-01-22 | MFT | 55 | 1.155925 | 0 | 2.065538 | 54.43038 | 41.13924 | 4.43038
Ilmenite | 2022-01-22 | MFT | 16 | 0.2387917 | 0 | 1.87574 | 77.41935 | 19.35484 | 3.225806
Rutile | 2022-01-22 | MFT | 39 | 0.9171334 | 0 | 0.1897978 | 48.8189 | 46.45669 | 4.724409
Non floating Cu | 2022-01-22 | MFT | 82 | 0.6580412 | 49.73905 | 4.075348 | 35.29412 | 52.28758 | 12.4183
Chrysocolla | 2022-01-22 | MFT | 22 | 0.1280617 | 17.86491 | 0.06528414 | 57.89474 | 26.31579 | 15.78947
Cu_Fe_Oxide | 2022-01-22 | MFT | 16 | 0.2561233 | 12.35695 | 2.890345 | 28.94737 | 60.52632 | 10.52632
CuFe_Silicate | 2022-01-22 | MFT | 40 | 0.2449701 | 17.14604 | 1.031745 | 23.94366 | 63.38028 | 12.67606
Other sulphides | 2022-01-22 | MFT | 38 | 0.4212234 | 0 | 0.1758647 | 39.47368 | 50 | 10.52632
Arsenopyrite | 2022-01-22 | MFT | 1 | 0.009144626 | 0 | 0.06805111 | 0 | 100 | 0
Galena | 2022-01-22 | MFT | 30 | 0.3562618 | 0 | 0.1359506 | 36.66667 | 53.33333 | 10
Millerite | 2022-01-22 | MFT | 1 | 0.009019875 | 0 | 0.0008643952 | 100 | 0 | 0
Molybdenite | 2022-01-22 | MFT | 1 | 0.008826305 | 0 | 0 | 100 | 0 | 0
Monazite_Ce | 2022-01-22 | MFT | 6 | 0.04958779 | 0 | 0 | 50 | 50 | 0
Pentlandite | 2022-01-22 | MFT | 1 | 0.01754957 | 0 | 0.06699514 | 100 | 0 | 0
Siegenite | 2022-01-22 | MFT | 6 | 0.04867709 | 0 | 0.01918997 | 33.33333 | 50 | 16.66667
Sphalerite | 2022-01-22 | MFT | 1 | 0.006547514 | 0 | 0.03991407 | 0 | 0 | 100
vaesite | 2022-01-22 | MFT | 0 | 0 | 0 | 0 | 0 | 0 | 0
Pyrite | 2022-01-22 | MFT | 36 | 0.3457184 | 0 | 2.806786 | 79.06977 | 16.27907 | 4.651163
Pyrrhotite | 2022-01-22 | MFT | 20 | 0.3920966 | 0 | 4.448926 | 75.4717 | 13.20755 | 11.32075
Sec. Cu Sulphides | 2022-01-22 | MFT | 4 | 0.03087602 | 6.900766 | 0.02029795 | 100 | 0 | 0
Bornite | 2022-01-22 | MFT | 1 | 0.00834487 | 1.805811 | 0.02029795 | 100 | 0 | 0
Chalcocite | 2022-01-22 | MFT | 4 | 0.06197192 | 6.769108 | 0.008033882 | 66.66667 | 33.33333 | 0
Covellite | 2022-01-22 | MFT | 3 | 0.02253115 | 5.094955 | 0 | 100 | 0 | 0
Silicate gangue | 2022-01-22 | MFT | 7079 | 66.1789 | 5.590558 | 42.65939 | 60.3277 | 32.48009 | 7.192209
Amphibole | 2022-01-22 | MFT | 300 | 1.841649 | 2.136816 | 6.898579 | 40.26316 | 40.52632 | 19.21053
Biotite | 2022-01-22 | MFT | 283 | 2.499786 | 0.1854225 | 9.447097 | 23.19109 | 71.05751 | 5.751391
Garnets | 2022-01-22 | MFT | 1253 | 7.416327 | 0.9384318 | 12.49069 | 44.45805 | 30.61849 | 24.92345
Kaolinite | 2022-01-22 | MFT | 1936 | 20.87498 | 0.8587391 | 0.7384781 | 66.76102 | 30.63081 | 2.608168
Muscovite | 2022-01-22 | MFT | 1145 | 10.02848 | 1.148391 | 2.164318 | 71.20939 | 23.60108 | 5.189531
Orthoclase | 2022-01-22 | MFT | 12 | 0.09038137 | 0 | 0.003189276 | 27.27273 | 63.63636 | 9.090909
Plagioclase | 2022-01-22 | MFT | 210 | 0.9262806 | 0 | 0.1388694 | 22.97297 | 28.82883 | 48.1982
Quartz | 2022-01-22 | MFT | 1306 | 18.83084 | 0.09857747 | 0.2733028 | 66.53117 | 31.5944 | 1.874435
Silicate gangue_generic | 2022-01-22 | MFT | 605 | 3.412218 | 0.2241797 | 10.08383 | 32.89125 | 48.80637 | 18.30239
Chalcopyrite cl. | 2022-01-22 | MFT | 34 | 0.3093058 | 33.74619 | 1.49607 | 71.73913 | 8.695652 | 19.56522
Native Copper | 2022-01-22 | MFT | 3 | 0.07961678 | 0.3341966 | 0.004548749 | 0 | 83.33333 | 16.66667
CuMn mineral | 2022-01-22 | MFT | 4 | 0.02888609 | 2.371149 | 0.08797351 | 66.66667 | 33.33333 | 0
Accessory_phases | 2022-01-23 | MFT | 29 | 0.6221591 | 0.04951728 | 0.008017517 | 75.93985 | 9.774436 | 14.28571
Apatite | 2022-01-23 | MFT | 28 | 0.6152269 | 0.04951728 | 0.008017517 | 76.51515 | 9.090909 | 14.39394
Zircon | 2022-01-23 | MFT | 1 | 0.006932217 | 0 | 0 | 0 | 100 | 0
Carbonate gangue | 2022-01-23 | MFT | 1723 | 19.21416 | 1.287407 | 8.966409 | 84.24862 | 12.72882 | 3.022563
Ankerite | 2022-01-23 | MFT | 262 | 2.462412 | 0.9750172 | 5.926978 | 50.56604 | 40.18868 | 9.245283
Calcite | 2022-01-23 | MFT | 1288 | 14.88115 | 0.3123897 | 1.204089 | 91.48536 | 6.768735 | 1.745904
Dolomite_ | 2022-01-23 | MFT | 173 | 1.870592 | 0 | 1.835341 | 63.82022 | 29.88764 | 6.292135
Chalcopyrite | 2022-01-23 | MFT | 5 | 0.2162999 | 35.80859 | 1.043502 | 65.71429 | 34.28571 | 0
Chalcopyrite <20 | 2022-01-23 | MFT | 38 | 0.2657399 | 35.89781 | 1.109127 | 67.44186 | 27.90698 | 4.651163
Chalcopyrite >150 | 2022-01-23 | MFT | 0 | 0 | 0 | 0 | 0 | 0 | 0
CPS floating Cu | 2022-01-23 | MFT | 4 | 0.02716839 | 6.090341 | 0.1057225 | 75 | 0 | 25
Cuprite | 2022-01-23 | MFT | 1 | 0.01115129 | 1.398016 | 0 | 0 | 100 | 0
Delafossite | 2022-01-23 | MFT | 2 | 0.01595885 | 2.84381 | 0.1057225 | 50 | 0 | 50
Malachite | 2022-01-23 | MFT | 2 | 0.01120954 | 3.24653 | 0 | 100 | 0 | 0
Fe_Ox | 2022-01-23 | MFT | 200 | 2.856516 | 1.116015 | 29.07336 | 25.95628 | 61.47541 | 12.56831
Fe_oxyhydroxides | 2022-01-23 | MFT | 81 | 0.8923385 | 0.5373358 | 6.83074 | 19.83471 | 61.15702 | 19.00826
Haematite | 2022-01-23 | MFT | 45 | 0.4612137 | 0.1244521 | 4.174435 | 52.54237 | 28.81356 | 18.64407
Magnesioferrite | 2022-01-23 | MFT | 1 | 0.00685847 | 0 | 0.0421621 | 100 | 0 | 0
Magnetite | 2022-01-23 | MFT | 59 | 1.283714 | 0.4542275 | 15.06699 | 20.71006 | 75.73964 | 3.550296
Tramp_Steel | 2022-01-23 | MFT | 14 | 0.2123913 | 0 | 2.959026 | 25 | 37.5 | 37.5
Fe_Ti_Ox | 2022-01-23 | MFT | 87 | 1.653997 | 0.04478359 | 6.065008 | 68.04979 | 26.14108 | 5.809129
Ilmenite | 2022-01-23 | MFT | 42 | 0.8708044 | 0 | 6.051823 | 69.9187 | 28.45528 | 1.626016
Rutile | 2022-01-23 | MFT | 45 | 0.783193 | 0.04478359 | 0.01318473 | 66.10169 | 23.72881 | 10.16949
Non floating Cu | 2022-01-23 | MFT | 29 | 0.2000018 | 13.9407 | 1.337423 | 34.04255 | 51.06383 | 14.89362
Chrysocolla | 2022-01-23 | MFT | 5 | 0.01858424 | 3.521842 | 0.01043832 | 66.66667 | 33.33333 | 0
Cu_Fe_Oxide | 2022-01-23 | MFT | 8 | 0.1053107 | 4.736772 | 1.066834 | 0 | 88.23529 | 11.76471
CuFe_Silicate | 2022-01-23 | MFT | 16 | 0.07610689 | 5.682092 | 0.2601507 | 50 | 29.16667 | 20.83333
Other sulphides | 2022-01-23 | MFT | 30 | 0.3044276 | 0.1253602 | 0.2170037 | 35.48387 | 32.25806 | 32.25806
Arsenopyrite | 2022-01-23 | MFT | 1 | 0.009144626 | 0 | 0.06805111 | 0 | 100 | 0
Galena | 2022-01-23 | MFT | 20 | 0.2182911 | 0 | 0.08832945 | 30 | 25 | 45
Millerite | 2022-01-23 | MFT | 1 | 0.009019875 | 0 | 0.0008643952 | 100 | 0 | 0
Molybdenite | 2022-01-23 | MFT | 2 | 0.01622434 | 0.1253602 | 0.06062313 | 100 | 0 | 0
Monazite_Ce | 2022-01-23 | MFT | 7 | 0.06076752 | 0 | 0 | 37.5 | 50 | 12.5
Pentlandite | 2022-01-23 | MFT | 1 | 0.01754957 | 0 | 0.06699514 | 100 | 0 | 0
Siegenite | 2022-01-23 | MFT | 6 | 0.04867709 | 0 | 0.01918997 | 33.33333 | 50 | 16.66667
Sphalerite | 2022-01-23 | MFT | 1 | 0.007458568 | 0 | 0.005195336 | 100 | 0 | 0
vaesite | 2022-01-23 | MFT | 0 | 0 | 0 | 0 | 0 | 0 | 0
Pyrite | 2022-01-23 | MFT | 48 | 0.4064196 | 0.2350499 | 2.734429 | 76.36364 | 12.72727 | 10.90909
Pyrrhotite | 2022-01-23 | MFT | 34 | 0.3943694 | 0 | 3.692849 | 60.34483 | 36.2069 | 3.448276
Sec. Cu Sulphides | 2022-01-23 | MFT | 1 | 0.006902718 | 2.094638 | 0 | 100 | 0 | 0
Bornite | 2022-01-23 | MFT | 3 | 0.02851805 | 2.171762 | 0.03364025 | 66.66667 | 33.33333 | 0
Chalcocite | 2022-01-23 | MFT | 4 | 0.06197192 | 6.769108 | 0.008033882 | 66.66667 | 33.33333 | 0
Covellite | 2022-01-23 | MFT | 1 | 0.006902718 | 2.094638 | 0 | 100 | 0 | 0
Silicate gangue | 2022-01-23 | MFT | 8484 | 73.83184 | 3.309789 | 45.64715 | 53.73304 | 36.84211 | 9.424851
Amphibole | 2022-01-23 | MFT | 188 | 1.314024 | 0.6982242 | 6.054023 | 42.0339 | 45.08475 | 12.88136
Biotite | 2022-01-23 | MFT | 556 | 4.76556 | 0.5386943 | 16.83907 | 32.20036 | 61.44902 | 6.350626
Garnets | 2022-01-23 | MFT | 829 | 4.282606 | 0.3443943 | 4.967242 | 28.16764 | 35.47758 | 36.35478
Kaolinite | 2022-01-23 | MFT | 2195 | 21.9479 | 0.735746 | 0.2269527 | 54.57759 | 41.35737 | 4.065041
Muscovite | 2022-01-23 | MFT | 1605 | 14.03774 | 0.832779 | 1.651943 | 70.63704 | 24.35556 | 5.007407
Orthoclase | 2022-01-23 | MFT | 11 | 0.08306861 | 0 | 0 | 72.72727 | 22.72727 | 4.545455
Plagioclase | 2022-01-23 | MFT | 421 | 1.70267 | 0 | 0.1124005 | 17.11712 | 24.54955 | 58.33333
Quartz | 2022-01-23 | MFT | 1699 | 20.32858 | 0.1037101 | 0.1845051 | 61.81504 | 33.1667 | 5.018266
Silicate gangue_generic | 2022-01-23 | MFT | 943 | 5.107657 | 0.05624114 | 15.26091 | 25.7329 | 47.63844 | 26.62866
Chalcopyrite cl. | 2022-01-23 | MFT | 43 | 0.4820398 | 71.70639 | 2.15263 | 66.66667 | 30.76923 | 2.564103
Native Copper | 2022-01-23 | MFT | 3 | 0.07961678 | 0.3341966 | 0.004548749 | 0 | 83.33333 | 16.66667
CuMn mineral | 2022-01-23 | MFT | 1 | 0.005484241 | 0.05236169 | 0 | 0 | 100 | 0
Accessory_phases | 2022-01-23 | MCOF | 14 | 0.1039812 | 0 | 0.005029798 | 94.44444 | 5.555556 | 0
Apatite | 2022-01-23 | MCOF | 14 | 0.1039812 | 0 | 0.005029798 | 94.44444 | 5.555556 | 0
Zircon | 2022-01-23 | MCOF | 1 | 0.007894491 | 0 | 0 | 0 | 0 | 100
Carbonate gangue | 2022-01-23 | MCOF | 1576 | 17.01903 | 0.1855873 | 8.136939 | 76.43198 | 19.89857 | 3.669451
Ankerite | 2022-01-23 | MCOF | 250 | 2.30914 | 0.04212753 | 5.075229 | 42.39401 | 43.89027 | 13.71571
Calcite | 2022-01-23 | MCOF | 1157 | 12.87075 | 0.1434598 | 1.112921 | 86.56659 | 11.89376 | 1.539646
Dolomite_ | 2022-01-23 | MCOF | 169 | 1.83914 | 0 | 1.948789 | 40.50992 | 51.55807 | 7.932011
Chalcopyrite | 2022-01-23 | MCOF | 7 | 0.4289408 | 21.83533 | 1.624953 | 91.07143 | 8.928571 | 0
Chalcopyrite <20 | 2022-01-23 | MCOF | 99 | 1.003415 | 44.35871 | 3.410276 | 81.67939 | 13.74046 | 4.580153
Chalcopyrite >150 | 2022-01-23 | MCOF | 0 | 0 | 0 | 0 | 0 | 0 | 0
CPS floating Cu | 2022-01-23 | MCOF | 6 | 0.06460436 | 5.066603 | 0.2257927 | 14.28571 | 71.42857 | 14.28571
Cuprite | 2022-01-23 | MCOF | 1 | 0.01115129 | 1.398016 | 0 | 0 | 100 | 0
Delafossite | 2022-01-23 | MCOF | 3 | 0.03955966 | 1.801824 | 0.2257927 | 0 | 75 | 25
Malachite | 2022-01-23 | MCOF | 2 | 0.01389341 | 1.866762 | 0 | 50 | 50 | 0
Fe_Ox | 2022-01-23 | MCOF | 194 | 2.643953 | 0.2834213 | 21.30984 | 40.30418 | 39.1635 | 20.53232
Fe_oxyhydroxides | 2022-01-23 | MCOF | 83 | 0.9688826 | 0.05267098 | 5.936973 | 28.30189 | 33.96226 | 37.73585
Haematite | 2022-01-23 | MCOF | 31 | 0.4069307 | 0 | 2.821069 | 35.71429 | 54.7619 | 9.52381
Magnesioferrite | 2022-01-23 | MCOF | 3 | 0.04250287 | 0 | 0.1662883 | 40 | 60 | 0
Magnetite | 2022-01-23 | MCOF | 52 | 0.781413 | 0.1243806 | 7.542392 | 55.42169 | 38.55422 | 6.024096
Tramp_Steel | 2022-01-23 | MCOF | 25 | 0.4442235 | 0.1063697 | 4.843122 | 48.14815 | 33.33333 | 18.51852
Fe_Ti_Ox | 2022-01-23 | MCOF | 82 | 1.472519 | 0 | 4.763134 | 76.30058 | 16.76301 | 6.936416
Ilmenite | 2022-01-23 | MCOF | 38 | 0.7897307 | 0 | 4.75129 | 85.55556 | 14.44444 | 0
Rutile | 2022-01-23 | MCOF | 44 | 0.682788 | 0 | 0.01184404 | 66.26506 | 19.27711 | 14.45783
Non floating Cu | 2022-01-23 | MCOF | 59 | 0.4313356 | 14.56453 | 1.718735 | 28.26087 | 43.47826 | 28.26087
Chrysocolla | 2022-01-23 | MCOF | 15 | 0.126686 | 8.075116 | 0.03529649 | 30.30303 | 69.69697 | 0
Cu_Fe_Oxide | 2022-01-23 | MCOF | 9 | 0.1458808 | 2.797185 | 1.200122 | 15.78947 | 31.57895 | 52.63158
CuFe_Silicate | 2022-01-23 | MCOF | 34 | 0.1532845 | 3.639864 | 0.4833169 | 33.33333 | 25.64103 | 41.02564
Other sulphides | 2022-01-23 | MCOF | 30 | 0.4114643 | 0 | 0.2561667 | 64.70588 | 23.52941 | 11.76471
Arsenopyrite | 2022-01-23 | MCOF | 2 | 0.02082802 | 0 | 0.02087268 | 50 | 50 | 0
Galena | 2022-01-23 | MCOF | 23 | 0.3111393 | 0 | 0.1839762 | 47.82609 | 34.78261 | 17.3913
Millerite | 2022-01-23 | MCOF | 1 | 0.009019875 | 0 | 0.0008643952 | 100 | 0 | 0
Molybdenite | 2022-01-23 | MCOF | 55 | 0.5450558 | 0.04195167 | 0.2878382 | 54.23729 | 32.20339 | 13.55932
Monazite_Ce | 2022-01-23 | MCOF | 5 | 0.07531691 | 0 | 0 | 100 | 0 | 0
Pentlandite | 2022-01-23 | MCOF | 1 | 0.01754957 | 0 | 0.06699514 | 100 | 0 | 0
Siegenite | 2022-01-23 | MCOF | 6 | 0.04867709 | 0 | 0.01918997 | 33.33333 | 50 | 16.66667
Sphalerite | 2022-01-23 | MCOF | 1 | 0.007458568 | 0 | 0.005195336 | 100 | 0 | 0
vaesite | 2022-01-23 | MCOF | 0 | 0 | 0 | 0 | 0 | 0 | 0
Pyrite | 2022-01-23 | MCOF | 74 | 1.208946 | 0.2150314 | 6.526116 | 78.78788 | 20.45455 | 0.7575758
Pyrrhotite | 2022-01-23 | MCOF | 22 | 0.3792353 | 0 | 2.762336 | 93.33333 | 4.444444 | 2.222222
Sec. Cu Sulphides | 2022-01-23 | MCOF | 12 | 0.1332671 | 12.74733 | 0.04167413 | 71.42857 | 28.57143 | 0
Bornite | 2022-01-23 | MCOF | 3 | 0.02851805 | 2.171762 | 0.03364025 | 66.66667 | 33.33333 | 0
Chalcocite | 2022-01-23 | MCOF | 4 | 0.06197192 | 6.769108 | 0.008033882 | 66.66667 | 33.33333 | 0
Covellite | 2022-01-23 | MCOF | 5 | 0.04277708 | 3.806463 | 0 | 80 | 20 | 0
Silicate gangue | 2022-01-23 | MCOF | 8364 | 74.69931 | 0.743456 | 49.219 | 56.89126 | 36.06404 | 7.044696
Amphibole | 2022-01-23 | MCOF | 93 | 0.6072883 | 0 | 2.271993 | 29.09091 | 50 | 20.90909
Biotite | 2022-01-23 | MCOF | 628 | 5.800901 | 0.09730971 | 17.41261 | 37.79599 | 58.01457 | 4.189435
Garnets | 2022-01-23 | MCOF | 788 | 5.064825 | 0.03781006 | 6.770437 | 40.04086 | 38.20225 | 21.75689
Kaolinite | 2022-01-23 | MCOF | 1775 | 18.35638 | 0.3101969 | 0.1514602 | 48.37611 | 49.55474 | 2.069146
Muscovite | 2022-01-23 | MCOF | 1639 | 14.98613 | 0.1434489 | 1.992123 | 79.25697 | 17.54386 | 3.199174
Orthoclase | 2022-01-23 | MCOF | 8 | 0.03743909 | 0 | 0.001196463 | 50 | 37.5 | 12.5
Plagioclase | 2022-01-23 | MCOF | 638 | 3.308094 | 0.04404542 | 0.1210834 | 24.28161 | 41.66667 | 34.05172
Quartz | 2022-01-23 | MCOF | 1470 | 18.17139 | 0.02587301 | 0.167914 | 72.514 | 24.44681 | 3.03919
Silicate gangue_generic | 2022-01-23 | MCOF | 1280 | 7.944143 | 0.08477202 | 19.80778 | 40.29851 | 43.73783 | 15.96366
Chalcopyrite cl. | 2022-01-23 | MCOF | 106 | 1.432356 | 66.19404 | 5.03523 | 84.49198 | 12.29947 | 3.208556
Native Copper | 2022-01-23 | MCOF | 3 | 0.07961678 | 0.3341966 | 0.004548749 | 0 | 83.33333 | 16.66667
CuMn mineral | 2022-01-23 | MCOF | 1 | 0.005484241 | 0.05236169 | 0 | 0 | 100 | 0
Accessory_phases | 2022-01-23 | MCON | 12 | 0.07931444 | 0.003039517 | 0.002764323 | 40 | 46.66667 | 13.33333
Apatite | 2022-01-23 | MCON | 9 | 0.06369342 | 0 | 0.002179188 | 50 | 50 | 0
Zircon | 2022-01-23 | MCON | 1 | 0.007894491 | 0 | 0 | 0 | 0 | 100
Carbonate gangue | 2022-01-23 | MCON | 126 | 0.8251254 | 0.04644224 | 0.2619288 | 64.11765 | 29.41176 | 6.470588
Ankerite | 2022-01-23 | MCON | 58 | 0.3386233 | 0.02618998 | 0.2282464 | 48.4375 | 39.0625 | 12.5
Calcite | 2022-01-23 | MCON | 60 | 0.4051217 | 0.02025226 | 0.01648868 | 83.14607 | 13.48315 | 3.370787
Dolomite_ | 2022-01-23 | MCON | 8 | 0.08138044 | 0 | 0.01719375 | 23.52941 | 76.47059 | 0
Chalcopyrite | 2022-01-23 | MCON | 321 | 12.77371 | 19.67778 | 12.68708 | 81.98347 | 18.01653 | 0
Chalcopyrite <20 | 2022-01-23 | MCON | 3427 | 33.02161 | 46.40943 | 31.28126 | 84.4416 | 13.85337 | 1.70503
Chalcopyrite >150 | 2022-01-23 | MCON | 0 | 0 | 0 | 0 | 0 | 0 | 0
CPS floating Cu | 2022-01-23 | MCON | 226 | 2.139071 | 5.987527 | 0.8133581 | 49.63768 | 42.75362 | 7.608696
Cuprite | 2022-01-23 | MCON | 14 | 0.1741827 | 0.6220065 | 0.02635662 | 0 | 82.35294 | 17.64706
Delafossite | 2022-01-23 | MCON | 99 | 0.9087063 | 1.647106 | 0.7249697 | 58 | 31 | 11
Malachite | 2022-01-23 | MCON | 110 | 0.9765653 | 3.384218 | 0.05748302 | 51.63399 | 44.44444 | 3.921569
Fe_Ox | 2022-01-23 | MCON | 124 | 1.32913 | 0.001904302 | 3.12608 | 53.07692 | 36.15385 | 10.76923
Fe_oxyhydroxides | 2022-01-23 | MCON | 33 | 0.277147 | 0 | 0.4247994 | 57.57576 | 36.36364 | 6.060606
Haematite | 2022-01-23 | MCON | 27 | 0.240362 | 0.0003444641 | 0.4392587 | 48.14815 | 37.03704 | 14.81481
Magnesioferrite | 2022-01-23 | MCON | 1 | 0.007810507 | 0 | 0.01104741 | 0 | 100 | 0
Magnetite | 2022-01-23 | MCON | 31 | 0.3200628 | 0 | 0.7779919 | 45.94595 | 37.83784 | 16.21622
Tramp_Steel | 2022-01-23 | MCON | 32 | 0.4837475 | 0.001559838 | 1.472982 | 62.5 | 31.25 | 6.25
Fe_Ti_Ox | 2022-01-23 | MCON | 11 | 0.1496594 | 0 | 0.1496472 | 89.47368 | 10.52632 | 0
Ilmenite | 2022-01-23 | MCON | 5 | 0.0967495 | 0 | 0.1496472 | 91.66667 | 8.333333 | 0
Rutile | 2022-01-23 | MCON | 6 | 0.05290988 | 0 | 0 | 85.71429 | 14.28571 | 0
Non floating Cu | 2022-01-23 | MCON | 79 | 0.3474416 | 0.3082506 | 0.2891226 | 43.37349 | 37.3494 | 19.27711
Chrysocolla | 2022-01-23 | MCON | 23 | 0.08112849 | 0.1191638 | 0.005389053 | 52.17391 | 30.43478 | 17.3913
Cu_Fe_Oxide | 2022-01-23 | MCON | 12 | 0.09876512 | 0.06755297 | 0.1962033 | 21.42857 | 50 | 28.57143
CuFe_Silicate | 2022-01-23 | MCON | 43 | 0.1625089 | 0.1124565 | 0.0875302 | 46.66667 | 35.55556 | 17.77778
Other sulphides | 2022-01-23 | MCON | 102 | 1.078068 | 0.120584 | 0.5128367 | 57.01754 | 33.33333 | 9.649123
Arsenopyrite | 2022-01-23 | MCON | 2 | 0.02082802 | 0 | 0.02087268 | 50 | 50 | 0
Galena | 2022-01-23 | MCON | 20 | 0.2485925 | 0.07863234 | 0.0864259 | 50 | 40 | 10
Millerite | 2022-01-23 | MCON | 1 | 0.009019875 | 0 | 0.0008643952 | 100 | 0 | 0
Molybdenite | 2022-01-23 | MCON | 55 | 0.5450558 | 0.04195167 | 0.2878382 | 54.23729 | 32.20339 | 13.55932
Monazite_Ce | 2022-01-23 | MCON | 5 | 0.05190208 | 0 | 0 | 83.33333 | 16.66667 | 0
Pentlandite | 2022-01-23 | MCON | 10 | 0.1128744 | 0 | 0.09069587 | 57.14286 | 42.85714 | 0
Siegenite | 2022-01-23 | MCON | 6 | 0.04867709 | 0 | 0.01918997 | 33.33333 | 50 | 16.66667
Sphalerite | 2022-01-23 | MCON | 3 | 0.04111854 | 0 | 0.006949733 | 100 | 0 | 0
vaesite | 2022-01-23 | MCON | 0 | 0 | 0 | 0 | 0 | 0 | 0
Pyrite | 2022-01-23 | MCON | 1805 | 27.6439 | 0.3059512 | 41.04615 | 78.17352 | 20.48706 | 1.339422
Pyrrhotite | 2022-01-23 | MCON | 356 | 3.724537 | 0.03961594 | 7.159615 | 64.65696 | 31.39293 | 3.950104
Sec. Cu Sulphides | 2022-01-23 | MCON | 639 | 8.925494 | 27.02926 | 1.524857 | 63.58974 | 30.76923 | 5.641026
Bornite | 2022-01-23 | MCON | 238 | 2.428144 | 6.076865 | 0.8527626 | 60.79137 | 29.4964 | 9.71223
Chalcocite | 2022-01-23 | MCON | 331 | 5.931366 | 19.53582 | 0.6380618 | 65.92 | 31.2 | 2.88
Covellite | 2022-01-23 | MCON | 70 | 0.5659846 | 1.416576 | 0.03403267 | 54.16667 | 31.94444 | 13.88889
Silicate gangue | 2022-01-23 | MCON | 1374 | 7.962938 | 0.07020822 | 1.145302 | 62.88838 | 31.81818 | 5.293441
Amphibole | 2022-01-23 | MCON | 51 | 0.273922 | 0.02449668 | 0.1908966 | 55.55556 | 29.62963 | 14.81481
Biotite | 2022-01-23 | MCON | 10 | 0.06795981 | 0 | 0.04444439 | 35.71429 | 64.28571 | 0
Garnets | 2022-01-23 | MCON | 222 | 1.159852 | 0.00619267 | 0.3889299 | 54.09836 | 34.83607 | 11.06557
Kaolinite | 2022-01-23 | MCON | 256 | 1.510804 | 0.01709517 | 0.02686856 | 64.32749 | 32.74854 | 2.923977
Muscovite | 2022-01-23 | MCON | 192 | 1.222067 | 0.006249313 | 0.0616869 | 76.35659 | 21.31783 | 2.325581
Orthoclase | 2022-01-23 | MCON | 3 | 0.01289993 | 0.0009603617 | 0 | 33.33333 | 33.33333 | 33.33333
Plagioclase | 2022-01-23 | MCON | 81 | 0.3624747 | 0.009141427 | 0.02745515 | 34.93976 | 54.21687 | 10.84337
Quartz | 2022-01-23 | MCON | 370 | 2.372462 | 0.002812973 | 0.03571762 | 73.35835 | 24.9531 | 1.688555
Silicate gangue_generic | 2022-01-23 | MCON | 184 | 0.9520756 | 0.003259633 | 0.3584483 | 43.28358 | 45.77114 | 10.94527
Chalcopyrite cl. | 2022-01-23 | MCON | 3748 | 45.79532 | 66.08721 | 43.96834 | 83.75596 | 15.0146 | 1.229445
Native Copper | 2022-01-23 | MCON | 3 | 0.07961678 | 0.3341966 | 0.004548749 | 0 | 83.33333 | 16.66667
CuMn mineral | 2022-01-23 | MCON | 1 | 0.005039037 | 0.009077388 | 0 | 0 | 100 | 0
Accessory_phases | 2022-01-26 | MFT | 36 | 0.3851287 | 0 | 0.005660125 | 73.41772 | 18.98734 | 7.594937
Apatite | 2022-01-26 | MFT | 34 | 0.3708037 | 0 | 0.005660125 | 75.32468 | 16.88312 | 7.792208
Zircon | 2022-01-26 | MFT | 2 | 0.01432498 | 0 | 0 | 0 | 100 | 0
Carbonate gangue | 2022-01-26 | MFT | 744 | 7.534241 | 0.378572 | 2.907551 | 84.82143 | 11.83036 | 3.348214
Ankerite | 2022-01-26 | MFT | 111 | 0.8016657 | 0.3093957 | 1.794588 | 50.2994 | 29.34132 | 20.35928
Calcite | 2022-01-26 | MFT | 587 | 6.29391 | 0.06917633 | 0.6459391 | 89.96063 | 8.661417 | 1.377953
Dolomite_ | 2022-01-26 | MFT | 46 | 0.4386645 | 0 | 0.4670247 | 64.35644 | 30.69307 | 4.950495
Chalcopyrite | 2022-01-26 | MFT | 2 | 0.1532468 | 20.52462 | 0.7055047 | 100 | 0 | 0
Chalcopyrite <20 | 2022-01-26 | MFT | 48 | 0.3703466 | 39.66898 | 1.558326 | 79.31034 | 13.7931 | 6.896552
Chalcopyrite >150 | 2022-01-26 | MFT | 0 | 0 | 0 | 0 | 0 | 0 | 0
CPS floating Cu | 2022-01-26 | MFT | 3 | 0.01982639 | 4.048259 | 0.03143206 | 66.66667 | 33.33333 | 0
Cuprite | 2022-01-26 | MFT | 3 | 0.05699184 | 3.919558 | 0.0174428 | 0 | 50 | 50
Delafossite | 2022-01-26 | MFT | 1 | 0.008244485 | 1.094678 | 0.03143206 | 0 | 100 | 0
Malachite | 2022-01-26 | MFT | 2 | 0.0115819 | 2.95358 | 0 | 100 | 0 | 0
Fe_Ox | 2022-01-26 | MFT | 151 | 1.531767 | 0.5065345 | 14.81379 | 43.91534 | 39.68254 | 16.40212
Fe_oxyhydroxides | 2022-01-26 | MFT | 72 | 0.6019541 | 0.2663616 | 4.724327 | 32.91139 | 35.44304 | 31.64557
Haematite | 2022-01-26 | MFT | 30 | 0.3149973 | 0 | 2.889271 | 51.28205 | 43.58974 | 5.128205
Magnesioferrite | 2022-01-26 | MFT | 3 | 0.03543148 | 0 | 0.1851531 | 0 | 100 | 0
Magnetite | 2022-01-26 | MFT | 34 | 0.4238062 | 0.2401728 | 4.93127 | 51.85185 | 42.59259 | 5.555556
Tramp_Steel | 2022-01-26 | MFT | 11 | 0.1508695 | 0 | 2.068413 | 72.72727 | 18.18182 | 9.090909
Fe_Ti_Ox | 2022-01-26 | MFT | 85 | 1.64082 | 0.2237438 | 7.189207 | 86.08696 | 12.17391 | 1.73913
Ilmenite | 2022-01-26 | MFT | 47 | 1.016769 | 0.2237438 | 7.179057 | 92.80576 | 7.194245 | 0
Rutile | 2022-01-26 | MFT | 38 | 0.6240512 | 0 | 0.01015001 | 75.82418 | 19.78022 | 4.395604
Non floating Cu | 2022-01-26 | MFT | 39 | 0.1891203 | 9.894416 | 1.009043 | 19.14894 | 55.31915 | 25.53191
Chrysocolla | 2022-01-26 | MFT | 6 | 0.02240184 | 3.617862 | 0.009334031 | 57.14286 | 42.85714 | 0
Cu_Fe_Oxide | 2022-01-26 | MFT | 7 | 0.07040577 | 2.151654 | 0.7034749 | 9.090909 | 72.72727 | 18.18182
CuFe_Silicate | 2022-01-26 | MFT | 25 | 0.09174085 | 3.372429 | 0.2962337 | 14.28571 | 50 | 35.71429
Other sulphides | 2022-01-26 | MFT | 39 | 0.4498045 | 0 | 0.3514072 | 54.34783 | 34.78261 | 10.86957
Arsenopyrite | 2022-01-26 | MFT | 2 | 0.01781337 | 0 | 0.02238516 | 100 | 0 | 0
Galena | 2022-01-26 | MFT | 27 | 0.3044821 | 0 | 0.2076038 | 44.44444 | 37.03704 | 18.51852
Millerite | 2022-01-26 | MFT | 3 | 0.05400037 | 0 | 0.00514605 | 14.28571 | 85.71429 | 0
Molybdenite | 2022-01-26 | MFT | 2 | 0.01676328 | 0 | 0.034541 | 50 | 50 | 0
Monazite_Ce | 2022-01-26 | MFT | 6 | 0.09417915 | 0 | 0 | 91.66667 | 8.333333 | 0
Pentlandite | 2022-01-26 | MFT | 2 | 0.02194466 | 0 | 0.07894764 | 0 | 100 | 0
Siegenite | 2022-01-26 | MFT | 1 | 0.007521054 | 0 | 0.01069313 | 100 | 0 | 0
Sphalerite | 2022-01-26 | MFT | 2 | 0.01243531 | 0 | 0.0303147 | 50 | 50 | 0
vaesite | 2022-01-26 | MFT | 0 | 0 | 0 | 0 | 0 | 0 | 0
Pyrite | 2022-01-26 | MFT | 77 | 0.9619989 | 0 | 6.389751 | 88.09524 | 10.31746 | 1.587302
Pyrrhotite | 2022-01-26 | MFT | 17 | 0.2810135 | 0 | 2.566257 | 92.5 | 7.5 | 0
Sec. Cu Sulphides | 2022-01-26 | MFT | 13 | 0.1083517 | 22.45558 | 0.0648421 | 64.28571 | 14.28571 | 21.42857
Bornite | 2022-01-26 | MFT | 6 | 0.05547121 | 9.982798 | 0.0648421 | 42.85714 | 14.28571 | 42.85714
Chalcocite | 2022-01-26 | MFT | 2 | 0.01722046 | 4.6277 | 0 | 50 | 50 | 0
Covellite | 2022-01-26 | MFT | 5 | 0.03566007 | 7.845077 | 0 | 100 | 0 | 0
Silicate gangue | 2022-01-26 | MFT | 9448 | 86.37433 | 2.299298 | 62.40723 | 60.3367 | 33.14093 | 6.522367
Amphibole | 2022-01-26 | MFT | 155 | 1.196593 | 0.753728 | 5.473757 | 45.76923 | 41.53846 | 12.69231
Biotite | 2022-01-26 | MFT | 683 | 5.602105 | 0.06421297 | 19.88526 | 23.74214 | 67.45283 | 8.805031
Garnets | 2022-01-26 | MFT | 971 | 5.231347 | 0.2120624 | 7.373015 | 38.41715 | 34.87222 | 26.71063
Kaolinite | 2022-01-26 | MFT | 2121 | 21.85534 | 0.2876294 | 0.2909418 | 63.52467 | 33.57785 | 2.897488
Muscovite | 2022-01-26 | MFT | 2130 | 19.11956 | 0.4975974 | 3.418468 | 78.87166 | 17.71185 | 3.416498
Orthoclase | 2022-01-26 | MFT | 7 | 0.02730891 | 0 | 0.00271457 | 28.57143 | 14.28571 | 57.14286
Plagioclase | 2022-01-26 | MFT | 342 | 1.430365 | 0 | 0.1991077 | 18.83657 | 31.85596 | 49.30748
Quartz | 2022-01-26 | MFT | 1623 | 23.40268 | 0.2164425 | 0.2327908 | 67.71355 | 30.37101 | 1.915444
Silicate gangue_generic | 2022-01-26 | MFT | 1362 | 7.941771 | 0.267625 | 24.75626 | 34.36147 | 50.70346 | 14.93506
Chalcopyrite cl. | 2022-01-26 | MFT | 50 | 0.5235934 | 60.1936 | 2.263831 | 85.36585 | 9.756098 | 4.878049
Native Copper | 2022-01-26 | MFT | 2 | 0.04920607 | 3.743922 | 0.006345855 | 0 | 75 | 25
CuMn mineral | 2022-01-26 | MFT | 1 | 0.004571803 | 0.7524716 | 0 | 0 | 100 | 0
Accessory_phases | 2022-01-26 | MCOF | 23 | 0.2459058 | 0 | 0 | 81.63265 | 14.28571 | 4.081633
Apatite | 2022-01-26 | MCOF | 22 | 0.2312685 | 0 | 0 | 85.10638 | 10.6383 | 4.255319
Zircon | 2022-01-26 | MCOF | 1 | 0.01463725 | 0 | 0 | 0 | 100 | 0
Carbonate gangue | 2022-01-26 | MCOF | 700 | 6.529412 | 0.0655563 | 2.670638 | 79.64309 | 16.32518 | 4.031725
Ankerite | 2022-01-26 | MCOF | 109 | 0.7848057 | 0 | 1.565626 | 41.25 | 40 | 18.75
Calcite | 2022-01-26 | MCOF | 518 | 5.030106 | 0.0655563 | 0.3356137 | 88.50671 | 9.815436 | 1.677852
Dolomite_ | 2022-01-26 | MCOF | 73 | 0.7145002 | 0 | 0.7693981 | 52.17391 | 40.99379 | 6.832298
Chalcopyrite | 2022-01-26 | MCOF | 7 | 0.2675035 | 7.460625 | 1.052927 | 87.80488 | 12.19512 | 0
Chalcopyrite <20 | 2022-01-26 | MCOF | 99 | 0.7568392 | 17.39257 | 2.696938 | 79.31034 | 13.7931 | 6.896552
Chalcopyrite >150 | 2022-01-26 | MCOF | 0 | 0 | 0 | 0 | 0 | 0 | 0
CPS floating Cu | 2022-01-26 | MCOF | 33 | 0.3476969 | 21.0573 | 0.2898883 | 42.55319 | 44.68085 | 12.76596
Cuprite | 2022-01-26 | MCOF | 3 | 0.05699184 | 3.919558 | 0.0174428 | 0 | 50 | 50
Delafossite | 2022-01-26 | MCOF | 8 | 0.07581783 | 2.762134 | 0.2547089 | 22.22222 | 55.55556 | 22.22222
Malachite | 2022-01-26 | MCOF | 20 | 0.1656812 | 10.63169 | 0.0113908 | 64.28571 | 35.71429 | 0
Fe_Ox | 2022-01-26 | MCOF | 146 | 1.619752 | 0.09860438 | 14.52651 | 38.02083 | 48.95833 | 13.02083
Fe_oxyhydroxides | 2022-01-26 | MCOF | 67 | 0.6695763 | 0.02748922 | 4.724106 | 29.06977 | 52.32558 | 18.60465
Haematite | 2022-01-26 | MCOF | 18 | 0.1485525 | 0 | 1.178676 | 55.55556 | 22.22222 | 22.22222
Magnesioferrite | 2022-01-26 | MCOF | 0 | 0 | 0 | 0 | 0 | 0 | 0
Magnetite | 2022-01-26 | MCOF | 45 | 0.5773927 | 0.07111516 | 5.875743 | 45.83333 | 52.77778 | 1.388889
Tramp_Steel | 2022-01-26 | MCOF | 16 | 0.2242302 | 0 | 2.747989 | 31.25 | 43.75 | 25
Fe_Ti_Ox | 2022-01-26 | MCOF | 84 | 1.853636 | 0 | 7.860058 | 69.16996 | 24.90119 | 5.928854
Ilmenite | 2022-01-26 | MCOF | 43 | 1.293061 | 0 | 7.840926 | 67.05202 | 28.3237 | 4.624277
Rutile | 2022-01-26 | MCOF | 41 | 0.5605755 | 0 | 0.01913161 | 73.75 | 17.5 | 8.75
Non floating Cu | 2022-01-26 | MCOF | 51 | 0.2612126 | 2.917582 | 1.062511 | 36.36364 | 43.93939 | 19.69697
Chrysocolla | 2022-01-26 | MCOF | 10 | 0.03924028 | 0.924255 | 0.009131665 | 41.66667 | 16.66667 | 41.66667
Cu_Fe_Oxide | 2022-01-26 | MCOF | 8 | 0.06540047 | 0.4800606 | 0.5897919 | 50 | 40 | 10
CuFe_Silicate | 2022-01-26 | MCOF | 30 | 0.1238716 | 0.8537886 | 0.3729405 | 37.83784 | 43.24324 | 18.91892
Other sulphides | 2022-01-26 | MCOF | 52 | 0.570043 | 0 | 0.333059 | 44.44444 | 38.88889 | 16.66667
Arsenopyrite | 2022-01-26 | MCOF | 2 | 0.01781337 | 0 | 0.02238516 | 100 | 0 | 0
Galena | 2022-01-26 | MCOF | 38 | 0.4378717 | 0 | 0.1599774 | 39.47368 | 39.47368 | 21.05263
Millerite | 2022-01-26 | MCOF | 3 | 0.05400037 | 0 | 0.00514605 | 14.28571 | 85.71429 | 0
Molybdenite | 2022-01-26 | MCOF | 8 | 0.06851478 | 0 | 0.1623884 | 75 | 12.5 | 12.5
Monazite_Ce | 2022-01-26 | MCOF | 5 | 0.05613541 | 0 | 0 | 28.57143 | 71.42857 | 0
Pentlandite | 2022-01-26 | MCOF | 9 | 0.08274598 | 0 | 0.0587244 | 33.33333 | 58.33333 | 8.333333
Siegenite | 2022-01-26 | MCOF | 1 | 0.007521054 | 0 | 0.01069313 | 100 | 0 | 0
Sphalerite | 2022-01-26 | MCOF | 2 | 0.01172235 | 0 | 0.0008896457 | 50 | 50 | 0
vaesite | 2022-01-26 | MCOF | 0 | 0 | 0 | 0 | 0 | 0 | 0
Pyrite | 2022-01-26 | MCOF | 126 | 2.246787 | 0.3488927 | 13.1738 | 72.22222 | 25.34722 | 2.430556
Pyrrhotite | 2022-01-26 | MCOF | 13 | 0.1148557 | 0 | 0.8987664 | 87.5 | 12.5 | 0
Sec. Cu Sulphides | 2022-01-26 | MCOF | 69 | 0.866058 | 49.93893 | 0.231098 | 59.2233 | 36.8932 | 3.883495
Bornite | 2022-01-26 | MCOF | 8 | 0.09716642 | 4.507606 | 0.161494 | 50 | 41.66667 | 8.333333
Chalcocite | 2022-01-26 | MCOF | 40 | 0.6158544 | 38.73017 | 0.06960398 | 58.57143 | 40 | 1.428571
Covellite | 2022-01-26 | MCOF | 21 | 0.1530371 | 6.701149 | 0 | 66.66667 | 23.80952 | 9.52381
Silicate gangue | 2022-01-26 | MCOF | 9637 | 84.3203 | 0.7199408 | 55.2038 | 56.87629 | 35.8364 | 7.287306
Amphibole | 2022-01-26 | MCOF | 142 | 1.410782 | 0.06536653 | 6.162529 | 51 | 39.33333 | 9.666667
Biotite | 2022-01-26 | MCOF | 686 | 6.192241 | 0.06921222 | 18.86322 | 23.69186 | 71.43895 | 4.869186
Garnets | 2022-01-26 | MCOF | 1006 | 5.499619 | 0.01901304 | 6.80688 | 36.61859 | 37.41987 | 25.96154
Kaolinite | 2022-01-26 | MCOF | 2043 | 20.34143 | 0.09223486 | 0.2127949 | 54.29837 | 42.5005 | 3.201127
Muscovite | 2022-01-26 | MCOF | 2127 | 18.86449 | 0.2907654 | 2.693596 | 79.027 | 18.73836 | 2.234637
Orthoclase | 2022-01-26 | MCOF | 9 | 0.04384946 | 0 | 0 | 27.27273 | 54.54545 | 18.18182
Plagioclase | 2022-01-26 | MCOF | 517 | 2.242925 | 0.05275111 | 0.1188951 | 18.59206 | 39.16968 | 42.23827
Quartz | 2022-01-26 | MCOF | 1556 | 21.06557 | 0.04890037 | 0.1871433 | 67.95299 | 29.73555 | 2.311459
Silicate gangue_generic | 2022-01-26 | MCOF | 1502 | 8.207105 | 0.08169719 | 19.65392 | 32.58427 | 45.42536 | 21.99037
Chalcopyrite cl. | 2022-01-26 | MCOF | 106 | 1.024343 | 24.85319 | 3.749865 | 81.52866 | 13.3758 | 5.095541
Native Copper | 2022-01-26 | MCOF | 2 | 0.04920607 | 3.743922 | 0.006345855 | 0 | 75 | 25
CuMn mineral | 2022-01-26 | MCOF | 3 | 0.03270024 | 0.6594774 | 0.09064653 | 0 | 100 | 0
Accessory_phases | 2022-01-26 | MCON | 6 | 0.03962039 | 0 | 0 | 88.88889 | 11.11111 | 0
Apatite | 2022-01-26 | MCON | 5 | 0.03631629 | 0 | 0 | 100 | 0 | 0
Zircon | 2022-01-26 | MCON | 0 | 0 | 0 | 0 | 0 | 0 | 0
Carbonate gangue | 2022-01-26 | MCON | 68 | 0.3917074 | 0.04704864 | 0.04199734 | 81.81818 | 15.15152 | 3.030303
Ankerite | 2022-01-26 | MCON | 9 | 0.04072654 | 0.0029517 | 0.03217055 | 44.44444 | 44.44444 | 11.11111
Calcite | 2022-01-26 | MCON | 57 | 0.3386983 | 0.04409694 | 0.008107818 | 85.05747 | 12.64368 | 2.298851
Dolomite_ | 2022-01-26 | MCON | 2 | 0.01228261 | 0 | 0.001718972 | 100 | 0 | 0
Chalcopyrite | 2022-01-26 | MCON | 275 | 11.84578 | 14.90179 | 13.59291 | 84.19715 | 15.80285 | 0
Chalcopyrite <20 | 2022-01-26 | MCON | 2104 | 16.95607 | 18.78134 | 18.37154 | 77.0323 | 18.88534 | 4.082357
Chalcopyrite >150 | 2022-01-26 | MCON | 0 | 0 | 0 | 0 | 0 | 0 | 0
CPS floating Cu | 2022-01-26 | MCON | 394 | 3.234118 | 8.208134 | 0.8964191 | 49.9006 | 38.56859 | 11.53082
Cuprite | 2022-01-26 | MCON | 22 | 0.2190757 | 0.6903142 | 0.03216909 | 0 | 48 | 52
Delafossite | 2022-01-26 | MCON | 81 | 0.7694084 | 1.253271 | 0.8005508 | 50.50505 | 34.34343 | 15.15152
Malachite | 2022-01-26 | MCON | 277 | 1.905169 | 5.091462 | 0.05500612 | 57.59312 | 36.10315 | 6.303725
Fe_Ox | 2022-01-26 | MCON | 89 | 0.8084254 | 0.001963266 | 2.149701 | 51.45631 | 34.95146 | 13.59223
Fe_oxyhydroxides | 2022-01-26 | MCON | 11 | 0.07901092 | 0.0003526523 | 0.1447935 | 54.54545 | 36.36364 | 9.090909
Haematite | 2022-01-26 | MCON | 18 | 0.1598894 | 0.0009879304 | 0.3360035 | 76.19048 | 23.80952 | 0
Magnesioferrite | 2022-01-26 | MCON | 0 | 0 | 0 | 0 | 0 | 0 | 0
Magnetite | 2022-01-26 | MCON | 52 | 0.4660926 | 0.0006226833 | 1.328943 | 46.03175 | 36.50794 | 17.46032
Tramp_Steel | 2022-01-26 | MCON | 8 | 0.1034325 | 0 | 0.3399609 | 25 | 50 | 25
Fe_Ti_Ox | 2022-01-26 | MCON | 16 | 0.1448055 | 0.008070701 | 0.07501289 | 81.81818 | 13.63636 | 4.545455
Ilmenite | 2022-01-26 | MCON | 6 | 0.04137299 | 0 | 0.07275379 | 100 | 0 | 0
Rutile | 2022-01-26 | MCON | 10 | 0.1034325 | 0.008070701 | 0.002259104 | 75 | 18.75 | 6.25
Non floating Cu | 2022-01-26 | MCON | 109 | 0.5402192 | 0.3549257 | 0.8068527 | 41.53846 | 41.53846 | 16.92308
Chrysocolla | 2022-01-26 | MCON | 35 | 0.1116209 | 0.119757 | 0.01001151 | 24.32432 | 59.45946 | 16.21622
Cu_Fe_Oxide | 2022-01-26 | MCON | 33 | 0.2896109 | 0.1391216 | 0.6898306 | 47.91667 | 33.33333 | 18.75
CuFe_Silicate | 2022-01-26 | MCON | 41 | 0.1389874 | 0.09604715 | 0.1070106 | 48.88889 | 35.55556 | 15.55556
Other sulphides | 2022-01-26 | MCON | 129 | 1.185983 | 0.2190807 | 0.4746691 | 47.58621 | 42.06897 | 10.34483
Arsenopyrite | 2022-01-26 | MCON | 2 | 0.01781337 | 0 | 0.02238516 | 100 | 0 | 0
Galena | 2022-01-26 | MCON | 30 | 0.3189168 | 0.09286095 | 0.08162629 | 50 | 30 | 20
Millerite | 2022-01-26 | MCON | 3 | 0.05400037 | 0 | 0.00514605 | 14.28571 | 85.71429 | 0
Molybdenite | 2022-01-26 | MCON | 57 | 0.4898677 | 0.06025334 | 0.2564302 | 56.45161 | 37.09677 | 6.451613
Monazite_Ce | 2022-01-26 | MCON | 6 | 0.04438977 | 0 | 0.006528835 | 100 | 0 | 0
Pentlandite | 2022-01-26 | MCON | 9 | 0.08274598 | 0 | 0.0587244 | 33.33333 | 58.33333 | 8.333333
Siegenite | 2022-01-26 | MCON | 13 | 0.09714034 | 0.0027528 | 0.04230173 | 35.71429 | 57.14286 | 7.142857
Sphalerite | 2022-01-26 | MCON | 2 | 0.01172235 | 0 | 0.0008896457 | 50 | 50 | 0
vaesite | 2022-01-26 | MCON | 0 | 0 | 0 | 0 | 0 | 0 | 0
Pyrite | 2022-01-26 | MCON | 2055 | 31.93387 | 0.3245041 | 54.17453 | 77.01149 | 22.24476 | 0.7437458
Pyrrhotite | 2022-01-26 | MCON | 225 | 2.476834 | 0.02508919 | 5.473905 | 59.09091 | 34.2246 | 6.684492
Sec. Cu Sulphides | 2022-01-26 | MCON | 1781 | 22.13548 | 57.10018 | 2.74111 | 62.21034 | 32.33512 | 5.454545
Bornite | 2022-01-26 | MCON | 373 | 3.271914 | 6.692286 | 1.367251 | 41.78082 | 39.49772 | 18.72146
Chalcocite | 2022-01-26 | MCON | 1164 | 17.18279 | 46.86254 | 1.339543 | 66.55645 | 31.45961 | 1.98394
Covellite | 2022-01-26 | MCON | 244 | 1.680778 | 3.545349 | 0.03431544 | 61.2 | 27.2 | 11.6
Silicate gangue | 2022-01-26 | MCON | 1516 | 8.307079 | 0.02787526 | 1.20136 | 71.39469 | 25.33207 | 3.273245
Amphibole | 2022-01-26 | MCON | 16 | 0.07809152 | 0.00181093 | 0.06689792 | 55.55556 | 38.88889 | 5.555556
Biotite | 2022-01-26 | MCON | 13 | 0.07472997 | 0.0005392409 | 0.06533043 | 66.66667 | 27.77778 | 5.555556
Garnets | 2022-01-26 | MCON | 347 | 2.158765 | 0.004847476 | 0.5866296 | 63.84181 | 31.45009 | 4.708098
Kaolinite | 2022-01-26 | MCON | 269 | 1.454591 | 0.008598829 | 0.01268372 | 76.1039 | 22.5974 | 1.298701
Muscovite | 2022-01-26 | MCON | 310 | 1.705515 | 0.00761418 | 0.07882976 | 81.47268 | 15.2019 | 3.325416
Orthoclase | 2022-01-26 | MCON | 1 | 0.003677599 | 0 | 0 | 0 | 100 | 0
Plagioclase | 2022-01-26 | MCON | 42 | 0.1606077 | 0.001440837 | 0.009266602 | 55.81395 | 37.2093 | 6.976744
Quartz | 2022-01-26 | MCON | 370 | 1.998617 | 0.001134785 | 0.01804266 | 75.42857 | 22.85714 | 1.714286
Silicate gangue_generic | 2022-01-26 | MCON | 145 | 0.6603302 | 0.001888986 | 0.3584449 | 52.76074 | 40.4908 | 6.748466
Chalcopyrite cl. | 2022-01-26 | MCON | 2379 | 28.80185 | 33.68313 | 31.96445 | 79.9791 | 17.61755 | 2.403344
Native Copper | 2022-01-26 | MCON | 14 | 0.3404652 | 1.173085 | 0.008693112 | 0 | 73.33333 | 26.66667
CuMn mineral | 2022-01-26 | MCON | 0 | 0 | 0 | 0 | 0 | 0 | 0
Accessory_phases | 2022-02-20 | MCOF | 22 | 0.5872429 | 0 | 0.005186522 | 93.67089 | 5.063291 | 1.265823
Apatite | 2022-02-20 | MCOF | 18 | 0.5232741 | 0 | 0.005186522 | 98.63014 | 0 | 1.369863
Zircon | 2022-02-20 | MCOF | 4 | 0.06396883 | 0 | 0 | 33.33333 | 66.66667 | 0
Carbonate gangue | 2022-02-20 | MCOF | 712 | 12.78682 | 0.04252313 | 3.738394 | 90.98441 | 7.45614 | 1.559454
Ankerite | 2022-02-20 | MCOF | 73 | 1.000364 | 0.03261873 | 2.553295 | 46.42857 | 38.57143 | 15
Calcite | 2022-02-20 | MCOF | 597 | 11.12057 | 0.009904398 | 0.5357276 | 96.07518 | 3.482587 | 0.4422333
Dolomite_ | 2022-02-20 | MCOF | 42 | 0.6658883 | 0 | 0.6493715 | 62.13592 | 34.95146 | 2.912621
Chalcopyrite | 2022-02-20 | MCOF | 8 | 0.5987891 | 19.42953 | 2.523039 | 88.88889 | 11.11111 | 0
Chalcopyrite <20 | 2022-02-20 | MCOF | 37 | 0.5037432 | 14.12168 | 1.99839 | 79.24528 | 20.75472 | 0
Chalcopyrite >150 | 2022-02-20 | MCOF | 2 | 0.4251359 | 0.8202752 | 0.4216207 | 52.72727 | 47.27273 | 0
CPS floating Cu | 2022-02-20 | MCOF | 11 | 0.1785456 | 13.96141 | 0.08306571 | 38.88889 | 50 | 11.11111
Cuprite | 2022-02-20 | MCOF | 2 | 0.02767446 | 2.370599 | 0 | 0 | 100 | 0
Delafossite | 2022-02-20 | MCOF | 1 | 0.01227203 | 0.4163157 | 0.07214809 | 0 | 0 | 100
Malachite | 2022-02-20 | MCOF | 7 | 0.1206788 | 9.636222 | 0.01091762 | 50 | 50 | 0
Fe_Ox | 2022-02-20 | MCOF | 154 | 2.800995 | 0.6498177 | 24.65156 | 49.58333 | 37.91667 | 12.5
Fe_oxyhydroxides | 2022-02-20 | MCOF | 72 | 1.043463 | 0.07712155 | 7.065746 | 23.91304 | 55.43478 | 20.65217
Haematite | 2022-02-20 | MCOF | 23 | 0.2885403 | 0.06564355 | 2.415149 | 37.5 | 37.5 | 25
Magnesioferrite | 2022-02-20 | MCOF | 1 | 0.01054805 | 0 | 0.05928685 | 0 | 0 | 100
Magnetite | 2022-02-20 | MCOF | 56 | 1.390188 | 0.5070526 | 14.29174 | 70.58824 | 26.05042 | 3.361345
Tramp_Steel | 2022-02-20 | MCOF | 1 | 0.06124675 | 0 | 0.7760708 | 100 | 0 | 0
Fe_Ti_Ox | 2022-02-20 | MCOF | 74 | 2.43694 | 0 | 9.604175 | 79.0393 | 17.90393 | 3.056769
Ilmenite | 2022-02-20 | MCOF | 37 | 1.589693 | 0 | 9.576747 | 84.93151 | 15.06849 | 0
Rutile | 2022-02-20 | MCOF | 37 | 0.8472467 | 0 | 0.02742825 | 68.6747 | 22.89157 | 8.433735
Non floating Cu | 2022-02-20 | MCOF | 82 | 0.8642597 | 11.6529 | 4.255652 | 66.43836 | 28.08219 | 5.479452
Chrysocolla | 2022-02-20 | MCOF | 19 | 0.1333818 | 4.90384 | 0.02245519 | 71.42857 | 21.42857 | 7.142857
Cu_Fe_Oxide | 2022-02-20 | MCOF | 21 | 0.3144 | 2.25816 | 2.763444 | 75.75758 | 15.15152 | 9.090909
CuFe_Silicate | 2022-02-20 | MCOF | 41 | 0.4096727 | 4.308956 | 1.453502 | 60.71429 | 35.71429 | 3.571429
Other sulphides | 2022-02-20 | MCOF | 9 | 0.1744625 | 0 | 0.1433706 | 78.57143 | 21.42857 | 0
Arsenopyrite | 2022-02-20 | MCOF | 2 | 0.02812814 | 0 | 0.1184828 | 50 | 50 | 0
Galena | 2022-02-20 | MCOF | 2 | 0.03357229 | 0 | 0.02082184 | 50 | 50 | 0
Millerite | 2022-02-20 | MCOF | 4 | 0.1092825 | 0 | 0.01381391 | 0 | 100 | 0
Molybdenite | 2022-02-20 | MCOF | 1 | 0.01247619 | 0 | 0 | 0 | 100 | 0
Monazite_Ce | 2022-02-20 | MCOF | 3 | 0.08177576 | 0 | 0 | 100 | 0 | 0
Pentlandite | 2022-02-20 | MCOF | 2 | 0.0354203 | 0 | 0.02416471 | 75 | 25 | 0
Siegenite | 2022-02-20 | MCOF | 11 | 0.2494918 | 0.006220972 | 0.1372038 | 32.14286 | 25 | 42.85714
Sphalerite | 2022-02-20 | MCOF | 1 | 0.01851013 | 0 | 0.004065887 | 100 | 0 | 0
vaesite | 2022-02-20 | MCOF | 1 | 0.005938808 | 0 | 0 | 100 | 0 | 0
Pyrite | 2022-02-20 | MCOF | 93 | 2.863898 | 0.2430821 | 18.01745 | 84.12698 | 15.47619 | 0.3968254
Pyrrhotite | 2022-02-20 | MCOF | 16 | 0.3764634 | 0 | 3.087037 | 47.22222 | 47.22222 | 5.555556
Sec. Cu Sulphides | 2022-02-20 | MCOF | 27 | 0.6069553 | 39.10047 | 0.273435 | 63.26531 | 30.61224 | 6.122449
Bornite | 2022-02-20 | MCOF | 8 | 0.1415481 | 7.184137 | 0.1882266 | 33.33333 | 66.66667 | 0
Chalcocite | 2022-02-20 | MCOF | 15 | 0.4229429 | 29.7802 | 0.08178256 | 75.75758 | 21.21212 | 3.030303
Covellite | 2022-02-20 | MCOF | 4 | 0.04246442 | 2.136135 | 0.003425847 | 50 | 0 | 50
Silicate gangue | 2022-02-20 | MCOF | 4972 | 75.22088 | 0.7985845 | 31.61925 | 73.29583 | 21.85258 | 4.851598
Amphibole | 2022-02-20 | MCOF | 89 | 1.438618 | 0.1483173 | 6.638197 | 32.85714 | 56.66667 | 10.47619
Biotite | 2022-02-20 | MCOF | 215 | 2.963163 | 0.1326638 | 8.403612 | 51.54867 | 42.92035 | 5.530973
Garnets | 2022-02-20 | MCOF | 406 | 3.537181 | 0.1240531 | 6.68601 | 37.56806 | 27.04174 | 35.3902
Kaolinite | 2022-02-20 | MCOF | 1420 | 22.13941 | 0.1116468 | 0.2207008 | 79.65508 | 18.62032 | 1.724603
Muscovite | 2022-02-20 | MCOF | 1093 | 13.94521 | 0.04351601 | 2.137127 | 84.63303 | 11.2844 | 4.082569
Orthoclase | 2022-02-20 | MCOF | 4 | 0.0290355 | 0 | 0 | 0 | 60 | 40
Plagioclase | 2022-02-20 | MCOF | 101 | 0.6133749 | 0.02056791 | 0.1063993 | 17.30769 | 22.11538 | 60.57692
Quartz | 2022-02-20 | MCOF | 1331 | 27.36925 | 0.03176396 | 0.1680826 | 76.10367 | 22.64441 | 1.251922
Silicate gangue_generic | 2022-02-20 | MCOF | 275 | 2.309275 | 0.1860556 | 6.166668 | 28.53186 | 50.41551 | 21.05263
Chalcopyrite cl. | 2022-02-20 | MCOF | 45 | 1.102532 | 33.55121 | 4.521428 | 84.48276 | 15.51724 | 0
Native Copper | 2022-02-20 | MCOF | 1 | 0.01792035 | 1.538268 | 0 | 0 | 0 | 100
CuMn mineral | 2022-02-20 | MCOF | 1 | 0.006805195 | 0.1819469 | 0.01625081 | 100 | 0 | 0
Accessory_phases | 2022-02-20 | MCON | 13 | 0.1791308 | 0.004865154 | 0.00264352 | 80.64516 | 16.12903 | 3.225806
Apatite | 2022-02-20 | MCON | 12 | 0.1748877 | 0.004338351 | 0.002189675 | 83.33333 | 13.33333 | 3.333333
Zircon | 2022-02-20 | MCON | 2 | 0.0135502 | 0 | 0 | 0 | 100 | 0
Carbonate gangue | 2022-02-20 | MCON | 68 | 0.537005 | 0.01282246 | 0.06049321 | 90.47619 | 5.714286 | 3.809524
Ankerite | 2022-02-20 | MCON | 8 | 0.06973372 | 0.003282012 | 0.03638518 | 66.66667 | 8.333333 | 25
Calcite | 2022-02-20 | MCON | 54 | 0.419952 | 0.007961326 | 0.01734315 | 94.04762 | 4.761905 | 1.190476
Dolomite_ | 2022-02-20 | MCON | 6 | 0.04731931 | 0.001579125 | 0.006764876 | 88.88889 | 11.11111 | 0
Chalcopyrite | 2022-02-20 | MCON | 129 | 8.108501 | 15.02923 | 8.094515 | 78.551 | 20.68637 | 0.7626311
Chalcopyrite <20 | 2022-02-20 | MCON | 810 | 8.703691 | 13.59083 | 8.289245 | 69.00533 | 21.4032 | 9.591474
Chalcopyrite >150 | 2022-02-20 | MCON | 2 | 0.4251359 | 0.8202752 | 0.4216207 | 52.72727 | 47.27273 | 0
CPS floating Cu | 2022-02-20 | MCON | 212 | 2.619737 | 10.51671 | 0.7020793 | 29.29293 | 49.15825 | 21.54882
Cuprite | 2022-02-20 | MCON | 39 | 0.5851729 | 2.736144 | 0.0505933 | 1.923077 | 65.38462 | 32.69231
Delafossite | 2022-02-20 | MCON | 50 | 0.6587069 | 1.666273 | 0.5857379 | 22.72727 | 51.51515 | 25.75758
Malachite | 2022-02-20 | MCON | 112 | 1.142674 | 4.945234 | 0.06071519 | 43.55828 | 44.17178 | 12.26994
Fe_Ox | 2022-02-20 | MCON | 73 | 0.8531312 | 0.0176966 | 1.962209 | 50 | 23.25581 | 26.74419
Fe_oxyhydroxides | 2022-02-20 | MCON | 13 | 0.1199125 | 0 | 0.1957557 | 53.84615 | 30.76923 | 15.38462
Haematite | 2022-02-20 | MCON | 14 | 0.1466622 | 0.007230517 | 0.2949586 | 46.66667 | 13.33333 | 40
Magnesioferrite | 2022-02-20 | MCON | 1 | 0.01340605 | 0 | 0.07980763 | 100 | 0 | 0
Magnetite | 2022-02-20 | MCON | 41 | 0.5035402 | 0.01046608 | 1.229818 | 47.16981 | 26.41509 | 26.41509
Tramp_Steel | 2022-02-20 | MCON | 5 | 0.08301633 | 0 | 0.2416769 | 80 | 0 | 20
Fe_Ti_Ox | 2022-02-20 | MCON | 17 | 0.2529231 | 0 | 0.09278794 | 90 | 3.333333 | 6.666667
Ilmenite | 2022-02-20 | MCON | 3 | 0.06198553 | 0 | 0.08822002 | 100 | 0 | 0
Rutile | 2022-02-20 | MCON | 14 | 0.1909376 | 0 | 0.004567915 | 86.95652 | 4.347826 | 8.695652
Non floating Cu | 2022-02-20 | MCON | 91 | 0.6617324 | 0.6120416 | 0.8314255 | 25.19685 | 54.33071 | 20.47244
Chrysocolla | 2022-02-20 | MCON | 34 | 0.1665861 | 0.2614797 | 0.02565397 | 13.95349 | 51.16279 | 34.88372
Cu_Fe_Oxide | 2022-02-20 | MCON | 30 | 0.325424 | 0.1870235 | 0.6864298 | 40.47619 | 40.47619 | 19.04762
CuFe_Silicate | 2022-02-20 | MCON | 26 | 0.1586534 | 0.1506103 | 0.1177873 | 22.5 | 70 | 7.5
Other sulphides | 2022-02-20 | MCON | 50 | 0.7305437 | 0.09355286 | 0.4007906 | 39.24051 | 36.70886 | 24.05063
Arsenopyrite | 2022-02-20 | MCON | 2 | 0.02294063 | 0 | 0.02214361 | 100 | 0 | 0
Galena | 2022-02-20 | MCON | 3 | 0.04095472 | 0.01334758 | 0.01409155 | 66.66667 | 33.33333 | 0
Millerite | 2022-02-20 | MCON | 4 | 0.1092825 | 0 | 0.01381391 | 0 | 100 | 0
Molybdenite | 2022-02-20 | MCON | 27 | 0.2739539 | 0.04276378 | 0.2179911 | 37.03704 | 37.03704 | 25.92593
Monazite_Ce | 2022-02-20 | MCON | 4 | 0.02969511 | 0 | 0 | 75 | 0 | 25
Pentlandite | 2022-02-20 | MCON | 2 | 0.0354203 | 0 | 0.02416471 | 75 | 25 | 0
Siegenite | 2022-02-20 | MCON | 11 | 0.2494918 | 0.006220972 | 0.1372038 | 32.14286 | 25 | 42.85714
Sphalerite | 2022-02-20 | MCON | 5 | 0.1129022 | 0 | 0.007339339 | 40 | 60 | 0
vaesite | 2022-02-20 | MCON | 1 | 0.005938808 | 0 | 0 | 100 | 0 | 0
Pyrite | 2022-02-20 | MCON | 1647 | 46.54516 | 0.457758 | 69.84025 | 83.0421 | 16.06434 | 0.8935663
Pyrrhotite | 2022-02-20 | MCON | 189 | 3.614439 | 0.01953985 | 7.013797 | 71.29412 | 24.23529 | 4.470588
Sec. Cu Sulphides | 2022-02-20 | MCON | 720 | 15.16579 | 58.72336 | 1.612443 | 60.41667 | 31.11559 | 8.467742
Bornite | 2022-02-20 | MCON | 193 | 2.215983 | 6.6711 | 0.8277434 | 29.00433 | 35.06494 | 35.93074
Chalcocite | 2022-02-20 | MCON | 447 | 12.21595 | 49.77816 | 0.7575274 | 66.8942 | 30.46075 | 2.645051
Covellite | 2022-02-20 | MCON | 80 | 0.7338644 | 2.274105 | 0.0271721 | 56.47059 | 29.41176 | 14.11765
Silicate gangue | 2022-02-20 | MCON | 1485 | 11.60308 | 0.1013134 | 0.6756972 | 72.22222 | 22.52137 | 5.25641
Amphibole | 2022-02-20 | MCON | 22 | 0.1504256 | 0.04275033 | 0.1323954 | 44.44444 | 37.03704 | 18.51852
Biotite | 2022-02-20 | MCON | 11 | 0.06930941 | 0 | 0.03985905 | 61.53846 | 15.38462 | 23.07692
Garnets | 2022-02-20 | MCON | 164 | 1.023278 | 0.008124287 | 0.2587859 | 47.95918 | 33.16327 | 18.87755
Kaolinite | 2022-02-20 | MCON | 453 | 3.760179 | 0.02046181 | 0.01966562 | 80.25806 | 17.29032 | 2.451613
Muscovite | 2022-02-20 | MCON | 177 | 1.467065 | 0.01430991 | 0.06192116 | 77.30496 | 17.02128 | 5.673759
Orthoclase | 2022-02-20 | MCON | 5 | 0.0332124 | 0 | 0.009243109 | 22.22222 | 55.55556 | 22.22222
Plagioclase | 2022-02-20 | MCON | 42 | 0.201453 | 0.003869097 | 0.009540282 | 23.80952 | 45.2381 | 30.95238
Quartz | 2022-02-20 | MCON | 563 | 4.629636 | 0.008300578 | 0.02414231 | 74.12883 | 24.39282 | 1.478353
Silicate gangue_generic | 2022-02-20 | MCON | 47 | 0.2601178 | 0.003497369 | 0.1184811 | 42 | 26 | 32
Chalcopyrite cl. | 2022-02-20 | MCON | 941 | 17.23733 | 29.44034 | 16.80538 | 73.09417 | 21.70404 | 5.201794
Native Copper | 2022-02-20 | MCON | 11 | 0.2331837 | 1.169058 | 0.005032892 | 0 | 37.5 | 62.5
CuMn mineral | 2022-02-20 | MCON | 1 | 0.01106884 | 0.0129281 | 0.001554487 | 0 | 100 | 0
Accessory_phases | 2022-02-20 | MFT | 51 | 0.5373951 | 0 | 0.008393183 | 84.61538 | 10.25641 | 5.128205
Apatite | 2022-02-20 | MFT | 49 | 0.5238449 | 0 | 0.008393183 | 86.08696 | 8.695652 | 5.217391
Zircon | 2022-02-20 | MFT | 2 | 0.0135502 | 0 | 0 | 0 | 100 | 0
Carbonate gangue | 2022-02-20 | MFT | 1060 | 10.97749 | 0.9797381 | 5.15772 | 86.5531 | 11.85212 | 1.594781
Ankerite | 2022-02-20 | MFT | 153 | 1.253249 | 0.5611588 | 4.018772 | 39.13043 | 52.17391 | 8.695652
Calcite | 2022-02-20 | MFT | 859 | 9.227137 | 0.4185793 | 0.580974 | 93.64945 | 5.800169 | 0.550381
Dolomite_ | 2022-02-20 | MFT | 48 | 0.4971049 | 0 | 0.5579732 | 56.19835 | 38.01653 | 5.785124
Chalcopyrite | 2022-02-20 | MFT | 1 | 0.04831943 | 5.443846 | 0.2283761 | 100 | 0 | 0
Chalcopyrite <20 | 2022-02-20 | MFT | 51 | 0.3986353 | 35.53944 | 1.587681 | 65.15152 | 30.30303 | 4.545455
Chalcopyrite >150 | 2022-02-20 | MFT | 6 | 1.313941 | 2.870432 | 1.291567 | 84.61538 | 15.38462 | 0
CPS floating Cu | 2022-02-20 | MFT | 5 | 0.03982893 | 6.533633 | 0.1310779 | 100 | 0 | 0
Cuprite | 2022-02-20 | MFT | 12 | 0.2037405 | 1.114921 | 0.006743503 | 0 | 38.88889 | 61.11111
Delafossite | 2022-02-20 | MFT | 3 | 0.02339571 | 2.836089 | 0.1310779 | 100 | 0 | 0
Malachite | 2022-02-20 | MFT | 2 | 0.01643322 | 3.697544 | 0 | 100 | 0 | 0
Fe_Ox | 2022-02-20 | MFT | 322 | 3.520385 | 1.006552 | 37.52568 | 43.15068 | 43.15068 | 13.69863
Fe_oxyhydroxides | 2022-02-20 | MFT | 126 | 1.153208 | 0.1925308 | 9.691309 | 34.375 | 46.875 | 18.75
Haematite | 2022-02-20 | MFT | 66 | 0.5730004 | 0.3191515 | 5.243067 | 45.33333 | 38.66667 | 16
Magnesioferrite | 2022-02-20 | MFT | 1 | 0.01340605 | 0 | 0.07980763 | 100 | 0 | 0
Magnetite | 2022-02-20 | MFT | 80 | 1.106143 | 0.2495546 | 13.29073 | 54.36242 | 40.9396 | 4.697987
Tramp_Steel | 2022-02-20 | MFT | 49 | 0.6746269 | 0.2453146 | 9.220767 | 32.69231 | 46.15385 | 21.15385
Fe_Ti_Ox | 2022-02-20 | MFT | 107 | 1.448286 | 0.1932052 | 5.201424 | 69.44444 | 18.05556 | 12.5
Ilmenite | 2022-02-20 | MFT | 48 | 0.7541983 | 0.1932052 | 5.17743 | 72.47706 | 19.26606 | 8.256881
Rutile | 2022-02-20 | MFT | 59 | 0.6940873 | 0 | 0.02399477 | 66.35514 | 16.82243 | 16.82243
Non floating Cu | 2022-02-20 | MFT | 114 | 0.6233091 | 29.10019 | 2.48569 | 41.89944 | 45.81006 | 12.2905
Chrysocolla | 2022-02-20 | MFT | 24 | 0.1089782 | 12.54697 | 0.01276326 | 52.77778 | 33.33333 | 13.88889
Cu_Fe_Oxide | 2022-02-20 | MFT | 19 | 0.1331956 | 3.776273 | 1.303535 | 40.90909 | 40.90909 | 18.18182
CuFe_Silicate | 2022-02-20 | MFT | 69 | 0.3595127 | 11.47277 | 1.143073 | 36.2069 | 52.58621 | 11.2069
Other sulphides | 2022-02-20 | MFT | 22 | 0.2134877 | 0 | 0.227569 | 31.81818 | 36.36364 | 31.81818
Arsenopyrite | 2022-02-20 | MFT | 2 | 0.02294063 | 0 | 0.02214361 | 100 | 0 | 0
Galena | 2022-02-20 | MFT | 15 | 0.1600077 | 0 | 0.1823349 | 20 | 40 | 40
Millerite | 2022-02-20 | MFT | 4 | 0.1092825 | 0 | 0.01381391 | 0 | 100 | 0
Molybdenite | 2022-02-20 | MFT | 3 | 0.02378492 | 0 | 0.0452341 | 33.33333 | 66.66667 | 0
Monazite_Ce | 2022-02-20 | MFT | 4 | 0.02969511 | 0 | 0 | 75 | 0 | 25
Pentlandite | 2022-02-20 | MFT | 2 | 0.01781337 | 0 | 0.01315847 | 50 | 50 | 0
Siegenite | 2022-02-20 | MFT | 1 | 0.0105377 | 0 | 0.02514243 | 0 | 100 | 0
Sphalerite | 2022-02-20 | MFT | 1 | 0.008901413 | 0 | 0 | 100 | 0 | 0
vaesite | 2022-02-20 | MFT | 1 | 0.005938808 | 0 | 0 | 100 | 0 | 0
Pyrite | 2022-02-20 | MFT | 58 | 0.9171898 | 0.2383098 | 6.367573 | 91.33858 | 7.086614 | 1.574803
Pyrrhotite | 2022-02-20 | MFT | 5 | 0.0531629 | 0 | 0.4922547 | 87.5 | 12.5 | 0
Sec. Cu Sulphides | 2022-02-20 | MFT | 9 | 0.08075341 | 15.29627 | 0.06237944 | 54.54545 | 36.36364 | 9.090909
Bornite | 2022-02-20 | MFT | 4 | 0.03747927 | 6.651173 | 0.06237944 | 20 | 80 | 0
Chalcocite | 2022-02-20 | MFT | 2 | 0.01628907 | 3.513515 | 0 | 50 | 0 | 50
Covellite | 2022-02-20 | MFT | 3 | 0.02698508 | 5.131578 | 0 | 100 | 0 | 0
Silicate gangue | 2022-02-20 | MFT | 9317 | 81.14176 | 5.668818 | 40.52418 | 57.96492 | 34.39629 | 7.638788
Amphibole | 2022-02-20 | MFT | 203 | 1.602037 | 0.419222 | 7.294731 | 40.48913 | 43.75 | 15.76087
Biotite | 2022-02-20 | MFT | 298 | 2.462085 | 0.2937405 | 7.842711 | 31.30288 | 61.92893 | 6.76819
Garnets | 2022-02-20 | MFT | 1064 | 5.417542 | 0.5621892 | 8.582316 | 28.16265 | 40.28614 | 31.5512
Kaolinite | 2022-02-20 | MFT | 2201 | 19.95673 | 1.687846 | 0.271551 | 51.34878 | 45.6497 | 3.00152
Muscovite | 2022-02-20 | MFT | 2155 | 19.76838 | 1.461731 | 3.144013 | 78.88135 | 17.12934 | 3.989307
Orthoclase | 2022-02-20 | MFT | 5 | 0.0332124 | 0 | 0.009243109 | 22.22222 | 55.55556 | 22.22222
Plagioclase | 2022-02-20 | MFT | 559 | 2.267496 | 0.5038717 | 0.1899474 | 19.00826 | 36.03306 | 44.95868
Quartz | 2022-02-20 | MFT | 1778 | 24.01636 | 0.1972425 | 0.258143 | 67.2976 | 30.95276 | 1.749642
Silicate gangue_generic | 2022-02-20 | MFT | 1001 | 5.028478 | 0.5429752 | 12.1244 | 25.86904 | 47.93856 | 26.1924
Chalcopyrite cl. | 2022-02-20 | MFT | 52 | 0.4469547 | 40.98329 | 1.816057 | 68.91892 | 27.02703 | 4.054054
Native Copper | 2022-02-20 | MFT | 8 | 0.3518142 | 2.00371 | 0.006295133 | 0 | 62.5 | 37.5
CuMn mineral | 2022-02-20 | MFT | 2 | 0.02162266 | 1.304186 | 0.02631791 | 100 | 0 | 0
Accessory_phases | 2022-02-19 | MCOF | 20 | 0.3996909 | 0 | 0 | 100 | 0 | 0
Apatite | 2022-02-19 | MCOF | 18 | 0.3791827 | 0 | 0 | 100 | 0 | 0
Zircon | 2022-02-19 | MCOF | 2 | 0.02050816 | 0 | 0 | 100 | 0 | 0
Carbonate gangue | 2022-02-19 | MCOF | 490 | 8.729581 | 0.5491729 | 3.464898 | 92.88674 | 5.870166 | 1.243094
Ankerite | 2022-02-19 | MCOF | 73 | 1.113331 | 0.4521324 | 2.955671 | 68.51852 | 28.39506 | 3.08642
Calcite | 2022-02-19 | MCOF | 396 | 7.355098 | 0.09704049 | 0.3004749 | 96.70418 | 2.491961 | 0.8038585
Dolomite_ | 2022-02-19 | MCOF | 21 | 0.2611517 | 0 | 0.2087516 | 73.80952 | 19.04762 | 7.142857
Chalcopyrite | 2022-02-19 | MCOF | 9 | 0.6216153 | 31.38153 | 2.144024 | 100 | 0 | 0
Chalcopyrite <20 | 2022-02-19 | MCOF | 56 | 0.6124739 | 26.35266 | 1.959515 | 76.1194 | 22.38806 | 1.492537
Chalcopyrite >150 | 2022-02-19 | MCOF | 6 | 1.313941 | 2.870432 | 1.291567 | 84.61538 | 15.38462 | 0
CPS floating Cu | 2022-02-19 | MCOF | 5 | 0.05199036 | 3.465904 | 0.1414456 | 40 | 60 | 0
Cuprite | 2022-02-19 | MCOF | 12 | 0.2037405 | 1.114921 | 0.006743503 | 0 | 38.88889 | 61.11111
Delafossite | 2022-02-19 | MCOF | 3 | 0.0354093 | 1.847911 | 0.1414456 | 0 | 100 | 0
Malachite | 2022-02-19 | MCOF | 2 | 0.01658106 | 1.617993 | 0 | 100 | 0 | 0
Fe_Ox | 2022-02-19 | MCOF | 171 | 3.321994 | 0.7652795 | 25.62518 | 59.58904 | 29.79452 | 10.61644
Fe_oxyhydroxides | 2022-02-19 | MCOF | 69 | 0.9163219 | 0.4200315 | 5.52805 | 48.80952 | 28.57143 | 22.61905
Haematite | 2022-02-19 | MCOF | 28 | 0.3468933 | 0.1404848 | 2.304203 | 43.33333 | 40 | 16.66667
Magnesioferrite | 2022-02-19 | MCOF | 2 | 0.01725671 | 0.001678249 | 0.01502429 | 50 | 0 | 50
Magnetite | 2022-02-19 | MCOF | 67 | 1.921331 | 0.2047632 | 16.36518 | 69.00585 | 28.65497 | 2.339181
Tramp_Steel | 2022-02-19 | MCOF | 7 | 0.1374483 | 0 | 1.427748 | 28.57143 | 28.57143 | 42.85714
Fe_Ti_Ox | 2022-02-19 | MCOF | 91 | 2.633771 | 0.09395624 | 7.72109 | 75.5814 | 19.76744 | 4.651163
Ilmenite | 2022-02-19 | MCOF | 46 | 1.612727 | 0.09395624 | 7.708689 | 71.42857 | 23.37662 | 5.194805
Rutile | 2022-02-19 | MCOF | 45 | 1.021044 | 0 | 0.01240134 | 81.73077 | 14.42308 | 3.846154
Non floating Cu | 2022-02-19 | MCOF | 69 | 0.7841098 | 19.70771 | 2.401962 | 66.66667 | 26.53061 | 6.802721
Chrysocolla | 2022-02-19 | MCOF | 8 | 0.1603563 | 10.89188 | 0.02178439 | 88.57143 | 11.42857 | 0
Cu_Fe_Oxide | 2022-02-19 | MCOF | 15 | 0.2015908 | 2.153485 | 1.393318 | 59.09091 | 27.27273 | 13.63636
CuFe_Silicate | 2022-02-19 | MCOF | 46 | 0.4221626 | 6.662339 | 0.9868594 | 60 | 32.22222 | 7.777778
Other sulphides | 2022-02-19 | MCOF | 7 | 0.1550329 | 0 | 0.06188115 | 85.71429 | 14.28571 | 0
Arsenopyrite | 2022-02-19 | MCOF | 2 | 0.02294063 | 0 | 0.02214361 | 100 | 0 | 0
Galena | 2022-02-19 | MCOF | 1 | 0.01373114 | 0 | 0 | 100 | 0 | 0
Millerite | 2022-02-19 | MCOF | 4 | 0.1092825 | 0 | 0.01381391 | 0 | 100 | 0
Molybdenite | 2022-02-19 | MCOF | 1 | 0.01199945 | 0 | 0.03673872 | 0 | 100 | 0
Monazite_Ce | 2022-02-19 | MCOF | 4 | 0.1235944 | 0 | 0 | 100 | 0 | 0
Pentlandite | 2022-02-19 | MCOF | 2 | 0.01781337 | 0 | 0.01315847 | 50 | 50 | 0
Siegenite | 2022-02-19 | MCOF | 1 | 0.0105377 | 0 | 0.02514243 | 0 | 100 | 0
Sphalerite | 2022-02-19 | MCOF | 1 | 0.008901413 | 0 | 0 | 100 | 0 | 0
vaesite | 2022-02-19 | MCOF | 1 | 0.005938808 | 0 | 0 | 100 | 0 | 0
Pyrite | 2022-02-19 | MCOF | 116 | 3.257263 | 0.3094208 | 16.77657 | 85.90604 | 13.75839 | 0.3355705
Pyrrhotite | 2022-02-19 | MCOF | 24 | 0.5531748 | 0 | 3.676688 | 50.90909 | 49.09091 | 0
Sec. Cu Sulphides | 2022-02-19 | MCOF | 13 | 0.1655488 | 15.67576 | 0.0610313 | 85.71429 | 14.28571 | 0
Bornite | 2022-02-19 | MCOF | 5 | 0.05672469 | 4.53881 | 0.05740352 | 60 | 40 | 0
Chalcocite | 2022-02-19 | MCOF | 7 | 0.09861369 | 10.21785 | 0.003627778 | 100 | 0 | 0
Covellite | 2022-02-19 | MCOF | 1 | 0.01021044 | 0.9191031 | 0 | 100 | 0 | 0
Silicate gangue | 2022-02-19 | MCOF | 5620 | 78.71375 | 1.698612 | 35.96572 | 72.61439 | 22.72727 | 4.658338
Amphibole | 2022-02-19 | MCOF | 102 | 1.522011 | 0.2157681 | 5.849157 | 52.38095 | 42.42424 | 5.194805
Biotite | 2022-02-19 | MCOF | 415 | 6.172759 | 0.580601 | 14.81831 | 47.59959 | 48.31461 | 4.085802
Garnets | 2022-02-19 | MCOF | 404 | 3.408194 | 0.007671844 | 4.893672 | 41.48551 | 23.73188 | 34.78261
Kaolinite | 2022-02-19 | MCOF | 1428 | 19.96223 | 0.2187572 | 0.1267229 | 83.58724 | 14.83185 | 1.580914
Muscovite | 2022-02-19 | MCOF | 1236 | 15.09195 | 0.3025669 | 2.106952 | 82.63351 | 14.10518 | 3.261313
Orthoclase | 2022-02-19 | MCOF | 5 | 0.0390964 | 0 | 0.003235232 | 57.14286 | 14.28571 | 28.57143
Plagioclase | 2022-02-19 | MCOF | 116 | 0.6693513 | 0 | 0.06834264 | 16.10169 | 29.66102 | 54.23729
Quartz | 2022-02-19 | MCOF | 1451 | 28.0521 | 0.05904196 | 0.1758731 | 75.51525 | 23.59852 | 0.8862325
Silicate gangue_generic | 2022-02-19 | MCOF | 436 | 3.353084 | 0.286202 | 7.486089 | 28.62385 | 47.88991 | 23.48624
Chalcopyrite cl. | 2022-02-19 | MCOF | 65 | 1.234089 | 57.73419 | 4.103539 | 88.14815 | 11.11111 | 0.7407407
Native Copper | 2022-02-19 | MCOF | 8 | 0.3518142 | 2.00371 | 0.006295133 | 0 | 62.5 | 37.5
CuMn mineral | 2022-02-19 | MCOF | 3 | 0.01252841 | 0.6868634 | 0.02208702 | 33.33333 | 33.33333 | 33.33333
Accessory_phases | 2022-02-19 | MCON | 17 | 0.243635 | 0 | 0.0008144728 | 62.85714 | 34.28571 | 2.857143
Apatite | 2022-02-19 | MCON | 11 | 0.1172714 | 0 | 0.0003369226 | 80 | 20 | 0
Zircon | 2022-02-19 | MCON | 5 | 0.1220958 | 0 | 0 | 35.71429 | 57.14286 | 7.142857
Carbonate gangue | 2022-02-19 | MCON | 86 | 0.6839965 | 0.01311955 | 0.05656541 | 87.31343 | 9.701493 | 2.985075
Ankerite | 2022-02-19 | MCON | 8 | 0.04676011 | 0.004589108 | 0.02641397 | 37.5 | 50 | 12.5
Calcite | 2022-02-19 | MCON | 71 | 0.5631995 | 0.008530439 | 0.01507238 | 91.07143 | 6.25 | 2.678571
Dolomite_ | 2022-02-19 | MCON | 7 | 0.07403684 | 0 | 0.01507906 | 85.71429 | 14.28571 | 0
Chalcopyrite | 2022-02-19 | MCON | 137 | 9.003214 | 19.10549 | 8.862465 | 61.39896 | 36.70121 | 1.899827
Chalcopyrite <20 | 2022-02-19 | MCON | 528 | 5.667826 | 9.761 | 5.584559 | 62.96296 | 19.61591 | 17.42112
Chalcopyrite >150 | 2022-02-19 | MCON | 6 | 1.313941 | 2.870432 | 1.291567 | 84.61538 | 15.38462 | 0
CPS floating Cu | 2022-02-19 | MCON | 102 | 1.579991 | 7.524817 | 0.278064 | 28.57143 | 48 | 23.42857
Cuprite | 2022-02-19 | MCON | 12 | 0.2037405 | 1.114921 | 0.006743503 | 0 | 38.88889 | 61.11111
Delafossite | 2022-02-19 | MCON | 23 | 0.2911188 | 0.8598104 | 0.2398414 | 34.48276 | 27.58621 | 37.93103
Malachite | 2022-02-19 | MCON | 59 | 0.7333173 | 3.546375 | 0.0251839 | 38.46154 | 51.92308 | 9.615385
Fe_Ox | 2022-02-19 | MCON | 46 | 0.7508523 | 0.00606042 | 1.704162 | 41.77215 | 40.50633 | 17.72152
Fe_oxyhydroxides | 2022-02-19 | MCON | 10 | 0.1113336 | 0 | 0.2132015 | 41.66667 | 33.33333 | 25
Haematite | 2022-02-19 | MCON | 4 | 0.03933787 | 0 | 0.07384173 | 50 | 50 | 0
Magnesioferrite | 2022-02-19 | MCON | 2 | 0.01725671 | 0.001678249 | 0.01502429 | 50 | 0 | 50
Magnetite | 2022-02-19 | MCON | 30 | 0.5829241 | 0.004382172 | 1.402094 | 40.98361 | 42.62295 | 16.39344
Tramp_Steel | 2022-02-19 | MCON | 8 | 0.1002273 | 0 | 1.195601 | 37.5 | 50 | 12.5
Fe_Ti_Ox | 2022-02-19 | MCON | 32 | 0.4447777 | 0.006413713 | 0.04759329 | 62.26415 | 30.18868 | 7.54717
Ilmenite | 2022-02-19 | MCON | 4 | 0.03562675 | 0 | 0.0435014 | 75 | 0 | 25
Rutile | 2022-02-19 | MCON | 28 | 0.409151 | 0.006413713 | 0.004091894 | 61.22449 | 32.65306 | 6.122449
Non floating Cu | 2022-02-19 | MCON | 43 | 0.2982813 | 0.3456405 | 0.3276191 | 31.03448 | 46.55172 | 22.41379
Chrysocolla | 2022-02-19 | MCON | 14 | 0.06624349 | 0.1393917 | 0.005150201 | 35.29412 | 58.82353 | 5.882353
Cu_Fe_Oxide | 2022-02-19 | MCON | 11 | 0.1402803 | 0.09819829 | 0.2693773 | 44.44444 | 44.44444 | 11.11111
CuFe_Silicate | 2022-02-19 | MCON | 18 | 0.09175744 | 0.1080506 | 0.05309167 | 17.3913 | 39.13043 | 43.47826
Other sulphides | 2022-02-19 | MCON | 42 | 0.4768603 | 0.0569191 | 0.2087771 | 57.14286 | 32.65306 | 10.20408
Arsenopyrite | 2022-02-19 | MCON | 2 | 0.02294063 | 0 | 0.02214361 | 100 | 0 | 0
Galena | 2022-02-19 | MCON | 1 | 0.01373114 | 0 | 0 | 100 | 0 | 0
Millerite | 2022-02-19 | MCON | 4 | 0.1092825 | 0 | 0.01381391 | 0 | 100 | 0
Molybdenite | 2022-02-19 | MCON | 25 | 0.2551395 | 0.04598089 | 0.1494141 | 72 | 16 | 12
Monazite_Ce | 2022-02-19 | MCON | 4 | 0.07644907 | 0 | 0 | 12.5 | 75 | 12.5
Pentlandite | 2022-02-19 | MCON | 2 | 0.01781337 | 0 | 0.01315847 | 50 | 50 | 0
Siegenite | 2022-02-19 | MCON | 7 | 0.08962354 | 0.003291196 | 0.04620452 | 50 | 40 | 10
Sphalerite | 2022-02-19 | MCON | 2 | 0.01514137 | 0 | 0 | 100 | 0 | 0
vaesite | 2022-02-19 | MCON | 1 | 0.005938808 | 0 | 0 | 100 | 0 | 0
Pyrite | 2022-02-19 | MCON | 1614 | 48.50838 | 0.4492388 | 72.24395 | 85.16673 | 14.18168 | 0.6515906
Pyrrhotite | 2022-02-19 | MCON | 231 | 3.798034 | 0.01813897 | 7.257274 | 69.36937 | 24.0991 | 6.531532
Sec. Cu Sulphides | 2022-02-19 | MCON | 529 | 13.78288 | 59.80793 | 1.491809 | 50.40953 | 35.81534 | 13.77513
Bornite | 2022-02-19 | MCON | 169 | 2.267494 | 7.653905 | 0.9008747 | 19.57447 | 40.85106 | 39.57447
Chalcocite | 2022-02-19 | MCON | 306 | 11.02908 | 50.49251 | 0.580224 | 57.79468 | 35.26616 | 6.939163
Covellite | 2022-02-19 | MCON | 54 | 0.4863051 | 1.661519 | 0.01071073 | 41.07143 | 25 | 33.92857
Silicate gangue | 2022-02-19 | MCON | 1845 | 13.44734 | 0.03480095 | 0.6447845 | 78.58203 | 17.78025 | 3.637713
Amphibole | 2022-02-19 | MCON | 20 | 0.1120758 | 0.004464922 | 0.08532224 | 50 | 30 | 20
Biotite | 2022-02-19 | MCON | 16 | 0.1018888 | 0 | 0.0537473 | 52.63158 | 36.84211 | 10.52632
Garnets | 2022-02-19 | MCON | 190 | 1.155272 | 0.005479862 | 0.2275737 | 50.90909 | 33.63636 | 15.45455
Kaolinite | 2022-02-19 | MCON | 529 | 3.752814 | 0.01021386 | 0.01936649 | 82.44473 | 15.9948 | 1.560468
Muscovite | 2022-02-19 | MCON | 236 | 1.89423 | 0.002822303 | 0.06687592 | 79.28177 | 15.74586 | 4.972376
Orthoclase | 2022-02-19 | MCON | 3 | 0.0142507 | 0 | 0 | 33.33333 | 66.66667 | 0
Plagioclase | 2022-02-19 | MCON | 45 | 0.2171005 | 0.002133193 | 0.01005556 | 40 | 40 | 20
Quartz | 2022-02-19 | MCON | 736 | 5.807253 | 0.006595963 | 0.02791315 | 85.26672 | 13.88654 | 0.8467401
Silicate gangue_generic | 2022-02-19 | MCON | 68 | 0.3819856 | 0.003090843 | 0.1509721 | 50.68493 | 36.9863 | 12.32877
Chalcopyrite cl. | 2022-02-19 | MCON | 671 | 15.98498 | 31.73692 | 15.73859 | 63.86187 | 28.89105 | 7.247082
Native Copper | 2022-02-19 | MCON | 8 | 0.3518142 | 2.00371 | 0.006295133 | 0 | 62.5 | 37.5
CuMn mineral | 2022-02-19 | MCON | 3 | 0.01252841 | 0.6868634 | 0.02208702 | 33.33333 | 33.33333 | 33.33333
Accessory_phases | 2022-02-19 | MFT | 34 | 0.4190893 | 0 | 0.005003039 | 73.62637 | 21.97802 | 4.395604
Apatite | 2022-02-19 | MFT | 28 | 0.3343138 | 0 | 0.001009084 | 78.94737 | 17.10526 | 3.947368
Zircon | 2022-02-19 | MFT | 4 | 0.07196877 | 0 | 0.001750995 | 45.45455 | 45.45455 | 9.090909
Carbonate gangue | 2022-02-19 | MFT | 753 | 7.971092 | 0.3038437 | 2.856684 | 88.89957 | 10.13936 | 0.9610764
Ankerite | 2022-02-19 | MFT | 95 | 0.7673653206 | 0.1335086 | 2.280703 | 65.71429 | 26.28571 | 8
Calcite | 2022-02-19 | MFT | 630 | 6.929981 | 0.1703351 | 0.3275311 | 92.7055 | 6.967882 | 0.3266195
Dolomite_ | 2022-02-19 | MFT | 28 | 0.2737458 | 0 | 0.2484493 | 46.37681 | 53.62319 | 0
Chalcopyrite | 2022-02-19 | MFT | 2 | 0.05832672 | 5.599027 | 0.2323426 | 100 | 0 | 0
Chalcopyrite <20 | 2022-02-19 | MFT | 69 | 0.5307732 | 42.62722 | 1.942207 | 86.81319 | 7.692308 | 5.494505
Chalcopyrite >150 | 2022-02-19 | MFT | 5 | 1.302288 | 2.075055 | 1.416775 | 100 | 0 | 0
CPS floating Cu | 2022-02-19 | MFT | 172 | 1.949084 | 5.798796 | 0.8384206 | 40.27778 | 45.37037 | 14.35185
Cuprite | 2022-02-19 | MFT | 11 | 0.2031355 | 0.8166887 | 0.009085995 | 0 | 72.22222 | 27.77778
Delafossite | 2022-02-19 | MFT | 65 | 0.7306404 | 1.25755 | 0.8044245 | 45.20548 | 34.24658 | 20.54795
Malachite | 2022-02-19 | MFT | 85 | 0.7522305 | 2.600306 | 0.01892935 | 50.46729 | 42.05607 | 7.476636
Fe_Ox | 2022-02-19 | MFT | 310 | 3.449532 | 0.5934371 | 30.15893 | 52.08333 | 35.625 | 12.29167
Fe_oxyhydroxides | 2022-02-19 | MFT | 158 | 1.336364 | 0.1317129 | 9.564118 | 33.33333 | 45.83333 | 20.83333
Haematite | 2022-02-19 | MFT | 53 | 0.4500485 | 0.07947572 | 3.594998 | 36.06557 | 42.62295 | 21.31148
Magnesioferrite | 2022-02-19 | MFT | 1 | 0.01294603 | 0 | 0.07044961 | 100 | 0 | 0
Magnetite | 2022-02-19 | MFT | 88 | 1.541343 | 0.3822485 | 15.69108 | 73.95349 | 23.72093 | 2.325581
Tramp_Steel | 2022-02-19 | MFT | 8 | 0.1002273 | 0 | 1.195601 | 37.5 | 50 | 12.5
Fe_Ti_Ox | 2022-02-19 | MFT | 92 | 1.606978 | 0 | 5.635056 | 85.02024 | 10.93117 | 4.048583
Ilmenite | 2022-02-19 | MFT | 46 | 0.9555003 | 0 | 5.606137 | 88.11189 | 9.79021 | 2.097902
Rutile | 2022-02-19 | MFT | 46 | 0.6514775 | 0 | 0.0289193 | 80.76923 | 12.5 | 6.730769
Non floating Cu | 2022-02-19 | MFT | 77 | 0.514361 | 19.06209 | 1.73421 | 39.49045 | 49.04459 | 11.46497
Chrysocolla | 2022-02-19 | MFT | 13 | 0.078929 | 8.141208 | 0.01534975 | 59.25926 | 33.33333 | 7.407407
Cu_Fe_Oxide | 2022-02-19 | MFT | 13 | 0.08769889 | 1.993481 | 0.7464456 | 33.33333 | 33.33333 | 33.33333
CuFe_Silicate | 2022-02-19 | MFT | 48 | 0.3352047 | 8.240543 | 0.9503279 | 35.71429 | 55.35714 | 8.928571
Other sulphides | 2022-02-19 | MFT | 34 | 0.3471763 | 0 | 0.1424507 | 32.43243 | 29.72973 | 37.83784
Arsenopyrite | 2022-02-19 | MFT | 2 | 0.02294063 | 0 | 0.02214361 | 100 | 0 | 0
Galena | 2022-02-19 | MFT | 26 | 0.2678296 | 0 | 0.09249502 | 26.92308 | 38.46154 | 34.61538
Millerite | 2022-02-19 | MFT | 4 | 0.1092825 | 0 | 0.01381391 | 0 | 100 | 0
Molybdenite | 2022-02-19 | MFT | 1 | 0.007656253 | 0 | 0.03844383 | 100 | 0 | 0
Monazite_Ce | 2022-02-19 | MFT | 7 | 0.07169037 | 0 | 0.01151186 | 40 | 10 | 50
Pentlandite | 2022-02-19 | MFT | 3 | 0.02664073 | 0 | 0.02964026 | 33.33333 | 33.33333 | 33.33333
Siegenite | 2022-02-19 | MFT | 3 | 0.03574297 | 0.001666743 | 0.01326874 | 50 | 50 | 0
Sphalerite | 2022-02-19 | MFT | 3 | 0.05283744 | 0 | 0.003243742 | 42.85714 | 57.14286 | 0
vaesite | 2022-02-19 | MFT | 1 | 0.005938808 | 0 | 0 | 100 | 0 | 0
Pyrite | 2022-02-19 | MFT | 52 | 0.6346477 | 0 | 3.80943 | 67.03297 | 27.47253 | 5.494505
Pyrrhotite | 2022-02-19 | MFT | 7 | 0.07700798 | 0 | 0.6256176 | 25 | 58.33333 | 16.66667
Sec. Cu Sulphides | 2022-02-19 | MFT | 8 | 0.1467356 | 28.74666 | 0.03509624 | 84.21053 | 15.78947 | 0
Bornite | 2022-02-19 | MFT | 170 | 1.81823 | 4.591408 | 0.7036973 | 44.97354 | 32.27513 | 22.75132
Chalcocite | 2022-02-19 | MFT | 7 | 0.133706 | 26.74743 | 0.03509624 | 82.35294 | 17.64706 | 0
Covellite | 2022-02-19 | MFT | 1 | 0.01302955 | 1.999233 | 0 | 100 | 0 | 0
Silicate gangue | 2022-02-19 | MFT | 9354 | 84.24428 | 3.067724 | 52.82297 | 60.96228 | 32.03072 | 7.007002
Amphibole | 2022-02-19 | MFT | 242 | 1.942238 | 0.2862728 | 8.236864 | 42.42424 | 44.58874 | 12.98701
Biotite | 2022-02-19 | MFT | 675 | 5.660379 | 0.2440854 | 16.11886 | 27.36318 | 65.5295 | 7.107321
Garnets | 2022-02-19 | MFT | 1037 | 5.48377 | 0.610513 | 7.197258 | 36.13506 | 30.02874 | 33.83621
Kaolinite | 2022-02-19 | MFT | 1887 | 17.7599 | 0.5531186 | 0.2282136 | 68.76933 | 28.3859 | 2.844774
Muscovite | 2022-02-19 | MFT | 2386 | 21.1706 | 0.5250717 | 3.787254 | 77.15557 | 19.28426 | 3.560171
Orthoclase | 2022-02-19 | MFT | 4 | 0.08196366 | 0 | 0 | 8.695652 | 86.95652 | 4.347826
Plagioclase | 2022-02-19 | MFT | 210 | 0.7672957 | 0 | 0.09465118 | 22.16981 | 29.71698 | 48.11321
Quartz | 2022-02-19 | MFT | 1740 | 24.58297 | 0.1124243 | 0.2531128 | 65.33613 | 32.65306 | 2.010804
Silicate gangue_generic | 2022-02-19 | MFT | 1151 | 6.473264 | 0.736238 | 16.56226 | 27.95634 | 50.81868 | 21.22498
Chalcopyrite cl. | 2022-02-19 | MFT | 71 | 0.5890999 | 48.22624 | 2.17455 | 88.11881 | 6.930693 | 4.950495
Native Copper | 2022-02-19 | MFT | 11 | 0.2630772 | 1.124251 | 0.005980795 | 0 | 83.33333 | 16.66667
CuMn mineral | 2022-02-19 | MFT | 3 | 0.01252841 | 0.6868634 | 0.02208702 | 33.33333 | 33.33333 | 33.33333
Accessory_phases | 2022-02-02 | MCON | 9 | 0.08610135 | 0 | 0.00261109 | 66.66667 | 33.33333 | 0
Apatite | 2022-02-02 | MCON | 8 | 0.08184623 | 0 | 0.00245261 | 71.42857 | 28.57143 | 0
Zircon | 2022-02-02 | MCON | 1 | 0.008045859 | 0 | 0 | 0 | 100 | 0
Carbonate gangue | 2022-02-02 | MCON | 190 | 1.405002 | 0.04134254 | 0.1980011 | 78.67647 | 15.80882 | 5.514706
Ankerite | 2022-02-02 | MCON | 40 | 0.2622447 | 0.03829671 | 0.1440564 | 48.88889 | 26.66667 | 24.44444
Calcite | 2022-02-02 | MCON | 136 | 1.04785 | 0.003045829 | 0.03356036 | 85.64593 | 13.39713 | 0.9569378
Dolomite_ | 2022-02-02 | MCON | 14 | 0.09490759 | 0 | 0.02038436 | 72.22222 | 16.66667 | 11.11111
Chalcopyrite | 2022-02-02 | MCON | 291 | 15.44916 | 24.4046 | 16.84638 | 88.10838 | 10.83793 | 1.053688
Chalcopyrite <20 | 2022-02-02 | MCON | 2188 | 23.60396 | 34.25578 | 24.30273 | 85.51724 | 11.65846 | 2.824302
Chalcopyrite >150 | 2022-02-02 | MCON | 5 | 1.302288 | 2.075055 | 1.416775 | 100 | 0 | 0
CPS floating Cu | 2022-02-02 | MCON | 172 | 1.949084 | 5.798796 | 0.8384206 | 40.27778 | 45.37037 | 14.35185
Cuprite | 2022-02-02 | MCON | 11 | 0.2031355 | 0.8166887 | 0.009085995 | 0 | 72.22222 | 27.77778
Delafossite | 2022-02-02 | MCON | 65 | 0.7306404 | 1.25755 | 0.8044245 | 45.20548 | 34.24658 | 20.54795
Malachite | 2022-02-02 | MCON | 85 | 0.7522305 | 2.600306 | 0.01892935 | 50.46729 | 42.05607 | 7.476636
Fe_Ox | 2022-02-02 | MCON | 77 | 0.9164225 | 0.003471678 | 2.20123 | 50.57471 | 40.22989 | 9.195402
Fe_oxyhydroxides | 2022-02-02 | MCON | 17 | 0.1572543 | 0 | 0.2714299 | 58.82353 | 35.29412 | 5.882353
Haematite | 2022-02-02 | MCON | 30 | 0.3039633 | 0 | 0.6144202 | 45.16129 | 45.16129 | 9.677419
Magnesioferrite | 2022-02-02 | MCON | 2 | 0.01720547 | 0 | 0.0257522 | 50 | 50 | 0
Magnetite | 2022-02-02 | MCON | 16 | 0.238194 | 0.003471678 | 0.6289975 | 40 | 44 | 16
Tramp_Steel | 2022-02-02 | MCON | 12 | 0.1998054 | 0 | 0.6606306 | 75 | 25 | 0
Fe_Ti_Ox | 2022-02-02 | MCON | 12 | 0.1998054 | 0 | 0 | 100 | 0 | 0
Ilmenite | 2022-02-02 | MCON | 26 | 0.6080615 | 0.4670907 | 6.901005 | 74.32432 | 25.67568 | 0
Rutile | 2022-02-02 | MCON | 12 | 0.1998054 | 0 | 0 | 100 | 0 | 0
Non floating Cu | 2022-02-02 | MCON | 52 | 0.2865728 | 0.2450914 | 0.3226866 | 18.96552 | 50 | 31.03448
Chrysocolla | 2022-02-02 | MCON | 10 | 0.04273617 | 0.05768455 | 0.0008155745 | 27.27273 | 45.45455 | 27.27273
Cu_Fe_Oxide | 2022-02-02 | MCON | 11 | 0.1165532 | 0.1154265 | 0.2471067 | 13.33333 | 66.66667 | 20
CuFe_Silicate | 2022-02-02 | MCON | 31 | 0.1272835 | 0.07198028 | 0.07476432 | 18.75 | 43.75 | 37.5
Other sulphides | 2022-02-02 | MCON | 88 | 1.085369 | 0.1239388 | 0.3543516 | 49.52381 | 42.85714 | 7.619048
Arsenopyrite | 2022-02-02 | MCON | 2 | 0.02294063 | 0 | 0.02214361 | 100 | 0 | 0
Galena | 2022-02-02 | MCON | 14 | 0.1916652 | 0.0318639 | 0.03779635 | 57.14286 | 28.57143 | 14.28571
Millerite | 2022-02-02 | MCON | 4 | 0.1092825 | 0 | 0.01381391 | 0 | 100 | 0
Molybdenite | 2022-02-02 | MCON | 56 | 0.6105166 | 0.03892151 | 0.2339312 | 58.33333 | 33.33333 | 8.333333
Monazite_Ce | 2022-02-02 | MCON | 4 | 0.04408104 | 0 | 0 | 80 | 20 | 0
Pentlandite | 2022-02-02 | MCON | 3 | 0.02664073 | 0 | 0.02964026 | 33.33333 | 33.33333 | 33.33333
Siegenite | 2022-02-02 | MCON | 3 | 0.03574297 | 0.001666743 | 0.01326874 | 50 | 50 | 0
Sphalerite | 2022-02-02 | MCON | 3 | 0.05283744 | 0 | 0.003243742 | 42.85714 | 57.14286 | 0
vaesite | 2022-02-02 | MCON | 1 | 0.005938808 | 0 | 0 | 100 | 0 | 0
Pyrite | 2022-02-02 | MCON | 1190 | 28.77948 | 0.2956653 | 46.88414 | 80.90177 | 18.38969 | 0.7085346
Pyrrhotite | 2022-02-02 | MCON | 156 | 2.063953 | 0.003477617 | 4.378176 | 74.38017 | 20.66116 | 4.958678
Sec. Cu Sulphides | 2022-02-02 | MCON | 642 | 10.36358 | 32.70404 | 1.22007 | 56.30499 | 35.97263 | 7.722385
Bornite | 2022-02-02 | MCON | 170 | 1.81823 | 4.591408 | 0.7036973 | 44.97354 | 32.27513 | 22.75132
Chalcocite | 2022-02-02 | MCON | 378 | 7.714155 | 25.98154 | 0.5026963 | 59.21409 | 37.53388 | 3.252033
Covellite | 2022-02-02 | MCON | 94 | 0.8311907 | 2.13109 | 0.01367608 | 56.25 | 31.25 | 12.5
Silicate gangue | 2022-02-02 | MCON | 1779 | 12.50923 | 0.04874956 | 1.034422 | 66.18357 | 28.38164 | 5.434783
Amphibole | 2022-02-02 | MCON | 34 | 0.2067246 | 0.008188096 | 0.1398204 | 32.43243 | 54.05405 | 13.51351
Biotite | 2022-02-02 | MCON | 17 | 0.1069329 | 0.0008581288 | 0.06646208 | 30 | 45 | 25
Garnets | 2022-02-02 | MCON | 229 | 1.324618 | 0.00558545 | 0.3084593 | 44.66403 | 43.47826 | 11.85771
Kaolinite | 2022-02-02 | MCON | 333 | 2.398757 | 0.0163019 | 0.02936336 | 69.57404 | 27.38337 | 3.042596
Muscovite | 2022-02-02 | MCON | 408 | 2.99464 | 0.01039203 | 0.1004183 | 75.26132 | 21.95122 | 2.787456
Orthoclase | 2022-02-02 | MCON | 6 | 0.05258911 | 0 | 0 | 83.33333 | 0 | 16.66667
Plagioclase | 2022-02-02 | MCON | 71 | 0.3751902 | 0.003944663 | 0.01236676 | 42.30769 | 38.46154 | 19.23077
Quartz | 2022-02-02 | MCON | 515 | 4.147628 | 0.001509931 | 0.03485919 | 73.87707 | 23.99527 | 2.12766
Silicate gangue_generic | 2022-02-02 | MCON | 167 | 0.918217 | 0.001969365 | 0.3298416 | 43.75 | 39.20455 | 17.04545
Chalcopyrite cl. | 2022-02-02 | MCON | 2484 | 40.35541 | 60.73543 | 42.56589 | 86.97657 | 10.96811 | 2.055321
Native Copper | 2022-02-02 | MCON | 11 | 0.2630772 | 1.124251 | 0.005980795 | 0 | 83.33333 | 16.66667
CuMn mineral | 2022-02-02 | MCON | 2 | 0.01027131 | 0.6191303 | 0.04438334 | 100 | 0 | 0
Accessory_phases | 2022-02-02 | MFT | 23 | 0.3867148 | 0 | 0 | 85.91549 | 14.08451 | 0
Apatite | 2022-02-02 | MFT | 22 | 0.378669 | 0 | 0 | 87.14286 | 12.85714 | 0
Zircon | 2022-02-02 | MFT | 1 | 0.008045859 | 0 | 0 | 0 | 100 | 0
Carbonate gangue | 2022-02-02 | MFT | 2607 | 28.56171 | 2.278632 | 12.16034 | 90.94643 | 7.755504 | 1.298061
Ankerite | 2022-02-02 | MFT | 210 | 1.639301 | 0.797616 | 6.5564 | 61.84211 | 28.61842 | 9.539474
Calcite | 2022-02-02 | MFT | 2190 | 24.91719 | 1.481016 | 2.216015 | 94.04208 | 5.455222 | 0.5026997
Dolomite_ | 2022-02-02 | MFT | 207 | 2.005216 | 0 | 3.387921 | 72.01946 | 22.38443 | 5.596107
Chalcopyrite | 2022-02-02 | MFT | 1 | 0.02869119 | 4.030793 | 0.2197156 | 100 | 0 | 0
Chalcopyrite <20 | 2022-02-02 | MFT | 40 | 0.3658127 | 41.84813 | 2.387065 | 80.39216 | 15.68627 | 3.921569
Chalcopyrite >150 | 2022-02-02 | MFT | 2 | 0.4445259 | 13.1651 | 2.31308 | 53.96825 | 46.03175 | 0
CPS floating Cu | 2022-02-02 | MFT | 3 | 0.02502776 | 3.177613 | 0.1269639 | 66.66667 | 33.33333 | 0
Cuprite | 2022-02-02 | MFT | 1 | 0.01027241 | 0.784307 | 0.007514378 | 0 | 0 | 100
Delafossite | 2022-02-02 | MFT | 2 | 0.0185226 | 2.085645 | 0.1205612 | 50 | 50 | 0
Malachite | 2022-02-02 | MFT | 1 | 0.006505163 | 1.091968 | 0.006402708 | 100 | 0 | 0
Fe_Ox | 2022-02-02 | MFT | 119 | 1.414017 | 1.336931 | 23.31753 | 45.39474 | 43.42105 | 11.18421
Fe_oxyhydroxides | 2022-02-02 | MFT | 52 | 0.5050061 | 0.1534764 | 6.743494 | 44.0678 | 40.67797 | 15.25424
Haematite | 2022-02-02 | MFT | 26 | 0.2721897 | 0.1107642 | 4.024359 | 70 | 20 | 10
Magnesioferrite | 2022-02-02 | MFT | 3 | 0.03980133 | 0 | 0.3679505 | 100 | 0 | 0
Magnetite | 2022-02-02 | MFT | 26 | 0.3967293 | 0.7905553 | 7.547731 | 28.88889 | 68.88889 | 2.222222
Tramp_Steel | 2022-02-02 | MFT | 12 | 0.2002905 | 0.2821354 | 4.633991 | 30.76923 | 38.46154 | 30.76923
Fe_Ti_Ox | 2022-02-02 | MFT | 83 | 1.601811 | 0.4670907 | 6.951851 | 66.99507 | 24.63054 | 8.374384
Ilmenite | 2022-02-02 | MFT | 26 | 0.6080615 | 0.4670907 | 6.901005 | 74.32432 | 25.67568 | 0
Rutile | 2022-02-02 | MFT | 57 | 0.9937492 | 0 | 0.05084575 | 62.7907 | 24.03101 | 13.17829
Non floating Cu | 2022-02-02 | MFT | 62 | 0.4417519 | 23.1504 | 3.893363 | 27.08333 | 61.45833 | 11.45833
Chrysocolla | 2022-02-02 | MFT | 17 | 0.09346892 | 10.53381 | 0.1115785 | 34.61538 | 61.53846 | 3.846154
Cu_Fe_Oxide | 2022-02-02 | MFT | 12 | 0.1797479 | 5.315507 | 2.990755 | 12 | 68 | 20
CuFe_Silicate | 2022-02-02 | MFT | 31 | 0.1582638 | 6.681955 | 0.7466466 | 27.90698 | 60.46512 | 11.62791
Other sulphides | 2022-02-02 | MFT | 27 | 0.319181 | 1.347 | 0.4950375 | 71.42857 | 17.85714 | 10.71429
Arsenopyrite | 2022-02-02 | MFT | 2 | 0.01534192 | 0 | 0.02288397 | 100 | 0 | 0
Galena | 2022-02-02 | MFT | 18 | 0.2280231 | 0 | 0.2884495 | 61.11111 | 22.22222 | 16.66667
Millerite | 2022-02-02 | MFT | 1 | 0.006644041 | 0 | 0.001426235 | 100 | 0 | 0
Molybdenite | 2022-02-02 | MFT | 5 | 0.04707684 | 1.347 | 0.206588 | 100 | 0 | 0
Monazite_Ce | 2022-02-02 | MFT | 4 | 0.04408104 | 0 | 0 | 80 | 20 | 0
Pentlandite | 2022-02-02 | MFT | 1 | 0.008083207 | 0 | 0.0520597 | 0 | 0 | 100
Siegenite | 2022-02-02 | MFT | 6 | 0.05378333 | 0 | 0.009032433 | 44.44444 | 22.22222 | 33.33333
Sphalerite | 2022-02-02 | MFT | 1 | 0.006870726 | 0 | 0 | 100 | 0 | 0
vaesite | 2022-02-02 | MFT | 1 | 0.005938808 | 0 | 0 | 100 | 0 | 0
Pyrite | 2022-02-02 | MFT | 28 | 0.3516383 | 0 | 3.78657 | 82.92683 | 12.19512 | 4.878049
Pyrrhotite | 2022-02-02 | MFT | 19 | 0.2525373 | 0 | 3.824829 | 43.75 | 56.25 | 0
Sec. Cu Sulphides | 2022-02-02 | MFT | 7 | 0.08052707 | 19.61215 | 0.05803762 | 33.33333 | 55.55556 | 11.11111
Bornite | 2022-02-02 | MFT | 2 | 0.0178036 | 4.11234 | 0.02158369 | 0 | 50 | 50
Chalcocite | 2022-02-02 | MFT | 2 | 0.0386886 | 10.76671 | 0.03645393 | 25 | 75 | 0
Covellite | 2022-02-02 | MFT | 3 | 0.02403486 | 4.733095 | 0 | 66.66667 | 33.33333 | 0
Silicate gangue | 2022-02-02 | MFT | 7145 | 66.17059 | 2.751262 | 42.77871 | 58.77273 | 34.07288 | 7.154392
Amphibole | 2022-02-02 | MFT | 121 | 0.868542 | 0.5679773 | 4.8689 | 48.80952 | 39.28571 | 11.90476
Biotite | 2022-02-02 | MFT | 268 | 2.330201 | 0.2076176 | 12.62812 | 30.78556 | 60.29724 | 8.917197
Garnets | 2022-02-02 | MFT | 669 | 3.943532 | 0.4527636 | 8.117793 | 35.87224 | 38.08354 | 26.04423
Kaolinite | 2022-02-02 | MFT | 1953 | 19.62534 | 0.6766895 | 0.336135 | 55.76967 | 41.93622 | 2.294104
Muscovite | 2022-02-02 | MFT | 1677 | 15.3515 | 0.2471038 | 2.470193 | 76.16352 | 20.50314 | 3.333333
Orthoclase | 2022-02-02 | MFT | 6 | 0.05258911 | 0 | 0 | 83.33333 | 0 | 16.66667
Plagioclase | 2022-02-02 | MFT | 459 | 2.212098 | 0.2445683 | 0.1718573 | 17.30382 | 37.62575 | 45.07042
Quartz | 2022-02-02 | MFT | 1267 | 17.22961 | 0.2716649 | 0.1833237 | 67.1406 | 30.41074 | 2.448657
Silicate gangue_generic | 2022-02-02 | MFT | 659 | 3.654429 | 0.08287726 | 12.10051 | 32.6288 | 38.96962 | 28.40159
Chalcopyrite cl. | 2022-02-02 | MFT | 41 | 0.3945039 | 45.87892 | 2.606781 | 81.81818 | 14.54545 | 3.636364
Native Copper | 2022-02-02 | MFT | 14 | 0.371423 | 1.697895 | 0.01490418 | 0 | 86.84211 | 13.15789
CuMn mineral | 2022-02-02 | MFT | 2 | 0.01027131 | 0.6191303 | 0.04438334 | 100 | 0 | 0
Accessory_phases | 2022-02-02 | MCOF | 27 | 0.3197761 | 0 | 0.002276997 | 82.75862 | 8.62069 | 8.62069
Apatite | 2022-02-02 | MCOF | 26 | 0.3116441 | 0 | 0.002276997 | 82.45614 | 8.77193 | 8.77193
Zircon | 2022-02-02 | MCOF | 1 | 0.008131954 | 0 | 0 | 100 | 0 | 0
Carbonate gangue | 2022-02-02 | MCOF | 1897 | 20.53621 | 0.3302813 | 9.897037 | 86.68687 | 11.58778 | 1.725344
Ankerite | 2022-02-02 | MCOF | 230 | 2.120104 | 0.2686788 | 5.61777 | 57.58355 | 33.93316 | 8.48329
Calcite | 2022-02-02 | MCOF | 1439 | 15.77798 | 0.05128181 | 1.086034 | 94.32392 | 4.843982 | 0.8320951
Dolomite_ | 2022-02-02 | MCOF | 228 | 2.638127 | 0.01032067 | 3.193233 | 59.81308 | 37.75701 | 2.429907
Chalcopyrite | 2022-02-02 | MCOF | 18 | 0.8771956 | 25.43486 | 4.562395 | 71.90083 | 28.09917 | 0
Chalcopyrite <20 | 2022-02-02 | MCOF | 147 | 1.464409 | 38.95485 | 7.096697 | 88.61386 | 7.920792 | 3.465347
Chalcopyrite >150 | 2022-02-02 | MCOF | 2 | 0.4445259 | 13.1651 | 2.31308 | 53.96825 | 46.03175 | 0
CPS floating Cu | 2022-02-02 | MCOF | 7 | 0.06474419 | 3.024138 | 0.1225018 | 77.77778 | 22.22222 | 0
Cuprite | 2022-02-02 | MCOF | 1 | 0.01027241 | 0.784307 | 0.007514378 | 0 | 0 | 100
Delafossite | 2022-02-02 | MCOF | 2 | 0.0187208 | 0.5073554 | 0.1199768 | 50 | 50 | 0
Malachite | 2022-02-02 | MCOF | 5 | 0.0460234 | 2.516782 | 0.002525005 | 85.71429 | 14.28571 | 0
Fe_Ox | 2022-02-02 | MCOF | 132 | 1.564259 | 0.0564982 | 15.69372 | 51.44509 | 34.68208 | 13.87283
Fe_oxyhydroxides | 2022-02-02 | MCOF | 57 | 0.6747791 | 0 | 5.346637 | 43.58974 | 41.02564 | 15.38462
Haematite | 2022-02-02 | MCOF | 34 | 0.3851432 | 0.02138597 | 3.768438 | 50 | 40.47619 | 9.52381
Magnesioferrite | 2022-02-02 | MCOF | 4 | 0.04022722 | 0 | 0.298756 | 40 | 40 | 20
Magnetite | 2022-02-02 | MCOF | 30 | 0.3653323 | 0.03511223 | 4.750885 | 65.85366 | 21.95122 | 12.19512
Tramp_Steel | 2022-02-02 | MCOF | 6 | 0.09343096 | 0 | 1.493325 | 66.66667 | 0 | 33.33333
Fe_Ti_Ox | 2022-02-02 | MCOF | 70 | 1.32101 | 0 | 3.554559 | 73.49398 | 18.07229 | 8.433735
Ilmenite | 2022-02-02 | MCOF | 26 | 0.4567736 | 0 | 3.540356 | 69.09091 | 30.90909 | 0
Rutile | 2022-02-02 | MCOF | 44 | 0.8642363 | 0 | 0.01420315 | 75.67568 | 11.71171 | 12.61261
Non floating Cu | 2022-02-02 | MCOF | 25 | 0.1179133 | 1.38595 | 0.4862997 | 35.71429 | 50 | 14.28571
Chrysocolla | 2022-02-02 | MCOF | 5 | 0.01816713 | 0.4757858 | 0.01611351 | 60 | 40 | 0
Cu_Fe_Oxide | 2022-02-02 | MCOF | 2 | 0.02906741 | 0.3344367 | 0.3097059 | 100 | 0 | 0
CuFe_Silicate | 2022-02-02 | MCOF | 18 | 0.07067879 | 0.5757274 | 0.1604804 | 15.78947 | 63.15789 | 21.05263
Other sulphides | 2022-02-02 | MCOF | 30 | 0.3616124 | 0.03673323 | 0.2614459 | 51.6129 | 25.80645 | 22.58065
Arsenopyrite | 2022-02-02 | MCOF | 2 | 0.01534192 | 0 | 0.02288397 | 100 | 0 | 0
Galena | 2022-02-02 | MCOF | 21 | 0.2688735 | 0 | 0.1463256 | 42.85714 | 33.33333 | 23.80952
Millerite | 2022-02-02 | MCOF | 1 | 0.006644041 | 0 | 0.001426235 | 100 | 0 | 0
Molybdenite | 2022-02-02 | MCOF | 6 | 0.0570967 | 0.03673323 | 0.1151203 | 66.66667 | 0 | 33.33333
Monazite_Ce | 2022-02-02 | MCOF | 3 | 0.03564218 | 0 | 0 | 75 | 25 | 0
Pentlandite | 2022-02-02 | MCOF | 1 | 0.008083207 | 0 | 0.0520597 | 0 | 0 | 100
Siegenite | 2022-02-02 | MCOF | 6 | 0.05378333 | 0 | 0.009032433 | 44.44444 | 22.22222 | 33.33333
Sphalerite | 2022-02-02 | MCOF | 1 | 0.006870726 | 0 | 0 | 100 | 0 | 0
vaesite | 2022-02-02 | MCOF | 1 | 0.005938808 | 0 | 0 | 100 | 0 | 0
Pyrite | 2022-02-02 | MCOF | 99 | 2.427129 | 0.09341092 | 18.49328 | 70.71429 | 28.92857 | 0.3571429
Pyrrhotite | 2022-02-02 | MCOF | 33 | 0.5583365 | 0 | 5.59956 | 81.42857 | 11.42857 | 7.142857
Sec. Cu Sulphides | 2022-02-02 | MCOF | 29 | 0.5040254 | 30.33761 | 0.08969585 | 67.92453 | 26.41509 | 5.660377
Bornite | 2022-02-02 | MCOF | 3 | 0.02699117 | 1.099358 | 0.05545207 | 33.33333 | 0 | 66.66667
Chalcocite | 2022-02-02 | MCOF | 21 | 0.4203528 | 26.41846 | 0.03424378 | 76.74419 | 20.93023 | 2.325581
Covellite | 2022-02-02 | MCOF | 5 | 0.05668145 | 2.819801 | 0 | 28.57143 | 71.42857 | 0
Silicate gangue | 2022-02-02 | MCOF | 7130 | 69.88338 | 0.345665 | 34.14053 | 65.37997 | 28.99436 | 5.625671
Amphibole | 2022-02-02 | MCOF | 103 | 0.6322507 | 0.05294892 | 2.574913 | 46.28099 | 32.2314 | 21.4876
Biotite | 2022-02-02 | MCOF | 287 | 2.97517 | 0.04105704 | 10.93165 | 35.96639 | 58.9916 | 5.042017
Garnets | 2022-02-02 | MCOF | 683 | 4.338276 | 0.03423902 | 7.290892 | 41.30926 | 34.65011 | 24.04063
Kaolinite | 2022-02-02 | MCOF | 1997 | 22.53375 | 0.0797711 | 0.2247087 | 65.89257 | 32.14863 | 1.958805
Muscovite | 2022-02-02 | MCOF | 1760 | 15.54992 | 0.1011676 | 1.828899 | 82.55413 | 14.49639 | 2.949482
Orthoclase | 2022-02-02 | MCOF | 9 | 0.07086911 | 0 | 0 | 75 | 18.75 | 6.25
Plagioclase | 2022-02-02 | MCOF | 251 | 1.237095 | 0 | 0.1076103 | 25.09091 | 29.81818 | 45.09091
Quartz | 2022-02-02 | MCOF | 1405 | 18.49146 | 0 | 0.1478993 | 69.72477 | 28.06844 | 2.206794
Silicate gangue_generic | 2022-02-02 | MCOF | 575 | 3.410541 | 0.03648135 | 10.08977 | 32.90415 | 44.49213 | 22.60372
Chalcopyrite cl. | 2022-02-02 | MCOF | 165 | 2.341605 | 64.38971 | 11.65909 | 82.35294 | 15.47988 | 2.167183
Native Copper | 2022-02-02 | MCOF | 14 | 0.371423 | 1.697895 | 0.01490418 | 0 | 86.84211 | 13.15789
CuMn mineral | 2022-02-02 | MCOF | 4 | 0.02969404 | 0.0190302 | 0.005599297 | 0 | 100 | 0
Accessory_phases | 2022-02-03 | MCOF | 32 | 0.502506 | 0 | 0.006186002 | 82.97872 | 2.12766 | 14.89362
Apatite | 2022-02-03 | MCOF | 28 | 0.47893 | 0 | 0.005754417 | 85.55556 | 0 | 14.44444
Zircon | 2022-02-03 | MCOF | 2 | 0.01582961 | 0 | 0 | 0 | 50 | 50
Carbonate gangue | 2022-02-03 | MCOF | 2270 | 29.96322 | 0.6005715 | 9.256164 | 85.63493 | 11.80373 | 2.561333
Ankerite | 2022-02-03 | MCOF | 255 | 2.01575 | 0.319832 | 5.011946 | 35 | 44.21053 | 20.78947
Calcite | 2022-02-03 | MCOF | 1856 | 25.81653 | 0.2734414 | 1.900835 | 91.07301 | 8.025455 | 0.9015379
Dolomite_ | 2022-02-03 | MCOF | 159 | 2.130935 | 0.007298042 | 2.343383 | 59.68468 | 32.20721 | 8.108108
Chalcopyrite | 2022-02-03 | MCOF | 15 | 0.9243316 | 27.17496 | 4.725834 | 87.78626 | 6.870229 | 5.343511
Chalcopyrite <20 | 2022-02-03 | MCOF | 116 | 0.9454995 | 24.37965 | 4.256918 | 85.8209 | 13.43284 | 0.7462687
Chalcopyrite >150 | 2022-02-03 | MCOF | 2 | 0.4445259 | 13.1651 | 2.31308 | 53.96825 | 46.03175 | 0
CPS floating Cu | 2022-02-03 | MCOF | 16 | 0.1673224 | 10.00352 | 0.2142059 | 47.82609 | 34.78261 | 17.3913
Cuprite | 2022-02-03 | MCOF | 1 | 0.01027241 | 0.784307 | 0.007514378 | 0 | 0 | 100
Delafossite | 2022-02-03 | MCOF | 5 | 0.05466269 | 2.400922 | 0.2066915 | 16.66667 | 50 | 33.33333
Malachite | 2022-02-03 | MCOF | 10 | 0.1023873 | 6.818292 | 0 | 62.5 | 31.25 | 6.25
Fe_Ox | 2022-02-03 | MCOF | 116 | 1.800871 | 0.05344485 | 20.27369 | 53.65854 | 32.68293 | 13.65854
Fe_oxyhydroxides | 2022-02-03 | MCOF | 50 | 0.5052004 | 0 | 4.129727 | 36.66667 | 36.66667 | 26.66667
Haematite | 2022-02-03 | MCOF | 23 | 0.2320554 | 0 | 2.349705 | 42.30769 | 30.76923 | 26.92308
Magnesioferrite | 2022-02-03 | MCOF | 1 | 0.007830607 | 0 | 0.05715721 | 100 | 0 | 0
Magnetite | 2022-02-03 | MCOF | 37 | 0.9800047 | 0.05344485 | 12.59155 | 65.48673 | 30.0885 | 4.424779
Tramp_Steel | 2022-02-03 | MCOF | 5 | 0.07578007 | 0 | 1.145554 | 40 | 60 | 0
Fe_Ti_Ox | 2022-02-03 | MCOF | 46 | 0.9790785 | 0.05761612 | 2.948468 | 73.80952 | 23.01587 | 3.174603
Ilmenite | 2022-02-03 | MCOF | 11 | 0.3799107 | 0 | 2.944612 | 97.87234 | 2.12766 | 0
Rutile | 2022-02-03 | MCOF | 34 | 0.5910845 | 0.05761612 | 0.003856274 | 58.97436 | 35.89744 | 5.128205
Non floating Cu | 2022-02-03 | MCOF | 25 | 0.1359831 | 1.776451 | 0.635668 | 43.75 | 40.625 | 15.625
Chrysocolla | 2022-02-03 | MCOF | 5 | 0.02475482 | 0.7416395 | 0.01619967 | 71.42857 | 0 | 28.57143
Cu_Fe_Oxide | 2022-02-03 | MCOF | 4 | 0.04243684 | 0.3616126 | 0.4182789 | 83.33333 | 16.66667 | 0
CuFe_Silicate | 2022-02-03 | MCOF | 16 | 0.06879146 | 0.673199 | 0.2011893 | 21.05263 | 63.15789 | 15.78947
Other sulphides | 2022-02-03 | MCOF | 19 | 0.2084457 | 0 | 0.06255219 | 63.15789 | 15.78947 | 21.05263
Arsenopyrite | 2022-02-03 | MCOF | 2 | 0.01534192 | 0 | 0.02288397 | 100 | 0 | 0
Galena | 2022-02-03 | MCOF | 12 | 0.1495393 | 0 | 0.0104925 | 50 | 25 | 25
Millerite | 2022-02-03 | MCOF | 1 | 0.006644041 | 0 | 0.001426235 | 100 | 0 | 0
Molybdenite | 2022-02-03 | MCOF | 1 | 0.009262008 | 0 | 0 | 100 | 0 | 0
Monazite_Ce | 2022-02-03 | MCOF | 4 | 0.03469043 | 0 | 0 | 100 | 0 | 0
Pentlandite | 2022-02-03 | MCOF | 1 | 0.008083207 | 0 | 0.0520597 | 0 | 0 | 100
Siegenite | 2022-02-03 | MCOF | 6 | 0.05378333 | 0 | 0.009032433 | 44.44444 | 22.22222 | 33.33333
Sphalerite | 2022-02-03 | MCOF | 1 | 0.006870726 | 0 | 0 | 100 | 0 | 0
vaesite | 2022-02-03 | MCOF | 1 | 0.005938808 | 0 | 0 | 100 | 0 | 0
Pyrite | 2022-02-03 | MCOF | 106 | 2.337007 | 0.01620529 | 17.90451 | 81.94946 | 16.6065 | 1.444043
Pyrrhotite | 2022-02-03 | MCOF | 22 | 0.3881623 | 0 | 3.874038 | 60 | 14 | 26
Sec. Cu Sulphides | 2022-02-03 | MCOF | 34 | 0.403251 | 22.4699 | 0.1322408 | 75.55556 | 22.22222 | 2.222222
Bornite | 2022-02-03 | MCOF | 7 | 0.06129765 | 2.7899 | 0.1066601 | 85.71429 | 14.28571 | 0
Chalcocite | 2022-02-03 | MCOF | 18 | 0.2473798 | 15.2333 | 0.02558072 | 88.46154 | 7.692308 | 3.846154
Covellite | 2022-02-03 | MCOF | 9 | 0.09457352 | 4.446709 | 0 | 41.66667 | 58.33333 | 0
Silicate gangue | 2022-02-03 | MCOF | 6141 | 60.7998 | 0.3025825 | 33.39645 | 61.49516 | 31.67455 | 6.830293
Amphibole | 2022-02-03 | MCOF | 148 | 1.03748 | 0 | 4.53058 | 47.54902 | 35.29412 | 17.15686
Biotite | 2022-02-03 | MCOF | 278 | 2.637786 | 0.04479975 | 9.86957 | 35.79336 | 53.50554 | 10.70111
Garnets | 2022-02-03 | MCOF | 676 | 3.788751 | 0.02367047 | 4.425826 | 41.00629 | 33.08176 | 25.91195
Kaolinite | 2022-02-03 | MCOF | 1900 | 23.63717 | 0.08899539 | 0.2883343 | 67.11636 | 30.72887 | 2.154769
Muscovite | 2022-02-03 | MCOF | 1240 | 11.44956 | 0.0512988 | 1.57072 | 75.44587 | 21.02862 | 3.525508
Orthoclase | 2022-02-03 | MCOF | 4 | 0.02155522 | 0 | 0 | 20 | 60 | 20
Plagioclase | 2022-02-03 | MCOF | 247 | 1.129628 | 0 | 0.1509866 | 22.09302 | 31.78295 | 46.12403
Quartz | 2022-02-03 | MCOF | 926 | 12.62917 | 0.01285749 | 0.1072785 | 62.4735 | 34.27562 | 3.250883
Silicate gangue_generic | 2022-02-03 | MCOF | 672 | 3.922578 | 0.08096055 | 11.61805 | 34.01937 | 42.37288 | 23.60775
Chalcopyrite cl. | 2022-02-03 | MCOF | 133 | 2.314357 | 64.7197 | 11.29583 | 80.4878 | 17.07317 | 2.439024
Native Copper | 2022-02-03 | MCOF | 14 | 0.371423 | 1.697895 | 0.01490418 | 0 | 86.84211 | 13.15789
CuMn mineral | 2022-02-03 | MCOF | 4 | 0.02969404 | 0.0190302 | 0.005599297 | 0 | 100 | 0
Accessory_phases | 2022-02-03 | MCON | 10 | 0.05651766 | 0.002752495 | 0 | 46.66667 | 40 | 13.33333
Apatite | 2022-02-03 | MCON | 8 | 0.0508263 | 0 | 0 | 46.15385 | 38.46154 | 15.38462
Zircon | 2022-02-03 | MCON | 2 | 0.02001844 | 0 | 0 | 100 | 0 | 0
Carbonate gangue | 2022-02-03 | MCON | 232 | 1.289055 | 0.05371693 | 0.1163336 | 85.41114 | 11.14058 | 3.448276
Ankerite | 2022-02-03 | MCON | 36 | 0.1442017 | 0.01900742 | 0.06331996 | 45.94595 | 24.32432 | 29.72973
Calcite | 2022-02-03 | MCON | 180 | 1.046121 | 0.0347095 | 0.03331873 | 90.0641 | 9.294872 | 0.6410256
Dolomite_ | 2022-02-03 | MCON | 16 | 0.09873268 | 0 | 0.01969489 | 85.71429 | 14.28571 | 0
Chalcopyrite | 2022-02-03 | MCON | 418 | 16.3506 | 27.71148 | 16.67422 | 82.78377 | 16.61382 | 0.6024096
Chalcopyrite <20 | 2022-02-03 | MCON | 2319 | 16.88456 | 25.65421 | 16.44902 | 80.04298 | 14.891 | 5.066012
Chalcopyrite >150 | 2022-02-03 | MCON | 8 | 1.301205 | 2.245251 | 1.340038 | 100 | 0 | 0
CPS floating Cu | 2022-02-03 | MCON | 233 | 1.854616 | 6.075477 | 0.6151042 | 35.9322 | 37.9661 | 26.10169
Cuprite | 2022-02-03 | MCON | 21 | 0.2113226 | 0.884036 | 0.02020076 | 0 | 32.14286 | 67.85714
Delafossite | 2022-02-03 | MCON | 88 | 0.6559661 | 1.299772 | 0.5541854 | 36.73469 | 30.61224 | 32.65306
Malachite | 2022-02-03 | MCON | 110 | 0.6159039 | 2.193774 | 0.0258139 | 53.43511 | 30.53435 | 16.03053
Fe_Ox | 2022-02-03 | MCON | 121 | 1.039403 | 0.00384705 | 2.500305 | 47.2973 | 31.75676 | 20.94595
Fe_oxyhydroxides | 2022-02-03 | MCON | 26 | 0.1732152 | 0.0003448677 | 0.2924521 | 46.42857 | 35.71429 | 17.85714
Haematite | 2022-02-03 | MCON | 22 | 0.1442635 | 0.001250245 | 0.2778525 | 59.09091 | 22.72727 | 18.18182
Magnesioferrite | 2022-02-03 | MCON | 2 | 0.01320365 | 0 | 0.09686845 | 50 | 0 | 50
Magnetite | 2022-02-03 | MCON | 52 | 0.4842603 | 0.002251937 | 1.207182 | 42.10526 | 32.89474 | 25
Tramp_Steel | 2022-02-03 | MCON | 20 | 0.2338406 | 0 | 0.7185777 | 57.14286 | 33.33333 | 9.52381
Fe_Ti_Ox | 2022-02-03 | MCON | 22 | 0.2123124 | 0 | 0.01636444 | 63.15789 | 23.68421 | 13.15789
Ilmenite | 2022-02-03 | MCON | 2 | 0.01187762 | 0 | 0.01407956 | 50 | 0 | 50
Rutile | 2022-02-03 | MCON | 20 | 0.2004348 | 0 | 0.002284882 | 63.88889 | 25 | 11.11111
Non floating Cu | 2022-02-03 | MCON | 102 | 0.4144793 | 0.3790835 | 0.4341374 | 27.04918 | 39.34426 | 33.60656
Chrysocolla | 2022-02-03 | MCON | 28 | 0.090938 | 0.1598156 | 0.01097011 | 25.71429 | 40 | 34.28571
Cu_Fe_Oxide | 2022-02-03 | MCON | 28 | 0.1714831 | 0.1169196 | 0.3521594 | 30.30303 | 36.36364 | 33.33333
CuFe_Silicate | 2022-02-03 | MCON | 42 | 0.1223642 | 0.08331818 | 0.06540856 | 30.43478 | 30.43478 | 39.13043
Other sulphides | 2022-02-03 | MCON | 116 | 0.8691074 | 0.09681621 | 0.4245324 | 57.37705 | 27.04918 | 15.57377
Arsenopyrite | 2022-02-03 | MCON | 2 | 0.01534192 | 0 | 0.02288397 | 100 | 0 | 0
Galena | 2022-02-03 | MCON | 22 | 0.2014246 | 0.02352556 | 0.04233075 | 59.09091 | 31.81818 | 9.090909
Millerite | 2022-02-03 | MCON | 1 | 0.006644041 | 0 | 0.001426235 | 100 | 0 | 0
Molybdenite | 2022-02-03 | MCON | 80 | 0.5511956 | 0.06509272 | 0.3327328 | 56.79012 | 25.92593 | 17.28395
Monazite_Ce | 2022-02-03 | MCON | 2 | 0.0438702 | 0 | 0 | 100 | 0 | 0
Pentlandite | 2022-02-03 | MCON | 2 | 0.02375523 | 0 | 0.01612629 | 25 | 75 | 0
Siegenite | 2022-02-03 | MCON | 6 | 0.05378333 | 0 | 0.009032433 | 44.44444 | 22.22222 | 33.33333
Sphalerite | 2022-02-03 | MCON | 1 | 0.005047987 | 0 | 0 | 100 | 0 | 0
vaesite | 2022-02-03 | MCON | 1 | 0.005938808 | 0 | 0 | 100 | 0 | 0
Pyrite | 2022-02-03 | MCON | 2046 | 34.52018 | 0.3900254 | 52.81539 | 77.84162 | 21.36829 | 0.790088
Pyrrhotite | 2022-02-03 | MCON | 283 | 3.01157 | 0.0261001 | 5.975099 | 58.90152 | 35.41667 | 5.681818
Sec. Cu Sulphides | 2022-02-03 | MCON | 866 | 10.98678 | 37.26535 | 1.600108 | 53.92217 | 36.31872 | 9.759111
Bornite | 2022-02-03 | MCON | 271 | 2.11669 | 5.809111 | 0.8081583 | 44.07295 | 31.61094 | 24.31611
Chalcocite | 2022-02-03 | MCON | 475 | 8.157881 | 29.55279 | 0.7618113 | 57.06941 | 38.73179 | 4.1988
Covellite | 2022-02-03 | MCON | 120 | 0.7122116 | 1.903445 | 0.03013877 | 50.4065 | 26.01626 | 23.57724
Silicate gangue | 2022-02-03 | MCON | 2365 | 11.20961 | 0.09589426 | 1.039356 | 61.52461 | 29.98199 | 8.493397
Amphibole | 2022-02-03 | MCON | 47 | 0.1830885 | 0.05016007 | 0.1122354 | 44.89796 | 36.73469 | 18.36735
Biotite | 2022-02-03 | MCON | 18 | 0.0750888 | 0.0008987968 | 0.04225203 | 57.14286 | 33.33333 | 9.52381
Garnets | 2022-02-03 | MCON | 389 | 1.544127 | 0.01105335 | 0.3886599 | 46.71202 | 36.96145 | 16.32653
Kaolinite | 2022-02-03 | MCON | 469 | 2.375399 | 0.007882667 | 0.02107835 | 63.83562 | 30.68493 | 5.479452
Muscovite | 2022-02-03 | MCON | 413 | 2.114364 | 0.01298102 | 0.09571575 | 71.28713 | 21.78218 | 6.930693
Orthoclase | 2022-02-03 | MCON | 2 | 0.01266946 | 0 | 0 | 50 | 50 | 0
Plagioclase | 2022-02-03 | MCON | 102 | 0.3345529 | 0.004038614 | 0.01506209 | 32.69231 | 40.38462 | 26.92308
Quartz | 2022-02-03 | MCON | 677 | 3.649212 | 0.004193248 | 0.03673494 | 68.37376 | 28.39173 | 3.234501
Silicate gangue_generic | 2022-02-03 | MCON | 238 | 0.8792405 | 0.004686482 | 0.3151287 | 41.66667 | 37.30159 | 21.03175
Chalcopyrite cl. | 2022-02-03 | MCON | 2745 | 34.53637 | 55.61094 | 34.46327 | 82.09246 | 15.1456 | 2.761933
Native Copper | 2022-02-03 | MCON | 14 | 0.371423 | 1.697895 | 0.01490418 | 0 | 86.84211 | 13.15789
CuMn mineral | 2022-02-03 | MCON | 4 | 0.02969404 | 0.0190302 | 0.005599297 | 0 | 100 | 0
Accessory_phases | 2022-02-03 | MFT | 39 | 0.3752677 | 0 | 0.007951211 | 73.49398 | 16.86747 | 9.638554
Apatite | 2022-02-03 | MFT | 34 | 0.345453 | 0 | 0.006615105 | 74.02597 | 15.58442 | 10.38961
Zircon | 2022-02-03 | MFT | 2 | 0.02001844 | 0 | 0 | 100 | 0 | 0
Carbonate gangue | 2022-02-03 | MFT | 2524 | 30.25656 | 2.511278 | 10.95389 | 88.7931 | 9.006691 | 2.200206
Ankerite | 2022-02-03 | MFT | 247 | 1.855965 | 1.45515 | 5.833349 | 53.01205 | 28.6747 | 18.31325
Calcite | 2022-02-03 | MFT | 2109 | 26.47861 | 1.056128 | 2.337335 | 93.44667 | 5.754141 | 0.7991863
Dolomite_ | 2022-02-03 | MFT | 168 | 1.921983 | 0 | 2.783201 | 52.63158 | 38.94737 | 8.421053
Chalcopyrite | 2022-02-03 | MFT | 316 | 21.97124 | 30.46223 | 24.07786 | 83.84075 | 16.00312 | 0.156128
Chalcopyrite <20 | 2022-02-03 | MFT | 43 | 0.3152834 | 45.59676 | 1.801525 | 62.26415 | 18.86792 | 18.86792
Chalcopyrite >150 | 2022-02-03 | MFT | 5 | 1.603677 | 2.228672 | 1.782563 | 100 | 0 | 0
CPS floating Cu | 2022-02-03 | MFT | 1 | 0.008660461 | 3.264755 | 0.0150753 | 0 | 0 | 100
Cuprite | 2022-02-03 | MFT | 1 | 0.008660461 | 3.264755 | 0.0150753 | 0 | 0 | 100
Delafossite | 2022-02-03 | MFT | 69 | 0.8968993 | 1.56683 | 0.9114168 | 29.62963 | 43.20988 | 27.16049
Malachite | 2022-02-03 | MFT | 113 | 1.221081 | 3.81284 | 0.03733769 | 44.58599 | 42.67516 | 12.73885
Fe_Ox | 2022-02-03 | MFT | 144 | 1.679916 | 0.1824599 | 24.95384 | 49.33921 | 36.12335 | 14.53744
Fe_oxyhydroxides | 2022-02-03 | MFT | 48 | 0.4117268 | 0 | 4.753051 | 36.2069 | 37.93103 | 25.86207
Haematite | 2022-02-03 | MFT | 27 | 0.2332645 | 0 | 3.002305 | 35.48387 | 35.48387 | 29.03226
Magnesioferrite | 2022-02-03 | MFT | 2 | 0.01320365 | 0 | 0.09686845 | 50 | 0 | 50
Magnetite | 2022-02-03 | MFT | 62 | 0.9578328 | 0.1824599 | 15.8817 | 58.77863 | 37.40458 | 3.816794
Tramp_Steel | 2022-02-03 | MFT | 5 | 0.06388865 | 0 | 1.219922 | 40 | 0 | 60
Fe_Ti_Ox | 2022-02-03 | MFT | 54 | 0.7704971 | 0 | 3.671614 | 58.97436 | 35.89744 | 5.128205
Ilmenite | 2022-02-03 | MFT | 22 | 0.3611838 | 0 | 3.652643 | 67.92453 | 26.41509 | 5.660377
Rutile | 2022-02-03 | MFT | 31 | 0.4024985 | 0 | 0.01897132 | 50.79365 | 44.44444 | 4.761905
Non floating Cu | 2022-02-03 | MFT | 37 | 0.1570951 | 16.65412 | 0.6737275 | 43.75 | 37.5 | 18.75
Chrysocolla | 2022-02-03 | MFT | 11 | 0.04472205 | 9.694069 | 0.01501158 | 46.66667 | 33.33333 | 20
Cu_Fe_Oxide | 2022-02-03 | MFT | 3 | 0.02385176 | 1.725128 | 0.2925083 | 100 | 0 | 0
CuFe_Silicate | 2022-02-03 | MFT | 23 | 0.08852127 | 5.234918 | 0.3662076 | 34.48276 | 44.82759 | 20.68966
Other sulphides | 2022-02-03 | MFT | 29 | 0.3140482 | 0 | 0.3067792 | 60.60606 | 30.30303 | 9.090909
Arsenopyrite | 2022-02-03 | MFT | 3 | 0.04042877 | 0 | 0.0495476 | 0 | 66.66667 | 33.33333
Galena | 2022-02-03 | MFT | 22 | 0.2311349 | 0 | 0.115365 | 45.45455 | 40.90909 | 13.63636
Millerite | 2022-02-03 | MFT | 2 | 0.04396384 | 0 | 0.003329353 | 50 | 50 | 0
Molybdenite | 2022-02-03 | MFT | 5 | 0.03904306 | 0 | 0.1914141 | 80 | 20 | 0
Monazite_Ce | 2022-02-03 | MFT | 2 | 0.0438702 | 0 | 0 | 100 | 0 | 0
Pentlandite | 2022-02-03 | MFT | 2 | 0.01964865 | 0 | 0.01046422 | 0 | 100 | 0
Siegenite | 2022-02-03 | MFT | 4 | 0.09885725 | 0 | 0.02810375 | 60 | 30 | 10
Sphalerite | 2022-02-03 | MFT | 1 | 0.008350674 | 0 | 0 | 0 | 100 | 0
vaesite | 2022-02-03 | MFT | 1 | 0.009824323 | 0 | 0.002176312 | 0 | 100 | 0
Pyrite | 2022-02-03 | MFT | 52 | 0.7681971 | 0.4796272 | 7.314056 | 79.62963 | 20.37037 | 0
Pyrrhotite | 2022-02-03 | MFT | 18 | 0.2356213 | 0 | 3.02574 | 61.11111 | 38.88889 | 0
Sec. Cu Sulphides | 2022-02-03 | MFT | 12 | 0.08829411 | 27.9883 | 0.1159165 | 58.33333 | 16.66667 | 25
Bornite | 2022-02-03 | MFT | 6 | 0.04429613 | 12.8471 | 0.08815445 | 33.33333 | 16.66667 | 50
Chalcocite | 2022-02-03 | MFT | 3 | 0.02406472 | 9.10155 | 0.0277621 | 100 | 0 | 0
Covellite | 2022-02-03 | MFT | 3 | 0.01993326 | 6.039653 | 0 | 66.66667 | 33.33333 | 0
Silicate gangue | 2022-02-03 | MFT | 7532 | 65.03056 | 3.322707 | 47.15989 | 57.58131 | 33.85571 | 8.56298
Amphibole | 2022-02-03 | MFT | 119 | 0.7846378 | 0 | 4.541611 | 48.63388 | 34.42623 | 16.93989
Biotite | 2022-02-03 | MFT | 424 | 3.508126 | 0.3373019 | 17.30595 | 27.95322 | 64.67836 | 7.368421
Garnets | 2022-02-03 | MFT | 776 | 4.154494 | 0.1812631 | 7.222575 | 44.39072 | 28.14313 | 27.46615
Kaolinite | 2022-02-03 | MFT | 2280 | 24.05028 | 1.566948 | 0.4224223 | 63.4063 | 33.48859 | 3.105108
Muscovite | 2022-02-03 | MFT | 1495 | 11.91097 | 0.4611813 | 1.762386 | 70.31933 | 23.2605 | 6.420168
Orthoclase | 2022-02-03 | MFT | 9 | 0.06542197 | 0 | 0 | 44.44444 | 33.33333 | 22.22222
Plagioclase | 2022-02-03 | MFT | 413 | 1.679562 | 0.2704673 | 0.2042483 | 20 | 28.13187 | 51.86813
Quartz | 2022-02-03 | MFT | 1227 | 14.60913 | 0.1058727 | 0.1441345 | 60.28844 | 35.05022 | 4.661344
Silicate gangue_generic | 2022-02-03 | MFT | 698 | 3.487213 | 0.3996724 | 14.16438 | 27.2101 | 46.26866 | 26.52124
Chalcopyrite cl. | 2022-02-03 | MFT | 43 | 0.3152834 | 45.59676 | 1.801525 | 62.26415 | 18.86792 | 18.86792
Native Copper | 2022-02-03 | MFT | 12 | 0.8084599 | 3.001621 | 0.02130548 | 0 | 84 | 16
CuMn mineral | 2022-02-03 | MFT | 4 | 0.01878154 | 0.2507114 | 0.03186756 | 100 | 0 | 0
Accessory_phases | 2022-02-04 | MCON | 13 | 0.2440116 | 0 | 0.001233125 | 89.47368 | 7.894737 | 2.631579
Apatite | 2022-02-04 | MCON | 12 | 0.2393041 | 0 | 0.001233125 | 91.89189 | 5.405405 | 2.702703
Zircon | 2022-02-04 | MCON | 3 | 0.0220683 | 0 | 0 | 66.66667 | 33.33333 | 0
Carbonate gangue | 2022-02-04 | MCON | 123 | 1.230189 | 0.04141086 | 0.1517762 | 84.79263 | 11.98157 | 3.225806
Ankerite | 2022-02-04 | MCON | 24 | 0.1676275 | 0.0241448 | 0.1094454 | 57.69231 | 26.92308 | 15.38462
Calcite | 2022-02-04 | MCON | 92 | 0.9983968 | 0.01687189 | 0.02662258 | 90 | 8.333333 | 1.666667
Dolomite_ | 2022-02-04 | MCON | 7 | 0.06416511 | 0.0003941637 | 0.01570817 | 63.63636 | 36.36364 | 0
Chalcopyrite | 2022-02-04 | MCON | 316 | 21.97124 | 30.46223 | 24.07786 | 83.84075 | 16.00312 | 0.156128
Chalcopyrite <20 | 2022-02-04 | MCON | 1080 | 13.21533 | 16.69675 | 13.68844 | 79.03958 | 14.92537 | 6.035042
Chalcopyrite >150 | 2022-02-04 | MCON | 5 | 1.603677 | 2.228672 | 1.782563 | 100 | 0 | 0
CPS floating Cu | 2022-02-04 | MCON | 218 | 3.413359 | 10.07294 | 1.019114 | 28.74618 | 49.54128 | 21.71254
Cuprite | 2022-02-04 | MCON | 24 | 0.486918 | 1.691651 | 0.04905409 | 0 | 46.15385 | 53.84615
Delafossite | 2022-02-04 | MCON | 69 | 0.8968993 | 1.56683 | 0.9114168 | 29.62963 | 43.20988 | 27.16049
Malachite | 2022-02-04 | MCON | 113 | 1.221081 | 3.81284 | 0.03733769 | 44.58599 | 42.67516 | 12.73885
Fe_Ox | 2022-02-04 | MCON | 74 | 0.9333107 | 0.003218937 | 2.29443 | 39.28571 | 41.66667 | 19.04762
Fe_oxyhydroxides | 2022-02-04 | MCON | 18 | 0.1842061 | 0 | 0.3127933 | 66.66667 | 16.66667 | 16.66667
Haematite | 2022-02-04 | MCON | 17 | 0.2169538 | 0.001713772 | 0.4460402 | 25 | 60 | 15
Magnesioferrite | 2022-02-04 | MCON | 1 | 0.007277845 | 0 | 0.0443328 | 0 | 100 | 0
Magnetite | 2022-02-04 | MCON | 33 | 0.4216272 | 0.001505165 | 1.159304 | 35 | 42.5 | 22.5
Tramp_Steel | 2022-02-04 | MCON | 6 | 0.1105236 | 0 | 0.3762927 | 33.33333 | 50 | 16.66667
Fe_Ti_Ox | 2022-02-04 | MCON | 18 | 0.3291148 | 0.002561165 | 0.1951164 | 62.85714 | 22.85714 | 14.28571
Ilmenite | 2022-02-04 | MCON | 5 | 0.1080675 | 0 | 0.1852363 | 54.54545 | 36.36364 | 9.090909
Rutile | 2022-02-04 | MCON | 13 | 0.2210473 | 0.002561165 | 0.009880069 | 66.66667 | 16.66667 | 16.66667
Non floating Cu | 2022-02-04 | MCON | 71 | 0.5410541 | 0.3813337 | 0.8337556 | 25.55556 | 30 | 44.44444
Chrysocolla | 2022-02-04 | MCON | 15 | 0.07736654 | 0.1041702 | 0.01037135 | 27.77778 | 16.66667 | 55.55556
Cu_Fe_Oxide | 2022-02-04 | MCON | 22 | 0.3008699 | 0.1797763 | 0.7202681 | 20 | 51.42857 | 28.57143
CuFe_Silicate | 2022-02-04 | MCON | 34 | 0.1628177 | 0.09738733 | 0.1031161 | 29.72973 | 16.21622 | 54.05405
Other sulphides | 2022-02-04 | MCON | 53 | 0.7260993 | 0.03904881 | 0.3071296 | 38.09524 | 39.68254 | 22.22222
Arsenopyrite | 2022-02-04 | MCON | 3 | 0.04042877 | 0 | 0.0495476 | 0 | 66.66667 | 33.33333
Galena | 2022-02-04 | MCON | 10 | 0.1514583 | 0.02593534 | 0.03443102 | 50 | 40 | 10
Millerite | 2022-02-04 | MCON | 2 | 0.04396384 | 0 | 0.003329353 | 50 | 50 | 0
Molybdenite | 2022-02-04 | MCON | 33 | 0.3939963 | 0.01311347 | 0.228625 | 31.42857 | 34.28571 | 34.28571
Monazite_Ce | 2022-02-04 | MCON | 4 | 0.04030204 | 0 | 0 | 20 | 40 | 40
Pentlandite | 2022-02-04 | MCON | 2 | 0.01964865 | 0 | 0.01046422 | 0 | 100 | 0
Siegenite | 2022-02-04 | MCON | 4 | 0.09885725 | 0 | 0.02810375 | 60 | 30 | 10
Sphalerite | 2022-02-04 | MCON | 1 | 0.008350674 | 0 | 0 | 0 | 100 | 0
vaesite | 2022-02-04 | MCON | 1 | 0.009824323 | 0 | 0.002176312 | 0 | 100 | 0
Pyrite | 2022-02-04 | MCON | 696 | 27.08118 | 0.1944733 | 44.8633 | 78.87164 | 19.76524 | 1.36312
Pyrrhotite | 2022-02-04 | MCON | 182 | 3.717565 | 0.02797646 | 7.954074 | 65.48223 | 31.47208 | 3.045685
Sec. Cu Sulphides | 2022-02-04 | MCON | 626 | 14.11465 | 39.79561 | 1.976525 | 57.88631 | 33.46677 | 8.646918
Bornite | 2022-02-04 | MCON | 158 | 2.171175 | 4.865423 | 0.9665114 | 24.01961 | 49.5098 | 26.47059
Chalcocite | 2022-02-04 | MCON | 398 | 11.26338 | 33.4668 | 0.9698038 | 64.98973 | 30.80082 | 4.209446
Covellite | 2022-02-04 | MCON | 70 | 0.6800887 | 1.463383 | 0.04020988 | 57.74648 | 23.94366 | 18.30986
Silicate gangue | 2022-02-04 | MCON | 1186 | 10.87923 | 0.05377552 | 0.8546854 | 62.38579 | 29.84772 | 7.766497
Amphibole | 2022-02-04 | MCON | 16 | 0.1174416 | 0.02523253 | 0.09823283 | 42.10526 | 26.31579 | 31.57895
Biotite | 2022-02-04 | MCON | 13 | 0.08281085 | 0 | 0.06029671 | 57.14286 | 21.42857 | 21.42857
Garnets | 2022-02-04 | MCON | 144 | 0.9846837 | 0.0009797781 | 0.2493439 | 34.70588 | 44.70588 | 20.58824
Kaolinite | 2022-02-04 | MCON | 331 | 3.461211 | 0.01229921 | 0.02305621 | 68.27372 | 28.92691 | 2.799378
Muscovite | 2022-02-04 | MCON | 206 | 1.783483 | 0.003405196 | 0.06730569 | 72.16828 | 18.77023 | 9.061489
Orthoclase | 2022-02-04 | MCON | 10 | 0.044074 | 0 | 0 | 45.45455 | 45.45455 | 9.090909
Plagioclase | 2022-02-04 | MCON | 70 | 0.3831486 | 0.00488651 | 0.01634839 | 30.55556 | 40.27778 | 29.16667
Quartz | 2022-02-04 | MCON | 325 | 3.460413 | 0.004911976 | 0.02919537 | 66.61442 | 30.87774 | 2.507837
Silicate gangue_generic | 2022-02-04 | MCON | 77 | 0.5540918 | 0.002060319 | 0.2910153 | 44.79167 | 28.125 | 27.08333
Chalcopyrite cl. | 2022-02-04 | MCON | 1401 | 36.79025 | 49.38765 | 39.54886 | 82.82051 | 14.91841 | 2.261072
Native Copper | 2022-02-04 | MCON | 12 | 0.8084599 | 3.001621 | 0.02130548 | 0 | 84 | 16
CuMn mineral | 2022-02-04 | MCON | 4 | 0.01878154 | 0.2507114 | 0.03186756 | 100 | 0 | 0
Accessory_phases | 2022-02-04 | MCOF | 20 | 0.2432835 | 0.02242498 | 0.003956495 | 62.5 | 37.5 | 0
Apatite | 2022-02-04 | MCOF | 16 | 0.2176154 | 0 | 0.002410179 | 61.36364 | 38.63636 | 0
Zircon | 2022-02-04 | MCOF | 3 | 0.0220683 | 0 | 0 | 66.66667 | 33.33333 | 0
Carbonate gangue | 2022-02-04 | MCOF | 2479 | 25.00694 | 0.5594332 | 9.625863 | 85.23768 | 11.94468 | 2.817632
Ankerite | 2022-02-04 | MCOF | 359 | 2.672143 | 0.4652574 | 5.934985 | 54.24354 | 32.84133 | 12.91513
Calcite | 2022-02-04 | MCOF | 1934 | 20.36767 | 0.09417583 | 1.772064 | 91.10787 | 7.371928 | 1.5202
Dolomite_ | 2022-02-04 | MCOF | 186 | 1.967131 | 0 | 1.918814 | 59.41043 | 36.05442 | 4.535147
Chalcopyrite | 2022-02-04 | MCOF | 18 | 1.193535 | 20.71171 | 5.71696 | 84.06593 | 15.93407 | 0
Chalcopyrite <20 | 2022-02-04 | MCOF | 167 | 1.462409 | 24.95735 | 6.213902 | 78.92377 | 13.90135 | 7.174888
Chalcopyrite >150 | 2022-02-04 | MCOF | 2 | 0.6623465 | 13.00829 | 3.111923 | 100 | 0 | 0
CPS floating Cu | 2022-02-04 | MCOF | 16 | 0.245459 | 10.35024 | 0.06783473 | 77.5 | 20 | 2.5
Cuprite | 2022-02-04 | MCOF | 1 | 0.008862384 | 1.668634 | 0.009124086 | 0 | 0 | 100
Delafossite | 2022-02-04 | MCOF | 3 | 0.02540203 | 0.6270993 | 0.05555951 | 0 | 100 | 0
Malachite | 2022-02-04 | MCOF | 13 | 0.220057 | 9.723137 | 0.01227522 | 83.78378 | 13.51351 | 2.702703
Fe_Ox | 2022-02-04 | MCOF | 153 | 2.147481 | 0.1891961 | 21.96223 | 48.07692 | 37.30769 | 14.61538
Fe_oxyhydroxides | 2022-02-04 | MCOF | 60 | 0.6103999 | 0.04306417 | 4.900848 | 37.17949 | 32.05128 | 30.76923
Haematite | 2022-02-04 | MCOF | 28 | 0.3898734 | 0 | 3.45006 | 38.29787 | 51.06383 | 10.6383
Magnesioferrite | 2022-02-04 | MCOF | 1 | 0.007277845 | 0 | 0.0443328 | 0 | 100 | 0
Magnetite | 2022-02-04 | MCOF | 51 | 0.9753095 | 0.146132 | 11.41942 | 57.85124 | 38.01653 | 4.132231
Tramp_Steel | 2022-02-04 | MCOF | 11 | 0.1549477 | 0 | 2.091404 | 54.54545 | 9.090909 | 36.36364
Fe_Ti_Ox | 2022-02-04 | MCOF | 51 | 0.6982036 | 0.02379659 | 1.659916 | 72.16495 | 18.5567 | 9.278351
Ilmenite | 2022-02-04 | MCOF | 18 | 0.2404037 | 0.02379659 | 1.606934 | 90.625 | 0 | 9.375
Rutile | 2022-02-04 | MCOF | 33 | 0.4577999 | 0 | 0.05298183 | 63.07692 | 27.69231 | 9.230769
Non floating Cu | 2022-02-04 | MCOF | 94 | 0.7316191 | 6.723347 | 3.089715 | 32.64249 | 58.03109 | 9.326425
Chrysocolla | 2022-02-04 | MCOF | 18 | 0.1413311 | 2.516737 | 0.1043049 | 41.86047 | 51.16279 | 6.976744
Cu_Fe_Oxide | 2022-02-04 | MCOF | 11 | 0.1643384 | 1.074828 | 1.534034 | 68 | 28 | 4
CuFe_Silicate | 2022-02-04 | MCOF | 61 | 0.407168 | 2.88107 | 1.419508 | 19.83471 | 68.59504 | 11.57025
Other sulphides | 2022-02-04 | MCOF | 24 | 0.2659935 | 0.1291429 | 0.1405334 | 40 | 40 | 20
Arsenopyrite | 2022-02-04 | MCOF | 3 | 0.04042877 | 0 | 0.0495476 | 0 | 66.66667 | 33.33333
Galena | 2022-02-04 | MCOF | 18 | 0.208475 | 0.1291429 | 0.09377227 | 38.88889 | 44.44444 | 16.66667
Millerite | 2022-02-04 | MCOF | 1 | 0.01167218 | 0 | 0 | 0 | 100 | 0
Molybdenite | 2022-02-04 | MCOF | 2 | 0.01721641 | 0 | 0.04676115 | 100 | 0 | 0
Monazite_Ce | 2022-02-04 | MCOF | 4 | 0.04030204 | 0 | 0 | 20 | 40 | 40
Pentlandite | 2022-02-04 | MCOF | 1 | 0.01043323 | 0 | 0.01112736 | 100 | 0 | 0
Siegenite | 2022-02-04 | MCOF | 2 | 0.02676995 | 0.001395385 | 0.0119055 | 25 | 75 | 0
Sphalerite | 2022-02-04 | MCOF | 3 | 0.06207773 | 0 | 0.009044259 | 0 | 100 | 0
vaesite | 2022-02-04 | MCOF | 1 | 0.007512338 | 0 | 0.009293981 | 0 | 100 | 0
Pyrite | 2022-02-04 | MCOF | 107 | 1.834862 | 0.5489656 | 12.41395 | 67.94872 | 28.20513 | 3.846154
Pyrrhotite | 2022-02-04 | MCOF | 26 | 0.4401296 | 0 | 3.989035 | 78.68852 | 11.47541 | 9.836066
Sec. Cu Sulphides | 2022-02-04 | MCOF | 49 | 0.572696 | 21.93926 | 0.2686965 | 59.70149 | 34.32836 | 5.970149
Bornite | 2022-02-04 | MCOF | 12 | 0.1058026 | 3.154032 | 0.1611078 | 46.15385 | 38.46154 | 15.38462
Chalcocite | 2022-02-04 | MCOF | 30 | 0.4156197 | 17.28789 | 0.09478052 | 63.82979 | 31.91489 | 4.255319
Covellite | 2022-02-04 | MCOF | 7 | 0.05127359 | 1.497342 | 0.01280823 | 57.14286 | 42.85714 | 0
Silicate gangue | 2022-02-04 | MCOF | 6792 | 64.49504 | 0.8368449 | 31.73549 | 63.53228 | 29.27551 | 7.192209
Amphibole | 2022-02-04 | MCOF | 169 | 0.9595173 | 0.1451536 | 3.271762 | 47.29064 | 30.54187 | 22.16749
Biotite | 2022-02-04 | MCOF | 280 | 2.397306 | 0.3360471 | 7.717934 | 30.9434 | 54.5283 | 14.5283
Garnets | 2022-02-04 | MCOF | 755 | 4.371731 | 0.1025119 | 7.120369 | 45.99797 | 31.00304 | 22.99899
Kaolinite | 2022-02-04 | MCOF | 1950 | 21.35941 | 0.07283594 | 0.304851 | 66.40971 | 31.75949 | 1.830796
Muscovite | 2022-02-04 | MCOF | 1431 | 12.95851 | 0.05228575 | 2.231327 | 74.3188 | 21.01499 | 4.666213
Orthoclase | 2022-02-04 | MCOF | 10 | 0.044074 | 0 | 0 | 45.45455 | 45.45455 | 9.090909
Plagioclase | 2022-02-04 | MCOF | 282 | 1.204522 | 0.02235288 | 0.1521183 | 23.64865 | 26.68919 | 49.66216
Quartz | 2022-02-04 | MCOF | 1191 | 16.63183 | 0 | 0.180122 | 71.59601 | 24.83791 | 3.566085
Silicate gangue_generic | 2022-02-04 | MCOF | 660 | 3.778094 | 0.0844215 | 9.76372 | 33.29439 | 41.93925 | 24.76636
Chalcopyrite cl. | 2022-02-04 | MCOF | 187 | 3.31829 | 58.67735 | 15.04278 | 84.98024 | 11.85771 | 3.162055
Native Copper | 2022-02-04 | MCOF | 3 | 0.3090845 | 1.172279 | 0 | 0 | 88.88889 | 11.11111
CuMn mineral | 2022-02-04 | MCOF | 4 | 0.01878154 | 0.2507114 | 0.03186756 | 100 | 0 | 0
Accessory_phases | 2022-02-04 | MFT | 29 | 0.3187552 | 0.06640694 | 0.01125095 | 65.21739 | 14.49275 | 20.28986
Apatite | 2022-02-04 | MFT | 25 | 0.2984153 | 0.06640694 | 0.009721959 | 67.69231 | 12.30769 | 20
Zircon | 2022-02-04 | MFT | 2 | 0.01365679 | 0 | 0 | 0 | 50 | 50
Carbonate gangue | 2022-02-04 | MFT | 2671 | 27.29319 | 1.496795 | 15.23186 | 85.17267 | 12.49082 | 2.336517
Ankerite | 2022-02-04 | MFT | 336 | 2.567404 | 0.3749293 | 8.768089 | 48.6631 | 40.46346 | 10.87344
Calcite | 2022-02-04 | MFT | 2076 | 21.83978 | 1.121865 | 2.416424 | 91.79737 | 6.976744 | 1.225888
Dolomite_ | 2022-02-04 | MFT | 259 | 2.886013 | 0 | 4.04735 | 61.83644 | 33.8594 | 4.304161
Chalcopyrite | 2022-02-04 | MFT | 1 | 0.1305839 | 19.16701 | 1.007907 | 100 | 0 | 0
Chalcopyrite <20 | 2022-02-04 | MFT | 70 | 0.5174325 | 29.02547 | 2.391154 | 69.41176 | 25.88235 | 4.705882
Chalcopyrite >150 | 2022-02-04 | MFT | 1 | 0.2678474 | 21.31007 | 1.683898 | 100 | 0 | 0
CPS floating Cu | 2022-02-04 | MFT | 10 | 0.1742984 | 28.57029 | 0.3398652 | 75 | 0 | 25
Cuprite | 2022-02-04 | MFT | 1 | 0.008862384 | 1.668634 | 0.009124086 | 0 | 0 | 100
Delafossite | 2022-02-04 | MFT | 6 | 0.05501942 | 5.696562 | 0.3255835 | 28.57143 | 0 | 71.42857
Malachite | 2022-02-04 | MFT | 3 | 0.1104166 | 21.2051 | 0.005157574 | 95 | 0 | 5
Fe_Ox | 2022-02-04 | MFT | 176 | 1.877518 | 0.2502198 | 28.17001 | 42.34234 | 40.09009 | 17.56757
Fe_oxyhydroxides | 2022-02-04 | MFT | 58 | 0.4939689 | 0 | 5.551443 | 50 | 29.41176 | 20.58824
Haematite | 2022-02-04 | MFT | 17 | 0.146302 | 0 | 1.724105 | 36.84211 | 26.31579 | 36.84211
Magnesioferrite | 2022-02-04 | MFT | 2 | 0.02026725 | 0 | 0.1474737 | 66.66667 | 33.33333 | 0
Magnetite | 2022-02-04 | MFT | 65 | 0.6808781 | 0.2502198 | 11.064 | 39.56044 | 49.45055 | 10.98901
Tramp_Steel | 2022-02-04 | MFT | 34 | 0.5361016 | 0 | 9.682991 | 36.58537 | 43.90244 | 19.5122
Fe_Ti_Ox | 2022-02-04 | MFT | 88 | 1.535517 | 0.1670339 | 4.732432 | 78.26087 | 16.95652 | 4.782609
Ilmenite | 2022-02-04 | MFT | 21 | 0.5021049 | 0.1021723 | 4.637678 | 73.61111 | 25 | 1.388889
Rutile | 2022-02-04 | MFT | 66 | 1.026438 | 0.06486157 | 0.0679235 | 80.25478 | 13.3758 | 6.369427
Non floating Cu | 2022-02-04 | MFT | 43 | 0.2546846 | 6.47489 | 2.753547 | 21.81818 | 60 | 18.18182
Chrysocolla | 2022-02-04 | MFT | 6 | 0.02135689 | 1.402903 | 0.0220621 | 28.57143 | 28.57143 | 42.85714
Cu_Fe_Oxide | 2022-02-04 | MFT | 18 | 0.1708551 | 3.365704 | 2.489158 | 10.71429 | 82.14286 | 7.142857
CuFe_Silicate | 2022-02-04 | MFT | 19 | 0.06247254 | 1.706283 | 0.242327 | 35 | 40 | 25
Other sulphides | 2022-02-04 | MFT | 16 | 0.1599588 | 0 | 0.2000789 | 37.5 | 43.75 | 18.75
Arsenopyrite | 2022-02-04 | MFT | 3 | 0.04042877 | 0 | 0.0495476 | 0 | 66.66667 | 33.33333
Galena | 2022-02-04 | MFT | 12 | 0.1290131 | 0 | 0.08551538 | 25 | 50 | 25
Millerite | 2022-02-04 | MFT | 1 | 0.01167218 | 0 | 0 | 0 | 100 | 0
Molybdenite | 2022-02-04 | MFT | 2 | 0.01598135 | 0 | 0.1145635 | 100 | 0 | 0
Monazite_Ce | 2022-02-04 | MFT | 2 | 0.01496435 | 0 | 0 | 50 | 50 | 0
Pentlandite | 2022-02-04 | MFT | 1 | 0.01043323 | 0 | 0.01112736 | 100 | 0 | 0
Siegenite | 2022-02-04 | MFT | 2 | 0.02676995 | 0.001395385 | 0.0119055 | 25 | 75 | 0
Sphalerite | 2022-02-04 | MFT | 3 | 0.06207773 | 0 | 0.009044259 | 0 | 100 | 0
vaesite | 2022-02-04 | MFT | 1 | 0.007512338 | 0 | 0.009293981 | 0 | 100 | 0
Pyrite | 2022-02-04 | MFT | 43 | 0.4294479 | 0 | 3.62723 | 71.18644 | 22.0339 | 6.779661
Pyrrhotite | 2022-02-04 | MFT | 13 | 0.1540457 | 0 | 1.868785 | 65.21739 | 34.78261 | 0
Sec. Cu Sulphides | 2022-02-04 | MFT | 11 | 0.09176199 | 11.69244 | 0.09458105 | 83.33333 | 8.333333 | 8.333333
Bornite | 2022-02-04 | MFT | 5 | 0.04532891 | 4.897084 | 0.07877455 | 100 | 0 | 0
Chalcocite | 2022-02-04 | MFT | 4 | 0.03283441 | 5.295195 | 0.0158065 | 75 | 25 | 0
Covellite | 2022-02-04 | MFT | 2 | 0.01359867 | 1.500164 | 0 | 50 | 0 | 50
Silicate gangue | 2022-02-04 | MFT | 8324 | 66.92554 | 0.9463856 | 38.8953 | 50.60904 | 40.14406 | 9.246896
Amphibole | 2022-02-04 | MFT | 66 | 0.390497 | 0.3624566 | 1.968656 | 19.10112 | 61.79775 | 19.10112
Biotite | 2022-02-04 | MFT | 372 | 3.178443 | 0.08327219 | 15.38254 | 28.13738 | 63.93659 | 7.926024
Garnets | 2022-02-04 | MFT | 747 | 3.597619 | 0.03990397 | 4.874219 | 30.05714 | 32.34286 | 37.6
Kaolinite | 2022-02-04 | MFT | 2438 | 21.30205 | 0.1788731 | 0.2127204 | 44.80717 | 52.30493 | 2.887892
Muscovite | 2022-02-04 | MFT | 1179 | 10.53758 | 0.2155702 | 2.052804 | 76.04977 | 20.37325 | 3.576983
Orthoclase | 2022-02-04 | MFT | 11 | 0.04463155 | 0 | 0.004250332 | 33.33333 | 16.66667 | 50
Plagioclase | 2022-02-04 | MFT | 1135 | 5.390363 | 0 | 0.2310687 | 18.3602 | 51.43658 | 30.20322
Quartz | 2022-02-04 | MFT | 1503 | 17.94894 | 0 | 0.2147234 | 68.23252 | 27.77778 | 3.989704
Silicate gangue_generic | 2022-02-04 | MFT | 839 | 4.232239 | 0.06630964 | 13.35932 | 21.87803 | 49.85479 | 28.26718
Chalcopyrite cl. | 2022-02-04 | MFT | 71 | 0.7852798 | 50.33553 | 4.075051 | 79.84496 | 17.05426 | 3.100775
Native Copper | 2022-02-04 | MFT | 3 | 0.3090845 | 1.172279 | 0 | 0 | 88.88889 | 11.11111
CuMn mineral | 2022-02-04 | MFT | 2 | 0.007479748 | 0.6517206 | 0.03756779 | 100 | 0 | 0
Accessory_phases | 2022-02-06 | MFT | 23 | 0.3632664 | 0 | 0.008381724 | 75 | 22.82609 | 2.173913
Apatite | 2022-02-06 | MFT | 21 | 0.35454 | 0 | 0.007576347 | 75.55556 | 22.22222 | 2.222222
Zircon | 2022-02-06 | MFT | 1 | 0.005859136 | 0 | 0 | 100 | 0 | 0
Carbonate gangue | 2022-02-06 | MFT | 2939 | 32.0952 | 1.386886 | 15.09436 | 87.85455 | 9.703562 | 2.441885
Ankerite | 2022-02-06 | MFT | 280 | 2.073386 | 0.6846657 | 7.745474 | 51.13636 | 28.97727 | 19.88636
Calcite | 2022-02-06 | MFT | 2392 | 27.50993 | 0.6379762 | 3.065933 | 93.29485 | 5.771829 | 0.933317
Dolomite_ | 2022-02-06 | MFT | 267 | 2.511886 | 0.06424391 | 4.282952 | 52.61669 | 40.59406 | 6.78925
Chalcopyrite | 2022-02-06 | MFT | 1 | 0.1305839 | 19.16701 | 1.007907 | 100 | 0 | 0
Chalcopyrite <20 | 2022-02-06 | MFT | 51 | 0.3238481 | 36.18663 | 2.193955 | 74.19355 | 14.51613 | 11.29032
Chalcopyrite >150 | 2022-02-06 | MFT | 1 | 0.1901717 | 4.043871 | 0.8973231 | 100 | 0 | 0
CPS floating Cu | 2022-02-06 | MFT | 5 | 0.04879289 | 14.28033 | 0.1502442 | 12.5 | 12.5 | 75
Cuprite | 2022-02-06 | MFT | 1 | 0.00760441 | 2.836927 | 0 | 0 | 0 | 100
Delafossite | 2022-02-06 | MFT | 2 | 0.02697696 | 6.508084 | 0.1502442 | 0 | 25 | 75
Malachite | 2022-02-06 | MFT | 2 | 0.01421152 | 4.935323 | 0 | 33.33333 | 0 | 66.66667
Fe_Ox | 2022-02-06 | MFT | 161 | 1.688416 | 1.124944 | 26.09223 | 42.91188 | 43.29502 | 13.7931
Fe_oxyhydroxides | 2022-02-06 | MFT | 65 | 0.4924167 | 0.3085276 | 5.687288 | 26.58228 | 46.83544 | 26.58228
Haematite | 2022-02-06 | MFT | 36 | 0.4294622 | 0.3374046 | 6.115408 | 26.15385 | 61.53846 | 12.30769
Magnesioferrite | 2022-02-06 | MFT | 2 | 0.01159361 | 0 | 0.0842911 | 50 | 0 | 50
Magnetite | 2022-02-06 | MFT | 53 | 0.7062128 | 0.4790122 | 13.19907 | 63.63636 | 32.72727 | 3.636364
Tramp_Steel | 2022-02-06 | MFT | 4 | 0.04487849 | 0 | 0.9694402 | 50 | 0 | 50
Fe_Ti_Ox | 2022-02-06 | MFT | 86 | 1.229671 | 0.2178755 | 6.353661 | 56.33803 | 26.76056 | 16.90141
Ilmenite | 2022-02-06 | MFT | 31 | 0.5564932 | 0 | 6.263093 | 53.76344 | 35.48387 | 10.75269
Rutile | 2022-02-06 | MFT | 55 | 0.6731773 | 0.2178755 | 0.09056782 | 58.33333 | 20 | 21.66667
Non floating Cu | 2022-02-06 | MFT | 54 | 0.2870353 | 18.64282 | 2.866987 | 42.5 | 45 | 12.5
Chrysocolla | 2022-02-06 | MFT | 11 | 0.0445045 | 6.727434 | 0.02018638 | 82.35294 | 11.76471 | 5.882353
Cu_Fe_Oxide | 2022-02-06 | MFT | 14 | 0.1466031 | 6.587608 | 2.277648 | 28.57143 | 67.85714 | 3.571429
CuFe_Silicate | 2022-02-06 | MFT | 27 | 0.08844802 | 4.676053 | 0.5315847 | 30.30303 | 45.45455 | 24.24242
Other sulphides | 2022-02-06 | MFT | 20 | 0.2525038 | 0 | 0.162991 | 44.44444 | 44.44444 | 11.11111
Arsenopyrite | 2022-02-06 | MFT | 3 | 0.04042877 | 0 | 0.0495476 | 0 | 66.66667 | 33.33333
Galena | 2022-02-06 | MFT | 7 | 0.06457515 | 0 | 0.07157976 | 42.85714 | 14.28571 | 42.85714
Millerite | 2022-02-06 | MFT | 1 | 0.01167218 | 0 | 0 | 0 | 100 | 0
Molybdenite | 2022-02-06 | MFT | 4 | 0.02742574 | 0 | 0.09141119 | 75 | 0 | 25
Monazite_Ce | 2022-02-06 | MFT | 9 | 0.1605029 | 0 | 0 | 40 | 60 | 0
Pentlandite | 2022-02-06 | MFT | 1 | 0.01043323 | 0 | 0.01112736 | 100 | 0 | 0
Siegenite | 2022-02-06 | MFT | 2 | 0.02676995 | 0.001395385 | 0.0119055 | 25 | 75 | 0
Sphalerite | 2022-02-06 | MFT | 3 | 0.06207773 | 0 | 0.009044259 | 0 | 100 | 0
vaesite | 2022-02-06 | MFT | 1 | 0.007512338 | 0 | 0.009293981 | 0 | 100 | 0
Pyrite | 2022-02-06 | MFT | 29 | 0.2248412 | 0.1597012 | 2.4334 | 83.33333 | 11.11111 | 5.555556
Pyrrhotite | 2022-02-06 | MFT | 17 | 0.1839021 | 0 | 2.708073 | 43.75 | 56.25 | 0
Sec. Cu Sulphides | 2022-02-06 | MFT | 4 | 0.02519428 | 6.307595 | 0.01841479 | 25 | 75 | 0
Bornite | 2022-02-06 | MFT | 1 | 0.006482448 | 1.260095 | 0.006379359 | 0 | 100 | 0
Chalcocite | 2022-02-06 | MFT | 1 | 0.007043429 | 2.14699 | 0.01203543 | 100 | 0 | 0
Covellite | 2022-02-06 | MFT | 2 | 0.01166841 | 2.900509 | 0 | 0 | 100 | 0
Silicate gangue | 2022-02-06 | MFT | 7039 | 63.14675 | 2.526216 | 40.9094 | 62.77458 | 29.78247 | 7.442952
Amphibole | 2022-02-06 | MFT | 132 | 0.6437819 | 0.4705627 | 4.575558 | 40.93567 | 40.35088 | 18.71345
Biotite | 2022-02-06 | MFT | 259 | 2.320168 | 0 | 12.57805 | 19.56522 | 72.82609 | 7.608696
Garnets | 2022-02-06 | MFT | 788 | 3.838407 | 0.6031915 | 10.95012 | 36.85662 | 27.02206 | 36.12132
Kaolinite | 2022-02-06 | MFT | 1937 | 19.73731 | 0.5499354 | 0.2051189 | 69.35216 | 27.89037 | 2.757475
Muscovite | 2022-02-06 | MFT | 1442 | 11.56593 | 0.3518213 | 1.653258 | 75.83587 | 16.93009 | 7.234043
Orthoclase | 2022-02-06 | MFT | 9 | 0.06382718 | 0 | 0 | 45 | 50 | 5
Plagioclase | 2022-02-06 | MFT | 266 | 0.8783717 | 0.1031407 | 0.1070184 | 13.28413 | 24.72325 | 61.99262
Quartz | 2022-02-06 | MFT | 1725 | 21.75061 | 0.232261 | 0.1625464 | 65.2339 | 32.4271 | 2.339004
Silicate gangue_generic | 2022-02-06 | MFT | 429 | 1.993278 | 0.2153038 | 9.982281 | 20.45855 | 47.44268 | 32.09877
Chalcopyrite cl. | 2022-02-06 | MFT | 52 | 0.4544321 | 55.35363 | 3.201862 | 81.6092 | 10.34483 | 8.045977
Native Copper | 2022-02-06 | MFT | 3 | 0.3090845 | 1.172279 | 0 | 0 | 88.88889 | 11.11111
CuMn mineral | 2022-02-06 | MFT | 2 | 0.007479748 | 0.6517206 | 0.03756779 | 100 | 0 | 0
Accessory_phases | 2022-02-06 | MCOF | 30 | 0.4300187 | 0.01283742 | 0 | 78.82353 | 4.705882 | 16.47059
Apatite | 2022-02-06 | MCOF | 27 | 0.4005954 | 0.01283742 | 0 | 82.71605 | 3.703704 | 13.58025
Zircon | 2022-02-06 | MCOF | 3 | 0.02942332 | 0 | 0 | 0 | 25 | 75
Carbonate gangue | 2022-02-06 | MCOF | 2213 | 22.84953 | 0.3001257 | 8.072086 | 85.4206 | 11.6937 | 2.885704
Ankerite | 2022-02-06 | MCOF | 265 | 1.996639 | 0.1798876 | 4.76261 | 52.34568 | 31.11111 | 16.54321
Calcite | 2022-02-06 | MCOF | 1772 | 19.16238 | 0.1202381 | 1.531121 | 90.85879 | 7.702523 | 1.43869
Dolomite_ | 2022-02-06 | MCOF | 176 | 1.690511 | 0 | 1.778355 | 55.93668 | 38.52243 | 5.540897
Chalcopyrite | 2022-02-06 | MCOF | 31 | 1.423009 | 29.68141 | 6.593085 | 90.78341 | 9.21659 | 0
Chalcopyrite <20 | 2022-02-06 | MCOF | 308 | 2.806672 | 54.3066 | 12.15761 | 83.8785 | 13.31776 | 2.803738
Chalcopyrite >150 | 2022-02-06 | MCOF | 1 | 0.1901717 | 4.043871 | 0.8973231 | 100 | 0 | 0
CPS floating Cu | 2022-02-06 | MCOF | 6 | 0.06233675 | 2.542446 | 0.1369973 | 25 | 62.5 | 12.5
Cuprite | 2022-02-06 | MCOF | 1 | 0.01909386 | 1.064448 | 0.005218858 | 0 | 100 | 0
Delafossite | 2022-02-06 | MCOF | 3 | 0.02540109 | 0.5089327 | 0.1248485 | 33.33333 | 33.33333 | 33.33333
Malachite | 2022-02-06 | MCOF | 2 | 0.0178418 | 0.9690652 | 0.006929959 | 33.33333 | 66.66667 | 0
Fe_Ox | 2022-02-06 | MCOF | 144 | 1.714675 | 0.0451431 | 18.27554 | 43.21608 | 44.72362 | 12.0603
Fe_oxyhydroxides | 2022-02-06 | MCOF | 45 | 0.3912676 | 0 | 3.089869 | 38 | 40 | 22
Haematite | 2022-02-06 | MCOF | 21 | 0.2654359 | 0 | 2.33861 | 50 | 43.75 | 6.25
Magnesioferrite | 2022-02-06 | MCOF | 3 | 0.02183273 | 0 | 0.121618 | 100 | 0 | 0
Magnetite | 2022-02-06 | MCOF | 55 | 0.7495905 | 0.0451431 | 8.868905 | 41.93548 | 51.6129 | 6.451613
Tramp_Steel | 2022-02-06 | MCOF | 19 | 0.2817127 | 0 | 3.835388 | 40 | 35 | 25
Fe_Ti_Ox | 2022-02-06 | MCOF | 84 | 1.640976 | 0.05855816 | 6.593499 | 68.88889 | 23.11111 | 8
Ilmenite | 2022-02-06 | MCOF | 29 | 0.9014805 | 0 | 6.575465 | 68.33333 | 26.66667 | 5
Rutile | 2022-02-06 | MCOF | 55 | 0.7394958 | 0.05855816 | 0.0180341 | 69.52381 | 19.04762 | 11.42857
Non floating Cu | 2022-02-06 | MCOF | 56 | 0.2646534 | 2.781773 | 1.202865 | 42.42424 | 40.90909 | 16.66667
Chrysocolla | 2022-02-06 | MCOF | 9 | 0.05258636 | 1.130466 | 0.01881455 | 50 | 50 | 0
Cu_Fe_Oxide | 2022-02-06 | MCOF | 12 | 0.07887955 | 0.4923617 | 0.7823396 | 33.33333 | 58.33333 | 8.333333
CuFe_Silicate | 2022-02-06 | MCOF | 31 | 0.1144066 | 0.8841156 | 0.3541722 | 38.23529 | 35.29412 | 26.47059
Other sulphides | 2022-02-06 | MCOF | 34 | 0.3687306 | 0 | 0.2115135 | 51.35135 | 37.83784 | 10.81081
Arsenopyrite | 2022-02-06 | MCOF | 3 | 0.04042877 | 0 | 0.0495476 | 0 | 66.66667 | 33.33333
Galena | 2022-02-06 | MCOF | 18 | 0.2084674 | 0 | 0.01282876 | 22.22222 | 55.55556 | 22.22222
Millerite | 2022-02-06 | MCOF | 1 | 0.01167218 | 0 | 0 | 0 | 100 | 0
Molybdenite | 2022-02-06 | MCOF | 11 | 0.1205104 | 0 | 0.1893907 | 85.71429 | 14.28571 | 0
Monazite_Ce | 2022-02-06 | MCOF | 4 | 0.03224045 | 0 | 0 | 75 | 25 | 0
Pentlandite | 2022-02-06 | MCOF | 1 | 0.01043323 | 0 | 0.01112736 | 100 | 0 | 0
Siegenite | 2022-02-06 | MCOF | 2 | 0.02676995 | 0.001395385 | 0.0119055 | 25 | 75 | 0
Sphalerite | 2022-02-06 | MCOF | 3 | 0.06207773 | 0 | 0.009044259 | 0 | 100 | 0
vaesite | 2022-02-06 | MCOF | 1 | 0.007512338 | 0 | 0.009293981 | 0 | 100 | 0
Pyrite | 2022-02-06 | MCOF | 104 | 2.179799 | 0.1358224 | 15.02559 | 79.4964 | 16.90647 | 3.597122
Pyrrhotite | 2022-02-06 | MCOF | 34 | 0.5916279 | 0 | 5.372332 | 48.78049 | 26.82927 | 24.39024
Sec. Cu Sulphides | 2022-02-06 | MCOF | 14 | 0.1371471 | 5.706379 | 0.04909122 | 75 | 18.75 | 6.25
Bornite | 2022-02-06 | MCOF | 4 | 0.03255346 | 1.132181 | 0.04705388 | 50 | 25 | 25
Chalcocite | 2022-02-06 | MCOF | 9 | 0.09726912 | 4.292675 | 0.002037347 | 81.81818 | 18.18182 | 0
Covellite | 2022-02-06 | MCOF | 1 | 0.007324529 | 0.2815233 | 0 | 100 | 0 | 0
Silicate gangue | 2022-02-06 | MCOF | 7576 | 65.34066 | 0.3850408 | 25.41247 | 56.93407 | 34.03053 | 9.035401
Amphibole | 2022-02-06 | MCOF | 104 | 0.9027639 | 0.009006028 | 4.363873 | 31.93717 | 57.59162 | 10.4712
Biotite | 2022-02-06 | MCOF | 193 | 1.691622 | 0.01226236 | 5.756562 | 35.29412 | 53.20856 | 11.49733
Garnets | 2022-02-06 | MCOF | 733 | 3.928655 | 0.07594998 | 4.852034 | 32.91995 | 32.80722 | 34.27283
Kaolinite | 2022-02-06 | MCOF | 1763 | 15.8677 | 0.07311269 | 0.182059 | 46.14786 | 49.98703 | 3.86511
Muscovite | 2022-02-06 | MCOF | 1649 | 14.75433 | 0.1498319 | 1.498959 | 77.98385 | 17.88812 | 4.128029
Orthoclase | 2022-02-06 | MCOF | 17 | 0.1362237 | 0 | 0 | 20.58824 | 47.05882 | 32.35294
Plagioclase | 2022-02-06 | MCOF | 539 | 2.364195 | 0.03194224 | 0.1151301 | 21.1704 | 29.94836 | 48.88124
Quartz | 2022-02-06 | MCOF | 1732 | 21.1934 | 0.01867897 | 0.1948409 | 67.49511 | 29.47162 | 3.033268
Silicate gangue_generic | 2022-02-06 | MCOF | 815 | 4.157516 | 0.01425658 | 7.98526 | 30.25478 | 39.70276 | 30.04246
Chalcopyrite cl. | 2022-02-06 | MCOF | 340 | 4.419853 | 88.03187 | 19.64801 | 86.79525 | 11.42433 | 1.780415
Native Copper | 2022-02-06 | MCOF | 3 | 0.3090845 | 1.172279 | 0 | 0 | 88.88889 | 11.11111
CuMn mineral | 2022-02-06 | MCOF | 4 | 0.01878084 | 0.27483 | 0.04753899 | 75 | 0 | 25
Accessory_phases | 2022-02-06 | MCON | 2 | 0.06868544 | 0 | 0 | 100 | 0 | 0
Apatite | 2022-02-06 | MCON | 2 | 0.06868544 | 0 | 0 | 100 | 0 | 0
Zircon | 2022-02-06 | MCON | 1 | 0.02526131 | 0 | 0 | 100 | 0 | 0
Carbonate gangue | 2022-02-06 | MCON | 207 | 2.447853 | 0.0623403 | 0.2024116 | 89.95098 | 7.107843 | 2.941176
Ankerite | 2022-02-06 | MCON | 31 | 0.2601787 | 0.03364813 | 0.1285096 | 47.36842 | 26.31579 | 26.31579
Calcite | 2022-02-06 | MCON | 161 | 2.020417 | 0.02869217 | 0.03821582 | 96.20991 | 3.206997 | 0.5830904
Dolomite_ | 2022-02-06 | MCON | 15 | 0.1672577 | 0 | 0.03568615 | 70.37037 | 29.62963 | 0
Chalcopyrite | 2022-02-06 | MCON | 435 | 31.41122 | 43.92003 | 32.99434 | 90.05509 | 9.770948 | 0.1739635
Chalcopyrite <20 | 2022-02-06 | MCON | 1651 | 22.03066 | 28.4072 | 22.03731 | 86.89541 | 10.21083 | 2.893758
Chalcopyrite >150 | 2022-02-06 | MCON | 18 | 5.865128 | 8.239529 | 6.207987 | 91.77019 | 8.229814 | 0
CPS floating Cu | 2022-02-06 | MCON | 108 | 2.006658 | 5.426273 | 0.7862628 | 19.89247 | 65.05376 | 15.05376
Cuprite | 2022-02-06 | MCON | 10 | 0.1723657 | 0.5557636 | 0.02596866 | 0 | 30.76923 | 69.23077
Delafossite | 2022-02-06 | MCON | 48 | 0.8231385 | 1.526588 | 0.7281872 | 20 | 72.85714 | 7.142857
Malachite | 2022-02-06 | MCON | 47 | 0.7020695 | 2.171643 | 0.03210701 | 27.05882 | 58.82353 | 14.11765
Fe_Ox | 2022-02-06 | MCON | 72 | 1.117769 | 0.005378817 | 2.612771 | 41.48936 | 45.74468 | 12.76596
Fe_oxyhydroxides | 2022-02-06 | MCON | 15 | 0.1738872 | 0 | 0.2881709 | 37.5 | 62.5 | 0
Haematite | 2022-02-06 | MCON | 16 | 0.1843204 | 0.002015455 | 0.356575 | 50 | 25 | 25
Magnesioferrite | 2022-02-06 | MCON | 1 | 0.09096473 | 0 | 0.110356 | 100 | 0 | 0
Magnetite | 2022-02-06 | MCON | 31 | 0.4925355 | 0.003363362 | 1.286942 | 34.09091 | 54.54545 | 11.36364
Tramp_Steel | 2022-02-06 | MCON | 9 | 0.1760608 | 0 | 0.5707266 | 11.11111 | 55.55556 | 33.33333
Fe_Ti_Ox | 2022-02-06 | MCON | 14 | 0.2725682 | 0 | 0.1893227 | 70.37037 | 14.81481 | 14.81481
Ilmenite | 2022-02-06 | MCON | 4 | 0.1251988 | 0 | 0.1835179 | 91.66667 | 0 | 8.333333
Rutile | 2022-02-06 | MCON | 9 | 0.1369362 | 0 | 0.003665267 | 57.14286 | 21.42857 | 21.42857
Non floating Cu | 2022-02-06 | MCON | 48 | 0.4493897 | 0.4767812 | 0.4714014 | 18.18182 | 61.03896 | 20.77922
Chrysocolla | 2022-02-06 | MCON | 17 | 0.1506298 | 0.2741345 | 0.0192026 | 12.12121 | 81.81818 | 6.060606
Cu_Fe_Oxide | 2022-02-06 | MCON | 14 | 0.1643234 | 0.07592722 | 0.367356 | 22.22222 | 33.33333 | 44.44444
CuFe_Silicate | 2022-02-06 | MCON | 14 | 0.08879114 | 0.08963257 | 0.0469261 | 21.05263 | 47.36842 | 31.57895
Other sulphides | 2022-02-06 | MCON | 48 | 0.7180019 | 0.04469554 | 0.2170985 | 50.84746 | 38.98305 | 10.16949
Arsenopyrite | 2022-02-06 | MCON | 3 | 0.04042877 | 0 | 0.0495476 | 0 | 66.66667 | 33.33333
Galena | 2022-02-06 | MCON | 8 | 0.1286765 | 0.03287396 | 0.04482742 | 62.5 | 12.5 | 25
Millerite | 2022-02-06 | MCON | 1 | 0.01167218 | 0 | 0 | 0 | 100 | 0
Molybdenite | 2022-02-06 | MCON | 30 | 0.4423255 | 0.01182158 | 0.1025519 | 62.16216 | 29.72973 | 8.108108
Monazite_Ce | 2022-02-06 | MCON | 2 | 0.02238798 | 0 | 0 | 50 | 50 | 0
Pentlandite | 2022-02-06 | MCON | 1 | 0.01043323 | 0 | 0.01112736 | 100 | 0 | 0
Siegenite | 2022-02-06 | MCON | 2 | 0.02676995 | 0.001395385 | 0.0119055 | 25 | 75 | 0
Sphalerite | 2022-02-06 | MCON | 3 | 0.06207773 | 0 | 0.009044259 | 0 | 100 | 0
vaesite | 2022-02-06 | MCON | 2 | 0.01315197 | 0 | 0.002578753 | 50 | 0 | 50
Pyrite | 2022-02-06 | MCON | 443 | 17.40172 | 0.1452447 | 27.56433 | 78.7234 | 20.4005 | 0.8760951
Pyrrhotite | 2022-02-06 | MCON | 96 | 2.565184 | 0.009144909 | 5.257808 | 70.703125 | 26.5625 | 2.734375
Sec. Cu Sulphides | 2022-02-06 | MCON | 228 | 4.859364 | 13.22879 | 0.8159419 | 45.83333 | 32.84314 | 21.32353
Bornite | 2022-02-06 | MCON | 93 | 1.18678 | 2.596844 | 0.5070396 | 29.52381 | 23.80952 | 46.66667
Chalcocite | 2022-02-06 | MCON | 113 | 3.438619 | 10.10179 | 0.2951471 | 51.42857 | 37.5 | 11.07143
Covellite | 2022-02-06 | MCON | 22 | 0.2339652 | 0.5301559 | 0.0137553 | 52.17391 | 17.3913 | 30.43478
Silicate gangue | 2022-02-06 | MCON | 834 | 8.785802 | 0.03458823 | 0.6430155 | 58.31663 | 35.53774 | 6.145625
Amphibole | 2022-02-06 | MCON | 13 | 0.08533514 | 0.001572848 | 0.06686539 | 38.46154 | 38.46154 | 23.07692
Biotite | 2022-02-06 | MCON | 9 | 0.0753801 | 0.0008122994 | 0.05914871 | 50 | 25 | 25
Garnets | 2022-02-06 | MCON | 102 | 0.688941 | 0.002690934 | 0.1574136 | 27.67857 | 50.89286 | 21.42857
Kaolinite | 2022-02-06 | MCON | 198 | 2.383798 | 0.01352734 | 0.01778807 | 67.6259 | 29.25659 | 3.117506
Muscovite | 2022-02-06 | MCON | 157 | 1.605935 | 0.006387597 | 0.05107353 | 69.08397 | 27.09924 | 3.816794
Orthoclase | 2022-02-06 | MCON | 6 | 0.0366916 | 0 | 0.001611675 | 75 | 12.5 | 12.5
Plagioclase | 2022-02-06 | MCON | 39 | 0.220402 | 0.006815315 | 0.0112494 | 15.38462 | 48.71795 | 35.89744
Quartz | 2022-02-06 | MCON | 252 | 3.260167 | 0.002781899 | 0.02401673 | 59.18728 | 37.98587 | 2.826855
Silicate gangue_generic | 2022-02-06 | MCON | 62 | 0.4413257 | 0 | 0.245127 | 31.94444 | 55.55556 | 12.5
Chalcopyrite cl. | 2022-02-06 | MCON | 2104 | 59.30701 | 80.56676 | 61.23964 | 89.05098 | 9.781941 | 1.167076
Native Copper | 2022-02-06 | MCON | 3 | 0.3090845 | 1.172279 | 0 | 0 | 88.88889 | 11.11111
CuMn mineral | 2022-02-06 | MCON | 3 | 0.04564539 | 0.03708686 | 0.03791666 | 28.57143 | 71.42857 | 0
Accessory_phases | 2022-02-07 | MCOF | 11 | 0.1951033 | 0 | 0 | 90.90909 | 0 | 9.090909
Apatite | 2022-02-07 | MCOF | 10 | 0.169842 | 0 | 0 | 90 | 0 | 10
Zircon | 2022-02-07 | MCOF | 1 | 0.02526131 | 0 | 0 | 100 | 0 | 0
Carbonate gangue | 2022-02-07 | MCOF | 1054 | 14.21346 | 0.2148363 | 5.930738 | 88.29455 | 9.274053 | 2.4314
Ankerite | 2022-02-07 | MCOF | 127 | 1.320575 | 0.1147548 | 3.453005 | 65.81197 | 18.80342 | 15.38462
Calcite | 2022-02-07 | MCOF | 827 | 11.85637 | 0.1000815 | 1.162956 | 93.44799 | 5.610156 | 0.9418509
Dolomite_ | 2022-02-07 | MCOF | 100 | 1.03652 | 0 | 1.314777 | 52.21675 | 42.36453 | 5.418719
Chalcopyrite | 2022-02-07 | MCOF | 12 | 0.5329777 | 16.54867 | 2.75994 | 94.3662 | 5.633803 | 0
Chalcopyrite <20 | 2022-02-07 | MCOF | 150 | 1.471319 | 39.3924 | 7.093405 | 77.04082 | 19.89796 | 3.061224
Chalcopyrite >150 | 2022-02-07 | MCOF | 2 | 0.4586502 | 0.8070423 | 0.4439951 | 100 | 0 | 0
CPS floating Cu | 2022-02-07 | MCOF | 10 | 0.07961791 | 4.118382 | 0.1590006 | 50 | 40 | 10
Cuprite | 2022-02-07 | MCOF | 3 | 0.02535663 | 0.1045898 | 0.003844168 | 0 | 0 | 100
Delafossite | 2022-02-07 | MCOF | 4 | 0.03876984 | 1.442207 | 0.1590006 | 25 | 75 | 0
Malachite | 2022-02-07 | MCOF | 6 | 0.04084807 | 2.676175 | 0 | 66.66667 | 16.66667 | 16.66667
Fe_Ox | 2022-02-07 | MCOF | 165 | 2.08997 | 0.1103713 | 24.15403 | 49.77578 | 38.56502 | 11.65919
Fe_oxyhydroxides | 2022-02-07 | MCOF | 62 | 0.6360116 | 0.03061866 | 6.179764 | 40.84507 | 32.39437 | 26.76056
Haematite | 2022-02-07 | MCOF | 28 | 0.3038523 | 0 | 3.061303 | 34.375 | 50 | 15.625
Magnesioferrite | 2022-02-07 | MCOF | 4 | 0.04998514 | 0 | 0.3392866 | 33.33333 | 66.66667 | 0
Magnetite | 2022-02-07 | MCOF | 64 | 0.9872513 | 0.07975265 | 12.8781 | 58.8785 | 39.25234 | 1.869159
Tramp_Steel | 2022-02-07 | MCOF | 7 | 0.1128697 | 0 | 1.695584 | 85.71429 | 14.28571 | 0
Fe_Ti_Ox | 2022-02-07 | MCOF | 100 | 1.784416 | 0 | 5.238025 | 75.46296 | 14.35185 | 10.18519
Ilmenite | 2022-02-07 | MCOF | 24 | 0.6879675 | 0 | 5.184671 | 90 | 5 | 5
Rutile | 2022-02-07 | MCOF | 76 | 1.096448 | 0 | 0.05335431 | 66.91176 | 19.85294 | 13.23529
Non floating Cu | 2022-02-07 | MCOF | 29 | 0.1702003 | 2.27755 | 0.827217 | 51.35135 | 18.91892 | 29.72973
Chrysocolla | 2022-02-07 | MCOF | 9 | 0.04514787 | 1.225247 | 0.02532963 | 75 | 16.66667 | 8.333333
Cu_Fe_Oxide | 2022-02-07 | MCOF | 5 | 0.05267251 | 0.3320819 | 0.5749997 | 0 | 57.14286 | 42.85714
CuFe_Silicate | 2022-02-07 | MCOF | 13 | 0.06163042 | 0.5079848 | 0.2037083 | 56.25 | 6.25 | 37.5
Other sulphides | 2022-02-07 | MCOF | 34 | 0.4840855 | 0 | 0.3961902 | 53.65854 | 41.46341 | 4.878049
Arsenopyrite | 2022-02-07 | MCOF | 1 | 0.01110781 | 0 | 0.08720112 | 100 | 0 | 0
Galena | 2022-02-07 | MCOF | 25 | 0.3314427 | 0 | 0.06211213 | 40 | 56 | 4
Millerite | 2022-02-07 | MCOF | 2 | 0.01488143 | 0 | 0.0009176934 | 100 | 0 | 0
Molybdenite | 2022-02-07 | MCOF | 5 | 0.04926851 | 0 | 0.246877 | 60 | 20 | 20
Monazite_Ce | 2022-02-07 | MCOF | 3 | 0.09226647 | 0 | 0 | 80 | 20 | 0
Pentlandite | 2022-02-07 | MCOF | 2 | 0.01563503 | 0 | 0.06222112 | 100 | 0 | 0
Siegenite | 2022-02-07 | MCOF | 2 | 0.02676995 | 0.001395385 | 0.0119055 | 25 | 75 | 0
Sphalerite | 2022-02-07 | MCOF | 1 | 0.01130656 | 0 | 0.002174882 | 0 | 100 | 0
vaesite | 2022-02-07 | MCOF | 2 | 0.01315197 | 0 | 0.002578753 | 50 | 0 | 50
Pyrite | 2022-02-07 | MCOF | 182 | 3.20437 | 0.7783589 | 24.4696 | 84.87395 | 14.56583 | 0.5602241
Pyrrhotite | 2022-02-07 | MCOF | 27 | 0.3468861 | 0 | 3.46453 | 83.33333 | 14.28571 | 2.380952
Sec. Cu Sulphides | 2022-02-07 | MCOF | 37 | 0.5455726 | 36.0022 | 0.1837511 | 53.57143 | 39.28571 | 7.142857
Bornite | 2022-02-07 | MCOF | 7 | 0.06521359 | 3.420793 | 0.1225792 | 42.85714 | 42.85714 | 14.28571
Chalcocite | 2022-02-07 | MCOF | 21 | 0.4048975 | 28.76177 | 0.05420087 | 57.5 | 42.5 | 0
Covellite | 2022-02-07 | MCOF | 9 | 0.07546144 | 3.819639 | 0.006971048 | 44.44444 | 22.22222 | 33.33333
Silicate gangue | 2022-02-07 | MCOF | 7991 | 74.88023 | 0.5433494 | 25.32356 | 65.31183 | 27.76875 | 6.919425
Amphibole | 2022-02-07 | MCOF | 68 | 0.6817328 | 0.2298719 | 3.357483 | 30.15873 | 57.14286 | 12.69841
Biotite | 2022-02-07 | MCOF | 185 | 2.09178 | 0 | 7.445947 | 39.35644 | 54.20792 | 6.435644
Garnets | 2022-02-07 | MCOF | 651 | 4.162615 | 0.09042798 | 5.927472 | 40.8039 | 33.25213 | 25.94397
Kaolinite | 2022-02-07 | MCOF | 1965 | 19.28565 | 0.04201864 | 0.2568093 | 69.28903 | 26.28879 | 4.422184
Muscovite | 2022-02-07 | MCOF | 2603 | 22.49267 | 0.113714 | 1.588089 | 77.29111 | 17.94699 | 4.761905
Orthoclase | 2022-02-07 | MCOF | 6 | 0.0366916 | 0 | 0.001611675 | 75 | 12.5 | 12.5
Plagioclase | 2022-02-07 | MCOF | 298 | 1.504571 | 0 | 0.1128527 | 32.50774 | 26.62539 | 40.86687
Quartz | 2022-02-07 | MCOF | 1748 | 21.73968 | 0.04319569 | 0.2230107 | 63.17973 | 33.50076 | 3.319502
Silicate gangue_generic | 2022-02-07 | MCOF | 415 | 2.425085 | 0.02412109 | 5.745851 | 37.29167 | 35.83333 | 26.875
Chalcopyrite cl. | 2022-02-07 | MCOF | 162 | 2.004297 | 55.94107 | 9.853345 | 81.64794 | 16.10487 | 2.247191
Native Copper | 2022-02-07 | MCOF | 4 | 0.05993598 | 0.3110777 | 0.001364842 | 0 | 50 | 50
CuMn mineral | 2022-02-07 | MCOF | 2 | 0.01074949 | 0.2122356 | 0.02317927 | 50 | 0 | 50
Accessory_phases | 2022-02-07 | MCON | 5 | 0.02696394 | 0.001541901 | 0 | 66.66667 | 33.33333 | 0
Apatite | 2022-02-07 | MCON | 1 | 0.004378522 | 0 | 0 | 100 | 0 | 0
Zircon | 2022-02-07 | MCON | 2 | 0.01302472 | 0 | 0 | 50 | 50 | 0
Carbonate gangue | 2022-02-07 | MCON | 111 | 0.6349966 | 0.01512137 | 0.09158626 | 78.65854 | 19.5122 | 1.829268
Ankerite | 2022-02-07 | MCON | 22 | 0.117846 | 0.002688487 | 0.06432412 | 59.25926 | 37.03704 | 3.703704
Calcite | 2022-02-07 | MCON | 83 | 0.4618648 | 0.01243288 | 0.01465568 | 84.55285 | 13.82114 | 1.626016
Dolomite_ | 2022-02-07 | MCON | 6 | 0.05528577 | 0 | 0.01260645 | 64.28571 | 35.71429 | 0
Chalcopyrite | 2022-02-07 | MCON | 395 | 15.29221 | 26.13642 | 14.49929 | 87.16781 | 12.52847 | 0.3037206
Chalcopyrite <20 | 2022-02-07 | MCON | 3442 | 27.13003 | 40.90414 | 25.03419 | 83.92895 | 12.90392 | 3.16713
Chalcopyrite >150 | 2022-02-07 | MCON | 2 | 0.4586502 | 0.8070423 | 0.4439951 | 100 | 0 | 0
CPS floating Cu | 2022-02-07 | MCON | 112 | 0.7768551 | 2.059264 | 0.324055 | 56.55738 | 31.96721 | 11.47541
Cuprite | 2022-02-07 | MCON | 3 | 0.02535663 | 0.1045898 | 0.003844168 | 0 | 0 | 100
Delafossite | 2022-02-07 | MCON | 53 | 0.4197839 | 0.8470478 | 0.3135619 | 46.42857 | 42.85714 | 10.71429
Malachite | 2022-02-07 | MCON | 56 | 0.3317146 | 1.107627 | 0.006648911 | 68.25397 | 23.80952 | 7.936508
Fe_Ox | 2022-02-07 | MCON | 69 | 0.6244936 | 0.002424146 | 1.355715 | 50 | 33.33333 | 16.66667
Fe_oxyhydroxides | 2022-02-07 | MCON | 21 | 0.166273 | 0 | 0.2636623 | 58.33333 | 41.66667 | 0
Haematite | 2022-02-07 | MCON | 17 | 0.1248433 | 0.0007655837 | 0.217405 | 58.82353 | 23.52941 | 17.64706
Magnesioferrite | 2022-02-07 | MCON | 2 | 0.01437014 | 0 | 0.1177599 | 50 | 50 | 0
Magnetite | 2022-02-07 | MCON | 18 | 0.1712612 | 0.001658563 | 0.404376 | 37.5 | 33.33333 | 29.16667
Tramp_Steel | 2022-02-07 | MCON | 13 | 0.1621162 | 0 | 0.4702721 | 46.15385 | 30.76923 | 23.07692
Fe_Ti_Ox | 2022-02-07 | MCON | 25 | 0.2510722 | 0.0187916 | 0.03634456 | 67.5 | 22.5 | 10
Ilmenite | 2022-02-07 | MCON | 3 | 0.02660368 | 0 | 0.03411075 | 25 | 25 | 50
Rutile | 2022-02-07 | MCON | 22 | 0.2244685 | 0.0187916 | 0.002233811 | 72.22222 | 22.22222 | 5.555556
Non floating Cu | 2022-02-07 | MCON | 26 | 0.1442418 | 0.09087364 | 0.157819 | 46.15385 | 33.33333 | 20.51282
Chrysocolla | 2022-02-07 | MCON | 5 | 0.01454889 | 0.01380819 | 0.001162711 | 60 | 40 | 0
Cu_Fe_Oxide | 2022-02-07 | MCON | 7 | 0.05819555 | 0.02920026 | 0.1186196 | 40 | 50 | 10
CuFe_Silicate | 2022-02-07 | MCON | 14 | 0.07149739 | 0.04786519 | 0.03803664 | 45.83333 | 25 | 29.16667
Other sulphides | 2022-02-07 | MCON | 64 | 0.5358147 | 0.08006518 | 0.2319927 | 60.86957 | 26.08696 | 13.04348
Arsenopyrite | 2022-02-07 | MCON | 1 | 0.008590771 | 0 | 0.009384447 | 100 | 0 | 0
Galena | 2022-02-07 | MCON | 7 | 0.07177451 | 0.01006771 | 0.01445625 | 71.42857 | 14.28571 | 14.28571
Millerite | 2022-02-07 | MCON | 2 | 0.01488143 | 0 | 0.0009176934 | 100 | 0 | 0
Molybdenite | 2022-02-07 | MCON | 49 | 0.3886631 | 0.05644374 | 0.1926227 | 62.7451 | 21.56863 | 15.68627
Monazite_Ce | 2022-02-07 | MCON | 1 | 0.007135883 | 0 | 0 | 100 | 0 | 0
Pentlandite | 2022-02-07 | MCON | 2 | 0.01563503 | 0 | 0.06222112 | 100 | 0 | 0
Siegenite | 2022-02-07 | MCON | 2 | 0.02676995 | 0.001395385 | 0.0119055 | 25 | 75 | 0
Sphalerite | 2022-02-07 | MCON | 1 | 0.01130656 | 0 | 0.002174882 | 0 | 100 | 0
vaesite | 2022-02-07 | MCON | 2 | 0.01315197 | 0 | 0.002578753 | 50 | 0 | 50
Pyrite | 2022-02-07 | MCON | 2091 | 38.45117 | 0.6605219 | 54.63372 | 78.89511 | 20.38274 | 0.722152
Pyrrhotite | 2022-02-07 | MCON | 99 | 0.8814963 | 0.004904001 | 1.615784 | 77.53623 | 15.94203 | 6.521739
Sec. Cu Sulphides | 2022-02-07 | MCON | 785 | 8.673437 | 29.18584 | 1.230755 | 59.1623 | 32.54799 | 8.289703
Bornite | 2022-02-07 | MCON | 241 | 2.017446 | 5.478522 | 0.741454 | 45 | 36.78571 | 18.21429
Chalcocite | 2022-02-07 | MCON | 452 | 6.059404 | 22.05171 | 0.4824077 | 64.34109 | 32.04134 | 3.617571
Covellite | 2022-02-07 | MCON | 92 | 0.5965875 | 1.655607 | 0.006893589 | 58.69565 | 23.91304 | 17.3913
Silicate gangue | 2022-02-07 | MCON | 1242 | 6.118569 | 0.03305354 | 0.3447575 | 71.17394 | 24.4622 | 4.36386
Amphibole | 2022-02-07 | MCON | 15 | 0.06276805 | 0.007892367 | 0.03992914 | 46.66667 | 26.66667 | 26.66667
Biotite | 2022-02-07 | MCON | 4 | 0.01601763 | 0 | 0.003857722 | 50 | 50 | 0
Garnets | 2022-02-07 | MCON | 155 | 0.6391672 | 0.005258563 | 0.1300234 | 58.28221 | 33.74233 | 7.97546
Kaolinite | 2022-02-07 | MCON | 204 | 1.009429 | 0.001191513 | 0.00571459 | 68.23105 | 28.51986 | 3.249097
Muscovite | 2022-02-07 | MCON | 259 | 1.40667 | 0.008015637 | 0.04368932 | 73.61111 | 23.05556 | 3.333333
Orthoclase | 2022-02-07 | MCON | 2 | 0.007094314 | 0 | 0 | 0 | 100 | 0
Plagioclase | 2022-02-07 | MCON | 33 | 0.1224878 | 0.004948914 | 0.00744789 | 38.23529 | 41.17647 | 20.58824
Quartz | 2022-02-07 | MCON | 493 | 2.518897 | 0.003026563 | 0.0253933 | 78.7172 | 19.6793 | 1.603499
Silicate gangue_generic | 2022-02-07 | MCON | 72 | 0.3086858 | 0.002719979 | 0.07994807 | 54.43038 | 26.58228 | 18.98734
Chalcopyrite cl. | 2022-02-07 | MCON | 3839 | 42.88089 | 67.8476 | 39.97747 | 85.25589 | 12.63201 | 2.112104
Native Copper | 2022-02-07 | MCON | 4 | 0.05993598 | 0.3110777 | 0.001364842 | 0 | 50 | 50
CuMn mineral | 2022-02-07 | MCON | 1 | 0.00927106 | 0.5402872 | 0.03774024 | 100 | 0 | 0
Accessory_phases | 2022-02-07 | MFT | 22 | 0.1988642 | 0 | 0 | 82.92683 | 14.63415 | 2.439024
Apatite | 2022-02-07 | MFT | 21 | 0.1953103 | 0 | 0 | 82.5 | 15 | 2.5
Zircon | 2022-02-07 | MFT | 4 | 0.0459279 | 0 | 0 | 66.66667 | 33.33333 | 0
Carbonate gangue | 2022-02-07 | MFT | 1647 | 19.87638 | 1.09008 | 8.156548 | 87.82051 | 10.10684 | 2.07265
Ankerite | 2022-02-07 | MFT | 161 | 1.455325 | 0.1929801 | 4.556747 | 52.17391 | 32.44147 | 15.38462
Calcite | 2022-02-07 | MFT | 1361 | 16.87534 | 0.7081379 | 1.66801 | 92.90323 | 6.228288 | 0.8684864
Dolomite_ | 2022-02-07 | MFT | 125 | 1.545717 | 0.188962 | 1.931791 | 59.82906 | 35.61254 | 4.558405
Chalcopyrite | 2022-02-07 | MFT | 3 | 0.09711435 | 6.778617 | 0.6949777 | 0 | 73.33333 | 26.66667
Chalcopyrite <20 | 2022-02-07 | MFT | 57 | 0.4337774 | 40.6148 | 2.401641 | 79.10448 | 7.462687 | 13.43284
Chalcopyrite >150 | 2022-02-07 | MFT | 6 | 0.9324724 | 1.791665 | 0.8609492 | 100 | 0 | 0
CPS floating Cu | 2022-02-07 | MFT | 2 | 0.02935836 | 9.582415 | 0.002470006 | 0 | 0 | 100
Cuprite | 2022-02-07 | MFT | 7 | 0.05399296 | 0.2281536 | 0.008100866 | 0 | 28.57143 | 71.42857
Delafossite | 2022-02-07 | MFT | 4 | 0.03524396 | 1.51781 | 0.1046307 | 75 | 25 | 0
Malachite | 2022-02-07 | MFT | 2 | 0.02935836 | 9.582415 | 0.002470006 | 0 | 0 | 100
Fe_Ox | 2022-02-07 | MFT | 184 | 1.905883 | 0.2242129 | 27.59696 | 45.33333 | 42.22222 | 12.44444
Fe_oxyhydroxides | 2022-02-07 | MFT | 60 | 0.5176342 | 0.1103937 | 5.917238 | 38.80597 | 44.77612 | 16.41791
Haematite | 2022-02-07 | MFT | 31 | 0.3111986 | 0 | 3.895724 | 39.47368 | 44.73684 | 15.78947
Magnesioferrite | 2022-02-07 | MFT | 2 | 0.01437014 | 0 | 0.1177599 | 50 | 50 | 0
Magnetite | 2022-02-07 | MFT | 62 | 0.7002741 | 0.1138192 | 11.28491 | 52.27273 | 43.18182 | 4.545455
Tramp_Steel | 2022-02-07 | MFT | 24 | 0.3337582 | 0 | 6.158161 | 50 | 37.5 | 12.5
Fe_Ti_Ox | 2022-02-07 | MFT | 91 | 1.32298 | 0 | 2.380234 | 73.40426 | 14.3617 | 12.23404
Ilmenite | 2022-02-07 | MFT | 18 | 0.2521728 | 0 | 2.289619 | 67.64706 | 17.64706 | 14.70588
Rutile | 2022-02-07 | MFT | 73 | 1.070807 | 0 | 0.0906148 | 74.67532 | 13.63636 | 11.68831
Non floating Cu | 2022-02-07 | MFT | 32 | 0.1539769 | 10.00591 | 0.9768861 | 57.5 | 32.5 | 10
Chrysocolla | 2022-02-07 | MFT | 7 | 0.0227141 | 3.028823 | 0.02157433 | 42.85714 | 42.85714 | 14.28571
Cu_Fe_Oxide | 2022-02-07 | MFT | 4 | 0.03893845 | 1.299048 | 0.5512448 | 50 | 33.33333 | 16.66667
CuFe_Silicate | 2022-02-07 | MFT | 20 | 0.08305324 | 5.137749 | 0.3663267 | 60 | 32 | 8
Other sulphides | 2022-02-07 | MFT | 30 | 0.407664 | 0.7590215 | 0.3437908 | 58.13953 | 39.53488 | 2.325581
Arsenopyrite | 2022-02-07 | MFT | 4 | 0.03135891 | 0 | 0.03236856 | 50 | 50 | 0
Galena | 2022-02-07 | MFT | 19 | 0.2172518 | 0.7590215 | 0.2176002 | 78.94737 | 21.05263 | 0
Millerite | 2022-02-07 | MFT | 2 | 0.02037065 | 0 | 0.002995193 | 0 | 100 | 0
Molybdenite | 2022-02-07 | MFT | 2 | 0.01699694 | 0 | 0.1261907 | 0 | 50 | 50
Monazite_Ce | 2022-02-07 | MFT | 8 | 0.1671109 | 0 | 0 | 42.85714 | 57.14286 | 0
Pentlandite | 2022-02-07 | MFT | 2 | 0.01563503 | 0 | 0.06222112 | 100 | 0 | 0
Siegenite | 2022-02-07 | MFT | 8 | 0.07328881 | 0 | 0.02352265 | 33.33333 | 66.66667 | 0
Sphalerite | 2022-02-07 | MFT | 1 | 0.006304321 | 0 | 0 | 100 | 0 | 0
vaesite | 2022-02-07 | MFT | 2 | 0.01315197 | 0 | 0.002578753 | 50 | 0 | 50
Pyrite | 2022-02-07 | MFT | 59 | 1.7418 | 0.6897835 | 16.82903 | 89.33333 | 7.111111 | 3.555556
Pyrrhotite | 2022-02-07 | MFT | 25 | 0.3632865 | 0 | 4.572177 | 84.31373 | 9.803922 | 5.882353
Sec. Cu Sulphides | 2022-02-07 | MFT | 15 | 0.1330552 | 29.1391 | 0.1190019 | 47.05882 | 41.17647 | 11.76471
Bornite | 2022-02-07 | MFT | 7 | 0.05624443 | 12.11527 | 0.1121884 | 42.85714 | 28.57143 | 28.57143
Chalcocite | 2022-02-07 | MFT | 2 | 0.02619074 | 6.774978 | 0.006813554 | 33.33333 | 66.66667 | 0
Covellite | 2022-02-07 | MFT | 6 | 0.05061999 | 10.24886 | 0 | 57.14286 | 42.85714 | 0
Silicate gangue | 2022-02-07 | MFT | 8438 | 73.33586 | 1.116055 | 35.92628 | 59.83072 | 32.52888 | 7.640398
Amphibole | 2022-02-07 | MFT | 108 | 1.166608 | 0.08041685 | 8.061654 | 34.4 | 56.4 | 9.2
Biotite | 2022-02-07 | MFT | 224 | 1.938053 | 0 | 8.667955 | 41.24424 | 50.92166 | 7.834101
Garnets | 2022-02-07 | MFT | 711 | 3.808752 | 0.02565962 | 6.502605 | 30.65442 | 40.75775 | 28.58783
Kaolinite | 2022-02-07 | MFT | 2086 | 18.80327 | 0.2755313 | 0.2244518 | 57.14286 | 39.87465 | 2.982494
Muscovite | 2022-02-07 | MFT | 2214 | 18.71067 | 0.4359701 | 1.757152 | 75.82673 | 19.46903 | 4.704238
Orthoclase | 2022-02-07 | MFT | 6 | 0.03955652 | 0 | 0 | 40 | 60 | 0
Plagioclase | 2022-02-07 | MFT | 495 | 2.145323 | 0.04714842 | 0.1592613 | 19.66292 | 32.397 | 47.94007
Quartz | 2022-02-07 | MFT | 1875 | 22.62332 | 0.09911368 | 0.1917402 | 66.37104 | 30.46154 | 3.167421
Silicate gangue_generic | 2022-02-07 | MFT | 655 | 3.250619 | 0.1522149 | 8.803526 | 23.86059 | 43.16354 | 32.97587
Chalcopyrite cl. | 2022-02-07 | MFT | 60 | 0.5308918 | 47.39342 | 3.096619 | 64.63415 | 19.5122 | 15.85366
Native Copper | 2022-02-07 | MFT | 4 | 0.05993598 | 0.3110777 | 0.001364842 | 0 | 50 | 50
CuMn mineral | 2022-02-07 | MFT | 1 | 0.00927106 | 0.5402872 | 0.03774024 | 100 | 0 | 0
Accessory_phases | 2022-02-08 | MCOF | 25 | 0.3261858 | 0 | 0.002824602 | 90.16393 | 8.196721 | 1.639344
Apatite | 2022-02-08 | MCOF | 19 | 0.2727661 | 0 | 0.001772405 | 94.33962 | 3.773585 | 1.886792
Zircon | 2022-02-08 | MCOF | 4 | 0.0459279 | 0 | 0 | 66.66667 | 33.33333 | 0
Carbonate gangue | 2022-02-08 | MCOF | 1070 | 12.9065 | 0.2764698 | 3.610947 | 88.01524 | 10.46069 | 1.524073
Ankerite | 2022-02-08 | MCOF | 114 | 0.9234439 | 0.2171845 | 2.105002 | 35.55556 | 50.55556 | 13.88889
Calcite | 2022-02-08 | MCOF | 894 | 11.26361 | 0.05928535 | 0.7744786 | 92.86834 | 6.504702 | 0.6269592
Dolomite_ | 2022-02-08 | MCOF | 62 | 0.7194556 | 0 | 0.7314666 | 69.03226 | 29.03226 | 1.935484
Chalcopyrite | 2022-02-08 | MCOF | 18 | 0.8666529 | 28.11392 | 3.535699 | 88.18898 | 11.81102 | 0
Chalcopyrite <20 | 2022-02-08 | MCOF | 103 | 1.009958 | 29.2009 | 3.911455 | 79.05405 | 14.18919 | 6.756757
Chalcopyrite >150 | 2022-02-08 | MCOF | 6 | 0.9324724 | 1.791665 | 0.8609492 | 100 | 0 | 0
CPS floating Cu | 2022-02-08 | MCOF | 7 | 0.05381056 | 2.786915 | 0.1046307 | 85.71429 | 14.28571 | 0
Cuprite | 2022-02-08 | MCOF | 7 | 0.05399296 | 0.2281536 | 0.008100866 | 0 | 28.57143 | 71.42857
Delafossite | 2022-02-08 | MCOF | 4 | 0.03524396 | 1.51781 | 0.1046307 | 75 | 25 | 0
Malachite | 2022-02-08 | MCOF | 3 | 0.0185666 | 1.269105 | 0 | 100 | 0 | 0
Fe_Ox | 2022-02-08 | MCOF | 171 | 2.370531 | 0.2408894 | 21.12396 | 47.85714 | 40 | 12.14286
Fe_oxyhydroxides | 2022-02-08 | MCOF | 61 | 0.5944568 | 0 | 4.07423 | 32.87671 | 43.83562 | 23.28767
Haematite | 2022-02-08 | MCOF | 34 | 0.4488556 | 0.056801 | 3.537828 | 57.69231 | 28.84615 | 13.46154
Magnesioferrite | 2022-02-08 | MCOF | 3 | 0.02271965 | 0 | 0.1093481 | 33.33333 | 33.33333 | 33.33333
Magnetite | 2022-02-08 | MCOF | 58 | 1.132318 | 0.1840884 | 11.5338 | 51.85185 | 44.44444 | 3.703704
Tramp_Steel | 2022-02-08 | MCOF | 9 | 0.1319206 | 0 | 1.647681 | 22.22222 | 33.33333 | 44.44444
Fe_Ti_Ox | 2022-02-08 | MCOF | 87 | 1.949493 | 0 | 5.814102 | 77.51938 | 17.44186 | 5.03876
Ilmenite | 2022-02-08 | MCOF | 37 | 0.9381017 | 0 | 5.770068 | 74.16667 | 20 | 5.833333
Rutile | 2022-02-08 | MCOF | 50 | 1.011391 | 0 | 0.04403369 | 80.43478 | 15.21739 | 4.347826
Non floating Cu | 2022-02-08 | MCOF | 77 | 0.7406281 | 12.98908 | 3.703899 | 32.31707 | 56.70732 | 10.97561
Chrysocolla | 2022-02-08 | MCOF | 15 | 0.1744283 | 7.086868 | 0.06504919 | 43.13725 | 56.86275 | 0
Cu_Fe_Oxide | 2022-02-08 | MCOF | 18 | 0.3351759 | 2.168294 | 2.929937 | 18.36735 | 75.5102 | 6.122449
CuFe_Silicate | 2022-02-08 | MCOF | 41 | 0.2065941 | 3.207282 | 0.66033 | 37.28814 | 42.37288 | 20.33898
Other sulphides | 2022-02-08 | MCOF | 18 | 0.1934835 | 0 | 0.1822973 | 57.89474 | 26.31579 | 15.78947
Arsenopyrite | 2022-02-08 | MCOF | 4 | 0.03135891 | 0 | 0.03236856 | 50 | 50 | 0
Galena | 2022-02-08 | MCOF | 9 | 0.108468 | 0 | 0.05095193 | 55.55556 | 22.22222 | 22.22222
Millerite | 2022-02-08 | MCOF | 2 | 0.02037065 | 0 | 0.002995193 | 0 | 100 | 0
Molybdenite | 2022-02-08 | MCOF | 4 | 0.03583027 | 0 | 0.06912419 | 50 | 25 | 25
Monazite_Ce | 2022-02-08 | MCOF | 3 | 0.03355017 | 0 | 0 | 50 | 50 | 0
Pentlandite | 2022-02-08 | MCOF | 2 | 0.01563503 | 0 | 0.06222112 | 100 | 0 | 0
Siegenite | 2022-02-08 | MCOF | 8 | 0.07328881 | 0 | 0.02352265 | 33.33333 | 66.66667 | 0
Sphalerite | 2022-02-08 | MCOF | 5 | 0.03095428 | 0 | 0.01920799 | 50 | 16.66667 | 33.33333
vaesite | 2022-02-08 | MCOF | 2 | 0.01315197 | 0 | 0.002578753 | 50 | 0 | 50
Pyrite | 2022-02-08 | MCOF | 126 | 2.349945 | 0.1820345 | 14.32276 | 88.88889 | 9.722222 | 1.388889
Pyrrhotite | 2022-02-08 | MCOF | 26 | 0.3528793 | 0 | 2.835861 | 70.21277 | 27.65957 | 2.12766
Sec. Cu Sulphides | 2022-02-08 | MCOF | 33 | 0.3990841 | 24.85422 | 0.2447319 | 37.77778 | 51.11111 | 11.11111
Bornite | 2022-02-08 | MCOF | 13 | 0.1185656 | 5.972082 | 0.1774786 | 14.28571 | 57.14286 | 28.57143
Chalcocite | 2022-02-08 | MCOF | 17 | 0.2576522 | 17.78086 | 0.06725334 | 42.85714 | 53.57143 | 3.571429
Covellite | 2022-02-08 | MCOF | 3 | 0.02286623 | 1.101279 | 0 | 100 | 0 | 0
Silicate gangue | 2022-02-08 | MCOF | 8518 | 76.47922 | 1.339079 | 40.60683 | 61.2323 | 31.67788 | 7.089812
Amphibole | 2022-02-08 | MCOF | 214 | 1.79526 | 0.4969507 | 6.770757 | 48.49315 | 39.17808 | 12.32877
Biotite | 2022-02-08 | MCOF | 506 | 4.372613 | 0.02552078 | 12.90698 | 37.45963 | 56.72766 | 5.812702
Garnets | 2022-02-08 | MCOF | 799 | 4.715085 | 0.1884904 | 6.195142 | 39.39394 | 36.95015 | 23.65591
Kaolinite | 2022-02-08 | MCOF | 2004 | 20.58148 | 0.2596705 | 0.2418369 | 64.39126 | 32.40375 | 3.204995
Muscovite | 2022-02-08 | MCOF | 2071 | 17.63172 | 0.146581 | 1.961362 | 78.24954 | 17.08778 | 4.662673
Orthoclase | 2022-02-08 | MCOF | 6 | 0.02501605 | 0 | 0.001756711 | 50 | 0 | 50
Plagioclase | 2022-02-08 | MCOF | 353 | 1.596402 | 0.03086409 | 0.1517669 | 15.11936 | 38.99204 | 45.88859
Quartz | 2022-02-08 | MCOF | 1606 | 20.25029 | 0.03798471 | 0.2870563 | 64.32225 | 33.03495 | 2.642796
Silicate gangue_generic | 2022-02-08 | MCOF | 884 | 4.735166 | 0.1191665 | 11.1745 | 34.04462 | 42.28904 | 23.66634
Chalcopyrite cl. | 2022-02-08 | MCOF | 121 | 1.876611 | 57.31482 | 7.447154 | 83.27273 | 13.09091 | 3.636364
Native Copper | 2022-02-08 | MCOF | 4 | 0.05993598 | 0.3110777 | 0.001364842 | 0 | 50 | 50
CuMn mineral | 2022-02-08 | MCOF | 3 | 0.02442973 | 0.5266315 | 0.04858324 | 0 | 40 | 60
Accessory_phases | 2022-02-08 | MCON | 7 | 0.03972972 | 0 | 0 | 90 | 10 | 0
Apatite | 2022-02-08 | MCON | 4 | 0.02797013 | 0 | 0 | 100 | 0 | 0
Zircon | 2022-02-08 | MCON | 1 | 0.005943019 | 0 | 0 | 100 | 0 | 0
Carbonate gangue | 2022-02-08 | MCON | 147 | 0.873333 | 0.03929853 | 0.1109142 | 77.73279 | 17.40891 | 4.8583
Ankerite | 2022-02-08 | MCON | 31 | 0.1712728 | 0.02112166 | 0.07767038 | 44.18605 | 44.18605 | 11.62791
Calcite | 2022-02-08 | MCON | 105 | 0.6407966 | 0.01817687 | 0.02044259 | 87.70053 | 9.090909 | 3.208556
Dolomite_ | 2022-02-08 | MCON | 11 | 0.06126368 | 0 | 0.01280121 | 52.94118 | 41.17647 | 5.882353
Chalcopyrite | 2022-02-08 | MCON | 420 | 15.22155 | 29.24048 | 13.99623 | 87.33032 | 12.66968 | 0
Chalcopyrite <20 | 2022-02-08 | MCON | 2785 | 21.38329 | 37.28292 | 19.1763 | 83.39941 | 14.5441 | 2.056492
Chalcopyrite >150 | 2022-02-08 | MCON | 6 | 0.9324724 | 1.791665 | 0.8609492 | 100 | 0 | 0
CPS floating Cu | 2022-02-08 | MCON | 153 | 1.011552 | 3.336229 | 0.3752613 | 37.4269 | 45.02924 | 17.54386
Cuprite | 2022-02-08 | MCON | 7 | 0.05399296 | 0.2281536 | 0.008100866 | 0 | 28.57143 | 71.42857
Delafossite | 2022-02-08 | MCON | 66 | 0.465174 | 1.040131 | 0.3496546 | 47.05882 | 35.29412 | 17.64706
Malachite | 2022-02-08 | MCON | 76 | 0.4324495 | 1.756866 | 0.01614095 | 35.55556 | 53.33333 | 11.11111
Fe_Ox | 2022-02-08 | MCON | 113 | 0.966297 | 0 | 1.952339 | 41.48148 | 48.88889 | 9.62963
Fe_oxyhydroxides | 2022-02-08 | MCON | 32 | 0.2718615 | 0 | 0.3994194 | 18.60465 | 79.06977 | 2.325581
Haematite | 2022-02-08 | MCON | 32 | 0.2144545 | 0 | 0.363701 | 56.25 | 34.375 | 9.375
Magnesioferrite | 2022-02-08 | MCON | 1 | 0.005879796 | 0 | 0.006493795 | 100 | 0 | 0
Magnetite | 2022-02-08 | MCON | 28 | 0.2539692 | 0 | 0.566132 | 43.58974 | 33.33333 | 23.07692
Tramp_Steel | 2022-02-08 | MCON | 19 | 0.2162247 | 0 | 0.6108098 | 63.15789 | 36.84211 | 0
Fe_Ti_Ox | 2022-02-08 | MCON | 19 | 0.1456672 | 0 | 0.07536162 | 84 | 8 | 8
Ilmenite | 2022-02-08 | MCON | 9 | 0.0546252 | 0 | 0.07200845 | 100 | 0 | 0
Rutile | 2022-02-08 | MCON | 10 | 0.091042 | 0 | 0.00335317 | 75 | 12.5 | 12.5
Non floating Cu | 2022-02-08 | MCON | 36 | 0.1738017 | 0.1426857 | 0.2266532 | 40.42553 | 36.17021 | 23.40426
Chrysocolla | 2022-02-08 | MCON | 8 | 0.02655392 | 0.05412577 | 0.002411006 | 70 | 10 | 20
Cu_Fe_Oxide | 2022-02-08 | MCON | 11 | 0.0955941 | 0.05293083 | 0.1968968 | 38.88889 | 50 | 11.11111
CuFe_Silicate | 2022-02-08 | MCON | 17 | 0.05165369 | 0.03562911 | 0.0273454 | 26.31579 | 36.84211 | 36.84211
Other sulphides | 2022-02-08 | MCON | 110 | 0.9315999 | 0.05957997 | 0.3881755 | 42.53731 | 45.52239 | 11.9403
Arsenopyrite | 2022-02-08 | MCON | 4 | 0.03135891 | 0 | 0.03236856 | 50 | 50 | 0
Galena | 2022-02-08 | MCON | 11 | 0.102928 | 0.02349359 | 0.03058136 | 27.27273 | 63.63636 | 9.090909
Millerite | 2022-02-08 | MCON | 2 | 0.02037065 | 0 | 0.002995193 | 0 | 100 | 0
Molybdenite | 2022-02-08 | MCON | 74 | 0.5772316 | 0.03001414 | 0.2534965 | 40.96386 | 44.57831 | 14.45783
Monazite_Ce | 2022-02-08 | MCON | 2 | 0.06512032 | 0.006072235 | 0.002465317 | 100 | 0 | 0
Pentlandite | 2022-02-08 | MCON | 4 | 0.03034733 | 0 | 0.02353789 | 20 | 60 | 20
Siegenite | 2022-02-08 | MCON | 8 | 0.07328881 | 0 | 0.02352265 | 33.33333 | 66.66667 | 0
Sphalerite | 2022-02-08 | MCON | 5 | 0.03095428 | 0 | 0.01920799 | 50 | 16.66667 | 33.33333
vaesite | 2022-02-08 | MCON | 2 | 0.01315197 | 0 | 0.002578753 | 50 | 0 | 50
Pyrite | 2022-02-08 | MCON | 2485 | 40.411 | 0.3421522 | 55.83941 | 82.19157 | 17.30679 | 0.501646
Pyrrhotite | 2022-02-08 | MCON | 285 | 2.961242 | 0.0181491 | 5.296448 | 69.68504 | 25.3937 | 4.92126
Sec. Cu Sulphides | 2022-02-08 | MCON | 698 | 7.384834 | 27.69977 | 1.070499 | 54.07685 | 37.86317 | 8.059981
Bornite | 2022-02-08 | MCON | 226 | 1.617513 | 4.985534 | 0.5681095 | 40.2439 | 40.65041 | 19.10569
Chalcocite | 2022-02-08 | MCON | 393 | 5.293903 | 21.28033 | 0.4859044 | 58.83941 | 37.51687 | 3.643725
Covellite | 2022-02-08 | MCON | 79 | 0.4734184 | 1.433908 | 0.01648509 | 52.5 | 32.5 | 15
Silicate gangue | 2022-02-08 | MCON | 1528 | 7.56363 | 0.04706234 | 0.6314669 | 64.15266 | 29.07769 | 6.76965
Amphibole | 2022-02-08 | MCON | 34 | 0.1565669 | 0.02135664 | 0.09033929 | 34.14634 | 53.65854 | 12.19512
Biotite | 2022-02-08 | MCON | 9 | 0.0438519 | 0.0005171825 | 0.02649017 | 50 | 41.66667 | 8.333333
Garnets | 2022-02-08 | MCON | 239 | 1.016282 | 0.009001146 | 0.2429281 | 50.70423 | 35.21127 | 14.08451
Kaolinite | 2022-02-08 | MCON | 290 | 1.436643 | 0.002561683 | 0.01790638 | 65.50926 | 31.48148 | 3.009259
Muscovite | 2022-02-08 | MCON | 271 | 1.376403 | 0.002859715 | 0.05798839 | 67.35751 | 26.42487 | 6.217617
Orthoclase | 2022-02-08 | MCON | 2 | 0.006474098 | 0 | 0 | 0 | 100 | 0
Plagioclase | 2022-02-08 | MCON | 59 | 0.2071205 | 0.000947218 | 0.008785324 | 28.57143 | 50.79365 | 20.63492
Quartz | 2022-02-08 | MCON | 486 | 2.771154 | 0.00568906 | 0.02518964 | 74.48609 | 23.5792 | 1.934704
Silicate gangue_generic | 2022-02-08 | MCON | 138 | 0.549135 | 0.004129693 | 0.1618396 | 46.1039 | 29.87013 | 24.02597
Chalcopyrite cl. | 2022-02-08 | MCON | 3211 | 37.53731 | 68.31507 | 34.03348 | 85.40579 | 13.42272 | 1.171489
Native Copper | 2022-02-08 | MCON | 4 | 0.05993598 | 0.3110777 | 0.001364842 | 0 | 50 | 50
CuMn mineral | 2022-02-08 | MCON | 1 | 0.007604004 | 0.3188305 | 0.02740288 | 0 | 100 | 0
Accessory_phases | 2022-02-08 | MFT | 43 | 0.4126693 | 0.05495478 | 0.005515446 | 62.13592 | 32.03883 | 5.825243
Apatite | 2022-02-08 | MFT | 32 | 0.3684393 | 0.05495478 | 0 | 66.30435 | 30.43478 | 3.26087
Zircon | 2022-02-08 | MFT | 4 | 0.02382588 | 0 | 0.003800436 | 25 | 25 | 50
Carbonate gangue | 2022-02-08 | MFT | 1557 | 17.86245 | 1.445698 | 5.858468 | 90.31755 | 7.20826 | 2.474187
Ankerite | 2022-02-08 | MFT | 163 | 1.309409 | 0.989268 | 3.331521 | 46.64634 | 35.67073 | 17.68293
Calcite | 2022-02-08 | MFT | 1295 | 15.52726 | 0.4564301 | 1.373463 | 94.49237 | 4.379562 | 1.128069
Dolomite_ | 2022-02-08 | MFT | 99 | 1.02578 | 0 | 1.153485 | 74.29577 | 19.3662 | 6.338028
Chalcopyrite | 2022-02-08 | MFT | 5 | 0.1327532 | 11.52678 | 0.6910833 | 60 | 40 | 0
Chalcopyrite <20 | 2022-02-08 | MFT | 95 | 0.6265953 | 46.85071 | 2.733319 | 70.33898 | 26.27119 | 3.389831
Chalcopyrite >150 | 2022-02-08 | MFT | 4 | 1.02901 | 1.736122 | 0.9430861 | 100 | 0 | 0
CPS floating Cu | 2022-02-08 | MFT | 10 | 0.0612756 | 8.917487 | 0.1230716 | 40 | 60 | 0
Cuprite | 2022-02-08 | MFT | 1 | 0.007730737 | 1.858427 | 0 | 0 | 100 | 0
Delafossite | 2022-02-08 | MFT | 5 | 0.03428138 | 3.474635 | 0.1209444 | 40 | 60 | 0
Malachite | 2022-02-08 | MFT | 4 | 0.01926348 | 3.584425 | 0.002127249 | 50 | 50 | 0
Fe_Ox | 2022-02-08 | MFT | 202 | 2.239658 | 0.6082787 | 24.9998 | 49.13295 | 37.86127 | 13.00578
Fe_oxyhydroxides | 2022-02-08 | MFT | 84 | 0.7604004 | 0.1223199 | 6.912354 | 33.33333 | 44.16667 | 22.5
Haematite | 2022-02-08 | MFT | 42 | 0.3694278 | 0 | 3.784533 | 52.72727 | 27.27273 | 20
Magnesioferrite | 2022-02-08 | MFT | 6 | 0.06697953 | 0 | 0.37539 | 60 | 30 | 10
Magnetite | 2022-02-08 | MFT | 70 | 1.044283 | 0.4859588 | 13.53918 | 60 | 36.25 | 3.75
Tramp_Steel | 2022-02-08 | MFT | 3 | 0.03421802 | 0 | 0.5454479 | 66.66667 | 0 | 33.33333
Fe_Ti_Ox | 2022-02-08 | MFT | 99 | 2.062966 | 0 | 8.507685 | 62 | 26.85714 | 11.14286
Ilmenite | 2022-02-08 | MFT | 39 | 1.070644 | 0 | 8.490151 | 57.95455 | 35.79545 | 6.25
Rutile | 2022-02-08 | MFT | 60 | 0.9923225 | 0 | 0.01753413 | 66.09195 | 17.81609 | 16.09195
Non floating Cu | 2022-02-08 | MFT | 64 | 0.3258949 | 10.81159 | 1.805036 | 29.12621 | 60.19417 | 10.67961
Chrysocolla | 2022-02-08 | MFT | 11 | 0.04524382 | 4.198455 | 0.01465537 | 58.82353 | 41.17647 | 0
Cu_Fe_Oxide | 2022-02-08 | MFT | 11 | 0.09048764 | 1.912419 | 1.003469 | 0 | 94.11765 | 5.882353
CuFe_Silicate | 2022-02-08 | MFT | 41 | 0.1825595 | 4.381883 | 0.7595088 | 29.85075 | 55.22388 | 14.92537
Other sulphides | 2022-02-08 | MFT | 29 | 0.307075 | 0 | 0.1944181 | 56.75676 | 37.83784 | 5.405405
Arsenopyrite | 2022-02-08 | MFT | 3 | 0.03654337 | 0 | 0.03562059 | 33.33333 | 0 | 66.66667
Galena | 2022-02-08 | MFT | 23 | 0.2157002 | 0 | 0.12841 | 39.13043 | 52.17391 | 8.695652
Millerite | 2022-02-08 | MFT | 1 | 0.02207064 | 0 | 0.001986062 | 0 | 100 | 0
Molybdenite | 2022-02-08 | MFT | 1 | 0.006970337 | 0 | 0.03998584 | 100 | 0 | 0
Monazite_Ce | 2022-02-08 | MFT | 4 | 0.07832124 | 0 | 0 | 83.33333 | 16.66667 | 0
Pentlandite | 2022-02-08 | MFT | 1 | 0.006083203 | 0 | 0.02602225 | 100 | 0 | 0
Siegenite | 2022-02-08 | MFT | 2 | 0.02846846 | 0 | 0.009505706 | 33.33333 | 66.66667 | 0
Sphalerite | 2022-02-08 | MFT | 4 | 0.04007982 | 0 | 0.003134277 | 100 | 0 | 0
vaesite | 2022-02-08 | MFT | 2 | 0.01315197 | 0 | 0.002578753 | 50 | 0 | 50
Pyrite | 2022-02-08 | MFT | 64 | 0.7555718 | 0.219494 | 5.818172 | 71.42857 | 16.80672 | 11.76471
Pyrrhotite | 2022-02-08 | MFT | 17 | 0.1811147 | 0 | 1.841056 | 67.74194 | 16.12903 | 16.12903
Sec. Cu Sulphides | 2022-02-08 | MFT | 16 | 0.1181789 | 17.0272 | 0.1148226 | 44.44444 | 44.44444 | 11.11111
Bornite | 2022-02-08 | MFT | 8 | 0.05272109 | 6.414771 | 0.0950863 | 12.5 | 62.5 | 25
Chalcocite | 2022-02-08 | MFT | 3 | 0.03580218 | 6.495673 | 0.01508802 | 40 | 60 | 0
Covellite | 2022-02-08 | MFT | 5 | 0.02965561 | 4.116751 | 0.00464825 | 100 | 0 | 0
Silicate gangue | 2022-02-08 | MFT | 8904 | 74.9138 | 2.53781 | 47.30756 | 58.42071 | 33.58628 | 7.99301
Amphibole | 2022-02-08 | MFT | 217 | 1.752926 | 0.7596207 | 9.470852 | 52.83843 | 37.1179 | 10.04367
Biotite | 2022-02-08 | MFT | 530 | 3.966591 | 0.3091422 | 14.75241 | 34.71837 | 56.97138 | 8.310249
Garnets | 2022-02-08 | MFT | 969 | 4.558512 | 0.3473235 | 7.673348 | 27.93076 | 37.37215 | 34.69709
Kaolinite | 2022-02-08 | MFT | 2174 | 21.11845 | 0.2236168 | 0.2762897 | 62.76831 | 33.85417 | 3.377525
Muscovite | 2022-02-08 | MFT | 1941 | 16.12178 | 0.4448587 | 2.177893 | 73.81955 | 21.72467 | 4.455775
Orthoclase | 2022-02-08 | MFT | 3 | 0.03244375 | 0 | 0 | 0 | 100 | 0
Plagioclase | 2022-02-08 | MFT | 326 | 1.117028 | 0.1339582 | 0.1396413 | 13.86431 | 25.9587 | 60.17699
Quartz | 2022-02-08 | MFT | 1847 | 21.84662 | 0.0486458 | 0.2353292 | 62.41353 | 34.57341 | 3.013067
Silicate gangue_generic | 2022-02-08 | MFT | 809 | 3.681098 | 0.2706446 | 11.45426 | 23.59223 | 44.95146 | 31.45631
Chalcopyrite cl. | 2022-02-08 | MFT | 100 | 0.7593485 | 58.37749 | 3.424403 | 68.53147 | 28.67133 | 2.797203
Native Copper | 2022-02-08 | MFT | 3 | 0.1552111 | 0.6963096 | 0.002445695 | 0 | 80 | 20
CuMn mineral | 2022-02-08 | MFT | 1 | 0.007604004 | 0.3188305 | 0.02740288 | 0 | 100 | 0
Accessory_phases | 2022-02-09 | MCOF | 31 | 0.4823678 | 0 | 0 | 93.33333 | 1.904762 | 4.761905
Apatite | 2022-02-09 | MCOF | 30 | 0.4688279 | 0 | 0 | 95.14563 | 0 | 4.854369
Zircon | 2022-02-09 | MCOF | 1 | 0.01353995 | 0 | 0 | 0 | 100 | 0
Carbonate gangue | 2022-02-09 | MCOF | 1545 | 16.16992 | 0.1954759 | 4.65218 | 87.05882 | 11.12745 | 1.813725
Ankerite | 2022-02-09 | MCOF | 152 | 1.125256 | 0.07784463 | 2.465642 | 50 | 39.51613 | 10.48387
Calcite | 2022-02-09 | MCOF | 1212 | 13.28764 | 0.1176313 | 0.6711295 | 92.21504 | 7.079906 | 0.7050529
Dolomite_ | 2022-02-09 | MCOF | 181 | 1.757024 | 0 | 1.515409 | 67.52336 | 26.86916 | 5.607477
Chalcopyrite | 2022-02-09 | MCOF | 31 | 1.267425 | 41.70054 | 5.333513 | 80 | 18.09524 | 1.904762
Chalcopyrite <20 | 2022-02-09 | MCOF | 178 | 1.5873 | 48.2134 | 6.236991 | 82.12928 | 13.68821 | 4.18251
Chalcopyrite >150 | 2022-02-09 | MCOF | 4 | 1.02901 | 1.736122 | 0.9430861 | 100 | 0 | 0
CPS floating Cu | 2022-02-09 | MCOF | 5 | 0.03432521 | 1.210776 | 0.08231906 | 80 | 20 | 0
Cuprite | 2022-02-09 | MCOF | 4 | 0.1318312 | 0.5477264 | 0.007286755 | 0 | 72.72727 | 27.27273
Delafossite | 2022-02-09 | MCOF | 3 | 0.02337802 | 0.6594626 | 0.08231906 | 100 | 0 | 0
Malachite | 2022-02-09 | MCOF | 2 | 0.01094719 | 0.5513136 | 0 | 50 | 50 | 0
Fe_Ox | 2022-02-09 | MCOF | 150 | 1.50292 | 0 | 12.66591 | 30.34826 | 51.24378 | 18.40796
Fe_oxyhydroxides | 2022-02-09 | MCOF | 41 | 0.3096903 | 0 | 1.966738 | 18.60465 | 48.83721 | 32.55814
Haematite | 2022-02-09 | MCOF | 51 | 0.5191273 | 0 | 4.240988 | 29.41176 | 51.47059 | 19.11765
Magnesioferrite | 2022-02-09 | MCOF | 6 | 0.06697953 | 0 | 0.37539 | 60 | 30 | 10
Magnetite | 2022-02-09 | MCOF | 48 | 0.5637804 | 0 | 5.560137 | 32.89474 | 56.57895 | 10.52632
Tramp_Steel | 2022-02-09 | MCOF | 3 | 0.03889134 | 0 | 0.4956214 | 33.33333 | 33.33333 | 33.33333
Fe_Ti_Ox | 2022-02-09 | MCOF | 97 | 1.720726 | 0 | 3.566702 | 88.46154 | 6.923077 | 4.615385
Ilmenite | 2022-02-09 | MCOF | 24 | 0.5669493 | 0 | 3.562474 | 95.12195 | 3.658537 | 1.219512
Rutile | 2022-02-09 | MCOF | 73 | 1.153776 | 0 | 0.004228852 | 85.39326 | 8.426966 | 6.179775
Non floating Cu | 2022-02-09 | MCOF | 14 | 0.06438677 | 1.14636 | 0.2208532 | 63.15789 | 26.31579 | 10.52632
Chrysocolla | 2022-02-09 | MCOF | 4 | 0.01512441 | 0.4965234 | 0.007661466 | 40 | 60 | 0
Cu_Fe_Oxide | 2022-02-09 | MCOF | 2 | 0.01209953 | 0.1143843 | 0.1137316 | 50 | 50 | 0
CuFe_Silicate | 2022-02-09 | MCOF | 8 | 0.03716283 | 0.5354524 | 0.09946017 | 75 | 8.333333 | 16.66667
Other sulphides | 2022-02-09 | MCOF | 30 | 0.3014079 | 0.4641243 | 0.2696215 | 48.48485 | 36.36364 | 15.15152
Arsenopyrite | 2022-02-09 | MCOF | 3 | 0.03654337 | 0 | 0.03562059 | 33.33333 | 0 | 66.66667
Galena | 2022-02-09 | MCOF | 17 | 0.1812048 | 0.1364061 | 0.1303382 | 52.94118 | 29.41176 | 17.64706
Millerite | 2022-02-09 | MCOF | 1 | 0.02207064 | 0 | 0.001986062 | 0 | 100 | 0
Molybdenite | 2022-02-09 | MCOF | 5 | 0.03961155 | 0.3277181 | 0.08073348 | 20 | 60 | 20
Monazite_Ce | 2022-02-09 | MCOF | 6 | 0.06676346 | 0 | 0 | 55.55556 | 44.44444 | 0
Pentlandite | 2022-02-09 | MCOF | 2 | 0.01382803 | 0 | 0.05854986 | 50 | 0 | 50
Siegenite | 2022-02-09 | MCOF | 2 | 0.02846846 | 0 | 0.009505706 | 33.33333 | 66.66667 | 0
Sphalerite | 2022-02-09 | MCOF | 4 | 0.04007982 | 0 | 0.003134277 | 100 | 0 | 0
vaesite | 2022-02-09 | MCOF | 2 | 0.01315197 | 0 | 0.002578753 | 50 | 0 | 50
Pyrite | 2022-02-09 | MCOF | 174 | 2.965983 | 0.2147958 | 18.71091 | 78.58881 | 18.9781 | 2.43309
Pyrrhotite | 2022-02-09 | MCOF | 189 | 2.77566 | 0 | 22.73587 | 64.5933 | 34.689 | 0.7177033
Sec. Cu Sulphides | 2022-02-09 | MCOF | 6 | 0.1010599 | 6.483416 | 0.08920263 | 7.692308 | 76.92308 | 15.38462
Bornite | 2022-02-09 | MCOF | 2 | 0.02247055 | 1.31324 | 0.03928885 | 0 | 33.33333 | 66.66667
Chalcocite | 2022-02-09 | MCOF | 2 | 0.06510698 | 4.432094 | 0.04991378 | 0 | 100 | 0
Covellite | 2022-02-09 | MCOF | 2 | 0.01348233 | 0.738082 | 0 | 50 | 50 | 0
Silicate gangue | 2022-02-09 | MCOF | 8033 | 71.02652 | 0.3711133 | 25.43594 | 59.96706 | 32.42383 | 7.609113
Amphibole | 2022-02-09 | MCOF | 131 | 0.8874139 | 0.08225251 | 3.387101 | 47.05882 | 35.78431 | 17.15686
Biotite | 2022-02-09 | MCOF | 347 | 2.918132 | 0.02736058 | 8.828268 | 35.80599 | 57.06134 | 7.132668
Garnets | 2022-02-09 | MCOF | 829 | 4.157916 | 0.03240634 | 4.199241 | 32.7451 | 32.45098 | 34.80392
Kaolinite | 2022-02-09 | MCOF | 2095 | 21.88125 | 0.0792314 | 0.1564449 | 62.30956 | 35.19737 | 2.493075
Muscovite | 2022-02-09 | MCOF | 1783 | 14.21288 | 0.08455107 | 1.128515 | 74.76422 | 20.00572 | 5.230066
Orthoclase | 2022-02-09 | MCOF | 5 | 0.02212485 | 0 | 0 | 83.33333 | 16.66667 | 0
Plagioclase | 2022-02-09 | MCOF | 347 | 1.378194 | 0.04892882 | 0.1063178 | 19.29348 | 29.07609 | 51.63043
Quartz | 2022-02-09 | MCOF | 1791 | 21.93313 | 0.01638262 | 0.1426839 | 64.63627 | 32.54438 | 2.819353
Silicate gangue_generic | 2022-02-09 | MCOF | 637 | 3.139914 | 0 | 6.943211 | 24.70893 | 41.78525 | 33.50582
Chalcopyrite cl. | 2022-02-09 | MCOF | 209 | 2.854725 | 89.91394 | 11.5705 | 81.18393 | 15.64482 | 3.171247
Native Copper | 2022-02-09 | MCOF | 3 | 0.1552111 | 0.6963096 | 0.002445695 | 0 | 80 | 20
CuMn mineral | 2022-02-09 | MCOF | 2 | 0.007220341 | 0.6334927 | 0.01464602 | 100 | 0 | 0
Accessory_phases | 2022-02-09 | MCON | 5 | 0.05080707 | 0 | 0.001283548 | 100 | 0 | 0
Apatite | 2022-02-09 | MCON | 2 | 0.03725066 | 0 | 0.0008385241 | 100 | 0 | 0
Zircon | 2022-02-09 | MCON | 2 | 0.04524747 | 0 | 0.006743905 | 100 | 0 | 0
Carbonate gangue | 2022-02-09 | MCON | 46 | 0.3566908 | 0.00366245 | 0.04079141 | 69.23077 | 27.69231 | 3.076923
Ankerite | 2022-02-09 | MCON | 8 | 0.06807676 | 0 | 0.02474275 | 45.45455 | 45.45455 | 9.090909
Calcite | 2022-02-09 | MCON | 34 | 0.2662165 | 0.00366245 | 0.01171611 | 74 | 24 | 2
Dolomite_ | 2022-02-09 | MCON | 4 | 0.02239755 | 0 | 0.004332544 | 75 | 25 | 0
Chalcopyrite | 2022-02-09 | MCON | 398 | 22.91811 | 38.08797 | 20.93327 | 89.54741 | 10.45259 | 0
Chalcopyrite <20 | 2022-02-09 | MCON | 2199 | 25.71702 | 39.33544 | 22.25441 | 86.97183 | 10.6274 | 2.400768
Chalcopyrite >150 | 2022-02-09 | MCON | 4 | 1.02901 | 1.736122 | 0.9430861 | 100 | 0 | 0
CPS floating Cu | 2022-02-09 | MCON | 103 | 1.23607 | 3.216224 | 0.5255125 | 38.84298 | 35.53719 | 25.61983
Cuprite | 2022-02-09 | MCON | 4 | 0.1318312 | 0.5477264 | 0.007286755 | 0 | 72.72727 | 27.27273
Delafossite | 2022-02-09 | MCON | 64 | 0.6802567 | 1.158507 | 0.5085355 | 46.875 | 28.125 | 25
Malachite | 2022-02-09 | MCON | 32 | 0.2687706 | 0.8136808 | 0.00724457 | 47.22222 | 25 | 27.77778
Fe_Ox | 2022-02-09 | MCON | 50 | 0.6631835 | 0.001386982 | 1.304107 | 37.70492 | 44.2623 | 18.03279
Fe_oxyhydroxides | 2022-02-09 | MCON | 14 | 0.1473523 | 0.001386982 | 0.1946593 | 20 | 53.33333 | 26.66667
Haematite | 2022-02-09 | MCON | 17 | 0.1770192 | 0 | 0.2900172 | 35.29412 | 47.05882 | 17.64706
Magnesioferrite | 2022-02-09 | MCON | 8 | 0.09512799 | 0 | 0.6574777 | 11.76471 | 70.58824 | 17.64706
Magnetite | 2022-02-09 | MCON | 13 | 0.2327184 | 0 | 0.5209055 | 39.13043 | 43.47826 | 17.3913
Tramp_Steel | 2022-02-09 | MCON | 6 | 0.1060936 | 0 | 0.2985252 | 83.33333 | 16.66667 | 0
Fe_Ti_Ox | 2022-02-09 | MCON | 11 | 0.2829164 | 0 | 0.003457917 | 21.875 | 56.25 | 21.875
Ilmenite | 2022-02-09 | MCON | 39 | 0.5314171 | 0 | 4.381096 | 68.47826 | 27.17391 | 4.347826
Rutile | 2022-02-09 | MCON | 11 | 0.2829164 | 0 | 0.003457917 | 21.875 | 56.25 | 21.875
Non floating Cu | 2022-02-09 | MCON | 13 | 0.07151498 | 0.09088801 | 0.02399153 | 11.76471 | 64.70588 | 23.52941
Chrysocolla | 2022-02-09 | MCON | 3 | 0.01237759 | 0.01387635 | 0.001612082 | 0 | 0 | 100
Cu_Fe_Oxide | 2022-02-09 | MCON | 10 | 0.09097629 | 4.832753 | 1.084423 | 5.555556 | 83.33333 | 11.11111
CuFe_Silicate | 2022-02-09 | MCON | 10 | 0.05913738 | 0.07701167 | 0.02237945 | 14.28571 | 78.57143 | 7.142857
Other sulphides | 2022-02-09 | MCON | 69 | 0.8232867 | 0.1164135 | 0.3508261 | 60.56338 | 25.35211 | 14.08451
Arsenopyrite | 2022-02-09 | MCON | 3 | 0.03654337 | 0 | 0.03562059 | 33.33333 | 0 | 66.66667
Galena | 2022-02-09 | MCON | 20 | 0.2907752 | 0.07935421 | 0.07672217 | 75 | 25 | 0
Millerite | 2022-02-09 | MCON | 1 | 0.02207064 | 0 | 0.001986062 | 0 | 100 | 0
Molybdenite | 2022-02-09 | MCON | 36 | 0.38901 | 0.03705926 | 0.2015199 | 52.77778 | 25 | 22.22222
Monazite_Ce | 2022-02-09 | MCON | 1 | 0.01011819 | 0 | 0 | 0 | 100 | 0
Pentlandite | 2022-02-09 | MCON | 3 | 0.02829164 | 0 | 0.0243235 | 66.66667 | 33.33333 | 0
Siegenite | 2022-02-09 | MCON | 2 | 0.02846846 | 0 | 0.009505706 | 33.33333 | 66.66667 | 0
Sphalerite | 2022-02-09 | MCON | 4 | 0.04007982 | 0 | 0.003134277 | 100 | 0 | 0
vaesite | 2022-02-09 | MCON | 2 | 0.01315197 | 0 | 0.002578753 | 50 | 0 | 50
Pyrite | 2022-02-09 | MCON | 1223 | 37.45312 | 0.2143626 | 51.18107 | 80.18397 | 19.42181 | 0.3942181
Pyrrhotite | 2022-02-09 | MCON | 58 | 0.8332674 | 0.003671386 | 1.477818 | 56.52174 | 32.6087 | 10.86957
Sec. Cu Sulphides | 2022-02-09 | MCON | 303 | 5.28814 | 17.17351 | 0.6471946 | 51.51515 | 37.57576 | 10.90909
Bornite | 2022-02-09 | MCON | 94 | 1.154456 | 3.054078 | 0.3919419 | 39.82301 | 33.62832 | 26.54867
Chalcocite | 2022-02-09 | MCON | 157 | 3.618776 | 12.76019 | 0.2378703 | 54.29448 | 40.18405 | 5.521472
Covellite | 2022-02-09 | MCON | 52 | 0.5149078 | 1.359239 | 0.01738239 | 58.92857 | 30.35714 | 10.71429
Silicate gangue | 2022-02-09 | MCON | 441 | 3.276859 | 0.02035161 | 0.3131895 | 69.62233 | 25.45156 | 4.926108
Amphibole | 2022-02-09 | MCON | 10 | 0.07120062 | 0.001756545 | 0.03029519 | 41.66667 | 33.33333 | 25
Biotite | 2022-02-09 | MCON | 4 | 0.02838987 | 0 | 0.01668042 | 60 | 40 | 0
Garnets | 2022-02-09 | MCON | 66 | 0.539329 | 0.003163607 | 0.1329195 | 41.23711 | 48.45361 | 10.30928
Kaolinite | 2022-02-09 | MCON | 63 | 0.4185394 | 0 | 0.001643608 | 86.41975 | 11.11111 | 2.469136
Muscovite | 2022-02-09 | MCON | 101 | 0.8255264 | 0.01096949 | 0.03420173 | 73.15436 | 24.16107 | 2.684564
Orthoclase | 2022-02-09 | MCON | 2 | 0.01005925 | 0 | 0 | 0 | 50 | 50
Plagioclase | 2022-02-09 | MCON | 12 | 0.06129855 | 0.002280019 | 0.003335097 | 66.66667 | 25 | 8.333333
Quartz | 2022-02-09 | MCON | 139 | 1.062115 | 0.0009959424 | 0.01098575 | 79.90196 | 19.11765 | 0.9803922
Silicate gangue_generic | 2022-02-09 | MCON | 44 | 0.260401 | 0.001186004 | 0.08312821 | 55.31915 | 29.78723 | 14.89362
Chalcopyrite cl. | 2022-02-09 | MCON | 2601 | 49.66414 | 79.15953 | 44.13076 | 88.4303 | 10.32654 | 1.243163
Native Copper | 2022-02-09 | MCON | 3 | 0.1552111 | 0.6963096 | 0.002445695 | 0 | 80 | 20
CuMn mineral | 2022-02-09 | MCON | 2 | 0.007220341 | 0.6334927 | 0.01464602 | 100 | 0 | 0
Accessory_phases | 2022-02-09 | MFT | 36 | 0.3532672 | 0 | 0.01193524 | 74.1573 | 14.60674 | 11.23596
Apatite | 2022-02-09 | MFT | 34 | 0.3080197 | 0 | 0.005191331 | 71.60494 | 16.04938 | 12.34568
Zircon | 2022-02-09 | MFT | 2 | 0.04524747 | 0 | 0.006743905 | 100 | 0 | 0
Carbonate gangue | 2022-02-09 | MFT | 1724 | 20.65944 | 1.213846 | 7.126972 | 88.68286 | 9.159207 | 2.157928
Ankerite | 2022-02-09 | MFT | 148 | 1.17132 | 0.5754429 | 3.642026 | 44.98382 | 36.8932 | 18.12298
Calcite | 2022-02-09 | MFT | 1392 | 17.5778 | 0.4409344 | 1.148476 | 93.46939 | 5.67718 | 0.8534323
Dolomite_ | 2022-02-09 | MFT | 184 | 1.910322 | 0.1974684 | 2.336469 | 66.60682 | 27.46858 | 5.924596
Chalcopyrite | 2022-02-09 | MFT | 3 | 0.1008441 | 16.6954 | 0.5482495 | 40 | 60 | 0
Chalcopyrite <20 | 2022-02-09 | MFT | 39 | 0.247068 | 33.59575 | 1.308497 | 59.18367 | 18.36735 | 22.44898
Chalcopyrite >150 | 2022-02-09 | MFT | 3 | 0.7175356 | 1.088839 | 0.7256223 | 100 | 0 | 0
CPS floating Cu | 2022-02-09 | MFT | 1 | 0.006510341 | 1.072197 | 0.0659264 | 0 | 0 | 100
Cuprite | 2022-02-09 | MFT | 1 | 0.01091983 | 1.097837 | 0 | 0 | 0 | 100
Delafossite | 2022-02-09 | MFT | 1 | 0.006510341 | 1.072197 | 0.0659264 | 0 | 0 | 100
Malachite | 2022-02-09 | MFT | 3 | 0.02721006 | 1.665976 | 0 | 25 | 50 | 25
Fe_Ox | 2022-02-09 | MFT | 247 | 2.940171 | 1.456222 | 34.25816 | 32.83262 | 48.49785 | 18.66953
Fe_oxyhydroxides | 2022-02-09 | MFT | 84 | 0.9506782 | 0.5120029 | 8.459328 | 30.37975 | 37.97468 | 31.64557
Haematite | 2022-02-09 | MFT | 51 | 0.5166154 | 0 | 5.47813 | 24.69136 | 59.25926 | 16.04938
Magnesioferrite | 2022-02-09 | MFT | 8 | 0.09512799 | 0 | 0.6574777 | 11.76471 | 70.58824 | 17.64706
Magnetite | 2022-02-09 | MFT | 86 | 1.189912 | 0.9442187 | 16.66479 | 38.54167 | 52.08333 | 9.375
Tramp_Steel | 2022-02-09 | MFT | 17 | 0.1841187 | 0 | 2.967942 | 52.94118 | 29.41176 | 17.64706
Fe_Ti_Ox | 2022-02-09 | MFT | 115 | 1.65779 | 0.1970047 | 4.396354 | 64 | 28.33333 | 7.666667
Ilmenite | 2022-02-09 | MFT | 39 | 0.5314171 | 0 | 4.381096 | 68.47826 | 27.17391 | 4.347826
Rutile | 2022-02-09 | MFT | 76 | 1.126373 | 0.1970047 | 0.01525792 | 62.01923 | 28.84615 | 9.134615
Non floating Cu | 2022-02-09 | MFT | 56 | 0.3035552 | 28.46254 | 1.69322 | 34 | 50 | 16
Chrysocolla | 2022-02-09 | MFT | 10 | 0.06823222 | 13.88911 | 0.02078841 | 59.25926 | 33.33333 | 7.407407
Cu_Fe_Oxide | 2022-02-09 | MFT | 10 | 0.09097629 | 4.832753 | 1.084423 | 5.555556 | 83.33333 | 11.11111
CuFe_Silicate | 2022-02-09 | MFT | 34 | 0.1371263 | 9.107185 | 0.5733619 | 28.30189 | 49.0566 | 22.64151
Other sulphides | 2022-02-09 | MFT | 35 | 0.3604876 | 0.7102814 | 0.2494895 | 51.06383 | 36.17021 | 12.76596
Arsenopyrite | 2022-02-09 | MFT | 3 | 0.02578886 | 0 | 0.02952967 | 0 | 100 | 0
Galena | 2022-02-09 | MFT | 26 | 0.2315323 | 0.5117005 | 0.1417502 | 46.15385 | 38.46154 | 15.38462
Millerite | 2022-02-09 | MFT | 1 | 0.02207064 | 0 | 0.001986062 | 0 | 100 | 0
Molybdenite | 2022-02-09 | MFT | 2 | 0.01323729 | 0 | 0 | 100 | 0 | 0
Monazite_Ce | 2022-02-09 | MFT | 3 | 0.08676443 | 0 | 0 | 50 | 50 | 0
Pentlandite | 2022-02-09 | MFT | 3 | 0.01732882 | 0.1985809 | 0.09819737 | 33.33333 | 0 | 66.66667
Siegenite | 2022-02-09 | MFT | 1 | 0.01162475 | 0 | 0.009541908 | 100 | 0 | 0
Sphalerite | 2022-02-09 | MFT | 5 | 0.04471668 | 0.01060026 | 0.009872641 | 87.5 | 0 | 12.5
vaesite | 2022-02-09 | MFT | 2 | 0.01315197 | 0 | 0.002578753 | 50 | 0 | 50
Pyrite | 2022-02-09 | MFT | 50 | 0.8259709 | 0.8211107 | 6.948317 | 50.36496 | 41.60584 | 8.029197
Pyrrhotite | 2022-02-09 | MFT | 53 | 0.6823583 | 0 | 7.416484 | 70.73171 | 29.26829 | 0
Sec. Cu Sulphides | 2022-02-09 | MFT | 5 | 0.03800306 | 11.69454 | 0.03341784 | 33.33333 | 66.66667 | 0
Bornite | 2022-02-09 | MFT | 3 | 0.01877289 | 5.031436 | 0.03341784 | 0 | 100 | 0
Chalcocite | 2022-02-09 | MFT | 1 | 0.01359831 | 5.435022 | 0 | 100 | 0 | 0
Covellite | 2022-02-09 | MFT | 1 | 0.005631866 | 1.228081 | 0 | 0 | 100 | 0
Silicate gangue | 2022-02-09 | MFT | 8777 | 71.82453 | 4.081113 | 35.94298 | 57.87803 | 33.21242 | 8.909544
Amphibole | 2022-02-09 | MFT | 113 | 0.9121938 | 1.038396 | 5.775049 | 36.65339 | 54.58167 | 8.76494
Biotite | 2022-02-09 | MFT | 336 | 2.497059 | 0.3044299 | 10.35201 | 36.90808 | 54.45682 | 8.635097
Garnets | 2022-02-09 | MFT | 840 | 3.769993 | 0.5961339 | 7.490041 | 29.62963 | 31.61698 | 38.75339
Kaolinite | 2022-02-09 | MFT | 2312 | 21.48662 | 0.3779618 | 0.1500765 | 57.79938 | 37.69333 | 4.507291
Muscovite | 2022-02-09 | MFT | 1966 | 15.28799 | 0.7228807 | 1.629484 | 70.76582 | 23.6404 | 5.593785
Orthoclase | 2022-02-09 | MFT | 9 | 0.0431295 | 0 | 0 | 42.85714 | 42.85714 | 14.28571
Plagioclase | 2022-02-09 | MFT | 490 | 1.652014 | 0.1737031 | 0.1314336 | 10.79545 | 24.05303 | 65.15152
Quartz | 2022-02-09 | MFT | 1962 | 22.73108 | 0.1568257 | 0.1615743 | 64.50617 | 31.86027 | 3.633558
Silicate gangue_generic | 2022-02-09 | MFT | 696 | 2.959184 | 0.7107813 | 9.494364 | 26.49083 | 41.97248 | 31.5367
Chalcopyrite cl. | 2022-02-09 | MFT | 42 | 0.3479121 | 50.29115 | 1.856746 | 53.62319 | 30.43478 | 15.94203
Native Copper | 2022-02-09 | MFT | 1 | 0.08485243 | 8.507982 | 0 | 0 | 100 | 0
CuMn mineral | 2022-02-09 | MFT | 2 | 0.007220341 | 0.6334927 | 0.01464602 | 100 | 0 | 0
Accessory_phases | 2022-02-11 | MCOF | 20 | 0.1394158 | 0.09893128 | 0.003620675 | 91.66667 | 0 | 8.333333
Apatite | 2022-02-11 | MCOF | 15 | 0.1018229 | 0 | 0 | 94.44444 | 0 | 5.555556
Zircon | 2022-02-11 | MCOF | 2 | 0.02524091 | 0 | 0.003620675 | 66.66667 | 0 | 33.33333
Carbonate gangue | 2022-02-11 | MCOF | 1696 | 19.38081 | 0.5012119 | 12.20213 | 85.84299 | 11.86615 | 2.290862
Ankerite | 2022-02-11 | MCOF | 292 | 3.090132 | 0.06909461 | 8.637164 | 55.65693 | 36.67883 | 7.664234
Calcite | 2022-02-11 | MCOF | 1233 | 14.21421 | 0.4321173 | 1.411613 | 94.67577 | 4.197952 | 1.12628
Dolomite_ | 2022-02-11 | MCOF | 171 | 2.076468 | 0 | 2.153351 | 62.89926 | 33.66093 | 3.439803
Chalcopyrite | 2022-02-11 | MCOF | 9 | 0.5700508 | 20.63655 | 2.704855 | 100 | 0 | 0
Chalcopyrite <20 | 2022-02-11 | MCOF | 113 | 1.140102 | 36.08774 | 4.839408 | 82.23684 | 15.13158 | 2.631579
Chalcopyrite >150 | 2022-02-11 | MCOF | 3 | 0.7175356 | 1.088839 | 0.7256223 | 100 | 0 | 0
CPS floating Cu | 2022-02-11 | MCOF | 9 | 0.1617209 | 12.55686 | 0.1630732 | 26.66667 | 53.33333 | 20
Cuprite | 2022-02-11 | MCOF | 1 | 0.01091983 | 1.097837 | 0 | 0 | 0 | 100
Delafossite | 2022-02-11 | MCOF | 4 | 0.03873853 | 1.285063 | 0.1630732 | 75 | 0 | 25
Malachite | 2022-02-11 | MCOF | 3 | 0.02721006 | 1.665976 | 0 | 25 | 50 | 25
Fe_Ox | 2022-02-11 | MCOF | 144 | 1.856299 | 0.5815005 | 18.3064 | 50.97087 | 41.74757 | 7.281553
Fe_oxyhydroxides | 2022-02-11 | MCOF | 60 | 0.6892022 | 0.1286477 | 5.762929 | 46.75325 | 44.15584 | 9.090909
Haematite | 2022-02-11 | MCOF | 31 | 0.303607 | 0.04296658 | 2.76055 | 59.375 | 21.875 | 18.75
Magnesioferrite | 2022-02-11 | MCOF | 5 | 0.04162065 | 0 | 0.2440379 | 60 | 40 | 0
Magnetite | 2022-02-11 | MCOF | 44 | 0.7559743 | 0.3921083 | 8.958093 | 45.12195 | 52.43902 | 2.439024
Tramp_Steel | 2022-02-11 | MCOF | 1 | 0.01611122 | 0 | 0.2388371 | 100 | 0 | 0
Fe_Ti_Ox | 2022-02-11 | MCOF | 62 | 1.179878 | 0 | 2.167604 | 75 | 15.97222 | 9.027778
Ilmenite | 2022-02-11 | MCOF | 16 | 0.3093354 | 0 | 2.152557 | 80.55556 | 19.44444 | 0
Rutile | 2022-02-11 | MCOF | 45 | 0.8619503 | 0 | 0.01504673 | 72.8972 | 14.95327 | 12.14953
Non floating Cu | 2022-02-11 | MCOF | 67 | 0.4379567 | 7.399562 | 2.008439 | 33 | 52 | 15
Chrysocolla | 2022-02-11 | MCOF | 15 | 0.08270426 | 2.882404 | 0.05359992 | 50 | 18.18182 | 31.81818
Cu_Fe_Oxide | 2022-02-11 | MCOF | 11 | 0.1127785 | 0.8540595 | 1.091469 | 13.33333 | 73.33333 | 13.33333
CuFe_Silicate | 2022-02-11 | MCOF | 41 | 0.2424739 | 3.663098 | 0.8633702 | 31.74603 | 58.73016 | 9.52381
Other sulphides | 2022-02-11 | MCOF | 22 | 0.3225824 | 0 | 0.1676297 | 58.06452 | 38.70968 | 3.225806
Arsenopyrite | 2022-02-11 | MCOF | 3 | 0.02578886 | 0 | 0.02952967 | 0 | 100 | 0
Galena | 2022-02-11 | MCOF | 10 | 0.13247 | 0 | 0.08797696 | 70 | 20 | 10
Millerite | 2022-02-11 | MCOF | 1 | 0.02207064 | 0 | 0.001986062 | 0 | 100 | 0
Molybdenite | 2022-02-11 | MCOF | 22 | 0.1808395 | 0.02080707 | 0.0709172 | 62.5 | 29.16667 | 8.333333
Monazite_Ce | 2022-02-11 | MCOF | 8 | 0.138288 | 0 | 0.01257344 | 73.33333 | 26.66667 | 0
Pentlandite | 2022-02-11 | MCOF | 1 | 0.008592651 | 0 | 0.03031638 | 0 | 100 | 0
Siegenite | 2022-02-11 | MCOF | 3 | 0.04323177 | 0 | 0.03676292 | 0 | 100 | 0
Sphalerite | 2022-02-11 | MCOF | 5 | 0.04471668 | 0.01060026 | 0.009872641 | 87.5 | 0 | 12.5
vaesite | 2022-02-11 | MCOF | 2 | 0.01315197 | 0 | 0.002578753 | 50 | 0 | 50
Pyrite | 2022-02-11 | MCOF | 103 | 1.282507 | 0.06849057 | 9.08933 | 81.11888 | 15.38462 | 3.496503
Pyrrhotite | 2022-02-11 | MCOF | 54 | 0.7839899 | 0 | 7.289174 | 58.94737 | 37.89474 | 3.157895
Sec. Cu Sulphides | 2022-02-11 | MCOF | 24 | 0.3126293 | 21.1115 | 0.1463338 | 45.45455 | 45.45455 | 9.090909
Bornite | 2022-02-11 | MCOF | 8 | 0.08377835 | 4.868915 | 0.1368828 | 55.55556 | 33.33333 | 11.11111
Chalcocite | 2022-02-11 | MCOF | 8 | 0.1618283 | 12.34405 | 0.009450958 | 37.5 | 62.5 | 0
Covellite | 2022-02-11 | MCOF | 8 | 0.06702268 | 3.898526 | 0 | 50 | 25 | 25
Silicate gangue | 2022-02-11 | MCOF | 7254 | 72.43205 | 0.9576632 | 40.912 | 69.22301 | 25.0168 | 5.760183
Amphibole | 2022-02-11 | MCOF | 194 | 1.400208 | 0.1815142 | 5.617361 | 49.80695 | 31.66023 | 18.53282
Biotite | 2022-02-11 | MCOF | 390 | 3.750782 | 0.0650841 | 12.10131 | 40 | 52.68966 | 7.310345
Garnets | 2022-02-11 | MCOF | 684 | 4.48855 | 0.2011598 | 7.375702 | 48.41986 | 33.74718 | 17.83296
Kaolinite | 2022-02-11 | MCOF | 1948 | 22.69754 | 0.1713766 | 0.3982642 | 72.47459 | 25.43041 | 2.095001
Muscovite | 2022-02-11 | MCOF | 1837 | 15.95226 | 0.1721006 | 2.620315 | 82.05696 | 14.3038 | 3.639241
Orthoclase | 2022-02-11 | MCOF | 10 | 0.1145687 | 0 | 0.005774825 | 72 | 28 | 0
Plagioclase | 2022-02-11 | MCOF | 164 | 0.7958943 | 0 | 0.1509091 | 23.97661 | 29.82456 | 46.19883
Quartz | 2022-02-11 | MCOF | 1291 | 18.01243 | 0.06441551 | 0.2023331 | 76.37609 | 20.35818 | 3.265736
Silicate gangue_generic | 2022-02-11 | MCOF | 622 | 3.937582 | 0.07003838 | 10.39492 | 36.66667 | 44.10256 | 19.23077
Chalcopyrite cl. | 2022-02-11 | MCOF | 122 | 1.710152 | 56.72429 | 7.544263 | 88.15789 | 10.08772 | 1.754386
Native Copper | 2022-02-11 | MCOF | 1 | 0.08485243 | 8.507982 | 0 | 0 | 100 | 0
CuMn mineral | 2022-02-11 | MCOF | 2 | 0.008007589 | 0.488056 | 0.01407754 | 50 | 0 | 50
Accessory_phases | 2022-02-11 | MCON | 4 | 0.02994812 | 0.004363366 | 0.0004115678 | 83.33333 | 16.66667 | 0
Apatite | 2022-02-11 | MCON | 1 | 0.004329189 | 0 | 0.0004115678 | 100 | 0 | 0
Zircon | 2022-02-11 | MCON | 1 | 0.01931695 | 0 | 0 | 100 | 0 | 0
Carbonate gangue | 2022-02-11 | MCON | 77 | 0.4500712 | 0.0316609 | 0.07542162 | 74.57627 | 19.49153 | 5.932203
Ankerite | 2022-02-11 | MCON | 15 | 0.07336331 | 0.004261759 | 0.04880985 | 35.29412 | 47.05882 | 17.64706
Calcite | 2022-02-11 | MCON | 57 | 0.3415675 | 0.02739914 | 0.02094494 | 82.6087 | 14.13043 | 3.26087
Dolomite_ | 2022-02-11 | MCON | 5 | 0.03514041 | 0 | 0.005666831 | 66.66667 | 22.22222 | 11.11111
Chalcopyrite | 2022-02-11 | MCON | 451 | 16.33111 | 23.86581 | 16.16956 | 90.26362 | 9.103691 | 0.6326889
Chalcopyrite <20 | 2022-02-11 | MCON | 3605 | 29.60839 | 39.26865 | 27.50736 | 85.59519 | 12.34975 | 2.05506
Chalcopyrite >150 | 2022-02-11 | MCON | 3 | 0.7175356 | 1.088839 | 0.7256223 | 100 | 0 | 0
CPS floating Cu | 2022-02-11 | MCON | 243 | 1.786352 | 4.101974 | 0.7144272 | 45.07042 | 40.14085 | 14.78873
Cuprite | 2022-02-11 | MCON | 12 | 0.1671396 | 0.5598635 | 0.01717312 | 0 | 45 | 55
Delafossite | 2022-02-11 | MCON | 106 | 0.8226966 | 1.222563 | 0.6616841 | 48.64865 | 38.73874 | 12.61261
Malachite | 2022-02-11 | MCON | 125 | 0.7965159 | 2.319548 | 0.03557005 | 48.36601 | 40.52288 | 11.11111
Fe_Ox | 2022-02-11 | MCON | 79 | 0.6509538 | 0.0049478 | 1.291938 | 49.45055 | 31.86813 | 18.68132
Fe_oxyhydroxides | 2022-02-11 | MCON | 29 | 0.2054995 | 0.001251763 | 0.30434 | 46.66667 | 46.66667 | 6.666667
Haematite | 2022-02-11 | MCON | 22 | 0.1597416 | 0 | 0.2828072 | 45.45455 | 31.81818 | 22.72727
Magnesioferrite | 2022-02-11 | MCON | 1 | 0.006205882 | 0 | 0.04197463 | 100 | 0 | 0
Magnetite | 2022-02-11 | MCON | 26 | 0.2610528 | 0.003696037 | 0.6291661 | 51.35135 | 21.62162 | 27.02703
Tramp_Steel | 2022-02-11 | MCON | 2 | 0.02465994 | 0 | 0.07562496 | 100 | 0 | 0
Fe_Ti_Ox | 2022-02-11 | MCON | 19 | 0.2182404 | 0 | 0.04827017 | 57.14286 | 25.71429 | 17.14286
Ilmenite | 2022-02-11 | MCON | 5 | 0.0394559 | 0 | 0.04093411 | 33.33333 | 16.66667 | 50
Rutile | 2022-02-11 | MCON | 14 | 0.1787845 | 0 | 0.007336059 | 62.06897 | 27.58621 | 10.34483
Non floating Cu | 2022-02-11 | MCON | 45 | 0.2144044 | 0.1405195 | 0.2751096 | 38.88889 | 35.18519 | 25.92593
Chrysocolla | 2022-02-11 | MCON | 11 | 0.03452391 | 0.04810165 | 0.00383923 | 33.33333 | 8.333333 | 58.33333
Cu_Fe_Oxide | 2022-02-11 | MCON | 12 | 0.1150797 | 0.05658961 | 0.2290883 | 45 | 40 | 15
CuFe_Silicate | 2022-02-11 | MCON | 22 | 0.06480083 | 0.03582821 | 0.042182 | 36.36364 | 45.45455 | 18.18182
Other sulphides | 2022-02-11 | MCON | 47 | 0.4012309 | 0.05908141 | 0.1384628 | 62.96296 | 22.22222 | 14.81481
Arsenopyrite | 2022-02-11 | MCON | 3 | 0.02578886 | 0 | 0.02952967 | 0 | 100 | 0
Galena | 2022-02-11 | MCON | 8 | 0.08110379 | 0.02165494 | 0.01737946 | 87.5 | 12.5 | 0
Millerite | 2022-02-11 | MCON | 1 | 0.02207064 | 0 | 0.001986062 | 0 | 100 | 0
Molybdenite | 2022-02-11 | MCON | 22 | 0.1808395 | 0.02080707 | 0.0709172 | 62.5 | 29.16667 | 8.333333
Monazite_Ce | 2022-02-11 | MCON | 6 | 0.06873181 | 0 | 0 | 50 | 10 | 40
Pentlandite | 2022-02-11 | MCON | 5 | 0.03287991 | 0 | 0.02773537 | 40 | 20 | 40
Siegenite | 2022-02-11 | MCON | 3 | 0.01985125 | 0 | 0.007993275 | 33.33333 | 0 | 66.66667
Sphalerite | 2022-02-11 | MCON | 5 | 0.04471668 | 0.01060026 | 0.009872641 | 87.5 | 0 | 12.5
vaesite | 2022-02-11 | MCON | 2 | 0.01315197 | 0 | 0.002578753 | 50 | 0 | 50
Pyrite | 2022-02-11 | MCON | 1950 | 32.25931 | 0.324324 | 47.39092 | 80.85106 | 18.55319 | 0.5957447
Pyrrhotite | 2022-02-11 | MCON | 167 | 1.812601 | 0.01372396 | 3.498489 | 69.33798 | 26.48084 | 4.181185
Sec. Cu Sulphides | 2022-02-11 | MCON | 892 | 10.74328 | 31.05282 | 1.592434 | 58.20584 | 35.32684 | 6.467316
Bornite | 2022-02-11 | MCON | 307 | 2.543261 | 6.057557 | 0.8696274 | 49.29972 | 36.13445 | 14.56583
Chalcocite | 2022-02-11 | MCON | 464 | 7.392158 | 23.05837 | 0.7052715 | 60.94241 | 35.91623 | 3.141361
Covellite | 2022-02-11 | MCON | 121 | 0.8078595 | 1.936892 | 0.01753482 | 62.69841 | 28.57143 | 8.730159
Silicate gangue | 2022-02-11 | MCON | 938 | 4.776575 | 0.04328676 | 0.571583 | 69.65679 | 27.5351 | 2.808112
Amphibole | 2022-02-11 | MCON | 20 | 0.09102256 | 0.02392834 | 0.0712693 | 40.90909 | 36.36364 | 22.72727
Biotite | 2022-02-11 | MCON | 14 | 0.07918579 | 0.0006598658 | 0.05288251 | 40 | 50 | 10
Garnets | 2022-02-11 | MCON | 140 | 0.6164573 | 0.004408054 | 0.1788161 | 56.60377 | 37.73585 | 5.660377
Kaolinite | 2022-02-11 | MCON | 201 | 1.044896 | 0.002912841 | 0.01591434 | 77.93103 | 21.37931 | 0.6896552
Muscovite | 2022-02-11 | MCON | 164 | 0.9040333 | 0.005447099 | 0.0568321 | 77.35043 | 18.37607 | 4.273504
Orthoclase | 2022-02-11 | MCON | 15 | 0.1024971 | 0.02804199 | 0.00721763 | 50 | 43.33333 | 6.666667
Plagioclase | 2022-02-11 | MCON | 34 | 0.1246697 | 0.002775004 | 0.007515412 | 34.28571 | 62.85714 | 2.857143
Quartz | 2022-02-11 | MCON | 286 | 1.564741 | 0.002401736 | 0.02589773 | 74.942 | 24.82599 | 0.2320186
Silicate gangue_generic | 2022-02-11 | MCON | 77 | 0.3438417 | 0.0007538141 | 0.1604195 | 47.19101 | 46.06742 | 6.741573
Chalcopyrite cl. | 2022-02-11 | MCON | 4059 | 46.65704 | 64.2233 | 44.40254 | 87.45079 | 11.02362 | 1.525591
Native Copper | 2022-02-11 | MCON | 10 | 0.2409733 | 0.8547533 | 0.01003091 | 0 | 63.63636 | 36.36364
CuMn mineral | 2022-02-11 | MCON | 2 | 0.008007589 | 0.488056 | 0.01407754 | 50 | 0 | 50
Accessory_phases | 2022-02-13 | MCOF | 47 | 0.4764699 | 0 | 0.002116483 | 77.27273 | 20.45455 | 2.272727
Apatite | 2022-02-13 | MCOF | 45 | 0.4527054 | 0 | 0.002116483 | 80 | 17.64706 | 2.352941
Zircon | 2022-02-13 | MCOF | 2 | 0.02376451 | 0 | 0 | 0 | 100 | 0
Carbonate gangue | 2022-02-13 | MCOF | 509 | 6.088905 | 0.02692258 | 3.450249 | 79.78395 | 16.51235 | 3.703704
Ankerite | 2022-02-13 | MCOF | 84 | 0.8176002 | 0.02692258 | 1.81723 | 45.45455 | 37.66234 | 16.88312
Calcite | 2022-02-13 | MCOF | 310 | 4.147294 | 0 | 0.3650013 | 89.64758 | 9.471366 | 0.8810573
Dolomite_ | 2022-02-13 | MCOF | 115 | 1.124011 | 0 | 1.268018 | 64.10256 | 29.91453 | 5.982906
Chalcopyrite | 2022-02-13 | MCOF | 18 | 0.9109896 | 28.50706 | 4.03935 | 48.06202 | 48.83721 | 3.100775
Chalcopyrite <20 | 2022-02-13 | MCOF | 116 | 1.12991 | 32.0915 | 4.820055 | 81.875 | 12.5 | 5.625
Chalcopyrite >150 | 2022-02-13 | MCOF | 6 | 1.01406 | 1.720194 | 0.9769833 | 100 | 0 | 0
CPS floating Cu | 2022-02-13 | MCOF | 12 | 0.1247721 | 8.931494 | 0.1201658 | 23.52941 | 47.05882 | 29.41176
Cuprite | 2022-02-13 | MCOF | 2 | 0.0205622 | 1.765547 | 0 | 0 | 0 | 100
Delafossite | 2022-02-13 | MCOF | 3 | 0.02735446 | 1.040165 | 0.1201658 | 33.33333 | 33.33333 | 33.33333
Malachite | 2022-02-13 | MCOF | 7 | 0.07685543 | 6.125782 | 0 | 25 | 58.33333 | 16.66667
Fe_Ox | 2022-02-13 | MCOF | 150 | 2.296545 | 0 | 22.79778 | 46.41509 | 38.49057 | 15.09434
Fe_oxyhydroxides | 2022-02-13 | MCOF | 43 | 0.387648 | 0 | 2.817252 | 36.95652 | 30.43478 | 32.6087
Haematite | 2022-02-13 | MCOF | 31 | 0.294781 | 0 | 2.562741 | 36.36364 | 33.33333 | 30.30303
Magnesioferrite | 2022-02-13 | MCOF | 1 | 0.03134892 | 0 | 0.1734648 | 0 | 100 | 0
Magnetite | 2022-02-13 | MCOF | 73 | 1.56239 | 0 | 17.01579 | 51.66667 | 40.55556 | 7.777778
Tramp_Steel | 2022-02-13 | MCOF | 1 | 0.01516883 | 0 | 0.2078606 | 0 | 0 | 100
Fe_Ti_Ox | 2022-02-13 | MCOF | 75 | 1.337891 | 0 | 2.683405 | 79.76879 | 7.514451 | 12.71676
Ilmenite | 2022-02-13 | MCOF | 14 | 0.4125923 | 0 | 2.65856 | 86.27451 | 0 | 13.72549
Rutile | 2022-02-13 | MCOF | 61 | 0.9252989 | 0 | 0.02484434 | 77.04918 | 10.65574 | 12.29508
Non floating Cu | 2022-02-13 | MCOF | 16 | 0.1090471 | 2.260972 | 0.2885399 | 44.44444 | 44.44444 | 11.11111
Chrysocolla | 2022-02-13 | MCOF | 5 | 0.03539395 | 1.307495 | 0.007568069 | 70 | 20 | 10
Cu_Fe_Oxide | 2022-02-13 | MCOF | 1 | 0.007078789 | 0.1081904 | 0.06043201 | 0 | 0 | 100
CuFe_Silicate | 2022-02-13 | MCOF | 8 | 0.03623666 | 0.3298516 | 0.1246311 | 30 | 60 | 10
Other sulphides | 2022-02-13 | MCOF | 10 | 0.1133955 | 0.08790218 | 0.1228207 | 50 | 20 | 30
Arsenopyrite | 2022-02-13 | MCOF | 3 | 0.02578886 | 0 | 0.02952967 | 0 | 100 | 0
Galena | 2022-02-13 | MCOF | 7 | 0.08730507 | 0.08790218 | 0.04482262 | 42.85714 | 28.57143 | 28.57143
Millerite | 2022-02-13 | MCOF | 1 | 0.008103389 | 0 | 0 | 100 | 0 | 0
Molybdenite | 2022-02-13 | MCOF | 1 | 0.009269843 | 0 | 0.05055632 | 100 | 0 | 0
Monazite_Ce | 2022-02-13 | MCOF | 1 | 0.008679944 | 0 | 0 | 100 | 0 | 0
Pentlandite | 2022-02-13 | MCOF | 8 | 0.05324151 | 0 | 0.04165077 | 37.5 | 25 | 37.5
Siegenite | 2022-02-13 | MCOF | 1 | 0.008140608 | 0 | 0.02744176 | 0 | 0 | 100
Sphalerite | 2022-02-13 | MCOF | 4 | 0.02262764 | 0.002299227 | 0.001488052 | 25 | 25 | 50
vaesite | 2022-02-13 | MCOF | 2 | 0.01229303 | 0.004054885 | 0.001798303 | 50 | 50 | 0
Pyrite | 2022-02-13 | MCOF | 213 | 3.791349 | 0.08700386 | 24.85613 | 75.94655 | 22.71715 | 1.336303
Pyrrhotite | 2022-02-13 | MCOF | 52 | 0.916838 | 0 | 7.891492 | 76.27119 | 23.72881 | 0
Sec. Cu Sulphides | 2022-02-13 | MCOF | 29 | 0.4277106 | 27.7195 | 0.1110459 | 60.86957 | 34.78261 | 4.347826
Bornite | 2022-02-13 | MCOF | 5 | 0.04382108 | 2.337229 | 0.06591887 | 60 | 20 | 20
Chalcocite | 2022-02-13 | MCOF | 20 | 0.3523383 | 23.78766 | 0.04253293 | 59.45946 | 40.54054 | 0
Covellite | 2022-02-13 | MCOF | 4 | 0.03155118 | 1.594617 | 0.002594101 | 75 | 0 | 25
Silicate gangue | 2022-02-13 | MCOF | 9004 | 82.27618 | 0.2876477 | 28.81686 | 63.67526 | 29.47877 | 6.845966
Amphibole | 2022-02-13 | MCOF | 53 | 0.4224689 | 0 | 1.90249 | 43.37349 | 38.55422 | 18.07229
Biotite | 2022-02-13 | MCOF | 331 | 2.644888 | 0 | 7.704106 | 37.93738 | 49.53959 | 12.52302
Garnets | 2022-02-13 | MCOF | 766 | 4.326168 | 0.05449012 | 3.790673 | 41.78611 | 26.57111 | 31.64278
Kaolinite | 2022-02-13 | MCOF | 2668 | 27.50915 | 0.04228953 | 0.2515198 | 64.84048 | 32.21076 | 2.948759
Muscovite | 2022-02-13 | MCOF | 2352 | 19.70553 | 0.1101986 | 1.922006 | 77.23107 | 17.43849 | 5.330439
Orthoclase | 2022-02-13 | MCOF | 3 | 0.01294407 | 0 | 0 | 66.66667 | 33.33333 | 0
Plagioclase | 2022-02-13 | MCOF | 301 | 1.375982 | 0.03088455 | 0.1918354 | 27.70701 | 28.02548 | 44.26752
Quartz | 2022-02-13 | MCOF | 1641 | 19.62974 | 0.006519501 | 0.1870873 | 66.23436 | 30.98976 | 2.775882
Silicate gangue_generic | 2022-02-13 | MCOF | 674 | 4.154036 | 0.04326536 | 9.48502 | 31.9222 | 47.9405 | 20.1373
Chalcopyrite cl. | 2022-02-13 | MCOF | 134 | 2.040899 | 60.59856 | 8.859405 | 66.78201 | 28.71972 | 4.49827
Native Copper | 2022-02-13 | MCOF | 10 | 0.2409733 | 0.8547533 | 0.01003091 | 0 | 63.63636 | 36.36364
CuMn mineral | 2022-02-13 | MCOF | 2 | 0.03033767 | 0.515435 | 0.09590871 | 33.33333 | 66.66667 | 0
Accessory_phases | 2022-02-13 | MCON | 2 | 0.013144 | 0 | 0 | 100 | 0 | 0
Apatite | 2022-02-13 | MCON | 2 | 0.013144 | 0 | 0 | 100 | 0 | 0
Zircon | 2022-02-13 | MCON | 1 | 0.006879342 | 0 | 0.00523273 | 0 | 100 | 0
Carbonate gangue | 2022-02-13 | MCON | 57 | 0.2858542 | 0.008974679 | 0.046656 | 73.9726 | 23.28767 | 2.739726
Ankerite | 2022-02-13 | MCON | 17 | 0.07861442 | 0.00226145 | 0.03592128 | 50 | 38.88889 | 11.11111
Calcite | 2022-02-13 | MCON | 37 | 0.1953853 | 0.006713229 | 0.006857996 | 80.76923 | 19.23077 | 0
Dolomite_ | 2022-02-13 | MCON | 3 | 0.01185456 | 0 | 0.003876716 | 100 | 0 | 0
Chalcopyrite | 2022-02-13 | MCON | 317 | 10.30592 | 13.5085 | 10.32974 | 83.65276 | 16.34724 | 0
Chalcopyrite <20 | 2022-02-13 | MCON | 2970 | 24.54482 | 29.86912 | 23.82972 | 83.88166 | 13.46746 | 2.650888
Chalcopyrite >150 | 2022-02-13 | MCON | 6 | 1.01406 | 1.720194 | 0.9769833 | 100 | 0 | 0
CPS floating Cu | 2022-02-13 | MCON | 289 | 2.324838 | 6.059267 | 0.8447222 | 31.05413 | 44.72934 | 24.21652
Cuprite | 2022-02-13 | MCON | 26 | 0.2960173 | 0.9860022 | 0.03540693 | 0 | 51.42857 | 48.57143
Delafossite | 2022-02-13 | MCON | 97 | 0.802602 | 1.302512 | 0.7653144 | 34.57944 | 32.71028 | 32.71028
Malachite | 2022-02-13 | MCON | 156 | 0.9852453 | 2.915999 | 0.03397001 | 38.50267 | 48.12834 | 13.36898
Fe_Ox | 2022-02-13 | MCON | 70 | 0.6225098 | 0.0008223669 | 1.475709 | 46.75325 | 32.46753 | 20.77922
Fe_oxyhydroxides | 2022-02-13 | MCON | 19 | 0.1317173 | 0 | 0.2120252 | 42.10526 | 36.84211 | 21.05263
Haematite | 2022-02-13 | MCON | 11 | 0.08083282 | 0 | 0.1443321 | 72.72727 | 27.27273 | 0
Magnesioferrite | 2022-02-13 | MCON | 1 | 0.010925 | 0 | 0.06640338 | 100 | 0 | 0
Magnetite | 2022-02-13 | MCON | 23 | 0.2142139 | 0.0008223669 | 0.5408595 | 36.66667 | 33.33333 | 30
Tramp_Steel | 2022-02-13 | MCON | 15 | 0.1871772 | 0 | 0.5686783 | 53.33333 | 26.66667 | 20
Fe_Ti_Ox | 2022-02-13 | MCON | 3 | 0.02495696 | 0 | 0.001658434 | 75 | 0 | 25
Ilmenite | 2022-02-13 | MCON | 16 | 0.676645 | 0 | 4.266747 | 91.66667 | 6.666667 | 1.666667
Rutile | 2022-02-13 | MCON | 3 | 0.02495696 | 0 | 0.001658434 | 75 | 0 | 25
Non floating Cu | 2022-02-13 | MCON | 69 | 0.3688084 | 0.2452461 | 0.5400636 | 32.58427 | 42.69663 | 24.7191
Chrysocolla | 2022-02-13 | MCON | 14 | 0.04949797 | 0.06249304 | 0.003332488 | 41.17647 | 29.41176 | 29.41176
Cu_Fe_Oxide | 2022-02-13 | MCON | 27 | 0.2096385 | 0.1218792 | 0.4615637 | 30.55556 | 52.77778 | 16.66667
CuFe_Silicate | 2022-02-13 | MCON | 27 | 0.101353 | 0.05830246 | 0.07242605 | 32.35294 | 35.29412 | 32.35294
Other sulphides | 2022-02-13 | MCON | 104 | 0.8629562 | 0.0575005 | 0.4082404 | 46.49123 | 34.21053 | 19.29825
Arsenopyrite | 2022-02-13 | MCON | 3 | 0.02578886 | 0 | 0.02952967 | 0 | 100 | 0
Galena | 2022-02-13 | MCON | 10 | 0.1026008 | 0.03430991 | 0.008221535 | 60 | 20 | 20
Millerite | 2022-02-13 | MCON | 1 | 0.008103389 | 0 | 0 | 100 | 0 | 0
Molybdenite | 2022-02-13 | MCON | 66 | 0.5109244 | 0.01867707 | 0.2751262 | 46.26866 | 35.8209 | 17.91045
Monazite_Ce | 2022-02-13 | MCON | 1 | 0.007140463 | 0 | 0 | 100 | 0 | 0
Pentlandite | 2022-02-13 | MCON | 8 | 0.05324151 | 0 | 0.04165077 | 37.5 | 25 | 37.5
Siegenite | 2022-02-13 | MCON | 12 | 0.1406325 | 0.002214289 | 0.05222416 | 52.38095 | 33.33333 | 14.28571
Sphalerite | 2022-02-13 | MCON | 4 | 0.02262764 | 0.002299227 | 0.001488052 | 25 | 25 | 50
vaesite | 2022-02-13 | MCON | 2 | 0.01229303 | 0.004054885 | 0.001798303 | 50 | 50 | 0
Pyrite | 2022-02-13 | MCON | 2553 | 35.78067 | 0.2893042 | 54.10532 | 81.42108 | 17.89944 | 0.6794797
Pyrrhotite | 2022-02-13 | MCON | 348 | 2.786805 | 0.04269991 | 5.362392 | 67.20183 | 20.41284 | 12.38532
Sec. Cu Sulphides | 2022-02-13 | MCON | 1371 | 18.50676 | 49.89109 | 2.593498 | 62.16216 | 31.51767 | 6.320166
Bornite | 2022-02-13 | MCON | 310 | 2.530636 | 5.354674 | 1.043199 | 38.46154 | 34.18803 | 27.35043
Chalcocite | 2022-02-13 | MCON | 977 | 15.42458 | 43.35915 | 1.538694 | 66.32809 | 31.43728 | 2.234637
Covellite | 2022-02-13 | MCON | 84 | 0.5515488 | 1.177262 | 0.01160503 | 63.52941 | 22.35294 | 14.11765
Silicate gangue | 2022-02-13 | MCON | 748 | 3.571951 | 0.02747875 | 0.4622848 | 72.09302 | 23.46723 | 4.439746
Amphibole | 2022-02-13 | MCON | 8 | 0.03349779 | 0.004350401 | 0.0285289 | 62.5 | 12.5 | 25
Biotite | 2022-02-13 | MCON | 12 | 0.06010468 | 0.0004749541 | 0.03283121 | 53.33333 | 26.66667 | 20
Garnets | 2022-02-13 | MCON | 90 | 0.3727599 | 0.000762402 | 0.1150287 | 57.89474 | 32.63158 | 9.473684
Kaolinite | 2022-02-13 | MCON | 174 | 0.8532785 | 0.01383011 | 0.01096868 | 72.64957 | 25.64103 | 1.709402
Muscovite | 2022-02-13 | MCON | 134 | 0.6920565 | 0.004107979 | 0.03557198 | 85.87571 | 12.99435 | 1.129944
Orthoclase | 2022-02-13 | MCON | 6 | 0.0541316 | 0 | 0 | 66.66667 | 33.33333 | 0
Plagioclase | 2022-02-13 | MCON | 50 | 0.205479 | 0.0007906369 | 0.01252525 | 54.38596 | 40.35088 | 5.263158
Quartz | 2022-02-13 | MCON | 154 | 0.8230251 | 0.001334184 | 0.009776719 | 82.58929 | 14.28571 | 3.125
Silicate gangue_generic | 2022-02-13 | MCON | 118 | 0.4731008 | 0.001828087 | 0.1958248 | 58.67769 | 31.40496 | 9.917355
Chalcopyrite cl. | 2022-02-13 | MCON | 3287 | 34.85074 | 43.37762 | 34.15946 | 83.81397 | 14.31905 | 1.866978
Native Copper | 2022-02-13 | MCON | 10 | 0.2409733 | 0.8547533 | 0.01003091 | 0 | 63.63636 | 36.36364
CuMn mineral | 2022-02-13 | MCON | 1 | 0.008318987 | 0.002571435 | 0.00274132 | 0 | 100 | 0
Accessory_phases | 2022-02-13 | MFT | 18 | 0.2652542 | 0 | 0.006076423 | 86.11111 | 5.555556 | 8.333333
Apatite | 2022-02-13 | MFT | 17 | 0.2598505 | 0 | 0.005303607 | 85.71429 | 5.714286 | 8.571429
Zircon | 2022-02-13 | MFT | 1 | 0.006879342 | 0 | 0.00523273 | 0 | 100 | 0
Carbonate gangue | 2022-02-13 | MFT | 388 | 7.444246 | 0.5372676 | 3.345735 | 78.12773 | 17.67279 | 4.199475
Ankerite | 2022-02-13 | MFT | 55 | 0.8214893 | 0.4109284 | 1.84485 | 47.74775 | 21.62162 | 30.63063
Calcite | 2022-02-13 | MFT | 279 | 5.564794 | 0.1263392 | 0.4046698 | 85.46911 | 13.84439 | 0.6864989
Dolomite_ | 2022-02-13 | MFT | 54 | 1.057963 | 0 | 1.096215 | 58.86076 | 36.07595 | 5.063291
Chalcopyrite | 2022-02-13 | MFT | 3 | 0.08586004 | 7.31436 | 0.4194573 | 0 | 28.57143 | 71.42857
Chalcopyrite <20 | 2022-02-13 | MFT | 32 | 0.3937698 | 51.64818 | 1.528817 | 77.5 | 22.5 | 0
Chalcopyrite >150 | 2022-02-13 | MFT | 6 | 1.01406 | 1.720194 | 0.9769833 | 100 | 0 | 0
CPS floating Cu | 2022-02-13 | MFT | 2 | 0.02163854 | 5.697622 | 0.03114663 | 100 | 0 | 0
Cuprite | 2022-02-13 | MFT | 25 | 0.2265247 | 0.9035393 | 0.02109894 | 0 | 48.27586 | 51.72414
Delafossite | 2022-02-13 | MFT | 1 | 0.01271059 | 1.671382 | 0.03114663 | 100 | 0 | 0
Malachite | 2022-02-13 | MFT | 1 | 0.008927955 | 4.02624 | 0 | 100 | 0 | 0
Fe_Ox | 2022-02-13 | MFT | 139 | 3.318145 | 2.220821 | 33.47645 | 32.69962 | 58.93536 | 8.365019
Fe_oxyhydroxides | 2022-02-13 | MFT | 43 | 1.104247 | 0 | 8.396586 | 20.21277 | 72.34043 | 7.446809
Haematite | 2022-02-13 | MFT | 16 | 0.2614951 | 0 | 2.275625 | 14.28571 | 52.38095 | 33.33333
Magnesioferrite | 2022-02-13 | MFT | 1 | 0.010925 | 0 | 0.06640338 | 100 | 0 | 0
Magnetite | 2022-02-13 | MFT | 62 | 1.560865 | 2.220821 | 17.56608 | 41.08527 | 57.36434 | 1.550388
Tramp_Steel | 2022-02-13 | MFT | 17 | 0.3806128 | 0 | 5.171752 | 55.55556 | 11.11111 | 33.33333
Fe_Ti_Ox | 2022-02-13 | MFT | 79 | 2.114516 | 0 | 4.290939 | 78.57143 | 17.34694 | 4.081633
Ilmenite | 2022-02-13 | MFT | 16 | 0.676645 | 0 | 4.266747 | 91.66667 | 6.666667 | 1.666667
Rutile | 2022-02-13 | MFT | 63 | 1.437871 | 0 | 0.0241925 | 72.79412 | 22.05882 | 5.147059
Non floating Cu | 2022-02-13 | MFT | 17 | 0.1807911 | 12.3551 | 0.9578581 | 48.27586 | 37.93103 | 13.7931
Chrysocolla | 2022-02-13 | MFT | 3 | 0.02466935 | 4.945335 | 0.007263178 | 100 | 0 | 0
Cu_Fe_Oxide | 2022-02-13 | MFT | 6 | 0.05920644 | 1.704602 | 0.6237123 | 16.66667 | 16.66667 | 66.66667
CuFe_Silicate | 2022-02-13 | MFT | 7 | 0.07577014 | 2.730922 | 0.2604723 | 33.33333 | 66.66667 | 0
Other sulphides | 2022-02-13 | MFT | 9 | 0.1353995 | 0 | 0.1063763 | 66.66667 | 33.33333 | 0
Arsenopyrite | 2022-02-13 | MFT | 2 | 0.0158785 | 0 | 0.01912644 | 100 | 0 | 0
Galena | 2022-02-13 | MFT | 5 | 0.08693009 | 0 | 0.05500558 | 60 | 40 | 0
Millerite | 2022-02-13 | MFT | 1 | 0.008103389 | 0 | 0 | 100 | 0 | 0
Molybdenite | 2022-02-13 | MFT | 2 | 0.02584408 | 0 | 0.0009240192 | 50 | 50 | 0
Monazite_Ce | 2022-02-13 | MFT | 5 | 0.09799403 | 0 | 0 | 92.30769 | 7.692308 | 0
Pentlandite | 2022-02-13 | MFT | 1 | 0.01127742 | 0 | 0.02594068 | 100 | 0 | 0
Siegenite | 2022-02-13 | MFT | 1 | 0.0113479 | 0 | 0.024506 | 100 | 0 | 0
Sphalerite | 2022-02-13 | MFT | 4 | 0.03657177 | 0.00344797 | 0.0111017 | 71.42857 | 28.57143 | 0
vaesite | 2022-02-13 | MFT | 2 | 0.01229303 | 0.004054885 | 0.001798303 | 50 | 50 | 0
Pyrite | 2022-02-13 | MFT | 69 | 1.341872 | 0.2497389 | 9.033506 | 73.68421 | 21.92982 | 4.385965
Pyrrhotite | 2022-02-13 | MFT | 41 | 1.267229 | 0 | 11.48659 | 64.95726 | 31.62393 | 3.418803
Sec. Cu Sulphides | 2022-02-13 | MFT | 7 | 0.08519148 | 23.28621 | 0.03652318 | 57.14286 | 42.85714 | 0
Bornite | 2022-02-13 | MFT | 3 | 0.0366516 | 8.399088 | 0.03652318 | 33.33333 | 66.66667 | 0
Chalcocite | 2022-02-13 | MFT | 2 | 0.02654892 | 8.644337 | 0 | 100 | 0 | 0
Covellite | 2022-02-13 | MFT | 2 | 0.02199096 | 6.24279 | 0 | 50 | 50 | 0
Silicate gangue | 2022-02-13 | MFT | 6786 | 83.43195 | 4.005055 | 35.69998 | 55.90485 | 35.34496 | 8.750191
Amphibole | 2022-02-13 | MFT | 62 | 0.8656357 | 0.2013861 | 4.173026 | 40.98361 | 49.18033 | 9.836066
Biotite | 2022-02-13 | MFT | 270 | 3.028315 | 0.6061963 | 9.163541 | 33.40807 | 55.38117 | 11.21076
Garnets | 2022-02-13 | MFT | 537 | 4.208802 | 0.1199396 | 4.600067 | 39.33649 | 27.33017 | 33.33333
Kaolinite | 2022-02-13 | MFT | 1833 | 24.8461 | 1.496723 | 0.2517875 | 52.27555 | 44.11838 | 3.606068
Muscovite | 2022-02-13 | MFT | 1646 | 19.83669 | 0.9348943 | 2.303131 | 73.31329 | 21.10888 | 5.577822
Orthoclase | 2022-02-13 | MFT | 6 | 0.0541316 | 0 | 0 | 66.66667 | 33.33333 | 0
Plagioclase | 2022-02-13 | MFT | 407 | 2.687784 | 0.0468784 | 0.2319618 | 18.18182 | 35.90909 | 45.90909
Quartz | 2022-02-13 | MFT | 1188 | 20.37794 | 0.07019431 | 0.1994629 | 63.4586 | 32.78338 | 3.75802
Silicate gangue_generic | 2022-02-13 | MFT | 691 | 5.386517 | 0.5288424 | 11.81846 | 29.5203 | 44.52645 | 25.95326
Chalcopyrite cl. | 2022-02-13 | MFT | 32 | 0.3937698 | 51.64818 | 1.528817 | 77.5 | 22.5 | 0
Native Copper | 2022-02-13 | MFT | 16 | 0.505807 | 2.283784 | 0.01162955 | 0 | 88 | 12
CuMn mineral | 2022-02-13 | MFT | 1 | 0.02114516 | 2.974242 | 0.06641025 | 100 | 0 | 0
Accessory_phases | 2022-02-17 | MFT | 29 | 0.3802666 | 0.131837 | 0.01129676 | 90.2439 | 7.317073 | 2.439024
Apatite | 2022-02-17 | MFT | 27 | 0.3700208 | 0.131837 | 0.004695592 | 91.25 | 6.25 | 2.5
Zircon | 2022-02-17 | MFT | 1 | 0.006879342 | 0 | 0.00523273 | 0 | 100 | 0
Carbonate gangue | 2022-02-17 | MFT | 1914 | 22.18411 | 1.742092 | 8.033154 | 91.13855 | 7.408752 | 1.452697
Ankerite | 2022-02-17 | MFT | 187 | 1.756647 | 1.075803 | 4.494534 | 72.44094 | 19.94751 | 7.611549
Calcite | 2022-02-17 | MFT | 1546 | 18.50022 | 0.616071 | 1.590687 | 94.10377 | 5.488851 | 0.4073756
Dolomite_ | 2022-02-17 | MFT | 181 | 1.92724 | 0.05021794 | 1.947933 | 76.62338 | 16.45022 | 6.926407
Chalcopyrite | 2022-02-17 | MFT | 3 | 0.08586004 | 7.31436 | 0.4194573 | 0 | 28.57143 | 71.42857
Chalcopyrite <20 | 2022-02-17 | MFT | 105 | 0.7298103 | 47.98391 | 3.325503 | 84.03361 | 12.60504 | 3.361345
Chalcopyrite >150 | 2022-02-17 | MFT | 6 | 1.01406 | 1.720194 | 0.9769833 | 100 | 0 | 0
CPS floating Cu | 2022-02-17 | MFT | 4 | 0.02460462 | 3.222921 | 0.01969548 | 100 | 0 | 0
Cuprite | 2022-02-17 | MFT | 25 | 0.2265247 | 0.9035393 | 0.02109894 | 0 | 48.27586 | 51.72414
Delafossite | 2022-02-17 | MFT | 1 | 0.007918561 | 0.6012869 | 0.01969548 | 100 | 0 | 0
Malachite | 2022-02-17 | MFT | 3 | 0.01668606 | 2.621634 | 0 | 100 | 0 | 0
Fe_Ox | 2022-02-17 | MFT | 186 | 2.23037 | 0.334646 | 25.68735 | 48.63946 | 39.11565 | 12.2449
Fe_oxyhydroxides | 2022-02-17 | MFT | 67 | 0.5635205 | 0.2543718 | 4.956376 | 38.96104 | 36.36364 | 24.67532
Haematite | 2022-02-17 | MFT | 44 | 0.4576958 | 0 | 4.836764 | 50.84746 | 35.59322 | 13.55932
Magnesioferrite | 2022-02-17 | MFT | 4 | 0.04083694 | 0 | 0.3016748 | 33.33333 | 16.66667 | 50
Magnetite | 2022-02-17 | MFT | 67 | 1.115624 | 0.08027415 | 14.74555 | 54.05405 | 42.56757 | 3.378378
Tramp_Steel | 2022-02-17 | MFT | 4 | 0.05269283 | 0 | 0.8469897 | 25 | 50 | 25
Fe_Ti_Ox | 2022-02-17 | MFT | 87 | 1.367818 | 0 | 3.159412 | 78.43137 | 13.72549 | 7.843137
Ilmenite | 2022-02-17 | MFT | 23 | 0.3864141 | 0 | 3.106576 | 94.54545 | 1.818182 | 3.636364
Rutile | 2022-02-17 | MFT | 64 | 0.981404 | 0 | 0.05283545 | 72.48322 | 18.12081 | 9.395973
Non floating Cu | 2022-02-17 | MFT | 61 | 0.3552375 | 11.34568 | 2.516509 | 37.07865 | 55.05618 | 7.865169
Chrysocolla | 2022-02-17 | MFT | 7 | 0.02458999 | 2.258339 | 0.01461591 | 87.5 | 0 | 12.5
Cu_Fe_Oxide | 2022-02-17 | MFT | 10 | 0.1475399 | 3.392151 | 1.676821 | 12.5 | 87.5 | 0
CuFe_Silicate | 2022-02-17 | MFT | 41 | 0.1699344 | 5.095403 | 0.7829359 | 38.88889 | 51.85185 | 9.259259
Other sulphides | 2022-02-17 | MFT | 12 | 0.1700076 | 0.09768721 | 0.03875652 | 70 | 20 | 10
Arsenopyrite | 2022-02-17 | MFT | 2 | 0.0158785 | 0 | 0.01912644 | 100 | 0 | 0
Galena | 2022-02-17 | MFT | 6 | 0.06498782 | 0 | 0.01043577 | 16.66667 | 50 | 33.33333
Millerite | 2022-02-17 | MFT | 1 | 0.008103389 | 0 | 0 | 100 | 0 | 0
Molybdenite | 2022-02-17 | MFT | 9 | 0.07042883 | 0 | 0.06162321 | 60 | 0 | 40
Monazite_Ce | 2022-02-17 | MFT | 5 | 0.09799403 | 0 | 0 | 92.30769 | 7.692308 | 0
Pentlandite | 2022-02-17 | MFT | 1 | 0.007025711 | 0.09768721 | 0.02832075 | 100 | 0 | 0
Siegenite | 2022-02-17 | MFT | 15 | 0.1546233 | 0 | 0.04151925 | 44 | 52 | 4
Sphalerite | 2022-02-17 | MFT | 4 | 0.03657177 | 0.00344797 | 0.0111017 | 71.42857 | 28.57143 | 0
vaesite | 2022-02-17 | MFT | 2 | 0.01229303 | 0.004054885 | 0.001798303 | 50 | 50 | 0
Pyrite | 2022-02-17 | MFT | 75 | 0.8066394 | 0.08666686 | 6.381142 | 82.72727 | 13.63636 | 3.636364
Pyrrhotite | 2022-02-17 | MFT | 52 | 1.538455 | 0 | 16.44868 | 78.50877 | 17.54386 | 3.947368
Sec. Cu Sulphides | 2022-02-17 | MFT | 21 | 0.1810877 | 26.47595 | 0.09774981 | 54.16667 | 33.33333 | 12.5
Bornite | 2022-02-17 | MFT | 7 | 0.05327831 | 7.226665 | 0.08334043 | 42.85714 | 42.85714 | 14.28571
Chalcocite | 2022-02-17 | MFT | 6 | 0.06615878 | 11.37793 | 0.01440938 | 50 | 50 | 0
Covellite | 2022-02-17 | MFT | 8 | 0.06165061 | 7.871356 | 0 | 66.66667 | 11.11111 | 22.22222
Silicate gangue | 2022-02-17 | MFT | 7398 | 69.94574 | 1.264246 | 33.86128 | 68.61458 | 25.53035 | 5.855066
Amphibole | 2022-02-17 | MFT | 129 | 0.9724755 | 0.2547961 | 4.895007 | 59.09091 | 28.18182 | 12.72727
Biotite | 2022-02-17 | MFT | 343 | 2.766461 | 0 | 10.07411 | 41.1315 | 51.37615 | 7.492355
Garnets | 2022-02-17 | MFT | 585 | 3.268229 | 0.2492607 | 6.778265 | 40.43093 | 29.15082 | 30.41825
Kaolinite | 2022-02-17 | MFT | 2472 | 24.74076 | 0.3147059 | 0.2776178 | 73.48685 | 23.89918 | 2.613972
Muscovite | 2022-02-17 | MFT | 1610 | 13.74492 | 0.1548827 | 1.764041 | 76.66667 | 17.74775 | 5.585586
Orthoclase | 2022-02-17 | MFT | 6 | 0.05245864 | 0 | 0 | 50 | 50 | 0
Plagioclase | 2022-02-17 | MFT | 161 | 0.6165061 | 0.05288656 | 0.08615654 | 14.19753 | 29.62963 | 56.17284
Quartz | 2022-02-17 | MFT | 1540 | 20.51486 | 0.07722448 | 0.1194064 | 72.62242 | 25.08981 | 2.287767
Silicate gangue_generic | 2022-02-17 | MFT | 473 | 2.63754 | 0.1604899 | 8.650587 | 27.38654 | 51.4867 | 21.12676
Chalcopyrite cl. | 2022-02-17 | MFT | 108 | 0.8156704 | 55.29827 | 3.744961 | 75.18797 | 14.28571 | 10.52632
Native Copper | 2022-02-17 | MFT | 16 | 0.505807 | 2.283784 | 0.01162955 | 0 | 88 | 12
CuMn mineral | 2022-02-17 | MFT | 3 | 0.01317321 | 0.5997906 | 0.04213628 | 66.66667 | 0 | 33.33333
Accessory_phases | 2022-02-17 | MCOF | 25 | 0.4727612 | 0.01147813 | 0.01146053 | 85.18519 | 3.703704 | 11.11111
Apatite | 2022-02-17 | MCOF | 15 | 0.3338654 | 0 | 0.005459477 | 95.12195 | 0 | 4.878049
Zircon | 2022-02-17 | MCOF | 7 | 0.1211151 | 0 | 0 | 60 | 0 | 40
Carbonate gangue | 2022-02-17 | MCOF | 1021 | 18.48624 | 0.7631693 | 5.530822 | 91.41104 | 6.633436 | 1.955521
Ankerite | 2022-02-17 | MCOF | 98 | 1.185124 | 0.7501115 | 2.400592 | 53.42466 | 28.08219 | 18.49315
Calcite | 2022-02-17 | MCOF | 821 | 15.10519 | 0.01305788 | 1.054014 | 96.20897 | 3.09755 | 0.6934813
Dolomite_ | 2022-02-17 | MCOF | 102 | 2.19592 | 0 | 2.076216 | 75.25084 | 21.73913 | 3.010033
Chalcopyrite | 2022-02-17 | MCOF | 13 | 1.241688 | 29.02626 | 5.686346 | 77.3913 | 22.6087 | 0
Chalcopyrite <20 | 2022-02-17 | MCOF | 123 | 1.608795 | 34.97377 | 6.565424 | 86.57718 | 12.75168 | 0.6711409
Chalcopyrite >150 | 2022-02-17 | MCOF | 6 | 1.01406 | 1.720194 | 0.9769833 | 100 | 0 | 0
CPS floating Cu | 2022-02-17 | MCOF | 14 | 0.2192441 | 8.31795 | 0.4008214 | 68.42105 | 21.05263 | 10.52632
Cuprite | 2022-02-17 | MCOF | 25 | 0.2265247 | 0.9035393 | 0.02109894 | 0 | 48.27586 | 51.72414
Delafossite | 2022-02-17 | MCOF | 8 | 0.111529 | 2.564673 | 0.3984121 | 62.5 | 25 | 12.5
Malachite | 2022-02-17 | MCOF | 6 | 0.1077151 | 5.753277 | 0.002409295 | 72.72727 | 18.18182 | 9.090909
Fe_Ox | 2022-02-17 | MCOF | 106 | 2.123483 | 0.1668951 | 19.33287 | 44.3038 | 43.67089 | 12.02532
Fe_oxyhydroxides | 2022-02-17 | MCOF | 40 | 0.6442293 | 0.1092316 | 4.434506 | 26 | 50 | 24
Haematite | 2022-02-17 | MCOF | 24 | 0.4097298 | 0 | 3.524593 | 56.66667 | 30 | 13.33333
Magnesioferrite | 2022-02-17 | MCOF | 3 | 0.01786331 | 0.005931396 | 0.0172904 | 33.33333 | 0 | 66.66667
Magnetite | 2022-02-17 | MCOF | 37 | 0.968792 | 0.05766344 | 10.12506 | 50.68493 | 47.94521 | 1.369863
Tramp_Steel | 2022-02-17 | MCOF | 4 | 0.09276902 | 0 | 1.206804 | 50 | 0 | 50
Fe_Ti_Ox | 2022-02-17 | MCOF | 39 | 1.163478 | 0 | 2.645021 | 60.20408 | 35.71429 | 4.081633
Ilmenite | 2022-02-17 | MCOF | 14 | 0.4329221 | 0 | 2.634707 | 34.28571 | 65.71429 | 0
Rutile | 2022-02-17 | MCOF | 25 | 0.730556 | 0 | 0.01031321 | 74.60317 | 19.04762 | 6.349206
Non floating Cu | 2022-02-17 | MCOF | 41 | 0.5492699 | 5.926273 | 2.894161 | 45.33333 | 48 | 6.666667
Chrysocolla | 2022-02-17 | MCOF | 10 | 0.09199594 | 2.430001 | 0.007401987 | 76.47059 | 23.52941 | 0
Cu_Fe_Oxide | 2022-02-17 | MCOF | 11 | 0.2381071 | 1.493296 | 2.204025 | 31.81818 | 68.18182 | 0
CuFe_Silicate | 2022-02-17 | MCOF | 17 | 0.14959 | 0.996351 | 0.4814683 | 51.85185 | 37.03704 | 11.11111
Other sulphides | 2022-02-17 | MCOF | 6 | 0.102819 | 0 | 0.04696476 | 50 | 33.33333 | 16.66667
Arsenopyrite | 2022-02-17 | MCOF | 2 | 0.0158785 | 0 | 0.01912644 | 100 | 0 | 0
Galena | 2022-02-17 | MCOF | 4 | 0.07627675 | 0 | 0.04696476 | 50 | 25 | 25
Millerite | 2022-02-17 | MCOF | 1 | 0.008103389 | 0 | 0 | 100 | 0 | 0
Molybdenite | 2022-02-17 | MCOF | 9 | 0.07042883 | 0 | 0.06162321 | 60 | 0 | 40
Monazite_Ce | 2022-02-17 | MCOF | 2 | 0.02654225 | 0 | 0 | 50 | 50 | 0
Pentlandite | 2022-02-17 | MCOF | 3 | 0.01843955 | 0 | 0.01434756 | 66.66667 | 0 | 33.33333
Siegenite | 2022-02-17 | MCOF | 15 | 0.1546233 | 0 | 0.04151925 | 44 | 52 | 4
Sphalerite | 2022-02-17 | MCOF | 4 | 0.03657177 | 0.00344797 | 0.0111017 | 71.42857 | 28.57143 | 0
vaesite | 2022-02-17 | MCOF | 2 | 0.01229303 | 0.004054885 | 0.001798303 | 50 | 50 | 0
Pyrite | 2022-02-17 | MCOF | 80 | 2.504609 | 0.0189863 | 16.49698 | 83.50515 | 15.97938 | 0.5154639
Pyrrhotite | 2022-02-17 | MCOF | 41 | 1.187959 | 0.06747953 | 10.24735 | 75 | 24 | 1
Sec. Cu Sulphides | 2022-02-17 | MCOF | 25 | 0.4194706 | 19.97495 | 0.1250452 | 63.33333 | 36.66667 | 0
Bornite | 2022-02-17 | MCOF | 2 | 0.02679994 | 1.049986 | 0.04873302 | 0 | 100 | 0
Chalcocite | 2022-02-17 | MCOF | 17 | 0.3203108 | 16.4434 | 0.06375873 | 68.18182 | 31.81818 | 0
Covellite | 2022-02-17 | MCOF | 6 | 0.07235983 | 2.481567 | 0.01255341 | 66.66667 | 33.33333 | 0
Silicate gangue | 2022-02-17 | MCOF | 4752 | 69.92019 | 0.7527855 | 30.01673 | 67.18578 | 27.16382 | 5.650394
Amphibole | 2022-02-17 | MCOF | 99 | 1.097303 | 0.3211147 | 4.271442 | 46.09929 | 39.00709 | 14.89362
Biotite | 2022-02-17 | MCOF | 212 | 2.926785 | 0.04026574 | 8.85415 | 42.23919 | 50.89059 | 6.870229
Garnets | 2022-02-17 | MCOF | 369 | 3.675508 | 0.04527233 | 5.934677 | 45.03968 | 29.56349 | 25.39683
Kaolinite | 2022-02-17 | MCOF | 1463 | 23.11734 | 0.1730238 | 0.2750664 | 65.23014 | 33.04016 | 1.729698
Muscovite | 2022-02-17 | MCOF | 1142 | 14.54835 | 0.1082481 | 1.795289 | 82.81718 | 12.83716 | 4.345654
Orthoclase | 2022-02-17 | MCOF | 5 | 0.03298454 | 0 | 0 | 20 | 40 | 40
Plagioclase | 2022-02-17 | MCOF | 202 | 1.373497 | 0.01787906 | 0.1157023 | 18.53659 | 32.68293 | 48.78049
Quartz | 2022-02-17 | MCOF | 887 | 19.31876 | 0.02415307 | 0.1480869 | 75.7865 | 22.69353 | 1.519972
Silicate gangue_generic | 2022-02-17 | MCOF | 320 | 2.906763 | 0.02282868 | 7.419609 | 32.5 | 43.5 | 24
Chalcopyrite cl. | 2022-02-17 | MCOF | 136 | 2.850483 | 64.00003 | 12.25177 | 82.57576 | 17.04545 | 0.3787879
Native Copper | 2022-02-17 | MCOF | 16 | 0.505807 | 2.283784 | 0.01162955 | 0 | 88 | 12
CuMn mineral | 2022-02-17 | MCOF | 3 | 0.06957676 | 1.006624 | 0.2012649 | 0 | 77.77778 | 22.22222
Accessory_phases | 2022-02-17 | MCON | 8 | 0.04942823 | 0.0007415183 | 0.0002872289 | 83.33333 | 16.66667 | 0
Apatite | 2022-02-17 | MCON | 6 | 0.04046456 | 0.0007415183 | 0 | 100 | 0 | 0
Zircon | 2022-02-17 | MCON | 1 | 0.006018464 | 0 | 0 | 0 | 100 | 0
Carbonate gangue | 2022-02-17 | MCON | 166 | 1.078982 | 0.05562651 | 0.2106784 | 69.69697 | 22.55892 | 7.744108
Ankerite | 2022-02-17 | MCON | 44 | 0.2984902 | 0.03568049 | 0.1509674 | 56.75676 | 17.56757 | 25.67568
Calcite | 2022-02-17 | MCON | 105 | 0.645461 | 0.0185764 | 0.02912069 | 80.64516 | 17.74194 | 1.612903
Dolomite_ | 2022-02-17 | MCON | 17 | 0.1350313 | 0.001369618 | 0.03059031 | 40.54054 | 56.75676 | 2.702703
Chalcopyrite | 2022-02-17 | MCON | 441 | 17.52338 | 29.36992 | 16.79012 | 85.67055 | 13.96203 | 0.3674219
Chalcopyrite <20 | 2022-02-17 | MCON | 1978 | 15.04994 | 22.92647 | 13.68076 | 86.09626 | 10.33868 | 3.565062
Chalcopyrite >150 | 2022-02-17 | MCON | 6 | 1.01406 | 1.720194 | 0.9769833 | 100 | 0 | 0
CPS floating Cu | 2022-02-17 | MCON | 221 | 2.136106 | 7.052794 | 0.7292738 | 22.60062 | 50.4644 | 26.93498
Cuprite | 2022-02-17 | MCON | 25 | 0.2265247 | 0.9035393 | 0.02109894 | 0 | 48.27586 | 51.72414
Delafossite | 2022-02-17 | MCON | 85 | 0.7274018 | 1.398477 | 0.6640163 | 20.95238 | 42.85714 | 36.19048
Malachite | 2022-02-17 | MCON | 95 | 0.6763729 | 2.466994 | 0.03252907 | 36.69065 | 43.16547 | 20.14388
Fe_Ox | 2022-02-17 | MCON | 104 | 0.9651823 | 0.01811882 | 1.966499 | 52.77778 | 27.77778 | 19.44444
Fe_oxyhydroxides | 2022-02-17 | MCON | 28 | 0.1792734 | 0.002083322 | 0.2504308 | 46.42857 | 35.71429 | 17.85714
Haematite | 2022-02-17 | MCON | 29 | 0.2036033 | 0.001492423 | 0.3730705 | 36.66667 | 23.33333 | 40
Magnesioferrite | 2022-02-17 | MCON | 3 | 0.01786331 | 0.005931396 | 0.0172904 | 33.33333 | 0 | 66.66667
Magnetite | 2022-02-17 | MCON | 39 | 0.5143866 | 0.00861168 | 1.193007 | 62.82051 | 26.92308 | 10.25641
Tramp_Steel | 2022-02-17 | MCON | 4 | 0.04609887 | 0 | 0.1297298 | 50 | 50 | 0
Fe_Ti_Ox | 2022-02-17 | MCON | 21 | 0.197841 | 0.003616216 | 0.04230505 | 76.47059 | 5.882353 | 17.64706
Ilmenite | 2022-02-17 | MCON | 3 | 0.03073258 | 0 | 0.04051726 | 40 | 0 | 60
Rutile | 2022-02-17 | MCON | 18 | 0.1671084 | 0.003616216 | 0.001787797 | 82.75862 | 6.896552 | 10.34483
Non floating Cu | 2022-02-17 | MCON | 100 | 0.4979318 | 0.4456235 | 0.5966273 | 27.06767 | 36.09023 | 36.84211
Chrysocolla | 2022-02-17 | MCON | 29 | 0.09680763 | 0.1678159 | 0.009003745 | 38.88889 | 16.66667 | 44.44444
Cu_Fe_Oxide | 2022-02-17 | MCON | 32 | 0.2635319 | 0.1469169 | 0.5128968 | 18.36735 | 53.06122 | 28.57143
CuFe_Silicate | 2022-02-17 | MCON | 37 | 0.1183845 | 0.1125631 | 0.06553824 | 18.60465 | 37.2093 | 44.18605
Other sulphides | 2022-02-17 | MCON | 44 | 0.4009449 | 0.02178529 | 0.1789205 | 56.66667 | 30 | 13.33333
Arsenopyrite | 2022-02-17 | MCON | 2 | 0.0158785 | 0 | 0.01912644 | 100 | 0 | 0
Galena | 2022-02-17 | MCON | 7 | 0.06633115 | 0.01428244 | 0.02940406 | 42.85714 | 28.57143 | 28.57143
Millerite | 2022-02-17 | MCON | 1 | 0.008103389 | 0 | 0 | 100 | 0 | 0
Molybdenite | 2022-02-17 | MCON | 9 | 0.07042883 | 0 | 0.06162321 | 60 | 0 | 40
Monazite_Ce | 2022-02-17 | MCON | 2 | 0.0263788 | 0 | 0 | 100 | 0 | 0
Pentlandite | 2022-02-17 | MCON | 3 | 0.01843955 | 0 | 0.01434756 | 66.66667 | 0 | 33.33333
Siegenite | 2022-02-17 | MCON | 15 | 0.1546233 | 0 | 0.04151925 | 44 | 52 | 4
Sphalerite | 2022-02-17 | MCON | 4 | 0.03657177 | 0.00344797 | 0.0111017 | 71.42857 | 28.57143 | 0
vaesite | 2022-02-17 | MCON | 2 | 0.01229303 | 0.004054885 | 0.001798303 | 50 | 50 | 0
Pyrite | 2022-02-17 | MCON | 1702 | 34.68179 | 0.3190227 | 49.86438 | 81.37255 | 17.72105 | 0.9064003
Pyrrhotite | 2022-02-17 | MCON | 667 | 6.989408 | 0.03204786 | 12.95147 | 74.32432 | 23.90203 | 1.773649
Sec. Cu Sulphides | 2022-02-17 | MCON | 784 | 11.17396 | 37.98623 | 1.371957 | 57.07965 | 33.5019 | 9.418458
Bornite | 2022-02-17 | MCON | 238 | 1.977642 | 5.415845 | 0.6821464 | 39.73064 | 33.33333 | 26.93603
Chalcocite | 2022-02-17 | MCON | 469 | 8.710894 | 31.29978 | 0.675254 | 62.04319 | 33.80399 | 4.152824
Covellite | 2022-02-17 | MCON | 77 | 0.4854211 | 1.270604 | 0.01455682 | 46.91358 | 29.62963 | 23.45679
Silicate gangue | 2022-02-17 | MCON | 1579 | 8.241044 | 0.04780456 | 0.6397357 | 71.35657 | 23.26753 | 5.375892
Amphibole | 2022-02-17 | MCON | 26 | 0.1044139 | 0.01679197 | 0.05927951 | 33.33333 | 48.14815 | 18.51852
Biotite | 2022-02-17 | MCON | 18 | 0.1184229 | 0 | 0.06685409 | 62.5 | 25 | 12.5
Garnets | 2022-02-17 | MCON | 184 | 0.7791349 | 0.005196005 | 0.203281 | 46.97674 | 34.88372 | 18.13953
Kaolinite | 2022-02-17 | MCON | 458 | 2.461846 | 0.009040922 | 0.02485394 | 78.52257 | 19.56224 | 1.915185
Muscovite | 2022-02-17 | MCON | 257 | 1.375821 | 0.004218626 | 0.05908452 | 72.96588 | 22.30971 | 4.724409
Orthoclase | 2022-02-17 | MCON | 1 | 0.009834426 | 0 | 0 | 100 | 0 | 0
Plagioclase | 2022-02-17 | MCON | 42 | 0.1431626 | 0.004760312 | 0.01122818 | 46.51163 | 37.2093 | 16.27907
Quartz | 2022-02-17 | MCON | 481 | 2.782579 | 0.007168084 | 0.02512195 | 77.31707 | 21.09756 | 1.585366
Silicate gangue_generic | 2022-02-17 | MCON | 104 | 0.4224961 | 0.0006286479 | 0.1781001 | 42.73504 | 34.18803 | 23.07692
Chalcopyrite cl. | 2022-02-17 | MCON | 2425 | 33.58738 | 54.01659 | 31.44787 | 86.29393 | 11.91693 | 1.789137
Native Copper | 2022-02-17 | MCON | 16 | 0.505807 | 2.283784 | 0.01162955 | 0 | 88 | 12
CuMn mineral | 2022-02-17 | MCON | 2 | 0.01920786 | 0.01832762 | 0.009188495 | 100 | 0 | 0
Accessory_phases | 2022-02-18 | MFT | 48 | 0.5194016 | 0 | 0.00363075 | 81.13208 | 13.20755 | 5.660377
Apatite | 2022-02-18 | MFT | 44 | 0.4768475 | 0 | 0.00363075 | 86 | 10 | 4
Zircon | 2022-02-18 | MFT | 4 | 0.04255411 | 0 | 0 | 0 | 66.66667 | 33.33333
Carbonate gangue | 2022-02-18 | MFT | 1081 | 11.27676 | 0.2893933 | 7.596142 | 85.83804 | 11.03578 | 3.126177
Ankerite | 2022-02-18 | MFT | 234 | 2.528801 | 0.1373011 | 5.325003 | 74.43609 | 18.98496 | 6.578947
Calcite | 2022-02-18 | MFT | 714 | 7.40185 | 0.08194613 | 0.90781 | 92.98343 | 5.524862 | 1.491713
Dolomite_ | 2022-02-18 | MFT | 133 | 1.346113 | 0.07014612 | 1.36333 | 63.89776 | 29.39297 | 6.709265
Chalcopyrite | 2022-02-18 | MFT | 6 | 0.3881874 | 26.11775 | 1.349299 | 78.43137 | 21.56863 | 0
Chalcopyrite <20 | 2022-02-18 | MFT | 58 | 0.4299474 | 29.98002 | 1.57025 | 79.41176 | 13.23529 | 7.352941
Chalcopyrite >150 | 2022-02-18 | MFT | 17 | 5.109668 | 10.3836 | 4.265639 | 79.61165 | 20.38835 | 0
CPS floating Cu | 2022-02-18 | MFT | 16 | 0.3048504 | 61.05487 | 0.04752622 | 0 | 94.87179 | 5.128205
Cuprite | 2022-02-18 | MFT | 6 | 0.2025093 | 41.03681 | 0.009831458 | 0 | 100 | 0
Delafossite | 2022-02-18 | MFT | 1 | 0.0163275 | 2.672602 | 0.02942789 | 0 | 0 | 100
Malachite | 2022-02-18 | MFT | 9 | 0.08601363 | 17.34546 | 0.008266874 | 0 | 100 | 0
Fe_Ox | 2022-02-18 | MFT | 135 | 1.506823 | 0.07461585 | 13.79393 | 48.12834 | 38.50267 | 13.36898
Fe_oxyhydroxides | 2022-02-18 | MFT | 44 | 0.414978 | 0 | 2.821964 | 21.81818 | 54.54545 | 23.63636
Haematite | 2022-02-18 | MFT | 36 | 0.3598991 | 0.07461585 | 3.001414 | 57.77778 | 31.11111 | 11.11111
Magnesioferrite | 2022-02-18 | MFT | 3 | 0.0210507 | 0 | 0.08714072 | 33.33333 | 0 | 66.66667
Magnetite | 2022-02-18 | MFT | 42 | 0.5750841 | 0 | 6.131513 | 63.51351 | 32.43243 | 4.054054
Tramp_Steel | 2022-02-18 | MFT | 10 | 0.135811 | 0 | 1.751893 | 40 | 40 | 20
Fe_Ti_Ox | 2022-02-18 | MFT | 133 | 2.507976 | 0.1402215 | 8.442554 | 77.03081 | 17.92717 | 5.042017
Ilmenite | 2022-02-18 | MFT | 66 | 1.340002 | 0.1402215 | 8.419164 | 90.27027 | 8.108108 | 1.621622
Rutile | 2022-02-18 | MFT | 67 | 1.167975 | 0 | 0.02339 | 62.7907 | 28.48837 | 8.72093
Non floating Cu | 2022-02-18 | MFT | 7 | 0.02587954 | 0.5506766 | 0.07931618 | 25 | 75 | 0
Chrysocolla | 2022-02-18 | MFT | 1 | 0.003168923 | 0.1225711 | 0 | 100 | 0 | 0
Cu_Fe_Oxide | 2022-02-18 | MFT | 2 | 0.02288905 | 0.2849045 | 0.1643846 | 0 | 100 | 0
CuFe_Silicate | 2022-02-18 | MFT | 6 | 0.02271062 | 0.4281054 | 0.07931618 | 14.28571 | 85.71429 | 0
Other sulphides | 2022-02-18 | MFT | 14 | 0.1451367 | 0 | 0.1567304 | 75 | 6.25 | 18.75
Arsenopyrite | 2022-02-18 | MFT | 2 | 0.01961502 | 0 | 0.01933913 | 50 | 50 | 0
Galena | 2022-02-18 | MFT | 6 | 0.06700009 | 0 | 0.05128475 | 66.66667 | 0 | 33.33333
Millerite | 2022-02-18 | MFT | 1 | 0.008103389 | 0 | 0 | 100 | 0 | 0
Molybdenite | 2022-02-18 | MFT | 2 | 0.01659912 | 0 | 0.08831187 | 50 | 50 | 0
Monazite_Ce | 2022-02-18 | MFT | 4 | 0.03885703 | 0 | 0 | 80 | 0 | 20
Pentlandite | 2022-02-18 | MFT | 2 | 0.02277874 | 0 | 0.0166894 | 66.66667 | 33.33333 | 0
Siegenite | 2022-02-18 | MFT | 1 | 0.01457705 | 0 | 0.01713377 | 100 | 0 | 0
Sphalerite | 2022-02-18 | MFT | 1 | 0.01482339 | 0 | 0.008500823 | 100 | 0 | 0
vaesite | 2022-02-18 | MFT | 1 | 0.008719639 | 0 | 0.008143798 | 100 | 0 | 0
Pyrite | 2022-02-18 | MFT | 188 | 1.927837 | 0 | 12.08719 | 77.2549 | 15.68627 | 7.058824
Pyrrhotite | 2022-02-18 | MFT | 133 | 2.073049 | 0.06159497 | 17.33969 | 68.12081 | 28.52349 | 3.355705
Sec. Cu Sulphides | 2022-02-18 | MFT | 6 | 0.05021989 | 7.053116 | 0.01414053 | 85.71429 | 14.28571 | 0
Bornite | 2022-02-18 | MFT | 1 | 0.007846857 | 1.012917 | 0.009428529 | 0 | 100 | 0
Chalcocite | 2022-02-18 | MFT | 6 | 0.1334286 | 18.96273 | 0.03797515 | 53.84615 | 46.15385 | 0
Covellite | 2022-02-18 | MFT | 5 | 0.04237303 | 6.040199 | 0.004712004 | 100 | 0 | 0
Silicate gangue | 2022-02-18 | MFT | 8466 | 79.23212 | 0.795492 | 38.8689 | 65.71488 | 27.6416 | 6.64352
Amphibole | 2022-02-18 | MFT | 129 | 1.066388 | 0.1029401 | 4.484445 | 46.15385 | 37.17949 | 16.66667
Biotite | 2022-02-18 | MFT | 424 | 4.557289 | 0.08943966 | 13.75399 | 54.64115 | 42.20096 | 3.157895
Garnets | 2022-02-18 | MFT | 681 | 4.710363 | 0.06669758 | 9.75228 | 36.62738 | 39.61922 | 23.7534
Kaolinite | 2022-02-18 | MFT | 1924 | 18.51001 | 0.1970839 | 0.3192496 | 64.40823 | 31.6681 | 3.923671
Muscovite | 2022-02-18 | MFT | 2293 | 20.04724 | 0.1369576 | 2.145052 | 74.50647 | 21.63023 | 3.863299
Orthoclase | 2022-02-18 | MFT | 8 | 0.04635682 | 0 | 0.001237797 | 83.33333 | 16.66667 | 0
Plagioclase | 2022-02-18 | MFT | 317 | 1.318272 | 0.1343543 | 0.1237785 | 18.75 | 35.11905 | 46.13095
Quartz | 2022-02-18 | MFT | 2000 | 25.38888 | 0.06801888 | 0.2169167 | 74.49992 | 22.61774 | 2.882344
Silicate gangue_generic | 2022-02-18 | MFT | 658 | 3.268156 | 0 | 7.684895 | 32.16146 | 36.84896 | 30.98958
Chalcopyrite cl. | 2022-02-18 | MFT | 58 | 0.4299474 | 29.98002 | 1.57025 | 79.41176 | 13.23529 | 7.352941
Native Copper | 2022-02-18 | MFT | 7 | 0.18745 | 0.9988569 | 0.006798364 | 0 | 86.66667 | 13.33333
CuMn mineral | 2022-02-18 | MFT | 4 | 0.03177673 | 0.6172932 | 0.07822695 | 80 | 20 | 0
Accessory_phases | 2022-02-18 | MCOF | 45 | 0.3871156 | 0 | 0.007852926 | 83.07692 | 12.30769 | 4.615385
Apatite | 2022-02-18 | MCOF | 40 | 0.3444257 | 0 | 0.004925771 | 85 | 10 | 5
Zircon | 2022-02-18 | MCOF | 5 | 0.0426899 | 0 | 0.002927155 | 60 | 40 | 0
Carbonate gangue | 2022-02-18 | MCOF | 429 | 5.753345 | 0.08161893 | 2.28611 | 88.2146 | 10.29024 | 1.495163
Ankerite | 2022-02-18 | MCOF | 73 | 0.9670625 | 0.08161893 | 1.597961 | 72.78107 | 22.48521 | 4.733728
Calcite | 2022-02-18 | MCOF | 307 | 4.361745 | 0 | 0.3147475 | 93.56659 | 6.207675 | 0.2257336
Dolomite_ | 2022-02-18 | MCOF | 49 | 0.4245374 | 0 | 0.3734013 | 62.19512 | 29.26829 | 8.536585
Chalcopyrite | 2022-02-18 | MCOF | 6 | 0.3881874 | 26.11775 | 1.349299 | 78.43137 | 21.56863 | 0
Chalcopyrite <20 | 2022-02-18 | MCOF | 60 | 0.5099717 | 31.85982 | 1.627208 | 92.53731 | 2.985075 | 4.477612
Chalcopyrite >150 | 2022-02-18 | MCOF | 17 | 5.109668 | 10.3836 | 4.265639 | 79.61165 | 20.38835 | 0
CPS floating Cu | 2022-02-18 | MCOF | 8 | 0.08763237 | 10.59108 | 0.1699626 | 81.81818 | 0 | 18.18182
Cuprite | 2022-02-18 | MCOF | 11 | 0.1254412 | 0.6059785 | 0.01343757 | 0 | 30.76923 | 69.23077
Delafossite | 2022-02-18 | MCOF | 4 | 0.03931104 | 2.596469 | 0.166778 | 50 | 0 | 50
Malachite | 2022-02-18 | MCOF | 4 | 0.04832133 | 7.99461 | 0.003184607 | 100 | 0 | 0
Fe_Ox | 2022-02-18 | MCOF | 88 | 1.070063 | 0.07534939 | 7.86966 | 51.78571 | 33.03571 | 15.17857
Fe_oxyhydroxides | 2022-02-18 | MCOF | 36 | 0.3269865 | 0 | 1.656115 | 47.22222 | 25 | 27.77778
Haematite | 2022-02-18 | MCOF | 15 | 0.144419 | 0 | 0.9641177 | 40 | 26.66667 | 33.33333
Magnesioferrite | 2022-02-18 | MCOF | 4 | 0.0295953 | 0 | 0.1820458 | 75 | 0 | 25
Magnetite | 2022-02-18 | MCOF | 33 | 0.5332604 | 0.07534939 | 4.591562 | 59.64912 | 38.59649 | 1.754386
Tramp_Steel | 2022-02-18 | MCOF | 4 | 0.06539729 | 0 | 0.6578658 | 25 | 50 | 25
Fe_Ti_Ox | 2022-02-18 | MCOF | 112 | 2.075274 | 0.3676227 | 6.461132 | 80.7377 | 15.57377 | 3.688525
Ilmenite | 2022-02-18 | MCOF | 63 | 1.273067 | 0.2299587 | 6.407171 | 82.19178 | 16.43836 | 1.369863
Rutile | 2022-02-18 | MCOF | 48 | 0.7847675 | 0.1376639 | 0.02972539 | 78.125 | 14.58333 | 7.291667
Non floating Cu | 2022-02-18 | MCOF | 8 | 0.04632308 | 0.589459 | 0.2384712 | 44.44444 | 33.33333 | 22.22222
Chrysocolla | 2022-02-18 | MCOF | 26 | 0.09633508 | 0.1599599 | 0.008451591 | 41.37931 | 27.58621 | 31.03448
Cu_Fe_Oxide | 2022-02-18 | MCOF | 2 | 0.02288905 | 0.2849045 | 0.1643846 | 0 | 100 | 0
CuFe_Silicate | 2022-02-18 | MCOF | 6 | 0.02343403 | 0.3045545 | 0.0740866 | 66.66667 | 0 | 33.33333
Other sulphides | 2022-02-18 | MCOF | 14 | 0.1703236 | 0 | 0.06610711 | 87.5 | 0 | 12.5
Arsenopyrite | 2022-02-18 | MCOF | 2 | 0.01961502 | 0 | 0.01933913 | 50 | 50 | 0
Galena | 2022-02-18 | MCOF | 6 | 0.08065666 | 0 | 0.04946249 | 83.33333 | 0 | 16.66667
Millerite | 2022-02-18 | MCOF | 2 | 0.03969572 | 0 | 0.001995099 | 100 | 0 | 0
Molybdenite | 2022-02-18 | MCOF | 1 | 0.009991253 | 0 | 0 | 0 | 0 | 100
Monazite_Ce | 2022-02-18 | MCOF | 5 | 0.05613268 | 0 | 0 | 100 | 0 | 0
Pentlandite | 2022-02-18 | MCOF | 2 | 0.02277874 | 0 | 0.0166894 | 66.66667 | 33.33333 | 0
Siegenite | 2022-02-18 | MCOF | 5 | 0.06112294 | 0 | 0.02908768 | 25 | 62.5 | 12.5
Sphalerite | 2022-02-18 | MCOF | 1 | 0.01482339 | 0 | 0.008500823 | 100 | 0 | 0
vaesite | 2022-02-18 | MCOF | 1 | 0.008719639 | 0 | 0.008143798 | 100 | 0 | 0
Pyrite | 2022-02-18 | MCOF | 246 | 4.186517 | 0.2966095 | 21.65749 | 83.47826 | 13.69565 | 2.826087
Pyrrhotite | 2022-02-18 | MCOF | 184 | 2.654712 | 0 | 17.88812 | 72.87066 | 25.86751 | 1.26183
Sec. Cu Sulphides | 2022-02-18 | MCOF | 17 | 0.2335592 | 29.65398 | 0.1080277 | 58.33333 | 33.33333 | 8.333333
Bornite | 2022-02-18 | MCOF | 7 | 0.06612393 | 6.776523 | 0.06786211 | 71.42857 | 14.28571 | 14.28571
Chalcocite | 2022-02-18 | MCOF | 6 | 0.1334286 | 18.96273 | 0.03797515 | 53.84615 | 46.15385 | 0
Covellite | 2022-02-18 | MCOF | 4 | 0.03400659 | 3.914727 | 0.002190401 | 50 | 25 | 25
Silicate gangue | 2022-02-18 | MCOF | 8338 | 82.43334 | 0.3667132 | 40.26918 | 70.55813 | 24.05924 | 5.382624
Amphibole | 2022-02-18 | MCOF | 114 | 1.311179 | 0 | 4.620001 | 63.59833 | 26.77824 | 9.623431
Biotite | 2022-02-18 | MCOF | 476 | 6.047942 | 0.03555653 | 15.01633 | 60.9375 | 34.89583 | 4.166667
Garnets | 2022-02-18 | MCOF | 670 | 5.752727 | 0.01224572 | 10.83247 | 51.83199 | 33.51206 | 14.65594
Kaolinite | 2022-02-18 | MCOF | 1480 | 15.30754 | 0.143544 | 0.1328186 | 70.72409 | 25.90512 | 3.370787
Muscovite | 2022-02-18 | MCOF | 2639 | 22.74518 | 0.1031407 | 1.855603 | 78.53604 | 17.74775 | 3.716216
Orthoclase | 2022-02-18 | MCOF | 7 | 0.07905806 | 0 | 0 | 41.17647 | 41.17647 | 17.64706
Plagioclase | 2022-02-18 | MCOF | 221 | 1.105214 | 0 | 0.1339206 | 23.93162 | 31.19658 | 44.87179
Quartz | 2022-02-18 | MCOF | 2169 | 26.45756 | 0.02819783 | 0.1703244 | 76.61936 | 21.50655 | 1.87409
Silicate gangue_generic | 2022-02-18 | MCOF | 538 | 3.360549 | 0.04402838 | 7.24484 | 34.90854 | 38.41463 | 26.67683
Chalcopyrite cl. | 2022-02-18 | MCOF | 66 | 0.8981592 | 57.97757 | 2.976507 | 86.44068 | 11.01695 | 2.542373
Native Copper | 2022-02-18 | MCOF | 7 | 0.18745 | 0.9988569 | 0.006798364 | 0 | 86.66667 | 13.33333
CuMn mineral | 2022-02-18 | MCOF | 4 | 0.03177673 | 0.6172932 | 0.07822695 | 80 | 20 | 0
Accessory_phases | 2022-02-18 | MCON | 12 | 0.08984946 | 0 | 0.000676314 | 82.35294 | 17.64706 | 0
Apatite | 2022-02-18 | MCON | 10 | 0.07498001 | 0 | 0.000676314 | 86.66667 | 13.33333 | 0
Zircon | 2022-02-18 | MCON | 2 | 0.01486945 | 0 | 0 | 50 | 50 | 0
Carbonate gangue | 2022-02-18 | MCON | 37 | 0.2712093 | 0.03351806 | 0.04470602 | 85.2459 | 13.11475 | 1.639344
Ankerite | 2022-02-18 | MCON | 11 | 0.06477703 | 0.01342194 | 0.03522758 | 76.92308 | 23.07692 | 0
Calcite | 2022-02-18 | MCON | 23 | 0.1929074 | 0.02009612 | 0.007866189 | 88.88889 | 11.11111 | 0
Dolomite_ | 2022-02-18 | MCON | 3 | 0.01352488 | 0 | 0.001612258 | 66.66667 | 0 | 33.33333
Chalcopyrite | 2022-02-18 | MCON | 281 | 13.66689 | 27.10062 | 12.47975 | 89.23375 | 10.57226 | 0.1939864
Chalcopyrite <20 | 2022-02-18 | MCON | 1824 | 16.72239 | 29.78383 | 14.50733 | 86.16726 | 10.4241 | 3.408641
Chalcopyrite >150 | 2022-02-18 | MCON | 17 | 5.109668 | 10.3836 | 4.265639 | 79.61165 | 20.38835 | 0
CPS floating Cu | 2022-02-18 | MCON | 170 | 1.641619 | 5.91837 | 0.5793415 | 47.68519 | 32.87037 | 19.44444
Cuprite | 2022-02-18 | MCON | 11 | 0.1254412 | 0.6059785 | 0.01343757 | 0 | 30.76923 | 69.23077
Delafossite | 2022-02-18 | MCON | 69 | 0.6675119 | 1.51216 | 0.5242041 | 55.12821 | 25.64103 | 19.23077
Malachite | 2022-02-18 | MCON | 83 | 0.6612161 | 2.801374 | 0.03490142 | 54.54545 | 30.90909 | 14.54545
Fe_Ox | 2022-02-18 | MCON | 56 | 0.6049811 | 0.009753252 | 1.156275 | 39.72603 | 43.83562 | 16.43836
Fe_oxyhydroxides | 2022-02-18 | MCON | 20 | 0.1740042 | 0.003816886 | 0.2419277 | 36.36364 | 40.90909 | 22.72727
Haematite | 2022-02-18 | MCON | 14 | 0.1173738 | 0.002182058 | 0.1915336 | 35.71429 | 57.14286 | 7.142857
Magnesioferrite | 2022-02-18 | MCON | 4 | 0.0295953 | 0 | 0.1820458 | 75 | 0 | 25
Magnetite | 2022-02-18 | MCON | 20 | 0.2851297 | 0.003754308 | 0.6427958 | 42.85714 | 42.85714 | 14.28571
Tramp_Steel | 2022-02-18 | MCON | 2 | 0.02847342 | 0 | 0.080018 | 50 | 0 | 50
Fe_Ti_Ox | 2022-02-18 | MCON | 21 | 0.2187708 | 0.003898371 | 0.1093578 | 80 | 0 | 20
Ilmenite | 2022-02-18 | MCON | 9 | 0.08352204 | 0 | 0.1075721 | 72.72727 | 0 | 27.27273
Rutile | 2022-02-18 | MCON | 12 | 0.1352488 | 0.003898371 | 0.001785758 | 84.21053 | 0 | 15.78947
Non floating Cu | 2022-02-18 | MCON | 57 | 0.3272071 | 0.3445204 | 0.3496024 | 28.37838 | 48.64865 | 22.97297
Chrysocolla | 2022-02-18 | MCON | 26 | 0.09633508 | 0.1599599 | 0.008451591 | 41.37931 | 27.58621 | 31.03448
Cu_Fe_Oxide | 2022-02-18 | MCON | 18 | 0.1594512 | 0.1200576 | 0.2854875 | 29.16667 | 50 | 20.83333
CuFe_Silicate | 2022-02-18 | MCON | 13 | 0.07142083 | 0.06450288 | 0.05566323 | 9.52381 | 76.19048 | 14.28571
Other sulphides | 2022-02-18 | MCON | 56 | 0.6245012 | 0.02793402 | 0.2059593 | 57.14286 | 32.85714 | 10
Arsenopyrite | 2022-02-18 | MCON | 2 | 0.01961502 | 0 | 0.01933913 | 50 | 50 | 0
Galena | 2022-02-18 | MCON | 12 | 0.1872918 | 0.01845185 | 0.01609507 | 68.75 | 18.75 | 12.5
Millerite | 2022-02-18 | MCON | 2 | 0.03969572 | 0 | 0.001995099 | 100 | 0 | 0
Molybdenite | 2022-02-18 | MCON | 28 | 0.2610064 | 0.009482175 | 0.1131042 | 50 | 36.66667 | 13.33333
Monazite_Ce | 2022-02-18 | MCON | 1 | 0.008146562 | 0 | 0 | 0 | 100 | 0
Pentlandite | 2022-02-18 | MCON | 2 | 0.02277874 | 0 | 0.0166894 | 66.66667 | 33.33333 | 0
Siegenite | 2022-02-18 | MCON | 5 | 0.06112294 | 0 | 0.02908768 | 25 | 62.5 | 12.5
Sphalerite | 2022-02-18 | MCON | 6 | 0.06453975 | 0 | 0.01164375 | 90 | 10 | 0
vaesite | 2022-02-18 | MCON | 1 | 0.007145493 | 0 | 0.002007945 | 100 | 0 | 0
Pyrite | 2022-02-18 | MCON | 2300 | 47.24946 | 0.4311821 | 64.90396 | 85.37404 | 14.07246 | 0.5535055
Pyrrhotite | 2022-02-18 | MCON | 231 | 2.297093 | 0.01253667 | 4.02701 | 75.2381 | 17.46032 | 7.301587
Sec. Cu Sulphides | 2022-02-18 | MCON | 649 | 9.290086 | 36.30245 | 1.178942 | 60.85741 | 32.33924 | 6.803355
Bornite | 2022-02-18 | MCON | 192 | 1.957706 | 6.183656 | 0.6220203 | 44.11765 | 36.97479 | 18.90756
Chalcocite | 2022-02-18 | MCON | 376 | 6.703118 | 28.08458 | 0.5322987 | 66.26667 | 31.33333 | 2.4
Covellite | 2022-02-18 | MCON | 81 | 0.6292626 | 2.034208 | 0.02462315 | 60 | 28.23529 | 11.76471
Silicate gangue | 2022-02-18 | MCON | 1189 | 6.995935 | 0.0313892 | 0.4570808 | 73.47561 | 21.15854 | 5.365854
Amphibole | 2022-02-18 | MCON | 4 | 0.01910883 | 0.006037869 | 0.006062491 | 50 | 25 | 25
Biotite | 2022-02-18 | MCON | 6 | 0.04571566 | 0 | 0.02741241 | 50 | 50 | 0
Garnets | 2022-02-18 | MCON | 145 | 0.7431247 | 0.004052057 | 0.1921471 | 54.81928 | 31.3253 | 13.85542
Kaolinite | 2022-02-18 | MCON | 248 | 1.451939 | 0.009021871 | 0.01547825 | 74.21203 | 22.92264 | 2.86533
Muscovite | 2022-02-18 | MCON | 178 | 1.034914 | 0.0038713 | 0.05287396 | 75 | 20.68966 | 4.310345
Orthoclase | 2022-02-18 | MCON | 9 | 0.15886 | 0 | 0 | 25.64103 | 71.79487 | 2.564103
Plagioclase | 2022-02-18 | MCON | 36 | 0.1521746 | 0.001293453 | 0.009205464 | 35.13514 | 48.64865 | 16.21622
Quartz | 2022-02-18 | MCON | 507 | 3.227779 | 0.006000003 | 0.02385378 | 82.07792 | 14.93506 | 2.987013
Silicate gangue_generic | 2022-02-18 | MCON | 64 | 0.3167194 | 0.001112644 | 0.1282636 | 40.84507 | 39.43662 | 19.71831
Chalcopyrite cl. | 2022-02-18 | MCON | 2105 | 30.38929 | 56.88445 | 26.98709 | 87.54635 | 10.49073 | 1.962923
Native Copper | 2022-02-18 | MCON | 7 | 0.18745 | 0.9988569 | 0.006798364 | 0 | 86.66667 | 13.33333
CuMn mineral | 2022-02-18 | MCON | 4 | 0.03177673 | 0.6172932 | 0.07822695 | 80 | 20 | 0
Accessory_phases | 2022-02-19 | MFT | 44 | 0.4668102 | 0 | 0.001281637 | 88.76404 | 10.11236 | 1.123596
Apatite | 2022-02-19 | MFT | 38 | 0.3921855 | 0 | 0 | 93.58974 | 5.128205 | 1.282051
Zircon | 2022-02-19 | MFT | 4 | 0.06730545 | 0 | 0 | 55.55556 | 44.44444 | 0
Carbonate gangue | 2022-02-19 | MFT | 1661 | 19.60488 | 0.245278 | 9.461203 | 89.991 | 7.557355 | 2.451642
Ankerite | 2022-02-19 | MFT | 184 | 2.14017 | 0 | 5.464117 | 62.52927 | 25.29274 | 12.17799
Calcite | 2022-02-19 | MFT | 1250 | 14.72118 | 0.245278 | 1.144661 | 96.66081 | 2.343292 | 0.9958992
Dolomite_ | 2022-02-19 | MFT | 227 | 2.743532 | 0 | 2.852425 | 71.73554 | 24.46281 | 3.801653
Chalcopyrite | 2022-02-19 | MFT | 1 | 0.0266676 | 4.135959 | 0.1441238 | 0 | 100 | 0
Chalcopyrite <20 | 2022-02-19 | MFT | 58 | 0.5066843 | 66.6977 | 2.509896 | 88.15789 | 7.894737 | 3.947368
Chalcopyrite >150 | 2022-02-19 | MFT | 17 | 5.109668 | 10.3836 | 4.265639 | 79.61165 | 20.38835 | 0
CPS floating Cu | 2022-02-19 | MFT | 3 | 0.0374059 | 0.7546882 | 0.1525809 | 33.33333 | 33.33333 | 33.33333
Cuprite | 2022-02-19 | MFT | 2 | 0.06018525 | 0.2809813 | 0.008691958 | 0 | 100 | 0
Delafossite | 2022-02-19 | MFT | 3 | 0.0374059 | 0.7546882 | 0.1525809 | 33.33333 | 33.33333 | 33.33333
Malachite | 2022-02-19 | MFT | 2 | 0.01503837 | 2.588988 | 0 | 50 | 0 | 50
Fe_Ox | 2022-02-19 | MFT | 108 | 1.397583 | 0.2437211 | 14.4415 | 55.29412 | 40 | 4.705882
Fe_oxyhydroxides | 2022-02-19 | MFT | 41 | 0.5091665 | 0 | 4.15533 | 45.3125 | 50 | 4.6875
Haematite | 2022-02-19 | MFT | 35 | 0.3794882 | 0.1288762 | 3.938875 | 55.55556 | 42.22222 | 2.222222
Magnesioferrite | 2022-02-19 | MFT | 4 | 0.0295953 | 0 | 0.1820458 | 75 | 0 | 25
Magnetite | 2022-02-19 | MFT | 26 | 0.4506919 | 0.1148449 | 5.701244 | 65.45455 | 30.90909 | 3.636364
Tramp_Steel | 2022-02-19 | MFT | 2 | 0.02864062 | 0 | 0.4640021 | 50 | 0 | 50
Fe_Ti_Ox | 2022-02-19 | MFT | 111 | 1.838728 | 0 | 6.095351 | 84 | 9.2 | 6.8
Ilmenite | 2022-02-19 | MFT | 42 | 0.7790248 | 0 | 6.069767 | 83.33333 | 9.803922 | 6.862745
Rutile | 2022-02-19 | MFT | 69 | 1.059703 | 0 | 0.02558311 | 84.45946 | 8.783784 | 6.756757
Non floating Cu | 2022-02-19 | MFT | 4 | 0.02689036 | 3.663157 | 0.01822747 | 75 | 12.5 | 12.5
Chrysocolla | 2022-02-19 | MFT | 2 | 0.02004843 | 3.46847 | 0 | 100 | 0 | 0
Cu_Fe_Oxide | 2022-02-19 | MFT | 1 | 0.0096799 | 0.05629705 | 0.0997111 | 0 | 100 | 0
CuFe_Silicate | 2022-02-19 | MFT | 2 | 0.006841925 | 0.1946863 | 0.01822747 | 0 | 50 | 50
Other sulphides | 2022-02-19 | MFT | 12 | 0.1408959 | 0 | 0.1077806 | 64.28571 | 35.71429 | 0
Arsenopyrite | 2022-02-19 | MFT | 1 | 0.01226814 | 0 | 0.1345911 | 100 | 0 | 0
Galena | 2022-02-19 | MFT | 7 | 0.08242133 | 0 | 0.03239914 | 28.57143 | 71.42857 | 0
Millerite | 2022-02-19 | MFT | 2 | 0.03969572 | 0 | 0.001995099 | 100 | 0 | 0
Molybdenite | 2022-02-19 | MFT | 2 | 0.0175026 | 0 | 0.07538142 | 100 | 0 | 0
Monazite_Ce | 2022-02-19 | MFT | 3 | 0.04097199 | 0 | 0 | 100 | 0 | 0
Pentlandite | 2022-02-19 | MFT | 1 | 0.01106274 | 0 | 0.05097384 | 100 | 0 | 0
Siegenite | 2022-02-19 | MFT | 8 | 0.09530975 | 0 | 0.01598178 | 30 | 50 | 20
Sphalerite | 2022-02-19 | MFT | 1 | 0.009403331 | 0 | 0.004464073 | 0 | 100 | 0
vaesite | 2022-02-19 | MFT | 1 | 0.007145493 | 0 | 0.002007945 | 100 | 0 | 0
Pyrite | 2022-02-19 | MFT | 132 | 1.626214 | 0.3910302 | 12.91991 | 82.35294 | 16.17647 | 1.470588
Pyrrhotite | 2022-02-19 | MFT | 107 | 1.540388 | 0 | 16.17011 | 65.2381 | 33.80952 | 0.952381
Sec. Cu Sulphides | 2022-02-19 | MFT | 8 | 0.08372607 | 23.02863 | 0 | 80 | 20 | 0
Bornite | 2022-02-19 | MFT | 3 | 0.03304779 | 1.415711 | 0.06874264 | 33.33333 | 33.33333 | 33.33333
Chalcocite | 2022-02-19 | MFT | 4 | 0.05393983 | 16.382 | 0 | 83.33333 | 16.66667 | 0
Covellite | 2022-02-19 | MFT | 4 | 0.02978624 | 6.646631 | 0 | 75 | 25 | 0
Silicate gangue | 2022-02-19 | MFT | 7435 | 72.74053 | 1.594531 | 38.13061 | 69.15272 | 25.5607 | 5.286579
Amphibole | 2022-02-19 | MFT | 127 | 1.182094 | 0.4468093 | 6.543947 | 58.94309 | 31.70732 | 9.349593
Biotite | 2022-02-19 | MFT | 315 | 3.292462 | 0 | 12.7133 | 45.2514 | 50.83799 | 3.910615
Garnets | 2022-02-19 | MFT | 606 | 4.030132 | 0.3210576 | 7.894248 | 49.16201 | 26.70391 | 24.13408
Kaolinite | 2022-02-19 | MFT | 2180 | 22.23756 | 0.08624847 | 0.1733922 | 71.30222 | 26.5525 | 2.145277
Muscovite | 2022-02-19 | MFT | 1779 | 16.49881 | 0.3495961 | 1.741156 | 80.88115 | 15.44738 | 3.671471
Orthoclase | 2022-02-19 | MFT | 9 | 0.15886 | 0 | 0 | 25.64103 | 71.79487 | 2.564103
Plagioclase | 2022-02-19 | MFT | 195 | 0.8232586 | 0 | 0.0901092 | 22.61307 | 34.17085 | 43.21608
Quartz | 2022-02-19 | MFT | 1710 | 21.25977 | 0.104181 | 0.1670187 | 73.04641 | 24.39508 | 2.558509
Silicate gangue_generic | 2022-02-19 | MFT | 458 | 2.575555 | 0.2866379 | 7.773566 | 28.57143 | 47.21254 | 24.21603
Chalcopyrite cl. | 2022-02-19 | MFT | 59 | 0.5333519 | 70.83365 | 2.65402 | 83.75 | 12.5 | 3.75
Native Copper | 2022-02-19 | MFT | 2 | 0.1091228 | 0.5855673 | 0.002882962 | 0 | 100 | 0
CuMn mineral | 2022-02-19 | MFT | 4 | 0.03177673 | 0.6172932 | 0.07822695 | 80 | 20 | 0
Accessory_phases | 2022-02-19 | MCOF | 28 | 0.5113753 | 0 | 0.009383551 | 85.71429 | 14.28571 | 0
Apatite | 2022-02-19 | MCOF | 26 | 0.4952421 | 0 | 0 | 85.29412 | 14.70588 | 0
Zircon | 2022-02-19 | MCOF | 1 | 0.01083227 | 0 | 0.005753183 | 100 | 0 | 0
Carbonate gangue | 2022-02-19 | MCOF | 1196 | 23.49623 | 0.02640949 | 7.942344 | 93.84283 | 4.725898 | 1.431272
Ankerite | 2022-02-19 | MCOF | 113 | 1.582664 | 0 | 4.01846 | 72.01835 | 19.26606 | 8.715596
Calcite | 2022-02-19 | MCOF | 932 | 18.9249 | 0.02640949 | 1.1054 | 96.89769 | 2.277228 | 0.8250825
Dolomite_ | 2022-02-19 | MCOF | 151 | 2.988669 | 0 | 2.818484 | 83.95604 | 14.06593 | 1.978022
Chalcopyrite | 2022-02-19 | MCOF | 30 | 2.134164 | 48.50458 | 9.532969 | 93.66516 | 6.334842 | 0
Chalcopyrite <20 | 2022-02-19 | MCOF | 139 | 1.93137 | 41.26474 | 8.312336 | 93 | 5.5 | 1.5
Chalcopyrite >150 | 2022-02-19 | MCOF | 17 | 5.109668 | 10.3836 | 4.265639 | 79.61165 | 20.38835 | 0
CPS floating Cu | 2022-02-19 | MCOF | 3 | 0.0374059 | 0.7546882 | 0.1525809 | 33.33333 | 33.33333 | 33.33333
Cuprite | 2022-02-19 | MCOF | 2 | 0.06018525 | 0.2809813 | 0.008691958 | 0 | 100 | 0
Delafossite | 2022-02-19 | MCOF | 3 | 0.0374059 | 0.7546882 | 0.1525809 | 33.33333 | 33.33333 | 33.33333
Malachite | 2022-02-19 | MCOF | 2 | 0.01503837 | 2.588988 | 0 | 50 | 0 | 50
Fe_Ox | 2022-02-19 | MCOF | 97 | 1.68534 | 0.02773467 | 14.61414 | 58.27338 | 35.97122 | 5.755396
Fe_oxyhydroxides | 2022-02-19 | MCOF | 43 | 0.8066583 | 0 | 5.110796 | 42.85714 | 48.57143 | 8.571429
Haematite | 2022-02-19 | MCOF | 19 | 0.2687324 | 0 | 2.335341 | 59.09091 | 36.36364 | 4.545455
Magnesioferrite | 2022-02-19 | MCOF | 1 | 0.01071703 | 0 | 0.06165132 | 100 | 0 | 0
Magnetite | 2022-02-19 | MCOF | 28 | 0.474776 | 0.02773467 | 5.422481 | 82.5 | 15 | 2.5
Tramp_Steel | 2022-02-19 | MCOF | 6 | 0.1244559 | 0 | 1.683875 | 66.66667 | 33.33333 | 0
Fe_Ti_Ox | 2022-02-19 | MCOF | 73 | 1.949117 | 0 | 6.731252 | 86.81319 | 10.43956 | 2.747253
Ilmenite | 2022-02-19 | MCOF | 31 | 0.9735213 | 0 | 6.676165 | 88.63636 | 10.22727 | 1.136364
Rutile | 2022-02-19 | MCOF | 41 | 0.9645328 | 0 | 0.01971415 | 86.02151 | 9.677419 | 4.301075
Non floating Cu | 2022-02-19 | MCOF | 7 | 0.04920616 | 0.7010176 | 0.2138233 | 22.22222 | 66.66667 | 11.11111
Chrysocolla | 2022-02-19 | MCOF | 1 | 0.00483995 | 0.05384935 | 0.005547022 | 100 | 0 | 0
Cu_Fe_Oxide | 2022-02-19 | MCOF | 1 | 0.0096799 | 0.05629705 | 0.0997111 | 0 | 100 | 0
CuFe_Silicate | 2022-02-19 | MCOF | 5 | 0.03468631 | 0.5908712 | 0.1085651 | 14.28571 | 71.42857 | 14.28571
Other sulphides | 2022-02-19 | MCOF | 10 | 0.1748835 | 0 | 0.1976457 | 57.14286 | 35.71429 | 7.142857
Arsenopyrite | 2022-02-19 | MCOF | 1 | 0.01226814 | 0 | 0.1345911 | 100 | 0 | 0
Galena | 2022-02-19 | MCOF | 2 | 0.03411012 | 0 | 0.02000337 | 50 | 50 | 0
Millerite | 2022-02-19 | MCOF | 2 | 0.03969572 | 0 | 0.001995099 | 100 | 0 | 0
Molybdenite | 2022-02-19 | MCOF | 2 | 0.02535212 | 0 | 0.1222044 | 50 | 0 | 50
Monazite_Ce | 2022-02-19 | MCOF | 4 | 0.09495521 | 0 | 0 | 62.5 | 37.5 | 0
Pentlandite | 2022-02-19 | MCOF | 1 | 0.01106274 | 0 | 0.05097384 | 100 | 0 | 0
Siegenite | 2022-02-19 | MCOF | 8 | 0.09530975 | 0 | 0.01598178 | 30 | 50 | 20
Sphalerite | 2022-02-19 | MCOF | 1 | 0.009403331 | 0 | 0.004464073 | 0 | 100 | 0
vaesite | 2022-02-19 | MCOF | 1 | 0.007145493 | 0 | 0.002007945 | 100 | 0 | 0
Pyrite | 2022-02-19 | MCOF | 80 | 1.720464 | 0.03062675 | 11.67275 | 83.89262 | 14.09396 | 2.013423
Pyrrhotite | 2022-02-19 | MCOF | 56 | 1.211232 | 0 | 10.57761 | 79.82456 | 18.42105 | 1.754386
Sec. Cu Sulphides | 2022-02-19 | MCOF | 3 | 0.169283 | 8.555864 | 0.04145633 | 76.92308 | 7.692308 | 15.38462
Bornite | 2022-02-19 | MCOF | 3 | 0.03304779 | 1.415711 | 0.06874264 | 33.33333 | 33.33333 | 33.33333
Chalcocite | 2022-02-19 | MCOF | 3 | 0.169283 | 8.555864 | 0.04145633 | 76.92308 | 7.692308 | 15.38462
Covellite | 2022-02-19 | MCOF | 1 | 0.008055944 | 2.141523 | 0 | 0 | 100 | 0
Silicate gangue | 2022-02-19 | MCOF | 4400 | 64.92993 | 0.1343366 | 30.0017 | 73.70434 | 21.38076 | 4.914898
Amphibole | 2022-02-19 | MCOF | 55 | 1.12061 | 0 | 6.072488 | 49.68944 | 47.20497 | 3.10559
Biotite | 2022-02-19 | MCOF | 211 | 3.543489 | 0 | 11.69363 | 71.99248 | 24.62406 | 3.383459
Garnets | 2022-02-19 | MCOF | 277 | 2.478515 | 0.03295555 | 4.274606 | 36.84211 | 35.52632 | 27.63158
Kaolinite | 2022-02-19 | MCOF | 1646 | 23.85185 | 0.01646032 | 0.1122299 | 77.40788 | 21.19441 | 1.397713
Muscovite | 2022-02-19 | MCOF | 666 | 8.982117 | 0.04677315 | 1.054561 | 80.1013 | 13.53111 | 6.367583
Orthoclase | 2022-02-19 | MCOF | 4 | 0.04720103 | 0 | 0 | 100 | 0 | 0
Plagioclase | 2022-02-19 | MCOF | 191 | 1.234418 | 0 | 0.09338649 | 18.4466 | 38.34951 | 43.20388
Quartz | 2022-02-19 | MCOF | 1110 | 21.46195 | 0.0319969 | 0.1305738 | 78.37223 | 19.55037 | 2.077405
Silicate gangue_generic | 2022-02-19 | MCOF | 216 | 1.923811 | 0.006150639 | 6.204865 | 40.2027 | 34.45946 | 25.33784
Chalcopyrite cl. | 2022-02-19 | MCOF | 169 | 4.065535 | 89.76932 | 17.84531 | 93.34917 | 5.938242 | 0.7125891
Native Copper | 2022-02-19 | MCOF | 2 | 0.1091228 | 0.5855673 | 0.002882962 | 0 | 100 | 0
CuMn mineral | 2022-02-19 | MCOF | 4 | 0.03177673 | 0.6172932 | 0.07822695 | 80 | 20 | 0
Accessory_phases | 2022-02-19 | MCON | 49 | 0.6002711 | 0.09717531 | 0.008424532 | 93.45794 | 2.803738 | 3.738318
Apatite | 2022-02-19 | MCON | 42 | 0.5276299 | 0 | 0.002849888 | 97.93814 | 2.061856 | 0
Zircon | 2022-02-19 | MCON | 5 | 0.06472297 | 0 | 0 | 62.5 | 12.5 | 25
Carbonate gangue | 2022-02-19 | MCON | 1581 | 18.59914 | 0.102854 | 8.702081 | 88.89174 | 8.46588 | 2.642381
Ankerite | 2022-02-19 | MCON | 202 | 2.049618 | 0 | 5.04574 | 58.99471 | 26.98413 | 14.02116
Calcite | 2022-02-19 | MCON | 1163 | 13.91998 | 0.102854 | 1.043106 | 95.71046 | 3.284182 | 1.005362
Dolomite_ | 2022-02-19 | MCON | 216 | 2.629543 | 0 | 2.613235 | 72.01493 | 24.25373 | 3.731343
Chalcopyrite | 2022-02-19 | MCON | 1 | 0.02884992 | 4.477854 | 0.1517458 | 100 | 0 | 0
Chalcopyrite <20 | 2022-02-19 | MCON | 56 | 0.540936 | 70.52932 | 2.545654 | 77.33333 | 14.66667 | 8
Chalcopyrite >150 | 2022-02-19 | MCON | 17 | 5.109668 | 10.3836 | 4.265639 | 79.61165 | 20.38835 | 0
CPS floating Cu | 2022-02-19 | MCON | 2 | 0.01503837 | 2.588988 | 0 | 50 | 0 | 50
Cuprite | 2022-02-19 | MCON | 2 | 0.06018525 | 0.2809813 | 0.008691958 | 0 | 100 | 0
Delafossite | 2022-02-19 | MCON | 1 | 0.01146081 | 0.2703035 | 0.02094025 | 100 | 0 | 0
Malachite | 2022-02-19 | MCON | 2 | 0.01503837 | 2.588988 | 0 | 50 | 0 | 50
Fe_Ox | 2022-02-19 | MCON | 116 | 1.477784 | 0.4166188 | 14.73209 | 47.90419 | 41.31737 | 10.77844
Fe_oxyhydroxides | 2022-02-19 | MCON | 53 | 0.6627219 | 0 | 5.58029 | 38.96104 | 48.05195 | 12.98701
Haematite | 2022-02-19 | MCON | 35 | 0.3740506 | 0 | 3.672848 | 53.65854 | 34.14634 | 12.19512
Magnesioferrite | 2022-02-19 | MCON | 2 | 0.01840222 | 0 | 0.142645 | 100 | 0 | 0
Magnetite | 2022-02-19 | MCON | 27 | 0.4255191 | 0.4166188 | 5.259767 | 56.25 | 37.5 | 6.25
Tramp_Steel | 2022-02-19 | MCON | 1 | 0.0154922 | 0 | 0.2191871 | 100 | 0 | 0
Fe_Ti_Ox | 2022-02-19 | MCON | 97 | 1.708273 | 0 | 7.024073 | 88.73239 | 7.511737 | 3.755869
Ilmenite | 2022-02-19 | MCON | 50 | 0.9336633 | 0 | 7.024073 | 84.95575 | 10.61947 | 4.424779
Rutile | 2022-02-19 | MCON | 47 | 0.77461 | 0 | 0 | 93 | 4 | 3
Non floating Cu | 2022-02-19 | MCON | 10 | 0.0440667 | 3.080416 | 0.1881224 | 63.63636 | 36.36364 | 0
Chrysocolla | 2022-02-19 | MCON | 2 | 0.007229693 | 1.403734 | 0.002483275 | 50 | 50 | 0
Cu_Fe_Oxide | 2022-02-19 | MCON | 1 | 0.007229693 | 0.2075269 | 0.08407661 | 100 | 0 | 0
CuFe_Silicate | 2022-02-19 | MCON | 7 | 0.02960732 | 1.469155 | 0.1015625 | 62.5 | 37.5 | 0
Other sulphides | 2022-02-19 | MCON | 9 | 0.09587951 | 0 | 0.1071701 | 55.55556 | 33.33333 | 11.11111
Arsenopyrite | 2022-02-19 | MCON | 1 | 0.01226814 | 0 | 0.1345911 | 100 | 0 | 0
Galena | 2022-02-19 | MCON | 4 | 0.05095212 | 0 | 0.03733151 | 25 | 50 | 25
Millerite | 2022-02-19 | MCON | 2 | 0.03969572 | 0 | 0.001995099 | 100 | 0 | 0
Molybdenite | 2022-02-19 | MCON | 1 | 0.009467456 | 0 | 0.0698386 | 100 | 0 | 0
Monazite_Ce | 2022-02-19 | MCON | 4 | 0.03545992 | 0 | 0 | 75 | 25 | 0
Pentlandite | 2022-02-19 | MCON | 4 | 0.06630244 | 0 | 0.03948365 | 0 | 85.71429 | 14.28571
Siegenite | 2022-02-19 | MCON | 8 | 0.09530975 | 0 | 0.01598178 | 30 | 50 | 20
Sphalerite | 2022-02-19 | MCON | 1 | 0.01204822 | 0.001427104 | 0.002219756 | 100 | 0 | 0
vaesite | 2022-02-19 | MCON | 1 | 0.007145493 | 0 | 0.002007945 | 100 | 0 | 0
Pyrite | 2022-02-19 | MCON | 136 | 1.673054 | 0.6387149 | 13.05007 | 81.95876 | 15.46392 | 2.57732
Pyrrhotite | 2022-02-19 | MCON | 81 | 1.404575 | 0 | 14.43798 | 65.53672 | 34.46328 | 0
Sec. Cu Sulphides | 2022-02-19 | MCON | 6 | 0.0664099 | 20.12428 | 0.003658749 | 42.85714 | 57.14286 | 0
Bornite | 2022-02-19 | MCON | 3 | 0.03304779 | 1.415711 | 0.06874264 | 33.33333 | 33.33333 | 33.33333
Chalcocite | 2022-02-19 | MCON | 5 | 0.05835395 | 17.98275 | 0.003658749 | 50 | 50 | 0
Covellite | 2022-02-19 | MCON | 1 | 0.008055944 | 2.141523 | 0 | 0 | 100 | 0
Silicate gangue | 2022-02-19 | MCON | 7330 | 73.76076 | 0.5327669 | 39.04892 | 70.04316 | 25.39985 | 4.556994
Amphibole | 2022-02-19 | MCON | 140 | 1.439983 | 0 | 7.627035 | 59.20578 | 31.40794 | 9.386282
Biotite | 2022-02-19 | MCON | 297 | 3.397732 | 0.08683386 | 12.65594 | 34.40703 | 62.81113 | 2.781845
Garnets | 2022-02-19 | MCON | 638 | 4.403778 | 0 | 7.320904 | 51.32743 | 27.65487 | 21.0177
Kaolinite | 2022-02-19 | MCON | 1996 | 21.581 | 0.06026731 | 0.2149381 | 73.96686 | 24.06125 | 1.97189
Muscovite | 2022-02-19 | MCON | 1978 | 18.47032 | 0.1495356 | 1.853827 | 81.78712 | 15.08541 | 3.127464
Orthoclase | 2022-02-19 | MCON | 7 | 0.04847337 | 0 | 0 | 36.36364 | 54.54545 | 9.090909
Plagioclase | 2022-02-19 | MCON | 155 | 0.7116084 | 0 | 0.08732224 | 35.22013 | 28.30189 | 36.47799
Quartz | 2022-02-19 | MCON | 1572 | 20.13031 | 0 | 0.1323033 | 71.76524 | 26.58056 | 1.654203
Silicate gangue_generic | 2022-02-19 | MCON | 475 | 2.791178 | 0.2361301 | 7.992011 | 38.78261 | 41.21739 | 20
Chalcopyrite cl. | 2022-02-19 | MCON | 57 | 0.5697859 | 75.00718 | 2.6974 | 78.48101 | 13.92405 | 7.594937
Native Copper | 2022-02-19 | MCON | 2 | 0.1091228 | 0.5855673 | 0.002882962 | 0 | 100 | 0
CuMn mineral | 2022-02-19 | MCON | 4 | 0.03177673 | 0.6172932 | 0.07822695 | 80 | 20 | 0
Accessory_phases | 2022-02-21 | MFT | 24 | 0.2793575 | 0 | 0.002213162 | 81.39535 | 16.27907 | 2.325581
Apatite | 2022-02-21 | MFT | 19 | 0.2376063 | 0 | 0 | 86.84211 | 13.15789 | 0
Zircon | 2022-02-21 | MFT | 4 | 0.03720018 | 0 | 0 | 50 | 50 | 0
Carbonate gangue | 2022-02-21 | MFT | 1397 | 17.91818 | 0.7741788 | 7.292934 | 86.89823 | 11.27361 | 1.828154
Ankerite | 2022-02-21 | MFT | 110 | 0.9224853 | 0.1900517 | 2.690187 | 47.97297 | 31.75676 | 20.27027
Calcite | 2022-02-21 | MFT | 1056 | 13.12707 | 0.4302758 | 0.761474 | 93.09641 | 5.800654 | 1.102941
Dolomite_ | 2022-02-21 | MFT | 231 | 3.868621 | 0.1538514 | 3.841273 | 73.17784 | 26.38484 | 0.4373178
Chalcopyrite | 2022-02-21 | MFT | 13 | 0.9053825 | 25.52171 | 4.145169 | 88.23529 | 11.76471 | 0
Chalcopyrite <20 | 2022-02-21 | MFT | 57 | 0.5223261 | 80.51543 | 2.717554 | 80.95238 | 12.69841 | 6.349206
Chalcopyrite >150 | 2022-02-21 | MFT | 17 | 5.109668 | 10.3836 | 4.265639 | 79.61165 | 20.38835 | 0
CPS floating Cu | 2022-02-21 | MFT | 2 | 0.01503837 | 2.588988 | 0 | 50 | 0 | 50
Cuprite | 2022-02-21 | MFT | 2 | 0.06018525 | 0.2809813 | 0.008691958 | 0 | 100 | 0
Delafossite | 2022-02-21 | MFT | 1 | 0.01146081 | 0.2703035 | 0.02094025 | 100 | 0 | 0
Malachite | 2022-02-21 | MFT | 2 | 0.01503837 | 2.588988 | 0 | 50 | 0 | 50
Fe_Ox | 2022-02-21 | MFT | 107 | 1.356026 | 0.2187897 | 16.20406 | 46.21212 | 31.81818 | 21.9697
Fe_oxyhydroxides | 2022-02-21 | MFT | 46 | 0.4946832 | 0 | 4.718719 | 20 | 44 | 36
Haematite | 2022-02-21 | MFT | 32 | 0.440466 | 0.2187897 | 5.162361 | 59.52381 | 26.19048 | 14.28571
Magnesioferrite | 2022-02-21 | MFT | 2 | 0.01840222 | 0 | 0.142645 | 100 | 0 | 0
Magnetite | 2022-02-21 | MFT | 25 | 0.3668571 | 0 | 5.498258 | 63.88889 | 22.22222 | 13.88889
Tramp_Steel | 2022-02-21 | MFT | 2 | 0.03561719 | 0 | 0.6820773 | 50 | 50 | 0
Fe_Ti_Ox | 2022-02-21 | MFT | 75 | 1.399162 | 0.1855792 | 6.400227 | 90.78947 | 4.605263 | 4.605263
Ilmenite | 2022-02-21 | MFT | 33 | 0.7123439 | 0 | 6.340045 | 96 | 1.333333 | 2.666667
Rutile | 2022-02-21 | MFT | 41 | 0.6678224 | 0.1855792 | 0.009006608 | 85.33333 | 8 | 6.666667
Non floating Cu | 2022-02-21 | MFT | 6 | 0.05837262 | 5.71757 | 0.4775306 | 50 | 50 | 0
Chrysocolla | 2022-02-21 | MFT | 3 | 0.01662136 | 3.144814 | 0.004118137 | 75 | 25 | 0
Cu_Fe_Oxide | 2022-02-21 | MFT | 1 | 0.03324271 | 1.352186 | 0.4211689 | 0 | 100 | 0
CuFe_Silicate | 2022-02-21 | MFT | 2 | 0.008508552 | 1.22057 | 0.05224358 | 100 | 0 | 0
Other sulphides | 2022-02-21 | MFT | 28 | 0.4645076 | 0 | 0.3497516 | 66.66667 | 25 | 8.333333
Arsenopyrite | 2022-02-21 | MFT | 1 | 0.01226814 | 0 | 0.1345911 | 100 | 0 | 0
Galena | 2022-02-21 | MFT | 21 | 0.3074951 | 0 | 0.0512892 | 42.85714 | 42.85714 | 14.28571
Millerite | 2022-02-21 | MFT | 2 | 0.03969572 | 0 | 0.001995099 | 100 | 0 | 0
Molybdenite | 2022-02-21 | MFT | 3 | 0.03264909 | 0 | 0.1638714 | 100 | 0 | 0
Monazite_Ce | 2022-02-21 | MFT | 3 | 0.1120952 | 0 | 0 | 100 | 0 | 0
Pentlandite | 2022-02-21 | MFT | 4 | 0.06630244 | 0 | 0.03948365 | 0 | 85.71429 | 14.28571
Siegenite | 2022-02-21 | MFT | 8 | 0.09530975 | 0 | 0.01598178 | 30 | 50 | 20
Sphalerite | 2022-02-21 | MFT | 1 | 0.01204822 | 0.001427104 | 0.002219756 | 100 | 0 | 0
vaesite | 2022-02-21 | MFT | 1 | 0.007145493 | 0 | 0.002007945 | 100 | 0 | 0
Pyrite | 2022-02-21 | MFT | 113 | 1.318489 | 0 | 12.13029 | 87.96992 | 9.022556 | 3.007519
Pyrrhotite | 2022-02-21 | MFT | 72 | 1.131123 | 0 | 13.77498 | 62.09677 | 37.09677 | 0.8064516
Sec. Cu Sulphides | 2022-02-21 | MFT | 2 | 0.02235968 | 8.432452 | 0.006524017 | 100 | 0 | 0
Bornite | 2022-02-21 | MFT | 3 | 0.03304779 | 1.415711 | 0.06874264 | 33.33333 | 33.33333 | 33.33333
Chalcocite | 2022-02-21 | MFT | 2 | 0.02235968 | 8.432452 | 0.006524017 | 100 | 0 | 0
Covellite | 2022-02-21 | MFT | 6 | 0.05948603 | 2.610187 | 0.003945861 | 66.66667 | 0 | 33.33333
Silicate gangue | 2022-02-21 | MFT | 7587 | 75.51506 | 1.567014 | 40.64393 | 69.16472 | 26.05919 | 4.776098
Amphibole | 2022-02-21 | MFT | 181 | 2.00786 | 0.05439722 | 12.04677 | 54.7619 | 38.39286 | 6.845238
Biotite | 2022-02-21 | MFT | 204 | 1.864243 | 0 | 7.5669 | 30.67485 | 63.80368 | 5.521472
Garnets | 2022-02-21 | MFT | 801 | 5.801408 | 0.08995567 | 7.919689 | 37.54826 | 36.96911 | 25.48263
Kaolinite | 2022-02-21 | MFT | 1846 | 20.94117 | 0.4954405 | 0.1322701 | 70.92445 | 27.60934 | 1.466203
Muscovite | 2022-02-21 | MFT | 1121 | 12.91218 | 0.6206291 | 1.25924 | 83.05964 | 14.13137 | 2.808989
Orthoclase | 2022-02-21 | MFT | 9 | 0.06078668 | 0 | 0 | 58.33333 | 41.66667 | 0
Plagioclase | 2022-02-21 | MFT | 153 | 0.7922847 | 0.1018266 | 0.05195624 | 32.46753 | 31.81818 | 35.71429
Quartz | 2022-02-21 | MFT | 2733 | 26.89989 | 0.2047647 | 0.1589408 | 76.78363 | 21.50097 | 1.7154
Silicate gangue_generic | 2022-02-21 | MFT | 489 | 3.571217 | 0 | 10.38342 | 38.125 | 46.25 | 15.625
Chalcopyrite cl. | 2022-02-21 | MFT | 57 | 0.5223261 | 80.51543 | 2.717554 | 80.95238 | 12.69841 | 6.349206
Native Copper | 2022-02-21 | MFT | 2 | 0.1091228 | 0.5855673 | 0.002882962 | 0 | 100 | 0
CuMn mineral | 2022-02-21 | MFT | 4 | 0.03177673 | 0.6172932 | 0.07822695 | 80 | 20 | 0
Accessory_phases | 2022-02-21 | MCOF | 27 | 0.3567891 | 0 | 0 | 76 | 20 | 4
Apatite | 2022-02-21 | MCOF | 22 | 0.247689 | 0 | 0 | 91.89189 | 2.702703 | 5.405405
Zircon | 2022-02-21 | MCOF | 4 | 0.08961037 | 0 | 0 | 0 | 100 | 0
Carbonate gangue | 2022-02-21 | MCOF | 1571 | 24.97822 | 0.33776 | 5.621388 | 90.27228 | 8.354666 | 1.373051
Ankerite | 2022-02-21 | MCOF | 111 | 1.141102 | 0.09895061 | 2.637723 | 55.55556 | 30.40936 | 14.03509
Calcite | 2022-02-21 | MCOF | 1250 | 20.78814 | 0.2286484 | 0.9488918 | 94.06241 | 5.274786 | 0.6628003
Dolomite_ | 2022-02-21 | MCOF | 210 | 3.048977 | 0.010161 | 2.034773 | 74.85149 | 22.9703 | 2.178218
Chalcopyrite | 2022-02-21 | MCOF | 13 | 0.9053825 | 25.52171 | 4.145169 | 88.23529 | 11.76471 | 0
Chalcopyrite <20 | 2022-02-21 | MCOF | 165 | 2.041549 | 53.4219 | 8.525011 | 85.21739 | 12.17391 | 2.608696
Chalcopyrite >150 | 2022-02-21 | MCOF | 17 | 5.109668 | 10.3836 | 4.265639 | 79.61165 | 20.38835 | 0
CPS floating Cu | 2022-02-21 | MCOF | 1 | 0.01146081 | 0.2703035 | 0.02094025 | 100 | 0 | 0
Cuprite | 2022-02-21 | MCOF | 2 | 0.06018525 | 0.2809813 | 0.008691958 | 0 | 100 | 0
Delafossite | 2022-02-21 | MCOF | 1 | 0.01146081 | 0.2703035 | 0.02094025 | 100 | 0 | 0
Malachite | 2022-02-21 | MCOF | 10 | 0.08248339 | 0.3967245 | 0.004271295 | 18.18182 | 72.72727 | 9.090909
Fe_Ox | 2022-02-21 | MCOF | 110 | 1.770387 | 0.1255643 | 16.44588 | 45.34161 | 29.19255 | 25.46584
Fe_oxyhydroxides | 2022-02-21 | MCOF | 28 | 0.3283595 | 0.07042446 | 2.229487 | 22.58065 | 16.12903 | 61.29032
Haematite | 2022-02-21 | MCOF | 28 | 0.4491111 | 0.03260572 | 3.916255 | 25 | 47.5 | 27.5
Magnesioferrite | 2022-02-21 | MCOF | 4 | 0.04925392 | 0 | 0.2541049 | 80 | 0 | 20
Magnetite | 2022-02-21 | MCOF | 48 | 0.9055308 | 0.02253408 | 9.523234 | 60.24096 | 27.71084 | 12.04819
Tramp_Steel | 2022-02-21 | MCOF | 2 | 0.03813207 | 0 | 0.5228004 | 100 | 0 | 0
Fe_Ti_Ox | 2022-02-21 | MCOF | 69 | 1.589472 | 0 | 3.590109 | 82.20859 | 3.680982 | 14.11043
Ilmenite | 2022-02-21 | MCOF | 24 | 0.5694389 | 0 | 3.57521 | 100 | 0 | 0
Rutile | 2022-02-21 | MCOF | 45 | 1.020033 | 0 | 0.01489981 | 72.8972 | 5.607477 | 21.49533
Non floating Cu | 2022-02-21 | MCOF | 36 | 0.3015611 | 4.188523 | 1.273775 | 56.36364 | 34.54545 | 9.090909
Chrysocolla | 2022-02-21 | MCOF | 9 | 0.05783364 | 1.810273 | 0.01897059 | 46.15385 | 38.46154 | 15.38462
Cu_Fe_Oxide | 2022-02-21 | MCOF | 7 | 0.08897483 | 0.578641 | 0.7543103 | 60 | 40 | 0
CuFe_Silicate | 2022-02-21 | MCOF | 16 | 0.1229759 | 1.182316 | 0.4222668 | 55.55556 | 33.33333 | 11.11111
Other sulphides | 2022-02-21 | MCOF | 14 | 0.2277332 | 0 | 0.01961446 | 25 | 43.75 | 31.25
Arsenopyrite | 2022-02-21 | MCOF | 1 | 0.01223438 | 0 | 0.009936995 | 0 | 0 | 100
Galena | 2022-02-21 | MCOF | 11 | 0.1724417 | 0 | 0 | 27.27273 | 36.36364 | 36.36364
Millerite | 2022-02-21 | MCOF | 2 | 0.03969572 | 0 | 0.001995099 | 100 | 0 | 0
Molybdenite | 2022-02-21 | MCOF | 1 | 0.01165147 | 0 | 0 | 100 | 0 | 0
Monazite_Ce | 2022-02-21 | MCOF | 2 | 0.04364004 | 0 | 0.01961446 | 0 | 75 | 25
Pentlandite | 2022-02-21 | MCOF | 4 | 0.06630244 | 0 | 0.03948365 | 0 | 85.71429 | 14.28571
Siegenite | 2022-02-21 | MCOF | 8 | 0.09530975 | 0 | 0.01598178 | 30 | 50 | 20
Sphalerite | 2022-02-21 | MCOF | 1 | 0.01204822 | 0.001427104 | 0.002219756 | 100 | 0 | 0
vaesite | 2022-02-21 | MCOF | 1 | 0.007145493 | 0 | 0.002007945 | 100 | 0 | 0
Pyrite | 2022-02-21 | MCOF | 113 | 3.03544 | 0.1898369 | 20.2729 | 45.45455 | 52.0979 | 2.447552
Pyrrhotite | 2022-02-21 | MCOF | 81 | 1.562568 | 0 | 13.68222 | 55 | 36.875 | 8.125
Sec. Cu Sulphides | 2022-02-21 | MCOF | 16 | 0.2840416 | 15.32423 | 0.1079749 | 60 | 24 | 16
Bornite | 2022-02-21 | MCOF | 3 | 0.03304779 | 1.415711 | 0.06874264 | 33.33333 | 33.33333 | 33.33333
Chalcocite | 2022-02-21 | MCOF | 7 | 0.1915077 | 11.29834 | 0.03528637 | 62.5 | 31.25 | 6.25
Covellite | 2022-02-21 | MCOF | 6 | 0.05948603 | 2.610187 | 0.003945861 | 66.66667 | 0 | 33.33333
Silicate gangue | 2022-02-21 | MCOF | 5406 | 62.93539 | 0.6201715 | 26.29502 | 63.06471 | 29.36935 | 7.56594
Amphibole | 2022-02-21 | MCOF | 103 | 1.445883 | 0.02640189 | 6.022874 | 48.23009 | 34.0708 | 17.69912
Biotite | 2022-02-21 | MCOF | 163 | 2.069343 | 0 | 5.767177 | 28.40237 | 59.76331 | 11.83432
Garnets | 2022-02-21 | MCOF | 650 | 5.833338 | 0.1218679 | 6.429334 | 29.18808 | 42.65159 | 28.16033
Kaolinite | 2022-02-21 | MCOF | 1779 | 22.59251 | 0.249113 | 0.1391305 | 76.00493 | 22.04686 | 1.948212
Muscovite | 2022-02-21 | MCOF | 888 | 11.57169 | 0.06717104 | 0.8873829 | 77.23283 | 17.7078 | 5.05937
Orthoclase | 2022-02-21 | MCOF | 9 | 0.05965551 | 0 | 0.003048507 | 45.45455 | 18.18182 | 36.36364
Plagioclase | 2022-02-21 | MCOF | 135 | 0.7545913 | 0.05561809 | 0.02530267 | 18.9781 | 29.19708 | 51.82482
Quartz | 2022-02-21 | MCOF | 1330 | 15.37644 | 0.03561618 | 0.07865676 | 60.20445 | 36.14458 | 3.650968
Silicate gangue_generic | 2022-02-21 | MCOF | 279 | 2.347792 | 0.06438333 | 5.936871 | 22.64631 | 52.4173 | 24.93639
Chalcopyrite cl. | 2022-02-21 | MCOF | 178 | 2.946931 | 78.94361 | 12.67018 | 86.14458 | 12.04819 | 1.807229
Native Copper | 2022-02-21 | MCOF | 2 | 0.1091228 | 0.5855673 | 0.002882962 | 0 | 100 | 0
CuMn mineral | 2022-02-21 | MCOF | 4 | 0.03177673 | 0.6172932 | 0.07822695 | 80 | 20 | 0
Accessory_phases | 2022-02-21 | MCON | 6 | 0.1167791 | 0.001893836 | 0 | 94.73684 | 0 | 5.263158
Apatite | 2022-02-21 | MCON | 5 | 0.1122406 | 0.001893836 | 0 | 94.44444 | 0 | 5.555556
Zircon | 2022-02-21 | MCON | 2 | 0.01691284 | 0 | 0 | 50 | 0 | 50
Carbonate gangue | 2022-02-21 | MCON | 50 | 0.6193358 | 0.01821149 | 0.0627699 | 65.17857 | 29.46429 | 5.357143
Ankerite | 2022-02-21 | MCON | 8 | 0.0808061 | 0.00951072 | 0.03462652 | 15.38462 | 61.53846 | 23.07692
Calcite | 2022-02-21 | MCON | 30 | 0.3529421 | 0.008700771 | 0.007721176 | 83.33333 | 13.63636 | 3.030303
Dolomite_ | 2022-02-21 | MCON | 12 | 0.1855876 | 0 | 0.0204222 | 48.48485 | 48.48485 | 3.030303
Chalcopyrite | 2022-02-21 | MCON | 395 | 26.95391 | 54.25498 | 22.4503 | 91.31902 | 7.699387 | 0.9815951
Chalcopyrite <20 | 2022-02-21 | MCON | 990 | 12.75763 | 24.13511 | 10.17453 | 90.4083 | 6.804925 | 2.786779
Chalcopyrite >150 | 2022-02-21 | MCON | 17 | 5.109668 | 10.3836 | 4.265639 | 79.61165 | 20.38835 | 0
CPS floating Cu | 2022-02-21 | MCON | 29 | 0.4225991 | 1.696868 | 0.1718913 | 7.692308 | 64.10256 | 28.20513
Cuprite | 2022-02-21 | MCON | 2 | 0.06018525 | 0.2809813 | 0.008691958 | 0 | 100 | 0
Delafossite | 2022-02-21 | MCON | 15 | 0.1708077 | 0.433595 | 0.1560451 | 6.25 | 31.25 | 62.5
Malachite | 2022-02-21 | MCON | 10 | 0.08248339 | 0.3967245 | 0.004271295 | 18.18182 | 72.72727 | 9.090909
Fe_Ox | 2022-02-21 | MCON | 103 | 1.647695 | 0.007112614 | 2.908409 | 10.49383 | 43.20988 | 46.2963
Fe_oxyhydroxides | 2022-02-21 | MCON | 12 | 0.1677294 | 0 | 0.2019922 | 17.64706 | 52.94118 | 29.41176
Haematite | 2022-02-21 | MCON | 15 | 0.2614605 | 0 | 0.4089137 | 24 | 44 | 32
Magnesioferrite | 2022-02-21 | MCON | 1 | 0.009175784 | 0 | 0.009598711 | 0 | 0 | 100
Magnetite | 2022-02-21 | MCON | 75 | 1.209329 | 0.007112614 | 2.287904 | 6.722689 | 42.01681 | 51.2605
Tramp_Steel | 2022-02-21 | MCON | 3 | 0.04857945 | 0 | 0.8189114 | 0 | 33.33333 | 66.66667
Fe_Ti_Ox | 2022-02-21 | MCON | 14 | 0.2077871 | 0.01401434 | 0.0291772 | 30.43478 | 39.13043 | 30.43478
Ilmenite | 2022-02-21 | MCON | 43 | 0.8636346 | 0 | 6.859525 | 79 | 17 | 4
Rutile | 2022-02-21 | MCON | 12 | 0.1509564 | 0.01401434 | 0.008987679 | 41.17647 | 17.64706 | 41.17647
Non floating Cu | 2022-02-21 | MCON | 11 | 0.05870528 | 0.05128221 | 0.03912162 | 0 | 8.333333 | 91.66667
Chrysocolla | 2022-02-21 | MCON | 3 | 0.01243171 | 0.02091755 | 0 | 0 | 0 | 100
Cu_Fe_Oxide | 2022-02-21 | MCON | 2 | 0.01657561 | 0.005837485 | 0.02694054 | 0 | 0 | 100
CuFe_Silicate | 2022-02-21 | MCON | 6 | 0.02969797 | 0.02452717 | 0.01218109 | 0 | 14.28571 | 85.71429
Other sulphides | 2022-02-21 | MCON | 39 | 0.581133 | 0.06105658 | 0.2083463 | 37.03704 | 33.33333 | 29.62963
Arsenopyrite | 2022-02-21 | MCON | 1 | 0.01223438 | 0 | 0.009936995 | 0 | 0 | 100
Galena | 2022-02-21 | MCON | 7 | 0.1022163 | 0.0439868 | 0.0490117 | 28.57143 | 14.28571 | 57.14286
Millerite | 2022-02-21 | MCON | 2 | 0.03969572 | 0 | 0.001995099 | 100 | 0 | 0
Molybdenite | 2022-02-21 | MCON | 15 | 0.1627962 | 0.01706978 | 0.09250848 | 40 | 13.33333 | 46.66667
Monazite_Ce | 2022-02-21 | MCON | 4 | 0.142274 | 0 | 0.001423672 | 64.28571 | 28.57143 | 7.142857
Pentlandite | 2022-02-21 | MCON | 4 | 0.06630244 | 0 | 0.03948365 | 0 | 85.71429 | 14.28571
Siegenite | 2022-02-21 | MCON | 8 | 0.09530975 | 0 | 0.01598178 | 30 | 50 | 20
Sphalerite | 2022-02-21 | MCON | 1 | 0.01204822 | 0.001427104 | 0.002219756 | 100 | 0 | 0
vaesite | 2022-02-21 | MCON | 1 | 0.007145493 | 0 | 0.002007945 | 100 | 0 | 0
Pyrite | 2022-02-21 | MCON | 967 | 40.54317 | 0.0661219 | 50.76435 | 64.1307 | 34.99147 | 0.8778347
Pyrrhotite | 2022-02-21 | MCON | 338 | 5.385337 | 0.004489619 | 8.492114 | 22.63514 | 40.2027 | 37.16216
Sec. Cu Sulphides | 2022-02-21 | MCON | 90 | 2.311686 | 9.299493 | 0.2083508 | 47.41784 | 42.723 | 9.859155
Bornite | 2022-02-21 | MCON | 34 | 0.4412269 | 1.432338 | 0.117012 | 32.55814 | 34.88372 | 32.55814
Chalcocite | 2022-02-21 | MCON | 44 | 1.750404 | 7.495945 | 0.08245576 | 52.86624 | 46.49682 | 0.6369427
Covellite | 2022-02-21 | MCON | 12 | 0.1200548 | 0.3712097 | 0.00888304 | 30.76923 | 23.07692 | 46.15385
Silicate gangue | 2022-02-21 | MCON | 382 | 3.284556 | 0.005767523 | 0.2250037 | 59.28339 | 28.6645 | 12.05212
Amphibole | 2022-02-21 | MCON | 5 | 0.02979663 | 0.002394089 | 0.02033057 | 0 | 0 | 100
Biotite | 2022-02-21 | MCON | 222 | 2.059121 | 0.09130547 | 7.830324 | 32.57576 | 61.11111 | 6.313131
Garnets | 2022-02-21 | MCON | 63 | 0.4355833 | 0.001817209 | 0.1200736 | 29.48718 | 42.30769 | 28.20513
Kaolinite | 2022-02-21 | MCON | 98 | 0.8459283 | 0 | 0.004433274 | 74.84663 | 22.69939 | 2.453988
Muscovite | 2022-02-21 | MCON | 62 | 0.6733249 | 0 | 0.01865394 | 61.98347 | 20.66116 | 17.35537
Orthoclase | 2022-02-21 | MCON | 9 | 0.04145446 | 0 | 0 | 22.22222 | 66.66667 | 11.11111
Plagioclase | 2022-02-21 | MCON | 11 | 0.056436 | 0 | 0.001626758 | 36.36364 | 27.27273 | 36.36364
Quartz | 2022-02-21 | MCON | 115 | 1.087676 | 0.001133285 | 0.002613388 | 62.98077 | 34.61538 | 2.403846
Silicate gangue_generic | 2022-02-21 | MCON | 27 | 0.1502461 | 0.0004229401 | 0.05578271 | 29.62963 | 22.22222 | 48.14815
Chalcopyrite cl. | 2022-02-21 | MCON | 1402 | 44.82122 | 88.77369 | 36.89046 | 89.72514 | 8.891348 | 1.383509
Native Copper | 2022-02-21 | MCON | 2 | 0.1091228 | 0.5855673 | 0.002882962 | 0 | 100 | 0
CuMn mineral | 2022-02-21 | MCON | 6 | 0.04318173 | 3.05252 | 0.141447 | 25 | 0 | 75
Accessory_phases | 2022-02-22 | MFT | 24 | 0.1973045 | 0 | 0 | 91.17647 | 5.882353 | 2.941176
Apatite | 2022-02-22 | MFT | 21 | 0.1762534 | 0 | 0 | 93.54839 | 6.451613 | 0
Zircon | 2022-02-22 | MFT | 2 | 0.01691284 | 0 | 0 | 50 | 0 | 50
Carbonate gangue | 2022-02-22 | MFT | 1950 | 22.1118 | 2.280012 | 7.760094 | 84.61882 | 12.72077 | 2.660407
Ankerite | 2022-02-22 | MFT | 168 | 1.224202 | 0.6640022 | 3.506499 | 46.2963 | 33.33333 | 20.37037
Calcite | 2022-02-22 | MFT | 1543 | 18.22625 | 1.519723 | 1.507643 | 89.56661 | 9.122525 | 1.310861
Dolomite_ | 2022-02-22 | MFT | 239 | 2.661344 | 0.09628649 | 2.745952 | 64.93256 | 30.0578 | 5.009634
Chalcopyrite | 2022-02-22 | MFT | 21 | 1.09479 | 37.16543 | 6.378049 | 94.16058 | 5.839416 | 0
Chalcopyrite <20 | 2022-02-22 | MFT | 77 | 0.7388034 | 65.13531 | 3.520066 | 59.18367 | 22.44898 | 18.36735
Chalcopyrite >150 | 2022-02-22 | MFT | 1 | 0.2557173 | 8.768716 | 1.503402 | 100 | 0 | 0
CPS floating Cu | 2022-02-22 | MFT | 7 | 0.05075653 | 6.283935 | 0.07036882 | 14.28571 | 42.85714 | 42.85714
Cuprite | 2022-02-22 | MFT | 13 | 0.1350995 | 0.7390472 | 0.01593198 | 0 | 33.33333 | 66.66667
Delafossite | 2022-02-22 | MFT | 1 | 0.009733882 | 0.7902427 | 0.07036882 | 0 | 0 | 100
Malachite | 2022-02-22 | MFT | 6 | 0.04102264 | 5.493692 | 0 | 16.66667 | 50 | 33.33333
Fe_Ox | 2022-02-22 | MFT | 154 | 2.022075 | 1.338577 | 23.12068 | 31.94444 | 52.31481 | 15.74074
Fe_oxyhydroxides | 2022-02-22 | MFT | 53 | 0.5487678 | 0.3018618 | 5.160658 | 34.42623 | 34.42623 | 31.14754
Haematite | 2022-02-22 | MFT | 53 | 0.829629 | 0.9176307 | 9.206367 | 25.28736 | 70.11494 | 4.597701
Magnesioferrite | 2022-02-22 | MFT | 7 | 0.06693168 | 0 | 0.5402962 | 25 | 50 | 25
Magnetite | 2022-02-22 | MFT | 38 | 0.5281665 | 0.1190843 | 7.394451 | 42.10526 | 45.61404 | 12.2807
Tramp_Steel | 2022-02-22 | MFT | 3 | 0.04857945 | 0 | 0.8189114 | 0 | 33.33333 | 66.66667
Fe_Ti_Ox | 2022-02-22 | MFT | 97 | 1.789343 | 0 | 6.935242 | 80.84112 | 13.08411 | 6.074766
Ilmenite | 2022-02-22 | MFT | 43 | 0.8636346 | 0 | 6.859525 | 79 | 17 | 4
Rutile | 2022-02-22 | MFT | 53 | 0.8825266 | 0 | 0.05867552 | 81.65138 | 10.09174 | 8.256881
Non floating Cu | 2022-02-22 | MFT | 43 | 0.4115759 | 16.27348 | 3.551417 | 31.88406 | 39.13043 | 28.98551
Chrysocolla | 2022-02-22 | MFT | 3 | 0.01511361 | 1.986992 | 0.01131915 | 25 | 75 | 0
Cu_Fe_Oxide | 2022-02-22 | MFT | 19 | 0.2720449 | 7.209926 | 3.032517 | 16.66667 | 52.77778 | 30.55556
CuFe_Silicate | 2022-02-22 | MFT | 15 | 0.08123563 | 4.024043 | 0.3661342 | 61.90476 | 23.80952 | 14.28571
Other sulphides | 2022-02-22 | MFT | 30 | 0.3775703 | 0 | 0.0390538 | 41.93548 | 19.35484 | 38.70968
Arsenopyrite | 2022-02-22 | MFT | 1 | 0.009154286 | 0 | 0.01014751 | 100 | 0 | 0
Galena | 2022-02-22 | MFT | 22 | 0.2929161 | 0 | 0 | 27.27273 | 18.18182 | 54.54545
Millerite | 2022-02-22 | MFT | 2 | 0.03969572 | 0 | 0.001995099 | 100 | 0 | 0
Molybdenite | 2022-02-22 | MFT | 2 | 0.01979163 | 0 | 0.0390538 | 100 | 0 | 0
Monazite_Ce | 2022-02-22 | MFT | 6 | 0.06486256 | 0 | 0 | 71.42857 | 28.57143 | 0
Pentlandite | 2022-02-22 | MFT | 1 | 0.01830911 | 0 | 0.09414711 | 0 | 100 | 0
Siegenite | 2022-02-22 | MFT | 16 | 0.1711556 | 0.003743983 | 0.08331273 | 79.16667 | 20.83333 | 0
Sphalerite | 2022-02-22 | MFT | 1 | 0.01204822 | 0.001427104 | 0.002219756 | 100 | 0 | 0
vaesite | 2022-02-22 | MFT | 1 | 0.007145493 | 0 | 0.002007945 | 100 | 0 | 0
Pyrite | 2022-02-22 | MFT | 87 | 0.8473335 | 0 | 6.861665 | 79.78723 | 11.70213 | 8.510638
Pyrrhotite | 2022-02-22 | MFT | 77 | 1.244174 | 0.09350457 | 14.16447 | 44.66667 | 52.66667 | 2.666667
Sec. Cu Sulphides | 2022-02-22 | MFT | 3 | 0.02794218 | 5.062039 | 0.01547467 | 33.33333 | 66.66667 | 0
Bornite | 2022-02-22 | MFT | 1 | 0.009356042 | 1.404761 | 0.008727395 | 100 | 0 | 0
Chalcocite | 2022-02-22 | MFT | 1 | 0.0101657 | 2.208234 | 0.006747271 | 0 | 100 | 0
Covellite | 2022-02-22 | MFT | 1 | 0.008420437 | 1.449044 | 0 | 0 | 100 | 0
Silicate gangue | 2022-02-22 | MFT | 7686 | 70.18132 | 3.533143 | 33.96146 | 59.63105 | 33.3519 | 7.017055
Amphibole | 2022-02-22 | MFT | 197 | 1.325823 | 0.7897524 | 5.640192 | 50 | 34.83607 | 15.16393
Biotite | 2022-02-22 | MFT | 222 | 2.059121 | 0.09130547 | 7.830324 | 32.57576 | 61.11111 | 6.313131
Garnets | 2022-02-22 | MFT | 972 | 6.59394 | 0.2586325 | 7.594664 | 33.66795 | 37.91506 | 28.41699
Kaolinite | 2022-02-22 | MFT | 2360 | 25.14111 | 0.5536133 | 0.1900163 | 68.62413 | 29.23019 | 2.14568
Muscovite | 2022-02-22 | MFT | 1589 | 15.10994 | 0.7937043 | 1.614703 | 77.43452 | 19.2411 | 3.324379
Orthoclase | 2022-02-22 | MFT | 9 | 0.04145446 | 0 | 0 | 22.22222 | 66.66667 | 11.11111
Plagioclase | 2022-02-22 | MFT | 250 | 1.188217 | 0.5233061 | 0.05313854 | 25.98425 | 25.98425 | 48.0315
Quartz | 2022-02-22 | MFT | 1541 | 14.72353 | 0.2017637 | 0.1295762 | 51.42487 | 45.66062 | 2.914508
Silicate gangue_generic | 2022-02-22 | MFT | 492 | 3.338596 | 0.3210652 | 9.965245 | 29.78723 | 49.3921 | 20.82067
Chalcopyrite cl. | 2022-02-22 | MFT | 77 | 0.7388034 | 65.13531 | 3.520066 | 59.18367 | 22.44898 | 18.36735
Native Copper | 2022-02-22 | MFT | 9 | 0.2332866 | 1.460827 | 0.009387925 | 5 | 80 | 15
CuMn mineral | 2022-02-22 | MFT | 6 | 0.04318173 | 3.05252 | 0.141447 | 25 | 0 | 75
Accessory_phases | 2022-02-22 | MCOF | 19 | 0.3495515 | 0 | 0.003012925 | 100 | 0 | 0
Apatite | 2022-02-22 | MCOF | 19 | 0.3495515 | 0 | 0.003012925 | 100 | 0 | 0
Zircon | 2022-02-22 | MCOF | 9 | 0.09715355 | 0 | 0.004581437 | 57.14286 | 42.85714 | 0
Carbonate gangue | 2022-02-22 | MCOF | 1922 | 32.27345 | 0.09359122 | 7.505515 | 92.31516 | 6.649409 | 1.035431
Ankerite | 2022-02-22 | MCOF | 105 | 0.9371976 | 0.03091284 | 2.558106 | 55.76923 | 32.69231 | 11.53846
Calcite | 2022-02-22 | MCOF | 1594 | 27.34658 | 0.06267839 | 1.218597 | 95.2372 | 4.328104 | 0.4347004
Dolomite_ | 2022-02-22 | MCOF | 223 | 3.98967 | 0 | 3.728812 | 79.01907 | 17.84741 | 3.133515
Chalcopyrite | 2022-02-22 | MCOF | 21 | 1.09479 | 37.16543 | 6.378049 | 94.16058 | 5.839416 | 0
Chalcopyrite <20 | 2022-02-22 | MCOF | 111 | 1.174701 | 37.15131 | 6.343964 | 91.83673 | 8.163265 | 0
Chalcopyrite >150 | 2022-02-22 | MCOF | 1 | 0.2557173 | 8.768716 | 1.503402 | 100 | 0 | 0
CPS floating Cu | 2022-02-22 | MCOF | 3 | 0.03930737 | 2.338624 | 0.04016031 | 60 | 20 | 20
Cuprite | 2022-02-22 | MCOF | 13 | 0.1350995 | 0.7390472 | 0.01593198 | 0 | 33.33333 | 66.66667
Delafossite | 2022-02-22 | MCOF | 1 | 0.01031795 | 0.3024324 | 0.04016031 | 0 | 0 | 100
Malachite | 2022-02-22 | MCOF | 2 | 0.02898943 | 2.036191 | 0 | 75 | 25 | 0
Fe_Ox | 2022-02-22 | MCOF | 79 | 1.159863 | 0.1065972 | 12.94926 | 55.46218 | 16.80672 | 27.73109
Fe_oxyhydroxides | 2022-02-22 | MCOF | 30 | 0.3432958 | 0 | 3.04762 | 25 | 16.66667 | 58.33333
Haematite | 2022-02-22 | MCOF | 23 | 0.2830283 | 0.06782842 | 3.10744 | 46.42857 | 25 | 28.57143
Magnesioferrite | 2022-02-22 | MCOF | 6 | 0.06207933 | 0 | 0.4265677 | 57.14286 | 28.57143 | 14.28571
Magnetite | 2022-02-22 | MCOF | 20 | 0.4714596 | 0.03876876 | 6.367634 | 83.33333 | 10.41667 | 6.25
Tramp_Steel | 2022-02-22 | MCOF | 10 | 0.1328848 | 0 | 0.3841619 | 100 | 0 | 0
Fe_Ti_Ox | 2022-02-22 | MCOF | 53 | 0.9749602 | 0 | 2.926177 | 67.56757 | 24.32432 | 8.108108
Ilmenite | 2022-02-22 | MCOF | 16 | 0.3570277 | 0 | 2.917136 | 51.28205 | 46.15385 | 2.564103
Rutile | 2022-02-22 | MCOF | 37 | 0.6179325 | 0 | 0.00904082 | 76.38889 | 12.5 | 11.11111
Non floating Cu | 2022-02-22 | MCOF | 37 | 0.4661195 | 6.935776 | 3.750395 | 18.57143 | 72.85714 | 8.571429
Chrysocolla | 2022-02-22 | MCOF | 7 | 0.02803583 | 0.9453938 | 0.01216231 | 57.14286 | 14.28571 | 28.57143
Cu_Fe_Oxide | 2022-02-22 | MCOF | 15 | 0.3284197 | 3.439226 | 3.271299 | 12.19512 | 87.80488 | 0
CuFe_Silicate | 2022-02-22 | MCOF | 7 | 0.04100478 | 0.7472183 | 0.2510558 | 0 | 70 | 30
Other sulphides | 2022-02-22 | MCOF | 17 | 0.2462194 | 0 | 0.1306485 | 52.38095 | 42.85714 | 4.761905
Arsenopyrite | 2022-02-22 | MCOF | 1 | 0.009154286 | 0 | 0.01014751 | 100 | 0 | 0
Galena | 2022-02-22 | MCOF | 9 | 0.1270195 | 0 | 0.03650135 | 22.22222 | 66.66667 | 11.11111
Millerite | 2022-02-22 | MCOF | 2 | 0.03969572 | 0 | 0.001995099 | 100 | 0 | 0
Molybdenite | 2022-02-22 | MCOF | 3 | 0.04195838 | 0 | 0 | 75 | 25 | 0
Monazite_Ce | 2022-02-22 | MCOF | 4 | 0.05893245 | 0 | 0 | 100 | 0 | 0
Pentlandite | 2022-02-22 | MCOF | 1 | 0.01830911 | 0 | 0.09414711 | 0 | 100 | 0
Siegenite | 2022-02-22 | MCOF | 16 | 0.1711556 | 0.003743983 | 0.08331273 | 79.16667 | 20.83333 | 0
Sphalerite | 2022-02-22 | MCOF | 1 | 0.01204822 | 0.001427104 | 0.002219756 | 100 | 0 | 0
vaesite | 2022-02-22 | MCOF | 1 | 0.007145493 | 0 | 0.002007945 | 100 | 0 | 0
Pyrite | 2022-02-22 | MCOF | 89 | 1.786798 | 0.09301535 | 15.40377 | 81.28342 | 17.1123 | 1.604278
Pyrrhotite | 2022-02-22 | MCOF | 61 | 1.134192 | 0.02827543 | 12.85618 | 66.66667 | 33.33333 | 0
Sec. Cu Sulphides | 2022-02-22 | MCOF | 7 | 0.103332 | 6.266501 | 0.08169349 | 100 | 0 | 0
Bornite | 2022-02-22 | MCOF | 3 | 0.02975231 | 1.437587 | 0.05823237 | 100 | 0 | 0
Chalcocite | 2022-02-22 | MCOF | 3 | 0.06465405 | 4.393421 | 0.02346112 | 100 | 0 | 0
Covellite | 2022-02-22 | MCOF | 1 | 0.008925692 | 0.4354925 | 0 | 100 | 0 | 0
Silicate gangue | 2022-02-22 | MCOF | 4850 | 58.941 | 1.052158 | 30.12777 | 59.42967 | 33.18754 | 7.382785
Amphibole | 2022-02-22 | MCOF | 114 | 1.820078 | 0.4083383 | 10.37466 | 71.20253 | 20.25316 | 8.544304
Biotite | 2022-02-22 | MCOF | 123 | 1.46614 | 0.02230619 | 5.495448 | 35.71429 | 56.39098 | 7.894737
Garnets | 2022-02-22 | MCOF | 592 | 5.311016 | 0.14973 | 7.223379 | 18.69919 | 50.4065 | 30.89431
Kaolinite | 2022-02-22 | MCOF | 1681 | 22.99806 | 0.345279 | 0.1372844 | 71.66848 | 26.43402 | 1.897492
Muscovite | 2022-02-22 | MCOF | 763 | 8.567634 | 0.01235462 | 0.6631373 | 74.95292 | 18.33019 | 6.716886
Orthoclase | 2022-02-22 | MCOF | 16 | 0.102531 | 0 | 0 | 61.90476 | 23.80952 | 14.28571
Plagioclase | 2022-02-22 | MCOF | 150 | 0.7636425 | 0.07016724 | 0.02079997 | 17.53247 | 25.97403 | 56.49351
Quartz | 2022-02-22 | MCOF | 1104 | 15.3088 | 0 | 0.04664959 | 53.11984 | 43.67778 | 3.202377
Silicate gangue_generic | 2022-02-22 | MCOF | 254 | 1.764083 | 0.04398245 | 5.077865 | 21.34146 | 46.03659 | 32.62195
Chalcopyrite cl. | 2022-02-22 | MCOF | 133 | 2.525208 | 83.08546 | 14.22542 | 93.67089 | 6.329114 | 0
Native Copper | 2022-02-22 | MCOF | 9 | 0.2332866 | 1.460827 | 0.009387925 | 5 | 80 | 15
CuMn mineral | 2022-02-22 | MCOF | 8 | 0.06865917 | 1.803938 | 0.2158788 | 33.33333 | 58.33333 | 8.333333
Accessory_phases | 2022-02-22 | MCON | 14 | 0.1226084 | 0.008436323 | 0.004921835 | 50 | 50 | 0
Apatite | 2022-02-22 | MCON | 3 | 0.01866293 | 0 | 0 | 25 | 75 | 0
Zircon | 2022-02-22 | MCON | 9 | 0.09715355 | 0 | 0.004581437 | 57.14286 | 42.85714 | 0
Carbonate gangue | 2022-02-22 | MCON | 138 | 0.9030703 | 0.1270384 | 0.1304408 | 71.23288 | 23.28767 | 5.479452
Ankerite | 2022-02-22 | MCON | 34 | 0.1813877 | 0.0298362 | 0.1017111 | 46.15385 | 35.89744 | 17.94872
Calcite | 2022-02-22 | MCON | 102 | 0.6922264 | 0.09720219 | 0.02597422 | 78.61272 | 18.49711 | 2.890173
Dolomite_ | 2022-02-22 | MCON | 2 | 0.02945613 | 0 | 0.002755515 | 28.57143 | 71.42857 | 0
Chalcopyrite | 2022-02-22 | MCON | 196 | 9.230296 | 21.7124 | 9.018202 | 75.13405 | 24.32976 | 0.536193
Chalcopyrite <20 | 2022-02-22 | MCON | 1406 | 11.22854 | 21.75833 | 10.29306 | 75.97796 | 17.52066 | 6.501377
Chalcopyrite >150 | 2022-02-22 | MCON | 6 | 1.534258 | 3.722661 | 1.53082 | 100 | 0 | 0
CPS floating Cu | 2022-02-22 | MCON | 135 | 1.336644 | 5.935477 | 0.4977056 | 23.49727 | 44.80874 | 31.69399
Cuprite | 2022-02-22 | MCON | 13 | 0.1350995 | 0.7390472 | 0.01593198 | 0 | 33.33333 | 66.66667
Delafossite | 2022-02-22 | MCON | 49 | 0.4632954 | 1.335099 | 0.4474566 | 22.41379 | 18.96552 | 58.62069
Malachite | 2022-02-22 | MCON | 64 | 0.5049622 | 2.400503 | 0.02492914 | 32.22222 | 55.55556 | 12.22222
Fe_Ox | 2022-02-22 | MCON | 106 | 0.8843188 | 0.02289082 | 1.855623 | 64.54545 | 19.09091 | 16.36364
Fe_oxyhydroxides | 2022-02-22 | MCON | 23 | 0.1845622 | 0.003067105 | 0.2933144 | 48 | 40 | 12
Haematite | 2022-02-22 | MCON | 22 | 0.1721596 | 0.007658195 | 0.3063028 | 81.81818 | 13.63636 | 4.545455
Magnesioferrite | 2022-02-22 | MCON | 3 | 0.02059714 | 0.003948394 | 0.01694505 | 33.33333 | 0 | 66.66667
Magnetite | 2022-02-22 | MCON | 46 | 0.3649902 | 0.008217122 | 0.844636 | 60.41667 | 16.66667 | 22.91667
Tramp_Steel | 2022-02-22 | MCON | 10 | 0.1328848 | 0 | 0.3841619 | 100 | 0 | 0
Fe_Ti_Ox | 2022-02-22 | MCON | 34 | 0.4030839 | 0.01728017 | 0.07684658 | 86.66667 | 11.66667 | 1.666667
Ilmenite | 2022-02-22 | MCON | 7 | 0.07087189 | 0.01268576 | 0.07014745 | 80 | 10 | 10
Rutile | 2022-02-22 | MCON | 27 | 0.332212 | 0.004594411 | 0.006699131 | 88 | 12 | 0
Non floating Cu | 2022-02-22 | MCON | 122 | 0.632384 | 0.9216891 | 0.5681292 | 39.8773 | 35.58282 | 24.53988
Chrysocolla | 2022-02-22 | MCON | 36 | 0.1705355 | 0.4395306 | 0.01809637 | 29.09091 | 43.63636 | 27.27273
Cu_Fe_Oxide | 2022-02-22 | MCON | 31 | 0.2232465 | 0.1809693 | 0.4092776 | 41.66667 | 30.55556 | 27.77778
CuFe_Silicate | 2022-02-22 | MCON | 50 | 0.2031661 | 0.2515916 | 0.1275526 | 40.625 | 35.9375 | 23.4375
Other sulphides | 2022-02-22 | MCON | 79 | 0.8054738 | 0.03201868 | 0.366306 | 64.64646 | 28.28283 | 7.070707
Arsenopyrite | 2022-02-22 | MCON | 1 | 0.009154286 | 0 | 0.01014751 | 100 | 0 | 0
Galena | 2022-02-22 | MCON | 14 | 0.1529652 | 0.02425048 | 0.04281106 | 57.14286 | 28.57143 | 14.28571
Millerite | 2022-02-22 | MCON | 2 | 0.03969572 | 0 | 0.001995099 | 100 | 0 | 0
Molybdenite | 2022-02-22 | MCON | 39 | 0.3654332 | 0.002597119 | 0.1836814 | 60 | 31.11111 | 8.888889
Monazite_Ce | 2022-02-22 | MCON | 3 | 0.03801982 | 0 | 0 | 60 | 40 | 0
Pentlandite | 2022-02-22 | MCON | 5 | 0.05669751 | 0 | 0.04413362 | 50 | 37.5 | 12.5
Siegenite | 2022-02-22 | MCON | 16 | 0.1711556 | 0.003743983 | 0.08331273 | 79.16667 | 20.83333 | 0
Sphalerite | 2022-02-22 | MCON | 1 | 0.01204822 | 0.001427104 | 0.002219756 | 100 | 0 | 0
vaesite | 2022-02-22 | MCON | 1 | 0.007145493 | 0 | 0.002007945 | 100 | 0 | 0
Pyrite | 2022-02-22 | MCON | 3506 | 47.6753 | 0.610666 | 68.24942 | 82.07913 | 16.89682 | 1.02405
Pyrrhotite | 2022-02-22 | MCON | 251 | 2.736275 | 0.02481862 | 5.083746 | 53.48259 | 36.81592 | 9.701493
Sec. Cu Sulphides | 2022-02-22 | MCON | 660 | 9.701372 | 44.96949 | 1.287783 | 51.62907 | 39.51546 | 8.855472
Bornite | 2022-02-22 | MCON | 218 | 2.026936 | 7.551225 | 0.6956559 | 44.69697 | 35.98485 | 19.31818
Chalcocite | 2022-02-22 | MCON | 370 | 7.149276 | 35.52909 | 0.5577447 | 54.84247 | 40.95683 | 4.2007
Covellite | 2022-02-22 | MCON | 72 | 0.5251607 | 1.889172 | 0.03438243 | 39.47368 | 35.52632 | 25
Silicate gangue | 2022-02-22 | MCON | 2318 | 12.80637 | 0.1368012 | 1.037001 | 73.03861 | 22.54047 | 4.420922
Amphibole | 2022-02-22 | MCON | 63 | 0.3121316 | 0.0309171 | 0.2157119 | 72.85714 | 17.14286 | 10
Biotite | 2022-02-22 | MCON | 12 | 0.06400618 | 0 | 0.03243509 | 26.66667 | 66.66667 | 6.666667
Garnets | 2022-02-22 | MCON | 390 | 1.821821 | 0.02890162 | 0.4827493 | 52.98165 | 34.17431 | 12.84404
Kaolinite | 2022-02-22 | MCON | 460 | 2.648335 | 0.03398551 | 0.02209456 | 80.20528 | 17.88856 | 1.906158
Muscovite | 2022-02-22 | MCON | 193 | 1.203316 | 0.01209773 | 0.04594628 | 72.66436 | 20.41522 | 6.920415
Orthoclase | 2022-02-22 | MCON | 1 | 0.00338292 | 0 | 0 | 0 | 100 | 0
Plagioclase | 2022-02-22 | MCON | 37 | 0.1420391 | 0.002185923 | 0.008770884 | 32.43243 | 56.75676 | 10.81081
Quartz | 2022-02-22 | MCON | 1053 | 6.123405 | 0.01776834 | 0.05664663 | 79.55272 | 19.04153 | 1.405751
Silicate gangue_generic | 2022-02-22 | MCON | 105 | 0.4621733 | 0.01094501 | 0.1632068 | 39.63964 | 44.14414 | 16.21622
Chalcopyrite cl. | 2022-02-22 | MCON | 1608 | 21.9931 | 47.19339 | 20.84208 | 77.29958 | 19.15612 | 3.544304
Native Copper | 2022-02-22 | MCON | 9 | 0.2332866 | 1.460827 | 0.009387925 | 5 | 80 | 15
CuMn mineral | 2022-02-22 | MCON | 5 | 0.03543594 | 0.04959753 | 0.0132027 | 100 | 0 | 0
Accessory_phases | 2022-02-23 | MFT | 45 | 0.4903648 | 0 | 0.009129413 | 91.45299 | 6.837607 | 1.709402
Apatite | 2022-02-23 | MFT | 41 | 0.4718645 | 0 | 0.009129413 | 92.0354 | 7.079646 | 0.8849558
Zircon | 2022-02-23 | MFT | 2 | 0.01242166 | 0 | 0 | 50 | 0 | 50
Carbonate gangue | 2022-02-23 | MFT | 1768 | 20.67234 | 0.3410964 | 8.415801 | 85.74453 | 12.52646 | 1.729005
Ankerite | 2022-02-23 | MFT | 194 | 1.48604 | 0.06316604 | 3.983418 | 47.33894 | 41.17647 | 11.48459
Calcite | 2022-02-23 | MFT | 1300 | 15.78924 | 0.233639 | 1.042451 | 93.74008 | 5.307326 | 0.952597
Dolomite_ | 2022-02-23 | MFT | 274 | 3.39706 | 0.04429143 | 3.389932 | 61.86253 | 36.4745 | 1.662971
Chalcopyrite | 2022-02-23 | MFT | 3 | 0.1605698 | 21.21784 | 0.8972071 | 100 | 0 | 0
Chalcopyrite <20 | 2022-02-23 | MFT | 56 | 0.3820453 | 46.86445 | 1.963841 | 78.26087 | 10.14493 | 11.5942
Chalcopyrite >150 | 2022-02-23 | MFT | 28 | 6.44858 | 10.95465 | 5.74305 | 100 | 0 | 0
CPS floating Cu | 2022-02-23 | MFT | 4 | 0.02646871 | 3.133313 | 0.1156882 | 50 | 25 | 25
Cuprite | 2022-02-23 | MFT | 5 | 0.07214715 | 0.2924352 | 0.001852041 | 0 | 37.5 | 62.5
Delafossite | 2022-02-23 | MFT | 3 | 0.02144718 | 2.519901 | 0.1156882 | 66.66667 | 33.33333 | 0
Malachite | 2022-02-23 | MFT | 1 | 0.005021522 | 0.6134125 | 0 | 0 | 0 | 100
Fe_Ox | 2022-02-23 | MFT | 186 | 1.787847 | 0.1950347 | 19.04939 | 41.22137 | 35.49618 | 23.28244
Fe_oxyhydroxides | 2022-02-23 | MFT | 73 | 0.5946539 | 0.07269109 | 5.487846 | 23.33333 | 38.88889 | 37.77778
Haematite | 2022-02-23 | MFT | 70 | 0.7774109 | 0.1223436 | 8.546381 | 48.64865 | 41.44144 | 9.90991
Magnesioferrite | 2022-02-23 | MFT | 13 | 0.1106056 | 0 | 0.7714024 | 44.44444 | 11.11111 | 44.44444
Magnetite | 2022-02-23 | MFT | 26 | 0.2654139 | 0 | 3.626188 | 61.53846 | 23.07692 | 15.38462
Tramp_Steel | 2022-02-23 | MFT | 3 | 0.03567923 | 0 | 0.5991 | 33.33333 | 33.33333 | 33.33333
Fe_Ti_Ox | 2022-02-23 | MFT | 88 | 1.840256 | 0 | 7.246596 | 67.33333 | 24.33333 | 8.333333
Ilmenite | 2022-02-23 | MFT | 44 | 0.8816735 | 0 | 7.21359 | 66.90647 | 28.77698 | 4.316547
Rutile | 2022-02-23 | MFT | 42 | 0.9395532 | 0 | 0.004688794 | 67.72152 | 20.25316 | 12.02532
Non floating Cu | 2022-02-23 | MFT | 30 | 0.1471438 | 8.709204 | 0.7789985 | 44.18605 | 30.23256 | 25.5814
Chrysocolla | 2022-02-23 | MFT | 5 | 0.02220041 | 2.634072 | 0.00984687 | 100 | 0 | 0
Cu_Fe_Oxide | 2022-02-23 | MFT | 7 | 0.04995093 | 1.459394 | 0.5234072 | 11.11111 | 55.55556 | 33.33333
CuFe_Silicate | 2022-02-23 | MFT | 17 | 0.07102811 | 4.379617 | 0.2383561 | 40 | 32 | 28
Other sulphides | 2022-02-23 | MFT | 34 | 0.3054539 | 0 | 0.1274189 | 71.42857 | 20 | 8.571429
Arsenopyrite | 2022-02-23 | MFT | 1 | 0.009166236 | 0 | 0.00975877 | 0 | 0 | 100
Galena | 2022-02-23 | MFT | 22 | 0.2151326 | 0 | 0.02628304 | 59.09091 | 31.81818 | 9.090909
Millerite | 2022-02-23 | MFT | 2 | 0.03969572 | 0 | 0.001995099 | 100 | 0 | 0
Molybdenite | 2022-02-23 | MFT | 4 | 0.02907197 | 0 | 0.08869635 | 100 | 0 | 0
Monazite_Ce | 2022-02-23 | MFT | 8 | 0.06124935 | 0 | 0.01243951 | 88.88889 | 0 | 11.11111
Pentlandite | 2022-02-23 | MFT | 3 | 0.0354822 | 0 | 0.02470866 | 40 | 60 | 0
Siegenite | 2022-02-23 | MFT | 1 | 0.007190152 | 0 | 0.007112726 | 100 | 0 | 0
Sphalerite | 2022-02-23 | MFT | 1 | 0.01214734 | 0 | 0.004718609 | 100 | 0 | 0
vaesite | 2022-02-23 | MFT | 1 | 0.007145493 | 0 | 0.002007945 | 100 | 0 | 0
Pyrite | 2022-02-23 | MFT | 79 | 0.8606624 | 0.1505456 | 7.303367 | 65.38462 | 27.69231 | 6.923077
Pyrrhotite | 2022-02-23 | MFT | 69 | 1.005163 | 0 | 11.40461 | 74.54545 | 24.24242 | 1.212121
Sec. Cu Sulphides | 2022-02-23 | MFT | 10 | 0.06903271 | 17.35317 | 0.04542214 | 70 | 30 | 0
Bornite | 2022-02-23 | MFT | 3 | 0.02061467 | 4.555863 | 0.0395351 | 66.66667 | 33.33333 | 0
Chalcocite | 2022-02-23 | MFT | 4 | 0.02986484 | 8.421594 | 0.005887041 | 75 | 25 | 0
Covellite | 2022-02-23 | MFT | 3 | 0.0185532 | 4.375711 | 0 | 66.66667 | 33.33333 | 0
Silicate gangue | 2022-02-23 | MFT | 8806 | 72.25266 | 2.035342 | 42.64253 | 50.78773 | 39.39168 | 9.820585
Amphibole | 2022-02-23 | MFT | 198 | 1.8198 | 0.5924617 | 9.656645 | 35.96491 | 51.31579 | 12.7193
Biotite | 2022-02-23 | MFT | 300 | 1.962966 | 0 | 7.347489 | 20.62257 | 61.4786 | 17.89883
Garnets | 2022-02-23 | MFT | 1217 | 6.836194 | 0.2014171 | 9.394155 | 22.21007 | 42.94311 | 34.84683
Kaolinite | 2022-02-23 | MFT | 2328 | 22.71883 | 0.880696 | 0.2380638 | 58.86492 | 37.92259 | 3.212483
Muscovite | 2022-02-23 | MFT | 1771 | 14.13833 | 0.1102205 | 1.588999 | 73.06273 | 20.66421 | 6.273063
Orthoclase | 2022-02-23 | MFT | 1 | 0.00338292 | 0 | 0 | 0 | 100 | 0
Plagioclase | 2022-02-23 | MFT | 316 | 1.126935 | 0.04170964 | 0.05935032 | 18.59756 | 24.08537 | 57.31707
Quartz | 2022-02-23 | MFT | 1837 | 18.44775 | 0.05050132 | 0.1407592 | 47.11465 | 49.16477 | 3.720577
Silicate gangue_generic | 2022-02-23 | MFT | 742 | 4.121507 | 0.1583362 | 12.61495 | 29.02351 | 41.5009 | 29.47559
Chalcopyrite cl. | 2022-02-23 | MFT | 59 | 0.5426151 | 68.0823 | 2.861048 | 84.69388 | 7.142857 | 8.163265
Native Copper | 2022-02-23 | MFT | 9 | 0.2686299 | 1.208549 | 0.00482865 | 0 | 86.95652 | 13.04348
CuMn mineral | 2022-02-23 | MFT | 1 | 0.003964359 | 0.2361207 | 0.007388402 | 0 | 0 | 100
Accessory_phases | 2022-02-23 | MCOF | 48 | 0.6438089 | 0 | 0.002976543 | 77.20588 | 15.44118 | 7.352941
Apatite | 2022-02-23 | MCOF | 43 | 0.6021269 | 0 | 0 | 78.90625 | 14.0625 | 7.03125
Zircon | 2022-02-23 | MCOF | 2 | 0.02798651 | 0 | 0 | 0 | 75 | 25
Carbonate gangue | 2022-02-23 | MCOF | 1520 | 17.40413 | 0.3243355 | 5.365485 | 87.56489 | 10.19349 | 2.241623
Ankerite | 2022-02-23 | MCOF | 175 | 1.162929 | 0.08913094 | 2.434575 | 49.59677 | 35.8871 | 14.51613
Calcite | 2022-02-23 | MCOF | 1096 | 13.29681 | 0.1833865 | 0.6919081 | 92.65777 | 6.553398 | 0.788835
Dolomite_ | 2022-02-23 | MCOF | 249 | 2.94439 | 0.05181805 | 2.239001 | 76.94524 | 18.29971 | 4.755043
Chalcopyrite | 2022-02-23 | MCOF | 32 | 1.503218 | 44.75977 | 6.665965 | 90.45643 | 9.543568 | 0
Chalcopyrite <20 | 2022-02-23 | MCOF | 176 | 1.559355 | 43.9098 | 6.388567 | 91.2 | 7.2 | 1.6
Chalcopyrite >150 | 2022-02-23 | MCOF | 28 | 6.44858 | 10.95465 | 5.74305 | 100 | 0 | 0
CPS floating Cu | 2022-02-23 | MCOF | 3 | 0.01936726 | 0.672369 | 0.03189924 | 33.33333 | 66.66667 | 0
Cuprite | 2022-02-23 | MCOF | 5 | 0.07214715 | 0.2924352 | 0.001852041 | 0 | 37.5 | 62.5
Delafossite | 2022-02-23 | MCOF | 1 | 0.008053566 | 0.2148861 | 0.03189924 | 100 | 0 | 0
Malachite | 2022-02-23 | MCOF | 2 | 0.0113137 | 0.4574829 | 0 | 0 | 100 | 0
Fe_Ox | 2022-02-23 | MCOF | 165 | 1.912908 | 0.1885457 | 16.63292 | 37.55102 | 44.89796 | 17.55102
Fe_oxyhydroxides | 2022-02-23 | MCOF | 46 | 0.3870475 | 0.02152021 | 2.811976 | 34.61538 | 36.53846 | 28.84615
Haematite | 2022-02-23 | MCOF | 56 | 0.6706343 | 0.1486595 | 5.400173 | 37.64706 | 52.94118 | 9.411765
Magnesioferrite | 2022-02-23 | MCOF | 16 | 0.1730549 | 0 | 1.06607 | 24 | 48 | 28
Magnetite | 2022-02-23 | MCOF | 39 | 0.5749889 | 0.01836597 | 5.965453 | 46.66667 | 41.33333 | 12
Tramp_Steel | 2022-02-23 | MCOF | 8 | 0.1071824 | 0 | 1.389247 | 12.5 | 37.5 | 50
Fe_Ti_Ox | 2022-02-23 | MCOF | 108 | 1.817635 | 0 | 5.405455 | 65.77947 | 28.51711 | 5.703422
Ilmenite | 2022-02-23 | MCOF | 46 | 0.8931866 | 0 | 5.396304 | 59.2 | 40 | 0.8
Rutile | 2022-02-23 | MCOF | 62 | 0.9244482 | 0 | 0.009150679 | 71.73913 | 18.11594 | 10.14493
Non floating Cu | 2022-02-23 | MCOF | 20 | 0.1195381 | 1.180191 | 0.4395975 | 62.5 | 25 | 12.5
Chrysocolla | 2022-02-23 | MCOF | 1 | 0.006252306 | 0.184127 | 0.007529794 | 100 | 0 | 0
Cu_Fe_Oxide | 2022-02-23 | MCOF | 3 | 0.02500923 | 0.199869 | 0.2123471 | 25 | 50 | 25
CuFe_Silicate | 2022-02-23 | MCOF | 14 | 0.07041288 | 0.629075 | 0.2014339 | 77.27273 | 9.090909 | 13.63636
Other sulphides | 2022-02-23 | MCOF | 27 | 0.2753099 | 0 | 0.1475005 | 43.33333 | 33.33333 | 23.33333
Arsenopyrite | 2022-02-23 | MCOF | 1 | 0.009166236 | 0 | 0.00975877 | 0 | 0 | 100
Galena | 2022-02-23 | MCOF | 14 | 0.1542236 | 0 | 0.03024903 | 28.57143 | 28.57143 | 42.85714
Millerite | 2022-02-23 | MCOF | 2 | 0.03969572 | 0 | 0.001995099 | 100 | 0 | 0
Molybdenite | 2022-02-23 | MCOF | 5 | 0.04093772 | 0 | 0.09262962 | 40 | 40 | 20
Monazite_Ce | 2022-02-23 | MCOF | 5 | 0.05366563 | 0 | 0.01078257 | 42.85714 | 57.14286 | 0
Pentlandite | 2022-02-23 | MCOF | 3 | 0.0354822 | 0 | 0.02470866 | 40 | 60 | 0
Siegenite | 2022-02-23 | MCOF | 1 | 0.007190152 | 0 | 0.007112726 | 100 | 0 | 0
Sphalerite | 2022-02-23 | MCOF | 1 | 0.01214734 | 0 | 0.004718609 | 100 | 0 | 0
vaesite | 2022-02-23 | MCOF | 1 | 0.007145493 | 0 | 0.002007945 | 100 | 0 | 0
Pyrite | 2022-02-23 | MCOF | 147 | 2.923579 | 0.1103497 | 19.21626 | 68.62245 | 30.86735 | 0.5102041
Pyrrhotite | 2022-02-23 | MCOF | 88 | 1.152925 | 0 | 9.772854 | 68.45238 | 22.61905 | 8.928571
Sec. Cu Sulphides | 2022-02-23 | MCOF | 11 | 0.1380867 | 8.300297 | 0.07095548 | 76.47059 | 23.52941 | 0
Bornite | 2022-02-23 | MCOF | 3 | 0.02322285 | 1.063174 | 0.04900852 | 33.33333 | 66.66667 | 0
Chalcocite | 2022-02-23 | MCOF | 6 | 0.1009301 | 6.509676 | 0.02194696 | 83.33333 | 16.66667 | 0
Covellite | 2022-02-23 | MCOF | 2 | 0.01393371 | 0.7274472 | 0 | 100 | 0 | 0
Silicate gangue | 2022-02-23 | MCOF | 8321 | 70.53014 | 0.5543447 | 29.85957 | 55.69395 | 35.23706 | 9.068993
Amphibole | 2022-02-23 | MCOF | 177 | 1.739838 | 0.15337 | 6.714405 | 53.22997 | 39.27649 | 7.49354
Biotite | 2022-02-23 | MCOF | 343 | 2.508172 | 0.01065108 | 6.647799 | 28.64494 | 61.40652 | 9.948542
Garnets | 2022-02-23 | MCOF | 949 | 6.011756 | 0.09049098 | 5.947312 | 25.85844 | 42.32656 | 31.815
Kaolinite | 2022-02-23 | MCOF | 2267 | 21.79556 | 0.0838155 | 0.1633613 | 60.31974 | 36.14155 | 3.53871
Muscovite | 2022-02-23 | MCOF | 1788 | 15.11272 | 0.1292943 | 1.241279 | 76.88889 | 17.05556 | 6.055556
Orthoclase | 2022-02-23 | MCOF | 5 | 0.03048744 | 0 | 0 | 0 | 87.5 | 12.5
Plagioclase | 2022-02-23 | MCOF | 348 | 1.377889 | 0.03037425 | 0.03102921 | 23.03371 | 29.77528 | 47.19101
Quartz | 2022-02-23 | MCOF | 1692 | 17.30236 | 0.03519477 | 0.07579412 | 54.55996 | 41.88326 | 3.556772
Silicate gangue_generic | 2022-02-23 | MCOF | 668 | 3.782377 | 0.02115376 | 7.905844 | 29.63374 | 39.51165 | 30.85461
Chalcopyrite cl. | 2022-02-23 | MCOF | 208 | 3.062573 | 88.66957 | 13.05453 | 90.83503 | 8.350305 | 0.814664
Native Copper | 2022-02-23 | MCOF | 9 | 0.2686299 | 1.208549 | 0.00482865 | 0 | 86.95652 | 13.04348
CuMn mineral | 2022-02-23 | MCOF | 2 | 0.01786373 | 0.1671198 | 0.01828664 | 0 | 100 | 0
Accessory_phases | 2022-02-23 | MCON | 5 | 0.04204641 | 0 | 0.0002143923 | 100 | 0 | 0
Apatite | 2022-02-23 | MCON | 5 | 0.04204641 | 0 | 0.0002143923 | 100 | 0 | 0
Zircon | 2022-02-23 | MCON | 0 | 0 | 0 | 0 | 0 | 0 | 0
Carbonate gangue | 2022-02-23 | MCON | 62 | 0.6779171 | 0.0291791 | 0.08633111 | 73.17073 | 13.41463 | 13.41463
Ankerite | 2022-02-23 | MCON | 11 | 0.121083 | 0.0007013791 | 0.05749536 | 19.23077 | 53.84615 | 26.92308
Calcite | 2022-02-23 | MCON | 43 | 0.4767773 | 0.02793982 | 0.01395548 | 87.39496 | 6.722689 | 5.882353
Dolomite_ | 2022-02-23 | MCON | 8 | 0.08005672 | 0.0005378946 | 0.01488027 | 57.89474 | 0 | 42.10526
Chalcopyrite | 2022-02-23 | MCON | 576 | 27.73323 | 46.7119 | 24.57824 | 91.19946 | 8.286799 | 0.5137369
Chalcopyrite <20 | 2022-02-23 | MCON | 1824 | 17.27674 | 27.63997 | 14.61007 | 90.06812 | 7.816422 | 2.115454
Chalcopyrite >150 | 2022-02-23 | MCON | 28 | 6.44858 | 10.95465 | 5.74305 | 100 | 0 | 0
CPS floating Cu | 2022-02-23 | MCON | 58 | 0.7300316 | 2.495495 | 0.2117099 | 21.59091 | 56.81818 | 21.59091
Cuprite | 2022-02-23 | MCON | 5 | 0.07214715 | 0.2924352 | 0.001852041 | 0 | 37.5 | 62.5
Delafossite | 2022-02-23 | MCON | 25 | 0.2319501 | 0.4040956 | 0.1965285 | 48.27586 | 41.37931 | 10.34483
Malachite | 2022-02-23 | MCON | 19 | 0.1573044 | 0.5904143 | 0.008500689 | 17.85714 | 53.57143 | 28.57143
Fe_Ox | 2022-02-23 | MCON | 69 | 0.8132078 | 0.006380187 | 1.469873 | 16.34615 | 41.34615 | 42.30769
Fe_oxyhydroxides | 2022-02-23 | MCON | 8 | 0.05913701 | 0 | 0.0701107 | 37.5 | 50 | 12.5
Haematite | 2022-02-23 | MCON | 25 | 0.3447688 | 0 | 0.5611972 | 13.63636 | 56.81818 | 29.54545
Magnesioferrite | 2022-02-23 | MCON | 5 | 0.03437339 | 0.005024997 | 0.04375369 | 0 | 0 | 100
Magnetite | 2022-02-23 | MCON | 28 | 0.3350111 | 0.00135519 | 0.6869483 | 15.90909 | 27.27273 | 56.81818
Tramp_Steel | 2022-02-23 | MCON | 3 | 0.03991748 | 0 | 0.1078626 | 33.33333 | 66.66667 | 0
Fe_Ti_Ox | 2022-02-23 | MCON | 13 | 0.3268798 | 0.002732646 | 0.01759311 | 8.163265 | 71.42857 | 20.40816
Ilmenite | 2022-02-23 | MCON | 2 | 0.01419288 | 0 | 0.0099713 | 0 | 0 | 100
Rutile | 2022-02-23 | MCON | 11 | 0.3126869 | 0.002732646 | 0.007621806 | 8.510638 | 74.46809 | 17.02128
Non floating Cu | 2022-02-23 | MCON | 18 | 0.07532576 | 0.06530609 | 0.04652824 | 14.28571 | 19.04762 | 66.66667
Chrysocolla | 2022-02-23 | MCON | 5 | 0.02173285 | 0.02724372 | 0.00191232 | 14.28571 | 42.85714 | 42.85714
Cu_Fe_Oxide | 2022-02-23 | MCON | 3 | 0.01862816 | 0.009356774 | 0.03084957 | 33.33333 | 0 | 66.66667
CuFe_Silicate | 2022-02-23 | MCON | 10 | 0.03496476 | 0.0287056 | 0.01376635 | 9.090909 | 9.090909 | 81.81818
Other sulphides | 2022-02-23 | MCON | 43 | 0.4077201 | 0.04155201 | 0.1488131 | 51.02041 | 22.44898 | 26.53061
Arsenopyrite | 2022-02-23 | MCON | 1 | 0.009166236 | 0 | 0.00975877 | 0 | 0 | 100
Galena | 2022-02-23 | MCON | 8 | 0.08752277 | 0.02706747 | 0.01875315 | 37.5 | 25 | 37.5
Millerite | 2022-02-23 | MCON | 2 | 0.03969572 | 0 | 0.001995099 | 100 | 0 | 0
Molybdenite | 2022-02-23 | MCON | 22 | 0.1788894 | 0.01448455 | 0.08194312 | 45.45455 | 22.72727 | 31.81818
Monazite_Ce | 2022-02-23 | MCON | 2 | 0.01522778 | 0 | 0 | 0 | 0 | 100
Pentlandite | 2022-02-23 | MCON | 3 | 0.0354822 | 0 | 0.02470866 | 40 | 60 | 0
Siegenite | 2022-02-23 | MCON | 4 | 0.03570397 | 0 | 0.006753151 | 100 | 0 | 0
Sphalerite | 2022-02-23 | MCON | 1 | 0.006031975 | 0 | 0.00490117 | 0 | 100 | 0
vaesite | 2022-02-23 | MCON | 0 | 0 | 0 | 0 | 0 | 0 | 0
Pyrite | 2022-02-23 | MCON | 1147 | 35.45688 | 0.1242692 | 47.09353 | 83.76854 | 15.66743 | 0.5640276
Pyrrhotite | 2022-02-23 | MCON | 160 | 3.114702 | 0.001430827 | 5.379706 | 69.36543 | 22.75711 | 7.877462
Sec. Cu Sulphides | 2022-02-23 | MCON | 202 | 3.514852 | 11.9127 | 0.3582883 | 54.75638 | 35.0348 | 10.20882
Bornite | 2022-02-23 | MCON | 64 | 0.6380883 | 1.68925 | 0.2097979 | 43.37349 | 26.50602 | 30.12048
Chalcocite | 2022-02-23 | MCON | 119 | 2.731464 | 9.835852 | 0.1453692 | 59.32722 | 37.92049 | 2.752294
Covellite | 2022-02-23 | MCON | 19 | 0.1452996 | 0.387598 | 0.003121273 | 28.57143 | 23.80952 | 47.61905
Silicate gangue | 2022-02-23 | MCON | 486 | 3.381883 | 0.01443825 | 0.2560504 | 59.71564 | 25.7109 | 14.57346
Amphibole | 2022-02-23 | MCON | 9 | 0.04464844 | 0.0007743172 | 0.02189173 | 40 | 40 | 20
Biotite | 2022-02-23 | MCON | 7 | 0.03845384 | 0.0005069902 | 0.01848573 | 33.33333 | 44.44444 | 22.22222
Garnets | 2022-02-23 | MCON | 82 | 0.3849228 | 0.001490139 | 0.09414504 | 28.26087 | 31.52174 | 40.21739
Kaolinite | 2022-02-23 | MCON | 132 | 1.147036 | 0.001614081 | 0.007712567 | 70.84746 | 23.05085 | 6.101695
Muscovite | 2022-02-23 | MCON | 88 | 0.6587271 | 0.005042714 | 0.02127048 | 66.4557 | 22.1519 | 11.39241
Orthoclase | 2022-02-23 | MCON | 0 | 0 | 0 | 0 | 0 | 0 | 0
Plagioclase | 2022-02-23 | MCON | 13 | 0.04997077 | 0.001667578 | 0.002483302 | 38.46154 | 23.07692 | 38.46154
Quartz | 2022-02-23 | MCON | 122 | 0.8580041 | 0.003342433 | 0.006436656 | 64.84018 | 24.65753 | 10.50228
Silicate gangue_generic | 2022-02-23 | MCON | 32 | 0.1792738 | 0 | 0.07745017 | 23.25581 | 34.88372 | 41.86047
Chalcopyrite cl. | 2022-02-23 | MCON | 2428 | 51.45856 | 85.30652 | 44.93136 | 91.92248 | 7.090406 | 0.9871193
Native Copper | 2022-02-23 | MCON | 9 | 0.2686299 | 1.208549 | 0.00482865 | 0 | 86.95652 | 13.04348
CuMn mineral | 2022-02-23 | MCON | 0 | 0 | 0 | 0 | 0 | 0 | 0
Accessory_phases | 2022-03-03 | MCOF | 69 | 0.2853533 | 0 | 0.002530527 | 34.94424 | 7.620818 | 57.43494
Apatite | 2022-03-03 | MCOF | 59 | 0.2771496 | 0 | 0.002530527 | 35.1711 | 7.414449 | 57.41445
Zircon | 2022-03-03 | MCOF | 8 | 0.007053129 | 0 | 0 | 22.22222 | 22.22222 | 55.55556
Carbonate gangue | 2022-03-03 | MCOF | 2599 | 19.8973 | 0.2979034 | 4.930302 | 78.06882 | 14.8508 | 7.080381
Ankerite | 2022-03-03 | MCOF | 792 | 1.174946 | 0.1035808 | 2.182842 | 6.258382 | 28.69915 | 65.04247
Calcite | 2022-03-03 | MCOF | 1419 | 15.60117 | 0.1684331 | 0.8648224 | 86.70857 | 10.78028 | 2.511151
Dolomite_ | 2022-03-03 | MCOF | 388 | 3.121185 | 0.0258895 | 1.882638 | 57.11023 | 31.53167 | 11.3581
Chalcopyrite | 2022-03-03 | MCOF | 51 | 1.021417 | 19.41682 | 3.891687 | 87.5513 | 4.309166 | 8.139535
Chalcopyrite <20 | 2022-03-03 | MCOF | 479 | 0.4722829 | 6.703227 | 1.445187 | 34.02367 | 9.023669 | 56.95266
Chalcopyrite >150 | 2022-03-03 | MCOF | 4 | 2.521404 | 50.72724 | 9.662969 | 77.72236 | 22.27764 | 0
CPS floating Cu | 2022-03-03 | MCOF | 53 | 0.1147576 | 3.46917 | 0.3158761 | 0.7633588 | 5.343511 | 93.89313
Cuprite | 2022-03-03 | MCOF | 3 | 0.003051354 | 0.1397208 | 0.001700946 | 0 | 0 | 100
Delafossite | 2022-03-03 | MCOF | 39 | 0.1028356 | 2.975162 | 0.3133211 | 0 | 0.877193 | 99.12281
Malachite | 2022-03-03 | MCOF | 11 | 0.008870602 | 0.3542869 | 0.0008541184 | 7.142857 | 42.85714 | 50
Fe_Ox | 2022-03-03 | MCOF | 969 | 2.380596 | 0.1742801 | 18.5761 | 19.27928 | 37.15315 | 43.56757
Fe_oxyhydroxides | 2022-03-03 | MCOF | 509 | 0.6569581 | 0.05719238 | 3.934727 | 4.568528 | 16.49746 | 78.93401
Haematite | 2022-03-03 | MCOF | 218 | 0.3800019 | 0.02939016 | 2.684267 | 4.651163 | 21.39535 | 73.95349
Magnesioferrite | 2022-03-03 | MCOF | 25 | 0.0845125 | 0 | 0.3801529 | 0.9174312 | 9.174312 | 89.90826
Magnetite | 2022-03-03 | MCOF | 193 | 1.221092 | 0.08769759 | 11.16094 | 33.40366 | 56.04782 | 10.54852
Tramp_Steel | 2022-03-03 | MCOF | 23 | 0.03751664 | 0 | 0.4138912 | 12 | 8 | 80
Fe_Ti_Ox | 2022-03-03 | MCOF | 232 | 1.573698 | 0.02354666 | 4.35065 | 56.70611 | 20.85799 | 22.4359
Ilmenite | 2022-03-03 | MCOF | 92 | 0.8323693 | 0.02264458 | 4.284135 | 73.84615 | 16.25 | 9.903846
Rutile | 2022-03-03 | MCOF | 140 | 0.7413289 | 0.000902077 | 0.06651577 | 38.66397 | 25.7085 | 35.62753
Non floating Cu | 2022-03-03 | MCOF | 217 | 0.2460758 | 1.689725 | 1.24689 | 3.719008 | 55.3719 | 40.90909
Chrysocolla | 2022-03-03 | MCOF | 35 | 0.01400621 | 0.2106957 | 0.003443059 | 5 | 7.5 | 87.5
Cu_Fe_Oxide | 2022-03-03 | MCOF | 72 | 0.1400621 | 0.739118 | 1.036248 | 2.5 | 67.5 | 30
CuFe_Silicate | 2022-03-03 | MCOF | 89 | 0.07600039 | 0.6245027 | 0.1705375 | 2.358491 | 56.13208 | 41.50943
Other sulphides | 2022-03-03 | MCOF | 115 | 0.1571747 | 0.01219991 | 0.08774584 | 24.64789 | 10.56338 | 64.78873
Arsenopyrite | 2022-03-03 | MCOF | 0 | 0 | 0 | 0 | 0 | 0 | 0
Galena | 2022-03-03 | MCOF | 92 | 0.1172187 | 0.002427407 | 0.06337853 | 7.368421 | 4.210526 | 88.42105
Millerite | 2022-03-03 | MCOF | 0 | 0 | 0 | 0 | 0 | 0 | 0
Molybdenite | 2022-03-03 | MCOF | 5 | 0.004585368 | 0.009772501 | 0.0003833541 | 60 | 0 | 40
Monazite_Ce | 2022-03-03 | MCOF | 12 | 0.02576143 | 0 | 0.001118748 | 80 | 3.333333 | 16.66667
Pentlandite | 2022-03-03 | MCOF | 5 | 0.008803906 | 0 | 0.02069397 | 9.090909 | 90.90909 | 0
Siegenite | 2022-03-03 | MCOF | 1 | 0.0008053573 | 0 | 0.002171239 | 0 | 0 | 100
Sphalerite | 2022-03-03 | MCOF | 0 | 0 | 0 | 0 | 0 | 0 | 0
vaesite | 2022-03-03 | MCOF | 0 | 0 | 0 | 0 | 0 | 0 | 0
Pyrite | 2022-03-03 | MCOF | 294 | 2.550387 | 0.2879516 | 14.50344 | 59.48248 | 34.49066 | 6.026859
Pyrrhotite | 2022-03-03 | MCOF | 127 | 0.7702117 | 0.01088807 | 5.694017 | 43.21357 | 49.2016 | 7.58483
Sec. Cu Sulphides | 2022-03-03 | MCOF | 78 | 0.3908401 | 15.9047 | 0.209854 | 24.34988 | 57.2104 | 18.43972
Bornite | 2022-03-03 | MCOF | 35 | 0.05115603 | 1.656672 | 0.07697964 | 6.779661 | 0 | 93.22034
Chalcocite | 2022-03-03 | MCOF | 23 | 0.3240771 | 13.79441 | 0.1250434 | 28.48837 | 70.34884 | 1.162791
Covellite | 2022-03-03 | MCOF | 20 | 0.01560692 | 0.4536244 | 0.007830937 | 5 | 0 | 95
Silicate gangue | 2022-03-03 | MCOF | 21509 | 67.61851 | 1.282348 | 35.08275 | 19.83959 | 58.17122 | 21.9892
Amphibole | 2022-03-03 | MCOF | 813 | 1.730221 | 0.4029998 | 6.299393 | 16.29802 | 55.84983 | 27.85215
Biotite | 2022-03-03 | MCOF | 837 | 3.909496 | 0.2976691 | 8.553317 | 1.516085 | 76.11241 | 22.3715
Garnets | 2022-03-03 | MCOF | 5913 | 7.934123 | 0.2124751 | 10.22654 | 13.50065 | 27.84584 | 58.6535
Kaolinite | 2022-03-03 | MCOF | 3081 | 18.54184 | 0.1017758 | 0.1967766 | 22.81822 | 68.03841 | 9.143371
Muscovite | 2022-03-03 | MCOF | 2777 | 11.37999 | 0.05911778 | 1.059809 | 40.64953 | 45.40121 | 13.94926
Orthoclase | 2022-03-03 | MCOF | 25 | 0.03756333 | 0 | 0.0004861144 | 3.409091 | 5.681818 | 90.90909
Plagioclase | 2022-03-03 | MCOF | 2288 | 1.166618 | 0.01653416 | 0.1017867 | 1.374954 | 2.898551 | 95.7265
Quartz | 2022-03-03 | MCOF | 2231 | 18.29886 | 0.1110869 | 0.1318369 | 15.95876 | 72.24543 | 11.79581
Silicate gangue_generic | 2022-03-03 | MCOF | 3219 | 3.532677 | 0.07685717 | 7.332723 | 2.888327 | 35.13909 | 61.97258
Chalcopyrite cl. | 2022-03-03 | MCOF | 534 | 4.015103 | 76.84728 | 14.99984 | 75.08265 | 16.14756 | 8.769793
Native Copper | 2022-03-03 | MCOF | 0 | 0 | 0 | 0 | 0 | 0 | 0
CuMn mineral | 2022-03-03 | MCOF | 21 | 0.0160071 | 0.1154084 | 0.03666149 | 18.75 | 34.375 | 46.875
Accessory_phases | 2022-03-03 | MCON | 22 | 0.03305597 | 0 | 0.0004142714 | 28.33333 | 28.33333 | 43.33333
Apatite | 2022-03-03 | MCON | 16 | 0.02830664 | 0 | 0.0002122656 | 32.07547 | 30.18868 | 37.73585
Zircon | 2022-03-03 | MCON | 4 | 0.003971854 | 0 | 0.0002020059 | 0 | 20 | 80
Carbonate gangue | 2022-03-03 | MCON | 268 | 0.4805352 | 0.005858495 | 0.07427892 | 56.59068 | 16.45193 | 26.95738
Ankerite | 2022-03-03 | MCON | 128 | 0.1224514 | 0.004387035 | 0.06078196 | 10 | 8.26087 | 81.73913
Calcite | 2022-03-03 | MCON | 118 | 0.3320723 | 0.001245617 | 0.009522888 | 72.27586 | 16.82759 | 10.89655
Dolomite_ | 2022-03-03 | MCON | 22 | 0.02601142 | 0.0002258436 | 0.003974078 | 44.44444 | 46.2963 | 9.259259
Chalcopyrite | 2022-03-03 | MCON | 936 | 21.11772 | 43.06445 | 17.20898 | 89.49698 | 8.346747 | 2.156271
Chalcopyrite <20 | 2022-03-03 | MCON | 3451 | 4.17468 | 7.496429 | 3.304514 | 71.36556 | 14.53774 | 14.09669
Chalcopyrite >150 | 2022-03-03 | MCON | 39 | 14.29093 | 29.92271 | 11.78056 | 100 | 0 | 0
CPS floating Cu | 2022-03-03 | MCON | 508 | 1.50427 | 6.864427 | 0.3463471 | 1.941748 | 40.42996 | 57.62829
Cuprite | 2022-03-03 | MCON | 83 | 0.2350661 | 1.139348 | 0.01724165 | 0 | 0 | 100
Delafossite | 2022-03-03 | MCON | 290 | 0.3758067 | 0.9358077 | 0.3044819 | 4.379562 | 20.68127 | 74.93917
Malachite | 2022-03-03 | MCON | 105 | 0.1657024 | 0.7956925 | 0.009129858 | 3.875969 | 11.24031 | 84.88372
Fe_Ox | 2022-03-03 | MCON | 952 | 1.640443 | 0.008288269 | 2.868201 | 2.198391 | 11.47453 | 86.32708
Fe_oxyhydroxides | 2022-03-03 | MCON | 87 | 0.1157753 | 0.00090087 | 0.1458398 | 2.919708 | 6.569343 | 90.51095
Haematite | 2022-03-03 | MCON | 146 | 0.3135229 | 0.001589937 | 0.4818279 | 6 | 19.71429 | 74.28571
Magnesioferrite | 2022-03-03 | MCON | 53 | 0.05658624 | 0.0002063806 | 0.06401899 | 0 | 30.55556 | 69.44444
Magnetite | 2022-03-03 | MCON | 633 | 1.106313 | 0.005591081 | 2.063374 | 0.8654603 | 8.654603 | 90.47994
Tramp_Steel | 2022-03-03 | MCON | 29 | 0.04563407 | 0 | 0.1111221 | 16.66667 | 13.33333 | 70
Fe_Ti_Ox | 2022-03-03 | MCON | 74 | 0.2199055 | 0.003158357 | 0.04419157 | 16.84211 | 31.22807 | 51.92982
Ilmenite | 2022-03-03 | MCON | 33 | 0.04543125 | 0.002041875 | 0.03786021 | 41.07143 | 8.928571 | 50
Rutile | 2022-03-03 | MCON | 40 | 0.1696066 | 0.001116482 | 0.006221204 | 11.21076 | 37.66816 | 51.12108
Non floating Cu | 2022-03-03 | MCON | 168 | 0.2156717 | 0.2523301 | 0.2570011 | 4.511278 | 24.81203 | 70.67669
Chrysocolla | 2022-03-03 | MCON | 47 | 0.04365659 | 0.1095446 | 0.003283675 | 2.439024 | 26.82927 | 70.73171
Cu_Fe_Oxide | 2022-03-03 | MCON | 69 | 0.1469417 | 0.1058518 | 0.2430342 | 5.31401 | 29.95169 | 64.7343
CuFe_Silicate | 2022-03-03 | MCON | 52 | 0.02507338 | 0.03693362 | 0.01068326 | 5.797101 | 5.797101 | 88.4058
Other sulphides | 2022-03-03 | MCON | 138 | 0.228723 | 0.0259723 | 0.07858891 | 10.2459 | 48.36066 | 41.39344
Arsenopyrite | 2022-03-03 | MCON | 13 | 0.01362261 | 0.0002341908 | 0.01309638 | 7.692308 | 15.38462 | 76.92308
Galena | 2022-03-03 | MCON | 51 | 0.06628771 | 0.01683243 | 0.02375196 | 15.09434 | 11.32075 | 73.58491
Millerite | 2022-03-03 | MCON | 0 | 0 | 0 | 0 | 0 | 0 | 0
Molybdenite | 2022-03-03 | MCON | 48 | 0.04554956 | 0.005504941 | 0.001069057 | 18.36735 | 12.2449 | 69.38776
Monazite_Ce | 2022-03-03 | MCON | 3 | 0.02176069 | 0.0005587128 | 0.0001009627 | 0 | 88 | 12
Pentlandite | 2022-03-03 | MCON | 10 | 0.05678906 | 0 | 0.03378779 | 4.285714 | 91.42857 | 4.285714
Siegenite | 2022-03-03 | MCON | 5 | 0.007347085 | 0 | 0.002504509 | 11.11111 | 0 | 88.88889
Sphalerite | 2022-03-03 | MCON | 7 | 0.01654995 | 0.001377929 | 0.004221783 | 12.5 | 75 | 12.5
vaesite | 2022-03-03 | MCON | 0 | 0 | 0 | 0 | 0 | 0 | 0
Pyrite | 2022-03-03 | MCON | 2172 | 42.75657 | 0.2047791 | 52.94688 | 52.24185 | 46.76991 | 0.9882362
Pyrrhotite | 2022-03-03 | MCON | 2290 | 6.59948 | 0.04134692 | 10.32473 | 12.05431 | 51.00354 | 36.94215
Sec. Cu Sulphides | 2022-03-03 | MCON | 727 | 2.888736 | 12.09119 | 0.3226641 | 34.08944 | 42.96824 | 22.94232
Bornite | 2022-03-03 | MCON | 368 | 0.4394392 | 1.441487 | 0.137195 | 14.2 | 15.2 | 70.6
Chalcocite | 2022-03-03 | MCON | 258 | 2.352005 | 10.35096 | 0.1808938 | 39.22046 | 49.8985 | 10.88104
Covellite | 2022-03-03 | MCON | 101 | 0.09729183 | 0.298736 | 0.004575299 | 12.19512 | 17.07317 | 70.73171
Silicate gangue | 2022-03-03 | MCON | 2977 | 3.849269 | 0.0190626 | 0.4426502 | 20.56568 | 39.24976 | 40.18456
Amphibole | 2022-03-03 | MCON | 106 | 0.0842202 | 0.003534743 | 0.05371052 | 1.818182 | 20.60606 | 77.57576
Biotite | 2022-03-03 | MCON | 10 | 0.007815256 | 4.362158e-05 | 0.003729064 | 12.5 | 25 | 62.5
Garnets | 2022-03-03 | MCON | 747 | 0.6672461 | 0.004688408 | 0.1743054 | 11.89964 | 28.31541 | 59.78495
Kaolinite | 2022-03-03 | MCON | 495 | 0.832122 | 0.003535263 | 0.007269669 | 27.88462 | 56.30342 | 15.81197
Muscovite | 2022-03-03 | MCON | 390 | 0.6930091 | 0.001872691 | 0.03110473 | 22.07703 | 25.03439 | 52.88858
Orthoclase | 2022-03-03 | MCON | 3 | 0.008220893 | 0 | 0 | 10.52632 | 0 | 89.47368
Plagioclase | 2022-03-03 | MCON | 151 | 0.0729469 | 0.001555417 | 0.002976502 | 9.638554 | 18.07229 | 72.28916
Quartz | 2022-03-03 | MCON | 589 | 1.070457 | 0.00118503 | 0.009613527 | 26.77824 | 52.00837 | 21.21339
Silicate gangue_generic | 2022-03-03 | MCON | 481 | 0.4036992 | 0.002647427 | 0.1576397 | 5.076741 | 16.17473 | 78.74852
Chalcopyrite cl. | 2022-03-03 | MCON | 4426 | 39.58334 | 80.48359 | 32.29405 | 91.37669 | 5.986224 | 2.637087
Native Copper | 2022-03-03 | MCON | 30 | 0.7276943 | 3.993579 | 0.01549365 | 0 | 86.05505 | 13.94495
CuMn mineral | 2022-03-03 | MCON | 0 | 0 | 0 | 0 | 0 | 0 | 0
Accessory_phases | 2022-03-03 | MFT | 44 | 0.266559 | 0.03434027 | 0.005525558 | 45.09804 | 6.862745 | 48.03922
Apatite | 2022-03-03 | MFT | 41 | 0.2579029 | 0.03434027 | 0.005525558 | 45.9596 | 6.060606 | 47.9798
Zircon | 2022-03-03 | MFT | 2 | 0.005811965 | 0 | 0 | 33.33333 | 66.66667 | 0
Carbonate gangue | 2022-03-03 | MFT | 1679 | 14.48827 | 2.651799 | 6.642073 | 66.5665 | 23.00332 | 10.43018
Ankerite | 2022-03-03 | MFT | 408 | 1.133519 | 0.9252527 | 2.76067 | 25.7732 | 23.48225 | 50.74456
Calcite | 2022-03-03 | MFT | 959 | 9.207856 | 1.355611 | 0.7988288 | 84.31396 | 6.514618 | 9.171418
Dolomite_ | 2022-03-03 | MFT | 312 | 4.146899 | 0.3709351 | 3.082574 | 35.21246 | 61.3881 | 3.399433
Chalcopyrite | 2022-03-03 | MFT | 3 | 0.08290088 | 16.84556 | 0.4181897 | 58.33333 | 14.58333 | 27.08333
Chalcopyrite <20 | 2022-03-03 | MFT | 141 | 0.3177867 | 52.63307 | 1.188252 | 16.30435 | 14.13043 | 69.56522
Chalcopyrite >150 | 2022-03-03 | MFT | 0 | 0 | 0 | 0 | 0 | 0 | 0
CPS floating Cu | 2022-03-03 | MFT | 4 | 0.01162805 | 5.261295 | 0.0115488 | 85.71429 | 14.28571 | 0
Cuprite | 2022-03-03 | MFT | 0 | 0 | 0 | 0 | 0 | 0 | 0
Delafossite | 2022-03-03 | MFT | 1 | 0.002229981 | 0.632714 | 0.01068357 | 100 | 0 | 0
Malachite | 2022-03-03 | MFT | 3 | 0.009398072 | 4.628581 | 0.0008652259 | 83.33333 | 16.66667 | 0
Fe_Ox | 2022-03-03 | MFT | 336 | 2.05793 | 1.246617 | 24.20484 | 54.54545 | 15.08021 | 30.37433
Fe_oxyhydroxides | 2022-03-03 | MFT | 151 | 0.4142571 | 0.149835 | 3.545654 | 5.472637 | 19.40299 | 75.12438
Haematite | 2022-03-03 | MFT | 74 | 0.2206486 | 0.1167487 | 2.197779 | 14.85149 | 40.59406 | 44.55446
Magnesioferrite | 2022-03-03 | MFT | 5 | 0.0153337 | 0 | 0.08156747 | 0 | 62.5 | 37.5
Magnetite | 2022-03-03 | MFT | 64 | 1.218493 | 0.9800334 | 15.42222 | 83.97213 | 8.885017 | 7.142857
Tramp_Steel | 2022-03-03 | MFT | 42 | 0.189198 | 0 | 2.957614 | 3.921569 | 9.803922 | 86.27451
Fe_Ti_Ox | 2022-03-03 | MFT | 96 | 1.162764 | 0 | 3.400747 | 44.60784 | 17.48366 | 37.9085
Ilmenite | 2022-03-03 | MFT | 29 | 0.4412147 | 0 | 3.367269 | 78.92377 | 12.10762 | 8.96861
Rutile | 2022-03-03 | MFT | 67 | 0.7215493 | 0 | 0.03347809 | 24.93573 | 20.56555 | 54.49871
Non floating Cu | 2022-03-03 | MFT | 32 | 0.04276535 | 5.447398 | 0.1905396 | 11.90476 | 7.142857 | 80.95238
Chrysocolla | 2022-03-03 | MFT | 13 | 0.01558101 | 3.453164 | 0.006591782 | 5.555556 | 5.555556 | 88.88889
Cu_Fe_Oxide | 2022-03-03 | MFT | 6 | 0.01211857 | 0.6188521 | 0.1469416 | 28.57143 | 0 | 71.42857
CuFe_Silicate | 2022-03-03 | MFT | 13 | 0.01506577 | 1.375382 | 0.03700619 | 11.76471 | 11.76471 | 76.47059
Other sulphides | 2022-03-03 | MFT | 62 | 0.1856944 | 0.2652549 | 0.07539039 | 11.29032 | 19.35484 | 69.35484
Arsenopyrite | 2022-03-03 | MFT | 0 | 0 | 0 | 0 | 0 | 0 | 0
Galena | 2022-03-03 | MFT | 58 | 0.1769146 | 0.2652549 | 0.07270029 | 6.896552 | 20.68966 | 72.41379
Millerite | 2022-03-03 | MFT | 0 | 0 | 0 | 0 | 0 | 0 | 0
Molybdenite | 2022-03-03 | MFT | 2 | 0.004534157 | 0 | 0 | 100 | 0 | 0
Monazite_Ce | 2022-03-03 | MFT | 2 | 0.00424562 | 0 | 0.002690103 | 50 | 0 | 50
Pentlandite | 2022-03-03 | MFT | 0 | 0 | 0 | 0 | 0 | 0 | 0
Siegenite | 2022-03-03 | MFT | 0 | 0 | 0 | 0 | 0 | 0 | 0
Sphalerite | 2022-03-03 | MFT | 0 | 0 | 0 | 0 | 0 | 0 | 0
vaesite | 2022-03-03 | MFT | 0 | 0 | 0 | 0 | 0 | 0 | 0
Pyrite | 2022-03-03 | MFT | 98 | 0.6195308 | 0.05155314 | 4.790192 | 34.66667 | 42.33333 | 23
Pyrrhotite | 2022-03-03 | MFT | 36 | 0.8475 | 0.1299831 | 8.812222 | 5.829596 | 81.39013 | 12.78027
Sec. Cu Sulphides | 2022-03-03 | MFT | 9 | 0.01898988 | 8.247713 | 0.01181676 | 55.55556 | 22.22222 | 22.22222
Bornite | 2022-03-03 | MFT | 2 | 0.00428684 | 1.879402 | 0.006829173 | 50 | 50 | 0
Chalcocite | 2022-03-03 | MFT | 3 | 0.006986724 | 3.653573 | 0.004580158 | 100 | 0 | 0
Covellite | 2022-03-03 | MFT | 4 | 0.007716311 | 2.714737 | 0.000407433 | 25 | 25 | 50
Silicate gangue | 2022-03-03 | MFT | 12930 | 79.89768 | 7.185415 | 50.24867 | 23.05426 | 55.91196 | 21.03378
Amphibole | 2022-03-03 | MFT | 477 | 1.389233 | 1.101107 | 5.832505 | 6.899642 | 52.86738 | 40.23297
Biotite | 2022-03-03 | MFT | 580 | 3.558254 | 0.8634759 | 11.28812 | 3.749582 | 56.57851 | 39.67191
Garnets | 2022-03-03 | MFT | 2570 | 7.030586 | 0.5052677 | 11.9511 | 18.86511 | 25.50191 | 55.63298
Kaolinite | 2022-03-03 | MFT | 1818 | 17.84714 | 1.608937 | 0.2407305 | 18.48387 | 69.21582 | 12.30031
Muscovite | 2022-03-03 | MFT | 2495 | 20.49299 | 1.098443 | 2.398209 | 44.67385 | 46.67045 | 8.655701
Orthoclase | 2022-03-03 | MFT | 48 | 0.3682725 | 0.01804538 | 0.001800596 | 0.5730659 | 15.75931 | 83.66762
Plagioclase | 2022-03-03 | MFT | 1174 | 1.537904 | 0.21622 | 0.171776 | 3.135889 | 5.644599 | 91.21951
Quartz | 2022-03-03 | MFT | 1437 | 20.10961 | 1.290265 | 0.2602877 | 20.74959 | 69.5057 | 9.744704
Silicate gangue_generic | 2022-03-03 | MFT | 2139 | 5.878222 | 0.3420223 | 15.3641 | 3.579197 | 43.64248 | 52.77833
Chalcopyrite cl. | 2022-03-03 | MFT | 144 | 0.4006876 | 69.47863 | 1.606441 | 25 | 14.22414 | 60.77586
Native Copper | 2022-03-03 | MFT | 0 | 0 | 0 | 0 | 0 | 0 | 0
CuMn mineral | 2022-03-03 | MFT | 0 | 0 | 0 | 0 | 0 | 0 | 0
Accessory_phases | 2022-03-07 | MFT | 83 | 0.2319851 | 0.07309747 | 0.008890915 | 44.92512 | 12.31281 | 42.76206
Apatite | 2022-03-07 | MFT | 62 | 0.2001823 | 0.07309747 | 0.006023329 | 49.53959 | 12.33886 | 38.12155
Zircon | 2022-03-07 | MFT | 21 | 0.03180275 | 0 | 0.002867586 | 1.724138 | 12.06897 | 86.2069
Carbonate gangue | 2022-03-07 | MFT | 2696 | 17.33067 | 3.359966 | 8.393772 | 79.98029 | 13.36508 | 6.654639
Ankerite | 2022-03-07 | MFT | 716 | 1.299824 | 1.044647 | 3.819515 | 30.87362 | 30.16681 | 38.95957
Calcite | 2022-03-07 | MFT | 1501 | 12.97556 | 1.653617 | 1.06349 | 89.2449 | 6.824882 | 3.930216
Dolomite_ | 2022-03-07 | MFT | 479 | 3.055287 | 0.6617019 | 3.510767 | 57.50354 | 36.10839 | 6.388073
Chalcopyrite | 2022-03-07 | MFT | 6 | 0.03568418 | 19.00109 | 0.1922514 | 8.219178 | 0 | 91.78082
Chalcopyrite <20 | 2022-03-07 | MFT | 151 | 0.1090078 | 53.68282 | 0.525079 | 34.08072 | 16.59193 | 49.32735
Chalcopyrite >150 | 2022-03-07 | MFT | 0 | 0 | 0 | 0 | 0 | 0 | 0
CPS floating Cu | 2022-03-07 | MFT | 5 | 0.002780116 | 2.108626 | 0.009562634 | 60 | 0 | 40
Cuprite | 2022-03-07 | MFT | 0 | 0 | 0 | 0 | 0 | 0 | 0
Delafossite | 2022-03-07 | MFT | 3 | 0.001893465 | 0.9579083 | 0.009562634 | 66.66667 | 0 | 33.33333
Malachite | 2022-03-07 | MFT | 2 | 0.0008866505 | 1.150717 | 0 | 50 | 0 | 50
Fe_Ox | 2022-03-07 | MFT | 780 | 1.515904 | 0.3461875 | 15.40334 | 1.916168 | 48.62275 | 49.46108
Fe_oxyhydroxides | 2022-03-07 | MFT | 517 | 0.9595658 | 0.03357955 | 8.018581 | 0.668693 | 41.09422 | 58.23708
Haematite | 2022-03-07 | MFT | 106 | 0.1854966 | 0.02674913 | 2.003815 | 3 | 67 | 30
Magnesioferrite | 2022-03-07 | MFT | 16 | 0.02278458 | 0 | 0.1510066 | 0 | 64.28571 | 35.71429
Magnetite | 2022-03-07 | MFT | 89 | 0.2619586 | 0.2858588 | 3.7655 | 6.422018 | 71.78899 | 21.78899
Tramp_Steel | 2022-03-07 | MFT | 52 | 0.08609843 | 0 | 1.464435 | 0 | 1.219512 | 98.78049
Fe_Ti_Ox | 2022-03-07 | MFT | 248 | 2.20216 | 0.4788931 | 12.54666 | 51.74043 | 28.21979 | 20.03978
Ilmenite | 2022-03-07 | MFT | 91 | 1.450374 | 0.1533392 | 12.52514 | 47.87645 | 39.53668 | 12.58687
Rutile | 2022-03-07 | MFT | 157 | 0.7517863 | 0.3255539 | 0.02151158 | 58.72905 | 7.751397 | 33.51955
Non floating Cu | 2022-03-07 | MFT | 30 | 0.009006502 | 2.614083 | 0.04609677 | 3.225806 | 3.225806 | 93.54839
Chrysocolla | 2022-03-07 | MFT | 11 | 0.002694951 | 1.130853 | 0.000413465 | 0 | 0 | 100
Cu_Fe_Oxide | 2022-03-07 | MFT | 5 | 0.002449955 | 0.3461796 | 0.03345602 | 0 | 0 | 100
CuFe_Silicate | 2022-03-07 | MFT | 13 | 0.003511603 | 0.995245 | 0.01222728 | 0 | 7.142857 | 92.85714
Other sulphides | 2022-03-07 | MFT | 153 | 0.157349 | 0.4967406 | 0.07901136 | 7.537688 | 27.63819 | 64.82412
Arsenopyrite | 2022-03-07 | MFT | 1 | 0.0007233201 | 0 | 0.005855505 | 0 | 100 | 0
Galena | 2022-03-07 | MFT | 141 | 0.1234544 | 0.325563 | 0.06769168 | 6.993007 | 5.594406 | 87.41259
Millerite | 2022-03-07 | MFT | 0 | 0 | 0 | 0 | 0 | 0 | 0
Molybdenite | 2022-03-07 | MFT | 4 | 0.00256662 | 0.1711776 | 0 | 50 | 0 | 50
Monazite_Ce | 2022-03-07 | MFT | 6 | 0.03004112 | 0 | 0.003378053 | 4 | 92 | 4
Pentlandite | 2022-03-07 | MFT | 0 | 0 | 0 | 0 | 0 | 0 | 0
Siegenite | 2022-03-07 | MFT | 1 | 0.0005634897 | 0 | 0.002086123 | 100 | 0 | 0
Sphalerite | 2022-03-07 | MFT | 0 | 0 | 0 | 0 | 0 | 0 | 0
vaesite | 2022-03-07 | MFT | 0 | 0 | 0 | 0 | 0 | 0 | 0
Pyrite | 2022-03-07 | MFT | 180 | 0.438367 | 0 | 3.653072 | 17.2 | 40.53333 | 42.26667
Pyrrhotite | 2022-03-07 | MFT | 110 | 0.5501935 | 0.0639195 | 6.21108 | 35.28837 | 25.21994 | 39.49169
Sec. Cu Sulphides | 2022-03-07 | MFT | 14 | 0.01103647 | 12.98407 | 0.007847923 | 11.11111 | 27.77778 | 61.11111
Bornite | 2022-03-07 | MFT | 4 | 0.003033278 | 2.723953 | 0.00487345 | 0 | 60 | 40
Chalcocite | 2022-03-07 | MFT | 6 | 0.005273237 | 7.249553 | 0.002179676 | 25 | 0 | 75
Covellite | 2022-03-07 | MFT | 4 | 0.00272995 | 3.010564 | 0.0007947976 | 0 | 40 | 60
Silicate gangue | 2022-03-07 | MFT | 28765 | 77.40586 | 4.790507 | 52.92334 | 30.45752 | 49.85733 | 19.68515
Amphibole | 2022-03-07 | MFT | 548 | 0.8811696 | 0.2192203 | 5.491604 | 11.67533 | 64.61415 | 23.71052
Biotite | 2022-03-07 | MFT | 998 | 3.572553 | 0.2435972 | 15.53809 | 2.066818 | 80.01133 | 17.92186
Garnets | 2022-03-07 | MFT | 6644 | 4.72658 | 0.3397059 | 12.32653 | 1.65549 | 41.09388 | 57.25063
Kaolinite | 2022-03-07 | MFT | 3364 | 20.74217 | 1.377968 | 0.1465457 | 20.90767 | 68.01278 | 11.07955
Muscovite | 2022-03-07 | MFT | 3034 | 12.34122 | 1.004458 | 1.914592 | 37.89987 | 45.81201 | 16.28812
Orthoclase | 2022-03-07 | MFT | 50 | 0.04330588 | 0 | 0.0003002753 | 37.24138 | 36.55172 | 26.2069
Plagioclase | 2022-03-07 | MFT | 5307 | 2.347454 | 0.289386 | 0.1786776 | 0.8786665 | 2.829823 | 96.29151
Quartz | 2022-03-07 | MFT | 2939 | 27.49276 | 1.077742 | 0.2135775 | 50.48298 | 40.73004 | 8.786983
Silicate gangue_generic | 2022-03-07 | MFT | 5740 | 4.769426 | 0.2384292 | 16.33107 | 2.103884 | 40.48424 | 57.41188
Chalcopyrite cl. | 2022-03-07 | MFT | 157 | 0.144692 | 72.68391 | 0.7173304 | 27.7027 | 12.5 | 59.7973
Native Copper | 2022-03-07 | MFT | 0 | 0 | 0 | 0 | 0 | 0 | 0
CuMn mineral | 2022-03-07 | MFT | 1 | 0.0003499936 | 0.1418052 | 0 | 100 | 0 | 0
Accessory_phases | 2022-03-07 | MCOF | 40 | 0.4987649 | 0 | 0.006249752 | 83.15789 | 6.315789 | 10.52632
Apatite | 2022-03-07 | MCOF | 37 | 0.4794687 | 0 | 0.006249752 | 82.6087 | 6.521739 | 10.86957
Zircon | 2022-03-07 | MCOF | 2 | 0.01550291 | 0 | 0 | 100 | 0 | 0
Carbonate gangue | 2022-03-07 | MCOF | 1233 | 15.60551 | 0.2272849 | 6.648885 | 83.87379 | 13.40929 | 2.716915
Ankerite | 2022-03-07 | MCOF | 141 | 1.153318 | 0.1709872 | 2.821664 | 53.15315 | 28.37838 | 18.46847
Calcite | 2022-03-07 | MCOF | 865 | 11.49097 | 0.009773263 | 0.9601554 | 91.28744 | 7.545702 | 1.166861
Dolomite_ | 2022-03-07 | MCOF | 227 | 2.961221 | 0.04652448 | 2.867066 | 64.44444 | 32.06349 | 3.492063
Chalcopyrite | 2022-03-07 | MCOF | 16 | 0.7048546 | 37.1322 | 3.30352 | 100 | 0 | 0
Chalcopyrite <20 | 2022-03-07 | MCOF | 106 | 1.050372 | 52.37317 | 4.662825 | 89.47368 | 9.868421 | 0.6578947
Chalcopyrite >150 | 2022-03-07 | MCOF | 0 | 0 | 0 | 0 | 0 | 0 | 0
CPS floating Cu | 2022-03-07 | MCOF | 3 | 0.02411197 | 1.37429 | 0.07372288 | 33.33333 | 66.66667 | 0
Cuprite | 2022-03-07 | MCOF | 0 | 0 | 0 | 0 | 0 | 0 | 0
Delafossite | 2022-03-07 | MCOF | 2 | 0.01784484 | 0.9489719 | 0.07372288 | 50 | 50 | 0
Malachite | 2022-03-07 | MCOF | 1 | 0.006267134 | 0.4253182 | 0 | 0 | 100 | 0
Fe_Ox | 2022-03-07 | MCOF | 125 | 1.542292 | 0.04700405 | 13.29133 | 32.77778 | 49.44444 | 17.77778
Fe_oxyhydroxides | 2022-03-07 | MCOF | 68 | 0.7916379 | 0 | 5.285922 | 20.83333 | 58.33333 | 20.83333
Haematite | 2022-03-07 | MCOF | 17 | 0.201043 | 0 | 1.792419 | 39.13043 | 30.43478 | 30.43478
Magnesioferrite | 2022-03-07 | MCOF | 5 | 0.06135194 | 0 | 0.3110998 | 25 | 75 | 0
Magnetite | 2022-03-07 | MCOF | 29 | 0.3991999 | 0.04700405 | 4.667921 | 51.06383 | 40.42553 | 8.510638
Tramp_Steel | 2022-03-07 | MCOF | 6 | 0.08905927 | 0 | 1.233972 | 66.66667 | 16.66667 | 16.66667
Fe_Ti_Ox | 2022-03-07 | MCOF | 83 | 1.742593 | 0 | 8.331332 | 81.33333 | 17.33333 | 1.333333
Ilmenite | 2022-03-07 | MCOF | 54 | 1.163708 | 0 | 8.331332 | 82.9932 | 17.0068 | 0
Rutile | 2022-03-07 | MCOF | 29 | 0.5788852 | 0 | 0 | 78.20513 | 17.94872 | 3.846154
Non floating Cu | 2022-03-07 | MCOF | 20 | 0.1433194 | 5.380208 | 0.4924083 | 23.68421 | 73.68421 | 2.631579
Chrysocolla | 2022-03-07 | MCOF | 10 | 0.0658049 | 3.633501 | 0.01690934 | 15.78947 | 78.94737 | 5.263158
Cu_Fe_Oxide | 2022-03-07 | MCOF | 3 | 0.0207805 | 0.2150839 | 0.2248816 | 66.66667 | 33.33333 | 0
CuFe_Silicate | 2022-03-07 | MCOF | 7 | 0.05673405 | 1.531623 | 0.2506174 | 25 | 75 | 0
Other sulphides | 2022-03-07 | MCOF | 17 | 0.198866 | 0 | 0.1252494 | 41.17647 | 29.41176 | 29.41176
Arsenopyrite | 2022-03-07 | MCOF | 0 | 0 | 0 | 0 | 0 | 0 | 0
Galena | 2022-03-07 | MCOF | 15 | 0.1830663 | 0 | 0.1134273 | 40 | 33.33333 | 26.66667
Millerite | 2022-03-07 | MCOF | 0 | 0 | 0 | 0 | 0 | 0 | 0
Molybdenite | 2022-03-07 | MCOF | 1 | 0.009070851 | 0 | 0.005435748 | 0 | 0 | 100
Monazite_Ce | 2022-03-07 | MCOF | 0 | 0 | 0 | 0 | 0 | 0 | 0
Pentlandite | 2022-03-07 | MCOF | 0 | 0 | 0 | 0 | 0 | 0 | 0
Siegenite | 2022-03-07 | MCOF | 0 | 0 | 0 | 0 | 0 | 0 | 0
Sphalerite | 2022-03-07 | MCOF | 1 | 0.006728922 | 0 | 0.006386342 | 100 | 0 | 0
vaesite | 2022-03-07 | MCOF | 0 | 0 | 0 | 0 | 0 | 0 | 0
Pyrite | 2022-03-07 | MCOF | 55 | 1.30551 | 0 | 9.202134 | 83.5443 | 15.18987 | 1.265823
Pyrrhotite | 2022-03-07 | MCOF | 74 | 1.064423 | 0 | 9.819929 | 73.57143 | 26.42857 | 0
Sec. Cu Sulphides | 2022-03-07 | MCOF | 3 | 0.02795471 | 3.103553 | 0 | 66.66667 | 33.33333 | 0
Bornite | 2022-03-07 | MCOF | 0 | 0 | 0 | 0 | 0 | 0 | 0
Chalcocite | 2022-03-07 | MCOF | 3 | 0.02795471 | 3.103553 | 0 | 66.66667 | 33.33333 | 0
Covellite | 2022-03-07 | MCOF | 0 | 0 | 0 | 0 | 0 | 0 | 0
Silicate gangue | 2022-03-07 | MCOF | 7081 | 76.09143 | 0.3622888 | 44.04241 | 62.45666 | 30.74346 | 6.799882
Amphibole | 2022-03-07 | MCOF | 101 | 0.9264143 | 0.03481711 | 4.526722 | 38.70968 | 46.23656 | 15.05376
Biotite | 2022-03-07 | MCOF | 472 | 4.823516 | 0 | 16.3792 | 30.83004 | 61.95652 | 7.213439
Garnets | 2022-03-07 | MCOF | 665 | 4.200629 | 0.07614445 | 8.520416 | 38.33333 | 31.44444 | 30.22222
Kaolinite | 2022-03-07 | MCOF | 1877 | 23.31415 | 0.1352172 | 0.1138464 | 65.35814 | 32.24186 | 2.4
Muscovite | 2022-03-07 | MCOF | 1463 | 14.72931 | 0.08874106 | 1.656666 | 77.99179 | 17.24029 | 4.767919
Orthoclase | 2022-03-07 | MCOF | 12 | 0.12244 | 0 | 0 | 27.58621 | 68.96552 | 3.448276
Plagioclase | 2022-03-07 | MCOF | 274 | 1.222091 | 0 | 0.06800612 | 23.15789 | 25.26316 | 51.57895
Quartz | 2022-03-07 | MCOF | 1508 | 22.38571 | 0.02736899 | 0.1560879 | 69.87505 | 27.54783 | 2.577118
Silicate gangue_generic | 2022-03-07 | MCOF | 664 | 3.929988 | 0 | 12.00376 | 25.32544 | 48.99408 | 25.68047
Chalcopyrite cl. | 2022-03-07 | MCOF | 122 | 1.755226 | 89.50537 | 7.966345 | 93.70079 | 5.905512 | 0.3937008
Native Copper | 2022-03-07 | MCOF | 0 | 0 | 0 | 0 | 0 | 0 | 0
CuMn mineral | 2022-03-07 | MCOF | 0 | 0 | 0 | 0 | 0 | 0 | 0
Accessory_phases | 2022-03-07 | MCON | 10 | 0.1190888 | 0.005678329 | 0.001537409 | 94.73684 | 5.263158 | 0
Apatite | 2022-03-07 | MCON | 9 | 0.1099995 | 0.005678329 | 0.001537409 | 100 | 0 | 0
Zircon | 2022-03-07 | MCON | 1 | 0.009089269 | 0 | 0 | 0 | 100 | 0
Carbonate gangue | 2022-03-07 | MCON | 103 | 0.8811756 | 0.0326301 | 0.1253174 | 65.64417 | 27.60736 | 6.748466
Ankerite | 2022-03-07 | MCON | 23 | 0.1462019 | 0.01040527 | 0.06892399 | 41.66667 | 33.33333 | 25
Calcite | 2022-03-07 | MCON | 70 | 0.6026959 | 0.02222483 | 0.01702394 | 82.6087 | 13.04348 | 4.347826
Dolomite_ | 2022-03-07 | MCON | 10 | 0.1322779 | 0 | 0.03936947 | 8.333333 | 91.66667 | 0
Chalcopyrite | 2022-03-07 | MCON | 452 | 26.0511 | 43.92536 | 24.48526 | 92.13064 | 7.744946 | 0.1244168
Chalcopyrite <20 | 2022-03-07 | MCON | 1881 | 22.5101 | 36.42803 | 20.4362 | 89.05688 | 9.215263 | 1.727862
Chalcopyrite >150 | 2022-03-07 | MCON | 5 | 1.458538 | 2.487822 | 1.378381 | 100 | 0 | 0
CPS floating Cu | 2022-03-07 | MCON | 65 | 0.6906877 | 1.647559 | 0.4282239 | 38.57143 | 37.14286 | 24.28571
Cuprite | 2022-03-07 | MCON | 1 | 0.01179671 | 0.04775634 | 0.002490178 | 0 | 100 | 0
Delafossite | 2022-03-07 | MCON | 43 | 0.4708048 | 0.8141021 | 0.4241455 | 40 | 35.55556 | 24.44444
Malachite | 2022-03-07 | MCON | 20 | 0.1469754 | 0.5019253 | 0.0006162535 | 45 | 25 | 30
Fe_Ox | 2022-03-07 | MCON | 66 | 0.9622055 | 0.003549018 | 2.207729 | 25.8427 | 56.17978 | 17.97753
Fe_oxyhydroxides | 2022-03-07 | MCON | 5 | 0.04834717 | 0 | 0.06396097 | 0 | 80 | 20
Haematite | 2022-03-07 | MCON | 13 | 0.1332448 | 0.002057911 | 0.2261141 | 46.15385 | 23.07692 | 30.76923
Magnesioferrite | 2022-03-07 | MCON | 1 | 0.008992574 | 0 | 0.01164954 | 100 | 0 | 0
Magnetite | 2022-03-07 | MCON | 37 | 0.5975711 | 0.001491107 | 1.408148 | 23.33333 | 65 | 11.66667
Tramp_Steel | 2022-03-07 | MCON | 10 | 0.1740498 | 0 | 0.4978567 | 20 | 40 | 40
Fe_Ti_Ox | 2022-03-07 | MCON | 6 | 0.1659275 | 0 | 0.01613387 | 73.68421 | 26.31579 | 0
Ilmenite | 2022-03-07 | MCON | 1 | 0.009282658 | 0 | 0.0133406 | 100 | 0 | 0
Rutile | 2022-03-07 | MCON | 5 | 0.1566448 | 0 | 0.002793272 | 72.22222 | 27.77778 | 0
Non floating Cu | 2022-03-07 | MCON | 18 | 0.1062671 | 0.1186724 | 0.1143529 | 20 | 45 | 35
Chrysocolla | 2022-03-07 | MCON | 5 | 0.02842814 | 0.06372839 | 0.002945632 | 0 | 71.42857 | 28.57143
Cu_Fe_Oxide | 2022-03-07 | MCON | 6 | 0.04873395 | 0.03996792 | 0.09789992 | 50 | 16.66667 | 33.33333
CuFe_Silicate | 2022-03-07 | MCON | 7 | 0.029105 | 0.01497611 | 0.0135073 | 14.28571 | 42.85714 | 42.85714
Other sulphides | 2022-03-07 | MCON | 73 | 1.051918 | 0.06006881 | 0.443246 | 31.68317 | 53.46535 | 14.85149
Arsenopyrite | 2022-03-07 | MCON | 1 | 0.0119901 | 0 | 0.01529002 | 100 | 0 | 0
Galena | 2022-03-07 | MCON | 8 | 0.1144861 | 0.007924517 | 0.02253447 | 25 | 50 | 25
Millerite | 2022-03-07 | MCON | 2 | 0.05192487 | 0 | 0.002761929 | 40 | 60 | 0
Molybdenite | 2022-03-07 | MCON | 45 | 0.5637281 | 0.04941366 | 0.2117234 | 20.75472 | 56.60377 | 22.64151
Monazite_Ce | 2022-03-07 | MCON | 1 | 0.009959518 | 0 | 0 | 100 | 0 | 0
Pentlandite | 2022-03-07 | MCON | 9 | 0.1856532 | 0.002730637 | 0.1448056 | 45 | 50 | 5
Siegenite | 2022-03-07 | MCON | 3 | 0.07472539 | 0 | 0.03659261 | 25 | 75 | 0
Sphalerite | 2022-03-07 | MCON | 4 | 0.03945129 | 0 | 0.009537876 | 80 | 20 | 0
vaesite | 2022-03-07 | MCON | 0 | 0 | 0 | 0 | 0 | 0 | 0
Pyrite | 2022-03-07 | MCON | 957 | 33.10654 | 0.2228148 | 46.83008 | 81.94323 | 17.41294 | 0.6438396
Pyrrhotite | 2022-03-07 | MCON | 87 | 1.444265 | 0.004329287 | 2.630375 | 58.64198 | 29.01235 | 12.34568
Sec. Cu Sulphides | 2022-03-07 | MCON | 241 | 4.417501 | 15.04011 | 0.4817956 | 58.89423 | 32.93269 | 8.173077
Bornite | 2022-03-07 | MCON | 64 | 0.7843846 | 2.165412 | 0.278529 | 33.33333 | 43.58974 | 23.07692
Chalcocite | 2022-03-07 | MCON | 145 | 3.343497 | 12.07485 | 0.1969304 | 66.01307 | 30.06536 | 3.921569
Covellite | 2022-03-07 | MCON | 32 | 0.2896189 | 0.7998544 | 0.006336181 | 53.125 | 34.375 | 12.5
Silicate gangue | 2022-03-07 | MCON | 936 | 7.034688 | 0.02337099 | 0.4213704 | 61.96137 | 30.8321 | 7.206538
Amphibole | 2022-03-07 | MCON | 9 | 0.05256305 | 0.006708481 | 0.02947489 | 11.11111 | 66.66667 | 22.22222
Biotite | 2022-03-07 | MCON | 2 | 0.02235573 | 0 | 0.01465902 | 50 | 50 | 0
Garnets | 2022-03-07 | MCON | 105 | 0.7005312 | 0.001610884 | 0.1065423 | 55.46875 | 30.46875 | 14.0625
Kaolinite | 2022-03-07 | MCON | 192 | 1.515665 | 0.006532032 | 0.009372585 | 59.73154 | 34.89933 | 5.369128
Muscovite | 2022-03-07 | MCON | 124 | 0.9870946 | 0.003309238 | 0.03422412 | 70.16575 | 23.75691 | 6.077348
Orthoclase | 2022-03-07 | MCON | 0 | 0 | 0 | 0 | 0 | 0 | 0
Plagioclase | 2022-03-07 | MCON | 78 | 0.4424733 | 0.002089515 | 0.009770354 | 44.31818 | 40.90909 | 14.77273
Quartz | 2022-03-07 | MCON | 308 | 2.577775 | 0.002178658 | 0.02259462 | 70.97416 | 25.64612 | 3.379722
Silicate gangue_generic | 2022-03-07 | MCON | 118 | 0.7362308 | 0.000942178 | 0.1947325 | 43.7037 | 41.48148 | 14.81481
Chalcopyrite cl. | 2022-03-07 | MCON | 2338 | 50.01974 | 82.84122 | 46.29984 | 90.97683 | 8.180787 | 0.8423781
Native Copper | 2022-03-07 | MCON | 1 | 0.06111083 | 0.2837749 | 0.0009719134 | 0 | 100 | 0
CuMn mineral | 2022-03-07 | MCON | 0 | 0 | 0 | 0 | 0 | 0 | 0
Accessory_phases | 2022-03-10 | MCOF | 47 | 0.2995908 | 0.05857713 | 0.001938926 | 39.69466 | 48.0916 | 12.21374
Apatite | 2022-03-10 | MCOF | 38 | 0.2689699 | 0 | 0.001938926 | 42.32365 | 46.47303 | 11.20332
Zircon | 2022-03-10 | MCOF | 4 | 0.02655934 | 0 | 0 | 0 | 81.25 | 18.75
Carbonate gangue | 2022-03-10 | MCOF | 1869 | 17.66848 | 1.71535 | 14.09076 | 66.22343 | 28.25748 | 5.519083
Ankerite | 2022-03-10 | MCOF | 436 | 2.698987 | 0.7638714 | 10.63817 | 15.04534 | 64.01484 | 20.93982
Calcite | 2022-03-10 | MCOF | 1222 | 13.17579 | 0.9451188 | 1.251219 | 80.72788 | 16.45358 | 2.818538
Dolomite_ | 2022-03-10 | MCOF | 211 | 1.793709 | 0.006359928 | 2.201377 | 23.84961 | 70.76319 | 5.387205
Chalcopyrite | 2022-03-10 | MCOF | 22 | 0.7946718 | 53.12173 | 4.107071 | 49.72067 | 33.70577 | 16.57356
Chalcopyrite <20 | 2022-03-10 | MCOF | 277 | 0.6496479 | 37.63958 | 2.936754 | 52.3918 | 21.18451 | 26.42369
Chalcopyrite >150 | 2022-03-10 | MCOF | 0 | 0 | 0 | 0 | 0 | 0 | 0
CPS floating Cu | 2022-03-10 | MCOF | 8 | 0.01471713 | 0.9423583 | 0.05706801 | 25 | 25 | 50
Cuprite | 2022-03-10 | MCOF | 0 | 0 | 0 | 0 | 0 | 0 | 0
Delafossite | 2022-03-10 | MCOF | 7 | 0.01337503 | 0.809896 | 0.05706801 | 28.57143 | 28.57143 | 42.85714
Malachite | 2022-03-10 | MCOF | 1 | 0.001342094 | 0.1324623 | 0 | 0 | 0 | 100
Fe_Ox | 2022-03-10 | MCOF | 466 | 2.321912 | 0.1554783 | 19.92179 | 7.392996 | 37.89883 | 54.70817
Fe_oxyhydroxides | 2022-03-10 | MCOF | 266 | 1.492197 | 0.01689455 | 10.92212 | 2.60355 | 30.65089 | 66.74556
Haematite | 2022-03-10 | MCOF | 86 | 0.3650144 | 0.01646996 | 3.489538 | 10.25641 | 58.46154 | 31.28205
Magnesioferrite | 2022-03-10 | MCOF | 14 | 0.07554579 | 0 | 0.48904 | 6.521739 | 71.73913 | 21.73913
Magnetite | 2022-03-10 | MCOF | 83 | 0.3255815 | 0.1221138 | 4.035163 | 26.81564 | 43.01676 | 30.1676
Tramp_Steel | 2022-03-10 | MCOF | 17 | 0.0635729 | 0 | 0.985925 | 10 | 20 | 70
Fe_Ti_Ox | 2022-03-10 | MCOF | 116 | 0.8764583 | 0.004255978 | 2.286331 | 47.40741 | 40 | 12.59259
Ilmenite | 2022-03-10 | MCOF | 52 | 0.2915877 | 0 | 2.223952 | 50 | 44.76744 | 5.232558
Rutile | 2022-03-10 | MCOF | 64 | 0.5848706 | 0.004255978 | 0.06237883 | 46.19565 | 37.77174 | 16.03261
Non floating Cu | 2022-03-10 | MCOF | 55 | 0.08615893 | 3.441445 | 0.4268764 | 8.602151 | 48.3871 | 43.01075
Chrysocolla | 2022-03-10 | MCOF | 13 | 0.01854209 | 1.227708 | 0.01101495 | 20 | 48 | 32
Cu_Fe_Oxide | 2022-03-10 | MCOF | 15 | 0.02966735 | 0.4968215 | 0.3152228 | 10 | 35 | 55
CuFe_Silicate | 2022-03-10 | MCOF | 24 | 0.03265175 | 1.538018 | 0.09659778 | 2.325581 | 48.83721 | 48.83721
Other sulphides | 2022-03-10 | MCOF | 90 | 0.2543269 | 0 | 0.1121126 | 15.31532 | 19.81982 | 64.86486
Arsenopyrite | 2022-03-10 | MCOF | 0 | 0 | 0 | 0 | 0 | 0 | 0
Galena | 2022-03-10 | MCOF | 75 | 0.1960164 | 0 | 0.06826422 | 10.66667 | 8 | 81.33333
Millerite | 2022-03-10 | MCOF | 0 | 0 | 0 | 0 | 0 | 0 | 0
Molybdenite | 2022-03-10 | MCOF | 2 | 0.00388501 | 0 | 0.001408046 | 50 | 0 | 50
Monazite_Ce | 2022-03-10 | MCOF | 7 | 0.02364559 | 0 | 0 | 46.15385 | 53.84615 | 0
Pentlandite | 2022-03-10 | MCOF | 1 | 0.001695277 | 0 | 0.009865583 | 0 | 0 | 100
Siegenite | 2022-03-10 | MCOF | 1 | 0.001705873 | 0 | 0 | 0 | 0 | 100
Sphalerite | 2022-03-10 | MCOF | 4 | 0.02737873 | 0 | 0.03257476 | 10.52632 | 47.36842 | 42.10526
vaesite | 2022-03-10 | MCOF | 0 | 0 | 0 | 0 | 0 | 0 | 0
Pyrite | 2022-03-10 | MCOF | 131 | 1.323545 | 0.08801301 | 10.36767 | 84.09091 | 9.625668 | 6.283422
Pyrrhotite | 2022-03-10 | MCOF | 92 | 0.4379784 | 0.002491436 | 4.423533 | 24.16357 | 68.02974 | 7.806691
Sec. Cu Sulphides | 2022-03-10 | MCOF | 10 | 0.01776509 | 1.916718 | 0.009392759 | 40 | 10 | 50
Bornite | 2022-03-10 | MCOF | 3 | 0.005509651 | 0.5100654 | 0.009392759 | 66.66667 | 0 | 33.33333
Chalcocite | 2022-03-10 | MCOF | 2 | 0.003990965 | 0.5618432 | 0 | 50 | 0 | 50
Covellite | 2022-03-10 | MCOF | 5 | 0.008264477 | 0.8448097 | 0 | 20 | 20 | 60
Silicate gangue | 2022-03-10 | MCOF | 13411 | 75.25474 | 0.9140027 | 41.25871 | 35.7013 | 47.23942 | 17.05928
Amphibole | 2022-03-10 | MCOF | 306 | 0.7210297 | 0.132869 | 3.500678 | 19.97041 | 43.3432 | 36.68639
Biotite | 2022-03-10 | MCOF | 493 | 2.550725 | 0.04549727 | 9.785332 | 5.682273 | 72.78912 | 21.52861
Garnets | 2022-03-10 | MCOF | 2737 | 5.329372 | 0.06441664 | 11.71044 | 24.15604 | 26.55664 | 49.28732
Kaolinite | 2022-03-10 | MCOF | 2187 | 22.06532 | 0.2878912 | 0.1916329 | 32.78889 | 59.95369 | 7.257419
Muscovite | 2022-03-10 | MCOF | 2622 | 14.97051 | 0.1794515 | 1.691518 | 51.28069 | 33.37103 | 15.34828
Orthoclase | 2022-03-10 | MCOF | 26 | 0.08046916 | 0 | 0.002110051 | 14.60674 | 55.05618 | 30.33708
Plagioclase | 2022-03-10 | MCOF | 1263 | 1.393942 | 0.0345902 | 0.146976 | 3.030303 | 7.70751 | 89.26219
Quartz | 2022-03-10 | MCOF | 1862 | 23.34875 | 0.1144075 | 0.2083141 | 42.80274 | 48.11801 | 9.079248
Silicate gangue_generic | 2022-03-10 | MCOF | 1849 | 4.044656 | 0.0548792 | 13.01855 | 6.057621 | 51.51441 | 42.42797
Chalcopyrite cl. | 2022-03-10 | MCOF | 299 | 1.44432 | 90.76131 | 7.043824 | 50.92213 | 28.07377 | 21.0041
Native Copper | 2022-03-10 | MCOF | 0 | 0 | 0 | 0 | 0 | 0 | 0
CuMn mineral | 2022-03-10 | MCOF | 3 | 0.005297741 | 0.1788977 | 0.004040886 | 0 | 100 | 0
Accessory_phases | 2022-03-10 | MCON | 24 | 0.02223351 | 0 | 0.0009399837 | 46.66667 | 30 | 23.33333
Apatite | 2022-03-10 | MCON | 12 | 0.01248659 | 0 | 3.272444e-05 | 66.66667 | 33.33333 | 0
Zircon | 2022-03-10 | MCON | 7 | 0.007222378 | 0 | 0.000224434 | 14.28571 | 28.57143 | 57.14286
Carbonate gangue | 2022-03-10 | MCON | 236 | 0.3126368 | 0.02350901 | 0.05212606 | 44.35644 | 21.38614 | 34.25743
Ankerite | 2022-03-10 | MCON | 94 | 0.07813998 | 0.01713843 | 0.04030989 | 11.50442 | 13.27434 | 75.22124
Calcite | 2022-03-10 | MCON | 130 | 0.2082196 | 0.00407961 | 0.007897503 | 60 | 16.85714 | 23.14286
Dolomite_ | 2022-03-10 | MCON | 12 | 0.02627716 | 0.002290971 | 0.003918663 | 2.380952 | 80.95238 | 16.66667
Chalcopyrite | 2022-03-10 | MCON | 1049 | 28.52608 | 51.66953 | 24.28676 | 89.60758 | 7.986973 | 2.405443
Chalcopyrite <20 | 2022-03-10 | MCON | 4107 | 6.532494 | 10.92213 | 5.382403 | 74.79583 | 16.40383 | 8.800338
Chalcopyrite >150 | 2022-03-10 | MCON | 35 | 14.64522 | 27.23282 | 12.56359 | 99.07047 | 0 | 0.9295315
CPS floating Cu | 2022-03-10 | MCON | 224 | 0.3393179 | 0.8910067 | 0.1951942 | 12.93375 | 38.4858 | 48.58044
Cuprite | 2022-03-10 | MCON | 5 | 0.01205193 | 0.04810658 | 0.001564968 | 0 | 0 | 100
Delafossite | 2022-03-10 | MCON | 174 | 0.2363386 | 0.4687862 | 0.1891318 | 15.07538 | 23.11558 | 61.80905
Malachite | 2022-03-10 | MCON | 44 | 0.09009313 | 0.3712568 | 0.004375019 | 10.18519 | 70.37037 | 19.44444
Fe_Ox | 2022-03-10 | MCON | 245 | 0.7664216 | 0.0009824354 | 1.527418 | 7.131783 | 12.71318 | 80.15504
Fe_oxyhydroxides | 2022-03-10 | MCON | 36 | 0.04939316 | 0.0004285342 | 0.06201438 | 15.55556 | 15.55556 | 68.88889
Haematite | 2022-03-10 | MCON | 69 | 0.1128579 | 4.715947e-05 | 0.1796445 | 15.46392 | 30.92784 | 53.60825
Magnesioferrite | 2022-03-10 | MCON | 3 | 0.003062376 | 0.0002948023 | 0.002760866 | 33.33333 | 0 | 66.66667
Magnetite | 2022-03-10 | MCON | 91 | 0.5121412 | 0.0002119395 | 1.05396 | 3.532009 | 7.94702 | 88.52097
Tramp_Steel | 2022-03-10 | MCON | 43 | 0.08693197 | 0 | 0.2265863 | 13.63636 | 18.18182 | 68.18182
Fe_Ti_Ox | 2022-03-10 | MCON | 39 | 0.146072 | 0.003658512 | 0.0166434 | 23.12925 | 19.04762 | 57.82313
Ilmenite | 2022-03-10 | MCON | 11 | 0.01369837 | 0 | 0.01252576 | 38.46154 | 7.692308 | 53.84615
Rutile | 2022-03-10 | MCON | 28 | 0.1323737 | 0.003658512 | 0.004117636 | 21.64179 | 20.14925 | 58.20896
Non floating Cu | 2022-03-10 | MCON | 68 | 0.04639664 | 0.0503784 | 0.03934317 | 3.75 | 15 | 81.25
Chrysocolla | 2022-03-10 | MCON | 28 | 0.01521309 | 0.02226729 | 0.001040417 | 9.090909 | 21.21212 | 69.69697
Cu_Fe_Oxide | 2022-03-10 | MCON | 15 | 0.01844011 | 0.01623253 | 0.03203456 | 0 | 10 | 90
CuFe_Silicate | 2022-03-10 | MCON | 25 | 0.01274344 | 0.01187858 | 0.006268195 | 0 | 11.11111 | 88.88889
Other sulphides | 2022-03-10 | MCON | 196 | 0.397806 | 0.0291241 | 0.08065368 | 27.55418 | 22.91022 | 49.5356
Arsenopyrite | 2022-03-10 | MCON | 10 | 0.01361056 | 0.0001034394 | 0.01033208 | 0 | 20 | 80
Galena | 2022-03-10 | MCON | 47 | 0.07635085 | 0.0189889 | 0.02700852 | 12.76596 | 14.89362 | 72.34043
Millerite | 2022-03-10 | MCON | 5 | 0.02239815 | 0 | 0.001752103 | 100 | 0 | 0
Molybdenite | 2022-03-10 | MCON | 95 | 0.1968043 | 0.009722106 | 0.002528368 | 32.51534 | 32.51534 | 34.96933
Monazite_Ce | 2022-03-10 | MCON | 3 | 0.01469721 | 0 | 0.0008981355 | 7.692308 | 0 | 92.30769
Pentlandite | 2022-03-10 | MCON | 20 | 0.0505786 | 0.0003096508 | 0.03317779 | 12.5 | 2.083333 | 85.41667
Siegenite | 2022-03-10 | MCON | 8 | 0.01272368 | 0 | 0.003450085 | 8.333333 | 66.66667 | 25
Sphalerite | 2022-03-10 | MCON | 5 | 0.005373976 | 0 | 0.001506597 | 50 | 0 | 50
vaesite | 2022-03-10 | MCON | 3 | 0.005268604 | 0 | 0 | 0 | 60 | 40
Pyrite | 2022-03-10 | MCON | 1866 | 41.74811 | 0.1798673 | 53.64816 | 78.04737 | 20.833 | 1.119629
Pyrrhotite | 2022-03-10 | MCON | 356 | 0.9927828 | 0.006276233 | 1.632566 | 27.01325 | 32.11009 | 40.87666
Sec. Cu Sulphides | 2022-03-10 | MCON | 602 | 2.525835 | 8.976074 | 0.3238666 | 18.86256 | 54.21801 | 26.91943
Bornite | 2022-03-10 | MCON | 323 | 0.6974754 | 2.055522 | 0.2082158 | 10.31097 | 38.29787 | 51.39116
Chalcocite | 2022-03-10 | MCON | 149 | 1.67939 | 6.494859 | 0.109849 | 22.82127 | 66.24815 | 10.93058
Covellite | 2022-03-10 | MCON | 130 | 0.1489698 | 0.4256928 | 0.00580172 | 17.93103 | 8.965517 | 73.10345
Silicate gangue | 2022-03-10 | MCON | 1761 | 2.998591 | 0.01464632 | 0.2503308 | 20.36854 | 49.7127 | 29.91876
Amphibole | 2022-03-10 | MCON | 25 | 0.02055195 | 0.001434293 | 0.008208491 | 3.225806 | 29.03226 | 67.74194
Biotite | 2022-03-10 | MCON | 15 | 0.03299024 | 0 | 0.0189341 | 0 | 84.61538 | 15.38462
Garnets | 2022-03-10 | MCON | 339 | 0.3081431 | 0.001289813 | 0.07688601 | 17.54032 | 24.59677 | 57.8629
Kaolinite | 2022-03-10 | MCON | 365 | 1.031727 | 0.003311069 | 0.005428113 | 16.22832 | 78.11975 | 5.651931
Muscovite | 2022-03-10 | MCON | 213 | 0.5070109 | 0.003312223 | 0.02264993 | 22.34432 | 46.64225 | 31.01343
Orthoclase | 2022-03-10 | MCON | 2 | 0.001123969 | 0 | 0 | 50 | 0 | 50
Plagioclase | 2022-03-10 | MCON | 179 | 0.1221438 | 0.0008788406 | 0.004462188 | 10.28037 | 19.62617 | 70.09346
Quartz | 2022-03-10 | MCON | 345 | 0.6870369 | 0.0009370797 | 0.007386291 | 31.9221 | 34.80102 | 33.27688
Silicate gangue_generic | 2022-03-10 | MCON | 278 | 0.2878634 | 0.003483004 | 0.1063756 | 14.4086 | 22.15054 | 63.44086
Chalcopyrite cl. | 2022-03-10 | MCON | 5191 | 49.7038 | 89.82448 | 42.23275 | 90.44914 | 6.739826 | 2.811037
Native Copper | 2022-03-10 | MCON | 0 | 0 | 0 | 0 | 0 | 0 | 0
CuMn mineral | 2022-03-10 | MCON | 0 | 0 | 0 | 0 | 0 | 0 | 0
Accessory_phases | 2022-03-10 | MFT | 97 | 0.2955753 | 0 | 0.001611933 | 73.87687 | 16.47255 | 9.650582
Apatite | 2022-03-10 | MFT | 84 | 0.2847197 | 0 | 0.001327657 | 75.90361 | 15.49053 | 8.605852
Zircon | 2022-03-10 | MFT | 7 | 0.007288735 | 0 | 0 | 0 | 40 | 60
Carbonate gangue | 2022-03-10 | MFT | 3907 | 13.07131 | 2.283397 | 7.345869 | 72.96315 | 20.66105 | 6.375806
Ankerite | 2022-03-10 | MFT | 787 | 1.806474 | 0.7866505 | 4.552615 | 35.5868 | 46.29529 | 18.1179
Calcite | 2022-03-10 | MFT | 2510 | 9.150858 | 1.262401 | 0.6992834 | 86.99825 | 9.001561 | 4.000184
Dolomite_ | 2022-03-10 | MFT | 610 | 2.113974 | 0.2343456 | 2.093971 | 37.9678 | 53.92013 | 8.112064
Chalcopyrite | 2022-03-10 | MFT | 5 | 0.06692765 | 23.11824 | 0.3120763 | 70.87379 | 7.76699 | 21.35922
Chalcopyrite <20 | 2022-03-10 | MFT | 244 | 0.1936353 | 51.98016 | 0.7445368 | 44.63087 | 18.12081 | 37.24832
Chalcopyrite >150 | 2022-03-10 | MFT | 0 | 0 | 0 | 0 | 0 | 0 | 0
CPS floating Cu | 2022-03-10 | MFT | 14 | 0.01067722 | 5.7198 | 0.01884185 | 37.5 | 31.25 | 31.25
Cuprite | 2022-03-10 | MFT | 0 | 0 | 0 | 0 | 0 | 0 | 0
Delafossite | 2022-03-10 | MFT | 5 | 0.0041949 | 1.477654 | 0.01884185 | 40 | 20 | 40
Malachite | 2022-03-10 | MFT | 9 | 0.006482322 | 4.242146 | 0 | 36.36364 | 36.36364 | 27.27273
Fe_Ox | 2022-03-10 | MFT | 1066 | 1.672683 | 0.08902728 | 13.39255 | 7.510833 | 24.07318 | 68.41598
Fe_oxyhydroxides | 2022-03-10 | MFT | 645 | 1.060744 | 0.08902728 | 7.090787 | 3.581871 | 14.40058 | 82.01754
Haematite | 2022-03-10 | MFT | 165 | 0.2769875 | 0 | 2.448732 | 10.38576 | 58.75371 | 30.86053
Magnesioferrite | 2022-03-10 | MFT | 25 | 0.0295659 | 0 | 0.1658563 | 7.317073 | 43.90244 | 48.78049
Magnetite | 2022-03-10 | MFT | 156 | 0.1996648 | 0 | 2.244503 | 22.8 | 30 | 47.2
Tramp_Steel | 2022-03-10 | MFT | 71 | 0.1018872 | 0 | 1.421888 | 16.43836 | 9.589041 | 73.9726
Fe_Ti_Ox | 2022-03-10 | MFT | 299 | 1.414976 | 0.1164581 | 5.530872 | 59.26493 | 26.85043 | 13.88464
Ilmenite | 2022-03-10 | MFT | 132 | 0.7659686 | 0.08118425 | 5.520588 | 67.63848 | 24.78134 | 7.580175
Rutile | 2022-03-10 | MFT | 167 | 0.6490076 | 0.03527385 | 0.01028365 | 50 | 29.13978 | 20.86022
Non floating Cu | 2022-03-10 | MFT | 48 | 0.0217654 | 3.942397 | 0.06711557 | 13.11475 | 29.5082 | 57.37705
Chrysocolla | 2022-03-10 | MFT | 14 | 0.004559337 | 1.301697 | 0.0008773205 | 7.142857 | 7.142857 | 85.71429
Cu_Fe_Oxide | 2022-03-10 | MFT | 4 | 0.002605335 | 0.2274852 | 0.02449615 | 50 | 0 | 50
CuFe_Silicate | 2022-03-10 | MFT | 28 | 0.01367026 | 2.261868 | 0.0406286 | 12.19512 | 41.46341 | 46.34146
Other sulphides | 2022-03-10 | MFT | 268 | 0.3190047 | 0.5272489 | 0.1843103 | 10.96346 | 20.93023 | 68.10631
Arsenopyrite | 2022-03-10 | MFT | 2 | 0.001922986 | 0 | 0.01157825 | 50 | 0 | 50
Galena | 2022-03-10 | MFT | 228 | 0.2639453 | 0.5081418 | 0.1097637 | 8.695652 | 16.95652 | 74.34783
Millerite | 2022-03-10 | MFT | 1 | 0.0008327768 | 0 | 0 | 100 | 0 | 0
Molybdenite | 2022-03-10 | MFT | 17 | 0.01449993 | 0.01910716 | 0.001013507 | 35.29412 | 23.52941 | 41.17647
Monazite_Ce | 2022-03-10 | MFT | 16 | 0.01996648 | 0 | 0.04139724 | 12 | 40 | 48
Pentlandite | 2022-03-10 | MFT | 1 | 0.001488763 | 0 | 0.00583564 | 100 | 0 | 0
Siegenite | 2022-03-10 | MFT | 2 | 0.007490339 | 0 | 0.01001946 | 0 | 100 | 0
Sphalerite | 2022-03-10 | MFT | 1 | 0.00885814 | 0 | 0.004702444 | 0 | 0 | 100
vaesite | 2022-03-10 | MFT | 0 | 0 | 0 | 0 | 0 | 0 | 0
Pyrite | 2022-03-10 | MFT | 350 | 0.539979 | 0.0378367 | 3.760939 | 63.74101 | 14.2446 | 22.01439
Pyrrhotite | 2022-03-10 | MFT | 209 | 0.9722863 | 0.06608389 | 8.891082 | 31.47059 | 65.51471 | 3.014706
Sec. Cu Sulphides | 2022-03-10 | MFT | 13 | 0.01059038 | 6.573473 | 0.005948003 | 38.46154 | 30.76923 | 30.76923
Bornite | 2022-03-10 | MFT | 5 | 0.004032066 | 2.26763 | 0.005948003 | 40 | 20 | 40
Chalcocite | 2022-03-10 | MFT | 5 | 0.004380995 | 3.278052 | 0 | 40 | 40 | 20
Covellite | 2022-03-10 | MFT | 3 | 0.002177316 | 1.02779 | 0 | 33.33333 | 33.33333 | 33.33333
Silicate gangue | 2022-03-10 | MFT | 35378 | 81.41059 | 5.545871 | 59.74425 | 31.00482 | 51.51993 | 17.47526
Amphibole | 2022-03-10 | MFT | 714 | 1.001311 | 0.5577677 | 5.155691 | 8.044902 | 60.71094 | 31.24415
Biotite | 2022-03-10 | MFT | 1322 | 4.947456 | 0.9620802 | 17.75974 | 2.663285 | 80.66854 | 16.66818
Garnets | 2022-03-10 | MFT | 5738 | 5.914278 | 0.2109969 | 14.84597 | 13.23093 | 45.16919 | 41.59988
Kaolinite | 2022-03-10 | MFT | 4946 | 19.74772 | 0.782569 | 0.1444557 | 17.16097 | 75.53389 | 7.305134
Muscovite | 2022-03-10 | MFT | 5253 | 15.87268 | 1.524591 | 1.675293 | 58.16504 | 31.62144 | 10.21353
Orthoclase | 2022-03-10 | MFT | 83 | 0.06034453 | 0 | 0.0007421295 | 9.868421 | 51.31579 | 38.81579
Plagioclase | 2022-03-10 | MFT | 4537 | 2.609957 | 0.3763783 | 0.09931243 | 3.414182 | 8.326896 | 88.25892
Quartz | 2022-03-10 | MFT | 5627 | 23.90106 | 0.7881704 | 0.1743506 | 46.32817 | 46.21297 | 7.458863
Silicate gangue_generic | 2022-03-10 | MFT | 7010 | 6.623711 | 0.343318 | 18.95486 | 4.925393 | 41.50271 | 53.5719
Chalcopyrite cl. | 2022-03-10 | MFT | 249 | 0.260563 | 75.09841 | 1.056613 | 51.37157 | 15.46135 | 33.16708
Native Copper | 2022-03-10 | MFT | 0 | 0 | 0 | 0 | 0 | 0 | 0
CuMn mineral | 2022-03-10 | MFT | 2 | 0.0009304769 | 0.1513468 | 0.001113499 | 0 | 0 | 100
Accessory_phases | 2022-03-14 | MCOF | 28 | 0.157301 | 0 | 0.00412193 | 61.29032 | 20 | 18.70968
Apatite | 2022-03-14 | MCOF | 26 | 0.155056 | 0 | 0.002839345 | 61.43791 | 20.26144 | 18.30065
Zircon | 2022-03-14 | MCOF | 1 | 0.001507329 | 0 | 0.001282586 | 100 | 0 | 0
Carbonate gangue | 2022-03-14 | MCOF | 3137 | 25.7894 | 1.360538 | 10.35515 | 72.06222 | 17.99745 | 9.94033
Ankerite | 2022-03-14 | MCOF | 969 | 3.517624 | 0.5319534 | 7.108191 | 10.48248 | 58.52958 | 30.98794
Calcite | 2022-03-14 | MCOF | 1920 | 20.24266 | 0.7950007 | 1.318941 | 86.96922 | 7.028466 | 6.002318
Dolomite_ | 2022-03-14 | MCOF | 248 | 2.029121 | 0.03358353 | 1.928016 | 12.25225 | 69.5045 | 18.24324
Chalcopyrite | 2022-03-14 | MCOF | 16 | 0.3345981 | 35.07052 | 1.109037 | 74.29719 | 24.09639 | 1.606426
Chalcopyrite <20 | 2022-03-14 | MCOF | 152 | 0.306379 | 27.50822 | 0.8804331 | 57.01754 | 16.22807 | 26.75439
Chalcopyrite >150 | 2022-03-14 | MCOF | 0 | 0 | 0 | 0 | 0 | 0 | 0
CPS floating Cu | 2022-03-14 | MCOF | 10 | 0.0158013 | 1.743576 | 0.03969723 | 30 | 20 | 50
Cuprite | 2022-03-14 | MCOF | 0 | 0 | 0 | 0 | 0 | 0 | 0
Delafossite | 2022-03-14 | MCOF | 7 | 0.01214522 | 1.306439 | 0.03969723 | 28.57143 | 28.57143 | 42.85714
Malachite | 2022-03-14 | MCOF | 3 | 0.003656074 | 0.4371365 | 0 | 33.33333 | 0 | 66.66667
Fe_Ox | 2022-03-14 | MCOF | 655 | 4.651649 | 1.543368 | 40.13405 | 3.709879 | 70.27928 | 26.01084
Fe_oxyhydroxides | 2022-03-14 | MCOF | 216 | 0.7071617 | 0.271935 | 3.730286 | 2.947846 | 37.18821 | 59.86395
Haematite | 2022-03-14 | MCOF | 91 | 0.1818737 | 0.02250174 | 1.13393 | 9.345794 | 17.75701 | 72.8972
Magnesioferrite | 2022-03-14 | MCOF | 6 | 0.02684328 | 0 | 0.1127251 | 11.11111 | 66.66667 | 22.22222
Magnetite | 2022-03-14 | MCOF | 157 | 2.05465 | 1.017701 | 18.4836 | 2.491961 | 89.87138 | 7.636656
Tramp_Steel | 2022-03-14 | MCOF | 179 | 1.671211 | 0.2312309 | 16.62797 | 4.663212 | 64.42142 | 30.91537
Fe_Ti_Ox | 2022-03-14 | MCOF | 100 | 1.488503 | 0.03055038 | 4.829638 | 73.99194 | 16.02823 | 9.979839
Ilmenite | 2022-03-14 | MCOF | 41 | 0.9097852 | 0.03055038 | 4.810399 | 74.61929 | 17.59729 | 7.783418
Rutile | 2022-03-14 | MCOF | 59 | 0.5787181 | 0 | 0.01923854 | 73.06733 | 13.71571 | 13.21696
Non floating Cu | 2022-03-14 | MCOF | 174 | 0.4398353 | 23.24265 | 2.282695 | 10.08584 | 53.00429 | 36.90987
Chrysocolla | 2022-03-14 | MCOF | 31 | 0.04714411 | 6.019438 | 0.02034891 | 40 | 12.85714 | 47.14286
Cu_Fe_Oxide | 2022-03-14 | MCOF | 64 | 0.2384145 | 7.325572 | 1.813279 | 4.519774 | 57.06215 | 38.41808
CuFe_Silicate | 2022-03-14 | MCOF | 73 | 0.1427312 | 9.30162 | 0.4264579 | 4.830918 | 66.18357 | 28.98551
Other sulphides | 2022-03-14 | MCOF | 146 | 0.3582407 | 0.1409259 | 0.1303943 | 5.660377 | 16.3522 | 77.98742
Arsenopyrite | 2022-03-14 | MCOF | 1 | 0.001988391 | 0 | 0.00866597 | 0 | 0 | 100
Galena | 2022-03-14 | MCOF | 133 | 0.3156411 | 0.1409259 | 0.1120403 | 6.766917 | 8.270677 | 84.96241
Millerite | 2022-03-14 | MCOF | 0 | 0 | 0 | 0 | 0 | 0 | 0
Molybdenite | 2022-03-14 | MCOF | 6 | 0.01411116 | 0 | 0.0006154405 | 0 | 12.5 | 87.5
Monazite_Ce | 2022-03-14 | MCOF | 3 | 0.01816812 | 0 | 0 | 0 | 81.81818 | 18.18182
Pentlandite | 2022-03-14 | MCOF | 0 | 0 | 0 | 0 | 0 | 0 | 0
Siegenite | 2022-03-14 | MCOF | 1 | 0.003098042 | 0 | 0.006278783 | 0 | 100 | 0
Sphalerite | 2022-03-14 | MCOF | 2 | 0.005233959 | 0 | 0.002793868 | 0 | 75 | 25
vaesite | 2022-03-14 | MCOF | 0 | 0 | 0 | 0 | 0 | 0 | 0
Pyrite | 2022-03-14 | MCOF | 115 | 1.258084 | 0.06922543 | 6.23375 | 79.31034 | 12.00511 | 8.684547
Pyrrhotite | 2022-03-14 | MCOF | 59 | 0.9255191 | 0.03784788 | 6.000603 | 52.39617 | 46.32588 | 1.277955
Sec. Cu Sulphides | 2022-03-14 | MCOF | 15 | 0.0353196 | 6.760584 | 0.01459798 | 9.52381 | 33.33333 | 57.14286
Bornite | 2022-03-14 | MCOF | 6 | 0.0100061 | 1.522557 | 0.01187916 | 16.66667 | 16.66667 | 66.66667
Chalcocite | 2022-03-14 | MCOF | 3 | 0.01630801 | 3.574929 | 0.001933141 | 0 | 66.66667 | 33.33333
Covellite | 2022-03-14 | MCOF | 6 | 0.009005488 | 1.663098 | 0.0007856801 | 16.66667 | 0 | 83.33333
Silicate gangue | 2022-03-14 | MCOF | 15003 | 64.23936 | 2.491998 | 27.98584 | 31.86605 | 46.01522 | 22.11873
Amphibole | 2022-03-14 | MCOF | 253 | 0.3748246 | 0.1423407 | 1.051458 | 3.875969 | 21.44703 | 74.677
Biotite | 2022-03-14 | MCOF | 505 | 3.686997 | 0.2006322 | 9.642172 | 4.072398 | 80.21619 | 15.71141
Garnets | 2022-03-14 | MCOF | 2934 | 4.156828 | 0.5988924 | 3.989706 | 4.759825 | 23.34061 | 71.89956
Kaolinite | 2022-03-14 | MCOF | 1881 | 11.91813 | 0.6796851 | 0.1146651 | 4.585987 | 81.79052 | 13.6235
Muscovite | 2022-03-14 | MCOF | 1635 | 8.5149 | 0.1561098 | 0.8475207 | 49.62294 | 34.75305 | 15.624
Orthoclase | 2022-03-14 | MCOF | 39 | 0.05254484 | 0 | 0.0003791377 | 4.6875 | 56.25 | 39.0625
Plagioclase | 2022-03-14 | MCOF | 1985 | 4.816268 | 0.05474742 | 0.09874519 | 2.510388 | 48.56302 | 48.92659
Quartz | 2022-03-14 | MCOF | 1937 | 23.58408 | 0.2365659 | 0.1640996 | 62.14414 | 32.03604 | 5.81982
Silicate gangue_generic | 2022-03-14 | MCOF | 3764 | 6.918639 | 0.423024 | 11.86841 | 6.026144 | 39.77778 | 54.19608
Chalcopyrite cl. | 2022-03-14 | MCOF | 168 | 0.6409771 | 62.57874 | 1.98947 | 66.03774 | 20.33543 | 13.62683
Native Copper | 2022-03-14 | MCOF | 0 | 0 | 0 | 0 | 0 | 0 | 0
CuMn mineral | 2022-03-14 | MCOF | 6 | 0.0115455 | 0.5960171 | 0.02260875 | 8.333333 | 0 | 91.66667
Accessory_phases | 2022-03-14 | MCON | 11 | 0.04374137 | 0 | 0.0002765964 | 86.36364 | 2.272727 | 11.36364
Apatite | 2022-03-14 | MCON | 4 | 0.03647298 | 0 | 0 | 100 | 0 | 0
Zircon | 2022-03-14 | MCON | 3 | 0.004398469 | 0 | 0.0002253875 | 0 | 0 | 100
Carbonate gangue | 2022-03-14 | MCON | 159 | 0.6882575 | 0.008216463 | 0.07305743 | 80.2005 | 11.77945 | 8.02005
Ankerite | 2022-03-14 | MCON | 53 | 0.0854894 | 0.005985047 | 0.04667317 | 12.64368 | 47.12644 | 40.22989
Calcite | 2022-03-14 | MCON | 93 | 0.5680951 | 0.002231417 | 0.01913827 | 91.07143 | 5.803571 | 3.125
Dolomite_ | 2022-03-14 | MCON | 13 | 0.03467304 | 0 | 0.007245989 | 43.58974 | 35.89744 | 20.51282
Chalcopyrite | 2022-03-14 | MCON | 956 | 32.87394 | 50.9003 | 29.38846 | 87.73806 | 11.28385 | 0.9780923
Chalcopyrite <20 | 2022-03-14 | MCON | 3554 | 8.131238 | 11.75458 | 7.003486 | 74.36104 | 20.70407 | 4.934898
Chalcopyrite >150 | 2022-03-14 | MCON | 29 | 17.53556 | 27.79393 | 15.76786 | 100 | 0 | 0
CPS floating Cu | 2022-03-14 | MCON | 288 | 0.5902465 | 1.376282 | 0.3354613 | 15.05376 | 29.83871 | 55.10753
Cuprite | 2022-03-14 | MCON | 11 | 0.02473749 | 0.09505027 | 0.003181442 | 0 | 0 | 100
Delafossite | 2022-03-14 | MCON | 206 | 0.4100964 | 0.7464728 | 0.3260215 | 12.7572 | 26.33745 | 60.90535
Malachite | 2022-03-14 | MCON | 68 | 0.1209111 | 0.3890616 | 0.004790382 | 24.5098 | 37.2549 | 38.23529
Fe_Ox | 2022-03-14 | MCON | 192 | 0.6088261 | 0.001988848 | 1.316685 | 19.48424 | 34.09742 | 46.41834
Fe_oxyhydroxides | 2022-03-14 | MCON | 33 | 0.05459093 | 0 | 0.07451129 | 8.571429 | 40 | 51.42857
Haematite | 2022-03-14 | MCON | 49 | 0.08431959 | 0 | 0.1331242 | 13.72549 | 25.4902 | 60.78431
Magnesioferrite | 2022-03-14 | MCON | 0 | 0 | 0 | 0 | 0 | 0 | 0
Magnetite | 2022-03-14 | MCON | 69 | 0.3566504 | 0.001988848 | 0.8022293 | 21.17117 | 39.63964 | 39.18919
Tramp_Steel | 2022-03-14 | MCON | 40 | 0.1123013 | 0 | 0.3061931 | 27.5 | 10 | 62.5
Fe_Ti_Ox | 2022-03-14 | MCON | 5 | 0.01272749 | 0 | 0.002483403 | 0 | 66.66667 | 33.33333
Ilmenite | 2022-03-14 | MCON | 1 | 0.001497351 | 0 | 0.001936004 | 0 | 100 | 0
Rutile | 2022-03-14 | MCON | 4 | 0.01123013 | 0 | 0.0005473991 | 0 | 62.5 | 37.5
Non floating Cu | 2022-03-14 | MCON | 44 | 0.05395144 | 0.04887374 | 0.06111913 | 5 | 31.66667 | 63.33333
Chrysocolla | 2022-03-14 | MCON | 12 | 0.01048146 | 0.01719269 | 0.001080753 | 6.25 | 43.75 | 50
Cu_Fe_Oxide | 2022-03-14 | MCON | 14 | 0.02751383 | 0.01654059 | 0.05070325 | 9.52381 | 33.33333 | 57.14286
CuFe_Silicate | 2022-03-14 | MCON | 17 | 0.01408446 | 0.01211393 | 0.008692237 | 0 | 14.28571 | 85.71429
Other sulphides | 2022-03-14 | MCON | 212 | 0.5816991 | 0.06194394 | 0.0916028 | 37.53846 | 25.84615 | 36.61538
Arsenopyrite | 2022-03-14 | MCON | 11 | 0.02127487 | 0 | 0.02190017 | 0 | 9.090909 | 90.90909
Galena | 2022-03-14 | MCON | 69 | 0.1615892 | 0.03425163 | 0.04125929 | 20 | 22.85714 | 57.14286
Millerite | 2022-03-14 | MCON | 3 | 0.0787326 | 0 | 0.003140792 | 97.87234 | 2.12766 | 0
Molybdenite | 2022-03-14 | MCON | 98 | 0.2367687 | 0.0262828 | 0.001747363 | 18.84058 | 42.02899 | 39.13043
Monazite_Ce | 2022-03-14 | MCON | 3 | 0.01124573 | 0 | 0.001566125 | 14.28571 | 0 | 85.71429
Pentlandite | 2022-03-14 | MCON | 10 | 0.02246027 | 0 | 0.01586089 | 40 | 33.33333 | 26.66667
Siegenite | 2022-03-14 | MCON | 5 | 0.01054697 | 0 | 0.002185485 | 71.42857 | 14.28571 | 14.28571
Sphalerite | 2022-03-14 | MCON | 9 | 0.03309146 | 0.000372073 | 0.003535756 | 84.61538 | 3.846154 | 11.53846
vaesite | 2022-03-14 | MCON | 4 | 0.005989405 | 0.001037434 | 0.0004069307 | 50 | 25 | 25
Pyrite | 2022-03-14 | MCON | 1855 | 32.48874 | 0.1522151 | 43.66997 | 76.52492 | 22.35905 | 1.116028
Pyrrhotite | 2022-03-14 | MCON | 312 | 0.9879617 | 0.003881492 | 1.700847 | 13.68268 | 40.17467 | 46.14265
Sec. Cu Sulphides | 2022-03-14 | MCON | 530 | 2.554856 | 7.888073 | 0.3279909 | 33.55615 | 47.66043 | 18.78342
Bornite | 2022-03-14 | MCON | 220 | 0.5612572 | 1.408325 | 0.1966671 | 30.92486 | 19.9422 | 49.13295
Chalcocite | 2022-03-14 | MCON | 201 | 1.833008 | 6.08665 | 0.1285659 | 34.90385 | 60 | 5.096154
Covellite | 2022-03-14 | MCON | 109 | 0.1605909 | 0.3930988 | 0.002757846 | 29.09091 | 18.18182 | 52.72727
Silicate gangue | 2022-03-14 | MCON | 1084 | 2.848258 | 0.009715645 | 0.2606961 | 22.70833 | 57.38095 | 19.91071
Amphibole | 2022-03-14 | MCON | 20 | 0.03108876 | 0.0009122993 | 0.02437765 | 9.090909 | 33.33333 | 57.57576
Biotite | 2022-03-14 | MCON | 14 | 0.03696274 | 0 | 0.02557486 | 14.63415 | 75.60976 | 9.756098
Garnets | 2022-03-14 | MCON | 220 | 0.2957425 | 0.001218434 | 0.06645523 | 12.23881 | 38.20896 | 49.55224
Kaolinite | 2022-03-14 | MCON | 174 | 0.7039236 | 0.00237086 | 0.00582002 | 13.28671 | 79.02098 | 7.692308
Muscovite | 2022-03-14 | MCON | 160 | 0.5630041 | 0.002485632 | 0.01876852 | 42.5 | 43.59375 | 13.90625
Orthoclase | 2022-03-14 | MCON | 0 | 0 | 0 | 0 | 0 | 0 | 0
Plagioclase | 2022-03-14 | MCON | 89 | 0.09327251 | 0.001286659 | 0.003043995 | 4.347826 | 18.26087 | 77.3913
Quartz | 2022-03-14 | MCON | 195 | 0.8225294 | 0.0003980365 | 0.004817285 | 29.34673 | 64.62312 | 6.030151
Silicate gangue_generic | 2022-03-14 | MCON | 210 | 0.2946974 | 0.001043724 | 0.1104284 | 8.955224 | 38.50746 | 52.53731
Chalcopyrite cl. | 2022-03-14 | MCON | 4539 | 58.54073 | 90.44881 | 52.15981 | 89.55301 | 9.212289 | 1.234706
Native Copper | 2022-03-14 | MCON | 3 | 0.03450147 | 0.1456975 | 0.001468016 | 0 | 64.28571 | 35.71429
CuMn mineral | 2022-03-14 | MCON | 1 | 0.001871689 | 0.003026522 | 0.0006428946 | 0 | 100 | 0
Accessory_phases | 2022-03-14 | MFT | 71 | 0.255145 | 0.007051753 | 0.004207477 | 57.59369 | 14.20118 | 28.20513
Apatite | 2022-03-14 | MFT | 58 | 0.2440641 | 0.007051753 | 0.003697091 | 58.97959 | 13.87755 | 27.14286
Zircon | 2022-03-14 | MFT | 9 | 0.009630789 | 0 | 0.0003525536 | 15.38462 | 7.692308 | 76.92308
Carbonate gangue | 2022-03-14 | MFT | 5776 | 25.29239 | 1.206966 | 14.66542 | 73.17965 | 21.46116 | 5.359195
Ankerite | 2022-03-14 | MFT | 1604 | 4.73823 | 0.523177 | 11.98886 | 17.85602 | 69.9256 | 12.21838
Calcite | 2022-03-14 | MFT | 3537 | 18.57802 | 0.5752499 | 1.148445 | 89.63028 | 7.394463 | 2.97526
Dolomite_ | 2022-03-14 | MFT | 635 | 1.976148 | 0.1085394 | 1.52811 | 30.5524 | 55.39895 | 14.04865
Chalcopyrite | 2022-03-14 | MFT | 5 | 0.07000685 | 7.620955 | 0.2945866 | 51.88679 | 0 | 48.11321
Chalcopyrite <20 | 2022-03-14 | MFT | 146 | 0.1155774 | 8.890743 | 0.3669552 | 42.28571 | 12 | 45.71429
Chalcopyrite >150 | 2022-03-14 | MFT | 1 | 0.3427694 | 38.32676 | 1.499648 | 100 | 0 | 0
CPS floating Cu | 2022-03-14 | MFT | 25 | 0.02589752 | 3.340822 | 0.04487134 | 5.128205 | 2.564103 | 92.30769
Cuprite | 2022-03-14 | MFT | 0 | 0 | 0 | 0 | 0 | 0 | 0
Delafossite | 2022-03-14 | MFT | 8 | 0.008527426 | 1.033515 | 0.04463404 | 0 | 0 | 100
Malachite | 2022-03-14 | MFT | 17 | 0.0173701 | 2.307306 | 0.0002372986 | 6.896552 | 3.448276 | 89.65517
Fe_Ox | 2022-03-14 | MFT | 1071 | 2.212013 | 0.936137 | 19.6481 | 10.09105 | 39.30197 | 50.60698
Fe_oxyhydroxides | 2022-03-14 | MFT | 547 | 0.9173682 | 0.2034991 | 6.150781 | 3.436426 | 30.6701 | 65.89347
Haematite | 2022-03-14 | MFT | 170 | 0.2656585 | 0.06565444 | 2.146151 | 6.603774 | 50 | 43.39623
Magnesioferrite | 2022-03-14 | MFT | 19 | 0.03371564 | 0 | 0.1721422 | 0 | 2.173913 | 97.82609
Magnetite | 2022-03-14 | MFT | 199 | 0.7687372 | 0.6494633 | 8.360003 | 19.32418 | 51.63675 | 29.03907
Tramp_Steel | 2022-03-14 | MFT | 134 | 0.2255591 | 0.01752018 | 2.813532 | 12.57862 | 18.86792 | 68.55346
Fe_Ti_Ox | 2022-03-14 | MFT | 188 | 1.296705 | 0.06682056 | 4.827099 | 50.76574 | 39.53488 | 9.699376
Ilmenite | 2022-03-14 | MFT | 87 | 0.7384341 | 0.0159693 | 4.811175 | 40.36885 | 55.7377 | 3.893443
Rutile | 2022-03-14 | MFT | 100 | 0.5575139 | 0.05085125 | 0.01445731 | 63.61323 | 19.46565 | 16.92112
Non floating Cu | 2022-03-14 | MFT | 270 | 0.5039535 | 31.17872 | 2.37544 | 4.476276 | 47.80662 | 47.7171
Chrysocolla | 2022-03-14 | MFT | 73 | 0.1029438 | 9.940693 | 0.02910033 | 9.646302 | 35.36977 | 54.98392
Cu_Fe_Oxide | 2022-03-14 | MFT | 80 | 0.2111838 | 5.605826 | 2.021488 | 1.567398 | 69.59248 | 28.84013
CuFe_Silicate | 2022-03-14 | MFT | 90 | 0.1023449 | 8.06342 | 0.2843263 | 3.642384 | 56.95364 | 39.40397
Other sulphides | 2022-03-14 | MFT | 222 | 0.2549874 | 0.09875522 | 0.1229311 | 17.04036 | 11.65919 | 71.30045
Arsenopyrite | 2022-03-14 | MFT | 1 | 0.000977265 | 0 | 0.00678228 | 0 | 0 | 100
Galena | 2022-03-14 | MFT | 207 | 0.2414475 | 0.09144327 | 0.1159771 | 15.45894 | 12.56039 | 71.98068
Millerite | 2022-03-14 | MFT | 0 | 0 | 0 | 0 | 0 | 0 | 0
Molybdenite | 2022-03-14 | MFT | 7 | 0.006068501 | 0.007311945 | 0.0001717292 | 28.57143 | 0 | 71.42857
Monazite_Ce | 2022-03-14 | MFT | 7 | 0.006494084 | 0 | 0 | 50 | 0 | 50
Pentlandite | 2022-03-14 | MFT | 0 | 0 | 0 | 0 | 0 | 0 | 0
Siegenite | 2022-03-14 | MFT | 0 | 0 | 0 | 0 | 0 | 0 | 0
Sphalerite | 2022-03-14 | MFT | 0 | 0 | 0 | 0 | 0 | 0 | 0
vaesite | 2022-03-14 | MFT | 0 | 0 | 0 | 0 | 0 | 0 | 0
Pyrite | 2022-03-14 | MFT | 124 | 0.1587283 | 0 | 0.9590219 | 46.26866 | 16.41791 | 37.31343
Pyrrhotite | 2022-03-14 | MFT | 79 | 0.4694119 | 0 | 3.906035 | 63.0031 | 29.25697 | 7.739938
Sec. Cu Sulphides | 2022-03-14 | MFT | 9 | 0.02523708 | 5.509884 | 0.02155458 | 10.34483 | 75.86207 | 13.7931
Bornite | 2022-03-14 | MFT | 4 | 0.003278567 | 0.5732945 | 0.006559432 | 25 | 0 | 75
Chalcocite | 2022-03-14 | MFT | 3 | 0.02048316 | 4.726482 | 0.01499514 | 4.347826 | 95.65217 | 0
Covellite | 2022-03-14 | MFT | 2 | 0.001475355 | 0.2101083 | 0 | 50 | 0 | 50
Silicate gangue | 2022-03-14 | MFT | 28131 | 68.97717 | 2.816388 | 51.26413 | 30.23022 | 51.166 | 18.60378
Amphibole | 2022-03-14 | MFT | 860 | 1.368565 | 0.5645376 | 5.906529 | 42.81739 | 27.16522 | 30.01739
Biotite | 2022-03-14 | MFT | 1131 | 5.974753 | 0.3710842 | 18.8517 | 3.667277 | 86.65752 | 9.675206
Garnets | 2022-03-14 | MFT | 5980 | 4.832322 | 0.3401049 | 8.424167 | 7.421767 | 36.85036 | 55.72787
Kaolinite | 2022-03-14 | MFT | 3739 | 17.44963 | 0.9014194 | 0.1501634 | 18.93189 | 73.46827 | 7.599838
Muscovite | 2022-03-14 | MFT | 3369 | 9.803847 | 0.3161337 | 1.025199 | 51.0564 | 35.21944 | 13.72416
Orthoclase | 2022-03-14 | MFT | 52 | 0.0762645 | 0 | 0.00152996 | 7.407407 | 39.15344 | 53.43915
Plagioclase | 2022-03-14 | MFT | 3334 | 1.947469 | 0.02580344 | 0.1033467 | 2.272727 | 7.807239 | 89.92003
Quartz | 2022-03-14 | MFT | 3356 | 20.87507 | 0.1102457 | 0.1904485 | 51.73683 | 41.49592 | 6.767248
Silicate gangue_generic | 2022-03-14 | MFT | 6117 | 6.130072 | 0.1675185 | 16.0276 | 5.162787 | 39.41701 | 55.4202
Chalcopyrite cl. | 2022-03-14 | MFT | 152 | 0.5283536 | 54.83846 | 2.16119 | 81 | 2.625 | 16.375
Native Copper | 2022-03-14 | MFT | 0 | 0 | 0 | 0 | 0 | 0 | 0
CuMn mineral | 2022-03-14 | MFT | 27 | 0.08748098 | 7.568778 | 0.04052551 | 2.162162 | 16.21622 | 81.62162
Accessory_phases | 2022-03-18 | MFT | 61 | 0.1195552 | 0 | 0.005471413 | 48.21429 | 20.08929 | 31.69643
Apatite | 2022-03-18 | MFT | 50 | 0.1021066 | 0 | 0.004742247 | 53 | 22 | 25
Zircon | 2022-03-18 | MFT | 9 | 0.01670542 | 0 | 0.0007291653 | 4.545455 | 4.545455 | 90.90909
Carbonate gangue | 2022-03-18 | MFT | 5933 | 26.92106 | 0.9387732 | 12.36192 | 74.53452 | 17.23637 | 8.229106
Ankerite | 2022-03-18 | MFT | 2134 | 4.068286 | 0.4632266 | 8.115203 | 13.998 | 59.38204 | 26.61996
Calcite | 2022-03-18 | MFT | 3319 | 20.13889 | 0.4013054 | 1.941223 | 86.99915 | 8.594039 | 4.406809
Dolomite_ | 2022-03-18 | MFT | 480 | 2.713887 | 0.07424123 | 2.305495 | 59.36546 | 27.51951 | 13.11503
Chalcopyrite | 2022-03-18 | MFT | 5 | 0.1204955 | 8.339311 | 0.50099 | 45.50562 | 0 | 54.49438
Chalcopyrite <20 | 2022-03-18 | MFT | 97 | 0.07987903 | 4.179514 | 0.2632531 | 45.76271 | 7.627119 | 46.61017
Chalcopyrite >150 | 2022-03-18 | MFT | 1 | 0.733804 | 55.08928 | 3.129687 | 100 | 0 | 0
CPS floating Cu | 2022-03-18 | MFT | 19 | 0.04279592 | 4.767327 | 0.05247914 | 1.818182 | 16.36364 | 81.81818
Cuprite | 2022-03-18 | MFT | 1 | 0.003942091 | 0.6083906 | 0.003346226 | 0 | 0 | 100
Delafossite | 2022-03-18 | MFT | 8 | 0.02534732 | 2.048037 | 0.04689584 | 0 | 3.448276 | 96.55172
Malachite | 2022-03-18 | MFT | 10 | 0.01350651 | 2.110899 | 0.002237075 | 4.545455 | 36.36364 | 59.09091
Fe_Ox | 2022-03-18 | MFT | 1710 | 4.546253 | 2.897617 | 42.97803 | 31.90931 | 37.79277 | 30.29792
Fe_oxyhydroxides | 2022-03-18 | MFT | 552 | 0.6680551 | 0.2175795 | 4.829994 | 9.431681 | 23.33736 | 67.23096
Haematite | 2022-03-18 | MFT | 489 | 0.7304015 | 0.5929221 | 5.987228 | 11.37163 | 27.31536 | 61.31301
Magnesioferrite | 2022-03-18 | MFT | 33 | 0.2163626 | 0.06894509 | 1.165193 | 0 | 71.52778 | 28.47222
Magnetite | 2022-03-18 | MFT | 440 | 2.622589 | 1.966356 | 27.13024 | 47.52538 | 42.8934 | 9.581218
Tramp_Steel | 2022-03-18 | MFT | 192 | 0.3053505 | 0.05181418 | 3.845766 | 12.85714 | 13.80952 | 73.33333
Fe_Ti_Ox | 2022-03-18 | MFT | 189 | 1.329535 | 0.04597084 | 3.350931 | 75.51937 | 12.52106 | 11.95957
Ilmenite | 2022-03-18 | MFT | 74 | 0.5552531 | 0.02940236 | 3.314463 | 77.23464 | 19.41341 | 3.351955
Rutile | 2022-03-18 | MFT | 115 | 0.7742815 | 0.01656849 | 0.03646803 | 74.3662 | 7.887324 | 17.74648
Non floating Cu | 2022-03-18 | MFT | 455 | 0.6067023 | 17.89071 | 3.528371 | 10.97659 | 60.6134 | 28.41001
Chrysocolla | 2022-03-18 | MFT | 81 | 0.1336756 | 7.211676 | 0.08925913 | 8.883249 | 71.82741 | 19.28934
Cu_Fe_Oxide | 2022-03-18 | MFT | 216 | 0.3447067 | 5.372966 | 3.128296 | 11.41732 | 62.20472 | 26.37795
CuFe_Silicate | 2022-03-18 | MFT | 137 | 0.08857587 | 3.723182 | 0.2387826 | 15.29412 | 32.15686 | 52.54902
Other sulphides | 2022-03-18 | MFT | 137 | 0.1640588 | 0 | 0.08068806 | 14.78873 | 7.746479 | 77.46479
Arsenopyrite | 2022-03-18 | MFT | 1 | 0.001001679 | 0 | 0.005126815 | 0 | 100 | 0
Galena | 2022-03-18 | MFT | 126 | 0.1506396 | 0 | 0.07524557 | 10.31746 | 4.761905 | 84.92063
Millerite | 2022-03-18 | MFT | 0 | 0 | 0 | 0 | 0 | 0 | 0
Molybdenite | 2022-03-18 | MFT | 5 | 0.00444293 | 0 | 0.0003156696 | 40 | 0 | 60
Monazite_Ce | 2022-03-18 | MFT | 4 | 0.006656317 | 0 | 0 | 75 | 25 | 0
Pentlandite | 2022-03-18 | MFT | 0 | 0 | 0 | 0 | 0 | 0 | 0
Siegenite | 2022-03-18 | MFT | 0 | 0 | 0 | 0 | 0 | 0 | 0
Sphalerite | 2022-03-18 | MFT | 1 | 0.001318338 | 0 | 0 | 0 | 100 | 0
vaesite | 2022-03-18 | MFT | 0 | 0 | 0 | 0 | 0 | 0 | 0
Pyrite | 2022-03-18 | MFT | 78 | 0.199927 | 0.02649552 | 1.222197 | 61.1336 | 18.21862 | 20.64777
Pyrrhotite | 2022-03-18 | MFT | 29 | 0.0670317 | 0 | 0.5574562 | 17.77778 | 61.11111 | 21.11111
Sec. Cu Sulphides | 2022-03-18 | MFT | 5 | 0.004116577 | 0.4362687 | 0.004157294 | 20 | 20 | 60
Bornite | 2022-03-18 | MFT | 4 | 0.003360471 | 0.3656207 | 0.004157294 | 25 | 25 | 50
Chalcocite | 2022-03-18 | MFT | 0 | 0 | 0 | 0 | 0 | 0 | 0
Covellite | 2022-03-18 | MFT | 1 | 0.0007561059 | 0.07064803 | 0 | 0 | 0 | 100
Silicate gangue | 2022-03-18 | MFT | 25978 | 65.06478 | 5.38873 | 31.96437 | 21.31673 | 58.25061 | 20.43266
Amphibole | 2022-03-18 | MFT | 2219 | 2.839662 | 1.815727 | 8.810257 | 22.78351 | 35.17182 | 42.04467
Biotite | 2022-03-18 | MFT | 695 | 1.731775 | 1.284184 | 4.556131 | 2.534376 | 73.38905 | 24.07657
Garnets | 2022-03-18 | MFT | 7125 | 8.682568 | 0.6115946 | 8.662633 | 5.450237 | 41.04265 | 53.50711
Kaolinite | 2022-03-18 | MFT | 3598 | 19.23335 | 0.918249 | 0.2929185 | 24.26599 | 69.02463 | 6.709378
Muscovite | 2022-03-18 | MFT | 2805 | 7.758451 | 0.302755 | 1.181531 | 49.40396 | 30.97657 | 19.61947
Orthoclase | 2022-03-18 | MFT | 31 | 0.1757785 | 0 | 0.001425036 | 1.647059 | 92.23529 | 6.117647
Plagioclase | 2022-03-18 | MFT | 2782 | 1.406357 | 0.06377202 | 0.1348199 | 2.598566 | 4.988053 | 92.41338
Quartz | 2022-03-18 | MFT | 2518 | 19.20065 | 0.1241892 | 0.1800951 | 20.7617 | 73.89346 | 5.344839
Silicate gangue_generic | 2022-03-18 | MFT | 4066 | 3.450276 | 0.2646714 | 7.570726 | 4.199128 | 34.02879 | 61.77209
Chalcopyrite cl. | 2022-03-18 | MFT | 103 | 0.9341785 | 67.6081 | 3.89393 | 88.33333 | 0.6521739 | 11.01449
Native Copper | 2022-03-18 | MFT | 0 | 0 | 0 | 0 | 0 | 0 | 0
CuMn mineral | 2022-03-18 | MFT | 21 | 0.03974403 | 1.582891 | 0.072033 | 4.878049 | 85.36585 | 9.756098
Accessory_phases | 2022-03-18 | MCOF | 33 | 0.5027729 | 0.04063157 | 0.008126492 | 63.1068 | 3.640777 | 33.25243
Apatite | 2022-03-18 | MCOF | 27 | 0.4956086 | 0.04063157 | 0.008012357 | 63.7037 | 3.209877 | 33.08642
Zircon | 2022-03-18 | MCOF | 1 | 0.001820097 | 0 | 0 | 0 | 0 | 100
Carbonate gangue | 2022-03-18 | MCOF | 3657 | 33.68598 | 4.578144 | 16.87867 | 68.84739 | 23.62524 | 7.527366
Ankerite | 2022-03-18 | MCOF | 1373 | 7.087343 | 1.857382 | 13.18082 | 12.15146 | 67.5043 | 20.34423
Calcite | 2022-03-18 | MCOF | 2022 | 24.56787 | 2.509863 | 2.200164 | 87.50107 | 8.940624 | 3.558308
Dolomite_ | 2022-03-18 | MCOF | 262 | 2.030764 | 0.2108989 | 1.497679 | 10.54348 | 71.90217 | 17.55435
Chalcopyrite | 2022-03-18 | MCOF | 11 | 0.3796878 | 30.59838 | 1.402207 | 87.60684 | 2.136752 | 10.25641
Chalcopyrite <20 | 2022-03-18 | MCOF | 222 | 0.491647 | 29.62564 | 1.450125 | 21.78218 | 12.21122 | 66.0066
Chalcopyrite >150 | 2022-03-18 | MCOF | 0 | 0 | 0 | 0 | 0 | 0 | 0
CPS floating Cu | 2022-03-18 | MCOF | 11 | 0.06260361 | 10.9345 | 0.04056594 | 82.5 | 0 | 17.5
Cuprite | 2022-03-18 | MCOF | 0 | 0 | 0 | 0 | 0 | 0 | 0
Delafossite | 2022-03-18 | MCOF | 5 | 0.01257029 | 1.204972 | 0.03977737 | 33.33333 | 0 | 66.66667
Malachite | 2022-03-18 | MCOF | 6 | 0.05003332 | 9.72953 | 0.000788573 | 91.17647 | 0 | 8.823529
Fe_Ox | 2022-03-18 | MCOF | 689 | 4.088105 | 2.042889 | 34.95405 | 14.45428 | 57.07965 | 28.46608
Fe_oxyhydroxides | 2022-03-18 | MCOF | 256 | 0.7667644 | 0.1563595 | 5.016525 | 10.60606 | 12.12121 | 77.27273
Haematite | 2022-03-18 | MCOF | 190 | 0.5090077 | 0.5968287 | 3.765976 | 18.54839 | 20.16129 | 61.29032
Magnesioferrite | 2022-03-18 | MCOF | 10 | 0.0414169 | 0 | 0.1827299 | 13.04348 | 0 | 86.95652
Magnetite | 2022-03-18 | MCOF | 201 | 2.660479 | 1.289701 | 24.78566 | 14.84258 | 79.31034 | 5.847076
Tramp_Steel | 2022-03-18 | MCOF | 30 | 0.1080441 | 0 | 1.192018 | 12.90323 | 16.12903 | 70.96774
Fe_Ti_Ox | 2022-03-18 | MCOF | 59 | 0.578791 | 0.04410931 | 0.6282289 | 24.39024 | 35.67073 | 39.93902
Ilmenite | 2022-03-18 | MCOF | 16 | 0.1133882 | 0 | 0.6162002 | 39.34426 | 22.95082 | 37.70492
Rutile | 2022-03-18 | MCOF | 42 | 0.463544 | 0.04410931 | 0.009297502 | 20.67669 | 38.7218 | 40.6015
Non floating Cu | 2022-03-18 | MCOF | 148 | 0.3889974 | 10.92464 | 2.200162 | 9.446254 | 37.78502 | 52.76873
Chrysocolla | 2022-03-18 | MCOF | 26 | 0.02683676 | 1.725677 | 0.01120794 | 18.18182 | 30.30303 | 51.51515
Cu_Fe_Oxide | 2022-03-18 | MCOF | 63 | 0.245597 | 4.502844 | 1.972099 | 3.97351 | 47.01987 | 49.00662
CuFe_Silicate | 2022-03-18 | MCOF | 48 | 0.06660782 | 2.856716 | 0.1649174 | 21.25 | 32.5 | 46.25
Other sulphides | 2022-03-18 | MCOF | 63 | 0.1749733 | 0.04450059 | 0.08945224 | 14.28571 | 9.52381 | 76.19048
Arsenopyrite | 2022-03-18 | MCOF | 1 | 0.00240098 | 0 | 0.009081163 | 0 | 0 | 100
Galena | 2022-03-18 | MCOF | 56 | 0.1604784 | 0.04450059 | 0.07910566 | 12.5 | 8.928571 | 78.57143
Millerite | 2022-03-18 | MCOF | 0 | 0 | 0 | 0 | 0 | 0 | 0
Molybdenite | 2022-03-18 | MCOF | 4 | 0.008519605 | 0 | 0.001265416 | 25 | 0 | 75
Monazite_Ce | 2022-03-18 | MCOF | 1 | 0.001994362 | 0 | 0 | 0 | 100 | 0
Pentlandite | 2022-03-18 | MCOF | 0 | 0 | 0 | 0 | 0 | 0 | 0
Siegenite | 2022-03-18 | MCOF | 0 | 0 | 0 | 0 | 0 | 0 | 0
Sphalerite | 2022-03-18 | MCOF | 1 | 0.001579999 | 0 | 0 | 100 | 0 | 0
vaesite | 2022-03-18 | MCOF | 0 | 0 | 0 | 0 | 0 | 0 | 0
Pyrite | 2022-03-18 | MCOF | 158 | 1.396905 | 0.1927907 | 7.69334 | 35.27778 | 20 | 44.72222
Pyrrhotite | 2022-03-18 | MCOF | 60 | 0.5337881 | 0.1083402 | 3.908149 | 8.695652 | 77.59197 | 13.71237
Sec. Cu Sulphides | 2022-03-18 | MCOF | 14 | 0.04705145 | 7.216921 | 0.02859334 | 13.04348 | 39.13043 | 47.82609
Bornite | 2022-03-18 | MCOF | 7 | 0.0161098 | 2.140775 | 0.01925999 | 12.5 | 0 | 87.5
Chalcocite | 2022-03-18 | MCOF | 3 | 0.02187989 | 3.929411 | 0.008868874 | 10 | 70 | 20
Covellite | 2022-03-18 | MCOF | 4 | 0.009061761 | 1.146734 | 0.0004644821 | 20 | 40 | 40
Silicate gangue | 2022-03-18 | MCOF | 9823 | 57.6687 | 3.648512 | 30.71834 | 25.61056 | 51.78513 | 22.60431
Amphibole | 2022-03-18 | MCOF | 932 | 1.900453 | 1.553781 | 4.789746 | 5.784615 | 32.73846 | 61.47692
Biotite | 2022-03-18 | MCOF | 314 | 1.799619 | 0.1721668 | 4.629799 | 1.927861 | 59.70149 | 38.37065
Garnets | 2022-03-18 | MCOF | 2887 | 7.733985 | 0.8885547 | 11.43013 | 24.33045 | 23.99036 | 51.67918
Kaolinite | 2022-03-18 | MCOF | 1398 | 20.2922 | 0.521972 | 0.3190285 | 24.42783 | 68.92692 | 6.645252
Muscovite | 2022-03-18 | MCOF | 988 | 8.163137 | 0.07851112 | 0.7944619 | 54.70234 | 24.45485 | 20.84281
Orthoclase | 2022-03-18 | MCOF | 10 | 0.01189647 | 0 | 0 | 16.66667 | 33.33333 | 50
Plagioclase | 2022-03-18 | MCOF | 887 | 1.023979 | 0.1241072 | 0.1630757 | 2.359882 | 4.32645 | 93.31367
Quartz | 2022-03-18 | MCOF | 985 | 12.52918 | 0.2272797 | 0.1869193 | 24.64575 | 64.15759 | 11.19666
Silicate gangue_generic | 2022-03-18 | MCOF | 1348 | 3.787259 | 0.06231096 | 7.979544 | 3.517878 | 43.88697 | 52.59516
Chalcopyrite cl. | 2022-03-18 | MCOF | 233 | 0.8713348 | 60.22402 | 2.852332 | 50.46555 | 7.821229 | 41.71322
Native Copper | 2022-03-18 | MCOF | 0 | 0 | 0 | 0 | 0 | 0 | 0
CuMn mineral | 2022-03-18 | MCOF | 11 | 0.04995586 | 1.839405 | 0.05193796 | 0 | 20.93023 | 79.06977
Accessory_phases | 2022-03-18 | MCON | 36 | 0.09799574 | 0.00182863 | 0.002078166 | 56.63717 | 35.39823 | 7.964602
Apatite | 2022-03-18 | MCON | 23 | 0.0858643 | 0 | 0.0004364467 | 58.58586 | 36.36364 | 5.050505
Zircon | 2022-03-18 | MCON | 4 | 0.006449978 | 0 | 0.0009199427 | 40 | 60 | 0
Carbonate gangue | 2022-03-18 | MCON | 434 | 0.8141958 | 0.07359396 | 0.1402076 | 47.60994 | 23.04015 | 29.3499
Ankerite | 2022-03-18 | MCON | 210 | 0.2386217 | 0.04941781 | 0.1118826 | 15.21739 | 15.21739 | 69.56522
Calcite | 2022-03-18 | MCON | 197 | 0.5176889 | 0.02417615 | 0.01886463 | 60.20115 | 25.14368 | 14.65517
Dolomite_ | 2022-03-18 | MCON | 27 | 0.05788512 | 0 | 0.009460352 | 50 | 32.43243 | 17.56757
Chalcopyrite | 2022-03-18 | MCON | 782 | 21.15457 | 47.912 | 17.08363 | 81.06551 | 17.53194 | 1.402555
Chalcopyrite <20 | 2022-03-18 | MCON | 3539 | 7.110557 | 14.56283 | 5.566245 | 68.54278 | 19.683 | 11.77422
Chalcopyrite >150 | 2022-03-18 | MCON | 17 | 6.773602 | 15.90027 | 5.465954 | 86.04414 | 13.95586 | 0
CPS floating Cu | 2022-03-18 | MCON | 465 | 1.361343 | 5.845416 | 0.5055457 | 21.17864 | 46.22468 | 32.59669
Cuprite | 2022-03-18 | MCON | 11 | 0.04018199 | 0.2398993 | 0.004091313 | 0 | 0 | 100
Delafossite | 2022-03-18 | MCON | 277 | 0.6607659 | 2.063502 | 0.4745516 | 14.38202 | 31.91011 | 53.70787
Malachite | 2022-03-18 | MCON | 170 | 0.627871 | 3.335301 | 0.02537947 | 27.57475 | 59.80066 | 12.62458
Fe_Ox | 2022-03-18 | MCON | 531 | 1.522628 | 0.0237348 | 2.806268 | 9.781576 | 41.78538 | 48.43305
Fe_oxyhydroxides | 2022-03-18 | MCON | 86 | 0.1495846 | 0.00119417 | 0.1884935 | 14.6789 | 29.3578 | 55.9633
Haematite | 2022-03-18 | MCON | 115 | 0.215292 | 0.003100982 | 0.3272529 | 12.16216 | 27.02703 | 60.81081
Magnesioferrite | 2022-03-18 | MCON | 10 | 0.02042035 | 0.0008344681 | 0.02071246 | 6.25 | 43.75 | 50
Magnetite | 2022-03-18 | MCON | 284 | 1.051648 | 0.01820814 | 2.062256 | 7.930108 | 47.44624 | 44.62366
Tramp_Steel | 2022-03-18 | MCON | 34 | 0.08398694 | 0.0002584159 | 0.2063127 | 26.47059 | 23.52941 | 50
Fe_Ti_Ox | 2022-03-18 | MCON | 50 | 0.2761688 | 0.00782182 | 0.04639753 | 21.26697 | 0.4524887 | 78.28054
Ilmenite | 2022-03-18 | MCON | 24 | 0.05138025 | 0.005962968 | 0.02906058 | 10.25641 | 0 | 89.74359
Rutile | 2022-03-18 | MCON | 26 | 0.2247886 | 0.001858852 | 0.01733694 | 23.62637 | 0.5494505 | 75.82418
Non floating Cu | 2022-03-18 | MCON | 235 | 0.6990266 | 0.6812375 | 0.9996796 | 3.498542 | 59.62099 | 36.88047
Chrysocolla | 2022-03-18 | MCON | 41 | 0.03285372 | 0.07621536 | 0.003832053 | 10.52632 | 14.03509 | 75.4386
Cu_Fe_Oxide | 2022-03-18 | MCON | 123 | 0.5948252 | 0.5074406 | 0.9545922 | 2.906977 | 69.18605 | 27.90698
CuFe_Silicate | 2022-03-18 | MCON | 65 | 0.0548797 | 0.07308848 | 0.03617763 | 3.225806 | 29.03226 | 67.74194
Other sulphides | 2022-03-18 | MCON | 186 | 0.3793575 | 0.06030119 | 0.1042015 | 24.57627 | 27.9661 | 47.45763
Arsenopyrite | 2022-03-18 | MCON | 25 | 0.04254241 | 0.0008451831 | 0.04049093 | 28 | 12 | 60
Galena | 2022-03-18 | MCON | 65 | 0.1320187 | 0.03717147 | 0.03842071 | 20 | 18.46154 | 61.53846
Millerite | 2022-03-18 | MCON | 3 | 0.03242555 | 0 | 0.003193672 | 4.545455 | 95.45455 | 0
Molybdenite | 2022-03-18 | MCON | 66 | 0.1026507 | 0.02228454 | 0.001474174 | 27.94118 | 17.64706 | 54.41176
Monazite_Ce | 2022-03-18 | MCON | 6 | 0.01554856 | 0 | 0.0005140703 | 9.090909 | 72.72727 | 18.18182
Pentlandite | 2022-03-18 | MCON | 7 | 0.01712675 | 0 | 0.01433232 | 0 | 38.46154 | 61.53846
Siegenite | 2022-03-18 | MCON | 2 | 0.003977029 | 0 | 0.0007230337 | 33.33333 | 66.66667 | 0
Sphalerite | 2022-03-18 | MCON | 9 | 0.02911547 | 0 | 0.004898475 | 57.69231 | 7.692308 | 34.61538
vaesite | 2022-03-18 | MCON | 3 | 0.003952327 | 0 | 0.0001540875 | 33.33333 | 33.33333 | 33.33333
Pyrite | 2022-03-18 | MCON | 3745 | 43.10327 | 0.3096692 | 52.23974 | 64.1613 | 32.58789 | 3.250814
Pyrrhotite | 2022-03-18 | MCON | 1718 | 8.945625 | 0.03535802 | 14.04922 | 28.67044 | 57.2843 | 14.04526
Sec. Cu Sulphides | 2022-03-18 | MCON | 794 | 3.205375 | 14.5238 | 0.5195508 | 10.67285 | 39.72158 | 49.60557
Bornite | 2022-03-18 | MCON | 400 | 1.044732 | 4.018732 | 0.3184844 | 12.84153 | 29.23497 | 57.9235
Chalcocite | 2022-03-18 | MCON | 253 | 1.938424 | 9.657446 | 0.1805764 | 7.68 | 48.08 | 44.24
Covellite | 2022-03-18 | MCON | 141 | 0.2222196 | 0.8476199 | 0.02048998 | 23.12139 | 23.69942 | 53.17919
Silicate gangue | 2022-03-18 | MCON | 2785 | 4.556289 | 0.06214273 | 0.4712807 | 34.60276 | 43.97571 | 21.42154
Amphibole | 2022-03-18 | MCON | 156 | 0.159147 | 0.03863075 | 0.08976824 | 8.333333 | 8.854167 | 82.8125
Biotite | 2022-03-18 | MCON | 21 | 0.0237963 | 0.0002126368 | 0.008280766 | 3.333333 | 30 | 66.66667
Garnets | 2022-03-18 | MCON | 669 | 0.7876164 | 0.007379634 | 0.1983081 | 31.06509 | 25.93688 | 42.99803
Kaolinite | 2022-03-18 | MCON | 590 | 1.031522 | 0.002502749 | 0.01075973 | 37.43877 | 54.16375 | 8.397481
Muscovite | 2022-03-18 | MCON | 294 | 0.7585174 | 0.007409309 | 0.02596452 | 39.4898 | 48.67347 | 11.83673
Orthoclase | 2022-03-18 | MCON | 9 | 0.02178171 | 0 | 0.0003430966 | 29.03226 | 41.93548 | 29.03226
Plagioclase | 2022-03-18 | MCON | 158 | 0.1284506 | 0.001931832 | 0.007599894 | 15.55556 | 30 | 54.44444
Quartz | 2022-03-18 | MCON | 610 | 1.328119 | 0.001788619 | 0.01503163 | 42.00438 | 51.86199 | 6.133625
Silicate gangue_generic | 2022-03-18 | MCON | 267 | 0.287927 | 0.0022872 | 0.1086427 | 13.44086 | 27.95699 | 58.60215
Chalcopyrite cl. | 2022-03-18 | MCON | 4338 | 35.03873 | 78.3751 | 28.11583 | 79.48667 | 17.27714 | 3.236182
Native Copper | 2022-03-18 | MCON | 7 | 0.03252436 | 0.206714 | 0.001523298 | 0 | 0 | 100
CuMn mineral | 2022-03-18 | MCON | 6 | 0.01646803 | 0.0244931 | 0.005077771 | 0 | 85 | 15
Accessory_phases | 2022-03-21 | MCOF | 64 | 0.354943 | 0 | 0.00518335 | 83.99209 | 10.67194 | 5.335968
Apatite | 2022-03-21 | MCOF | 45 | 0.3259127 | 0 | 0.004689506 | 88.21053 | 9.052632 | 2.736842
Zircon | 2022-03-21 | MCOF | 14 | 0.02653333 | 0 | 0.0004938435 | 11.53846 | 42.30769 | 46.15385
Carbonate gangue | 2022-03-21 | MCOF | 6737 | 29.18847 | 0.9005123 | 29.34449 | 66.08537 | 28.59955 | 5.315074
Ankerite | 2022-03-21 | MCOF | 2947 | 11.6157 | 0.5105511 | 27.01475 | 27.35088 | 66.18383 | 6.465289
Calcite | 2022-03-21 | MCOF | 3186 | 16.2293 | 0.3597436 | 1.145557 | 91.90385 | 4.941808 | 3.154345
Dolomite_ | 2022-03-21 | MCOF | 604 | 1.343462 | 0.03021767 | 1.184178 | 41.08706 | 35.14509 | 23.76785
Chalcopyrite | 2022-03-21 | MCOF | 42 | 0.727821 | 35.59751 | 3.088412 | 68 | 26.75 | 5.25
Chalcopyrite <20 | 2022-03-21 | MCOF | 313 | 0.4503393 | 18.77361 | 1.791629 | 51.11111 | 23.23232 | 25.65657
Chalcopyrite >150 | 2022-03-21 | MCOF | 1 | 0.345715 | 18.32027 | 1.474741 | 100 | 0 | 0
CPS floating Cu | 2022-03-21 | MCOF | 21 | 0.03507307 | 2.92741 | 0.06962323 | 16.21622 | 56.75676 | 27.02703
Cuprite | 2022-03-21 | MCOF | 0 | 0 | 0 | 0 | 0 | 0 | 0
Delafossite | 2022-03-21 | MCOF | 11 | 0.01527078 | 1.005647 | 0.06920237 | 15.38462 | 38.46154 | 46.15385
Malachite | 2022-03-21 | MCOF | 10 | 0.01980229 | 1.921764 | 0.0004208603 | 16.66667 | 66.66667 | 16.66667
Fe_Ox | 2022-03-21 | MCOF | 710 | 1.704623 | 0.4461563 | 14.99052 | 22.04409 | 40.94856 | 37.00735
Fe_oxyhydroxides | 2022-03-21 | MCOF | 360 | 0.6948172 | 0.2451903 | 4.917207 | 9.84375 | 36.875 | 53.28125
Haematite | 2022-03-21 | MCOF | 159 | 0.2669835 | 0.071944 | 2.158868 | 18.10345 | 38.36207 | 43.53448
Magnesioferrite | 2022-03-21 | MCOF | 5 | 0.007067594 | 0 | 0.03585005 | 14.28571 | 0 | 85.71429
Magnetite | 2022-03-21 | MCOF | 135 | 0.6295587 | 0.1219236 | 6.55829 | 37.4778 | 50.26643 | 12.25577
Tramp_Steel | 2022-03-21 | MCOF | 50 | 0.1055254 | 0.005643679 | 1.317232 | 24.07407 | 9.259259 | 66.66667
Fe_Ti_Ox | 2022-03-21 | MCOF | 193 | 1.124041 | 0.004938219 | 2.135529 | 58.68794 | 25.1773 | 16.13475
Ilmenite | 2022-03-21 | MCOF | 66 | 0.346019 | 0 | 2.098732 | 67.77108 | 22.59036 | 9.638554
Rutile | 2022-03-21 | MCOF | 126 | 0.7738527 | 0.004938219 | 0.03679665 | 54.67172 | 26.38889 | 18.93939
Non floating Cu | 2022-03-21 | MCOF | 186 | 0.4865132 | 8.731238 | 3.430478 | 20.93023 | 62.0155 | 17.05426
Chrysocolla | 2022-03-21 | MCOF | 46 | 0.03556596 | 1.414358 | 0.0135177 | 23.07692 | 39.74359 | 37.17949
Cu_Fe_Oxide | 2022-03-21 | MCOF | 50 | 0.3702507 | 4.898062 | 3.19443 | 22.41379 | 71.42857 | 6.157635
CuFe_Silicate | 2022-03-21 | MCOF | 83 | 0.06115477 | 1.823611 | 0.1856838 | 19.08397 | 40.45802 | 40.45802
Other sulphides | 2022-03-21 | MCOF | 162 | 0.2563506 | 0 | 0.1417248 | 17.96407 | 18.56287 | 63.47305
Arsenopyrite | 2022-03-21 | MCOF | 1 | 0.001346208 | 0 | 0.006314535 | 0 | 0 | 100
Galena | 2022-03-21 | MCOF | 141 | 0.2281606 | 0 | 0.1063646 | 17.60563 | 19.71831 | 62.67606
Millerite | 2022-03-21 | MCOF | 0 | 0 | 0 | 0 | 0 | 0 | 0
Molybdenite | 2022-03-21 | MCOF | 8 | 0.009553737 | 0 | 0 | 25 | 25 | 50
Monazite_Ce | 2022-03-21 | MCOF | 7 | 0.008945772 | 0 | 0.005202988 | 37.5 | 12.5 | 50
Pentlandite | 2022-03-21 | MCOF | 4 | 0.007295581 | 0 | 0.0222274 | 0 | 0 | 100
Siegenite | 2022-03-21 | MCOF | 1 | 0.00104874 | 0 | 0.001615289 | 0 | 0 | 100
Sphalerite | 2022-03-21 | MCOF | 0 | 0 | 0 | 0 | 0 | 0 | 0
vaesite | 2022-03-21 | MCOF | 0 | 0 | 0 | 0 | 0 | 0 | 0
Pyrite | 2022-03-21 | MCOF | 262 | 1.338023 | 0.6765536 | 8.366199 | 60.81301 | 35.93496 | 3.252033
Pyrrhotite | 2022-03-21 | MCOF | 57 | 0.2202136 | 0 | 1.817285 | 39.54545 | 52.72727 | 7.727273
Sec. Cu Sulphides | 2022-03-21 | MCOF | 31 | 0.1079746 | 11.84026 | 0.03036392 | 20 | 62.22222 | 17.77778
Bornite | 2022-03-21 | MCOF | 10 | 0.01354894 | 1.078038 | 0.02238156 | 16.66667 | 8.333333 | 75
Chalcocite | 2022-03-21 | MCOF | 15 | 0.08832864 | 10.24712 | 0.007982361 | 22.22222 | 75 | 2.777778
Covellite | 2022-03-21 | MCOF | 6 | 0.006097021 | 0.5150997 | 0 | 0 | 16.66667 | 83.33333
Silicate gangue | 2022-03-21 | MCOF | 23860 | 63.6599 | 1.781553 | 33.31383 | 38.41707 | 45.65791 | 15.92502
Amphibole | 2022-03-21 | MCOF | 1752 | 1.673433 | 0.306228 | 4.163609 | 9.639498 | 30.68182 | 59.67868
Biotite | 2022-03-21 | MCOF | 883 | 2.80119 | 0.7687143 | 7.952247 | 4.009857 | 84.05018 | 11.93996
Garnets | 2022-03-21 | MCOF | 5560 | 5.990556 | 0.1077322 | 9.018993 | 13.68345 | 33.40855 | 52.90799
Kaolinite | 2022-03-21 | MCOF | 3223 | 15.1506 | 0.1438037 | 0.2806006 | 40.19449 | 52.96823 | 6.837285
Muscovite | 2022-03-21 | MCOF | 4456 | 12.9748 | 0.2289041 | 1.28479 | 59.78292 | 32.42095 | 7.79613
Orthoclase | 2022-03-21 | MCOF | 32 | 0.1245112 | 0 | 0.0002396675 | 3.571429 | 88.83929 | 7.589286
Plagioclase | 2022-03-21 | MCOF | 1228 | 0.8157588 | 0.01499459 | 0.07769839 | 4.775087 | 8.16609 | 87.05882
Quartz | 2022-03-21 | MCOF | 2749 | 19.43571 | 0.1008188 | 0.2318149 | 46.00628 | 49.26875 | 4.724969
Silicate gangue_generic | 2022-03-21 | MCOF | 3864 | 4.426984 | 0.1103574 | 9.965519 | 8.077455 | 43.25035 | 48.6722
Chalcopyrite cl. | 2022-03-21 | MCOF | 356 | 1.523875 | 72.69138 | 6.354782 | 70.26866 | 19.64179 | 10.08955
Native Copper | 2022-03-21 | MCOF | 0 | 0 | 0 | 0 | 0 | 0 | 0
CuMn mineral | 2022-03-21 | MCOF | 7 | 0.01954173 | 0.5952073 | 0.03684619 | 3.333333 | 86.66667 | 10
Accessory_phases | 2022-03-21 | MFT | 3 | 0.4700358 | 0 | 0 | 100 | 0 | 0
Apatite | 2022-03-21 | MFT | 3 | 0.4700358 | 0 | 0 | 100 | 0 | 0
Zircon | 2022-03-21 | MFT | 0 | 0 | 0 | 0 | 0 | 0 | 0
Carbonate gangue | 2022-03-21 | MFT | 469 | 33.768 | 0.1210546 | 20.51227 | 41.49196 | 51.24039 | 7.267645
Ankerite | 2022-03-21 | MFT | 161 | 8.664846 | 0.03499309 | 17.64834 | 24.29551 | 55.59787 | 20.10663
Calcite | 2022-03-21 | MFT | 233 | 23.88512 | 0.08606152 | 1.941465 | 48.49061 | 49.8455 | 1.663894
Dolomite_ | 2022-03-21 | MFT | 75 | 1.218037 | 0 | 0.9224614 | 7.843137 | 51.96078 | 40.19608
Chalcopyrite | 2022-03-21 | MFT | 2 | 0.5354629 | 11.37835 | 2.147266 | 85.2459 | 14.7541 | 0
Chalcopyrite <20 | 2022-03-21 | MFT | 10 | 0.114115 | 1.983328 | 0.4047462 | 53.84615 | 15.38462 | 30.76923
Chalcopyrite >150 | 2022-03-21 | MFT | 1 | 3.818465 | 81.28479 | 15.63052 | 100 | 0 | 0
CPS floating Cu | 2022-03-21 | MFT | 2 | 0.02266798 | 0.3888946 | 0.09939479 | 0 | 50 | 50
Cuprite | 2022-03-21 | MFT | 0 | 0 | 0 | 0 | 0 | 0 | 0
Delafossite | 2022-03-21 | MFT | 2 | 0.02266798 | 0.3888946 | 0.09939479 | 0 | 50 | 50
Malachite | 2022-03-21 | MFT | 0 | 0 | 0 | 0 | 0 | 0 | 0
Fe_Ox | 2022-03-21 | MFT | 68 | 1.096632 | 0.0172792 | 8.711213 | 27.45098 | 36.27451 | 36.27451
Fe_oxyhydroxides | 2022-03-21 | MFT | 33 | 0.3875764 | 0 | 2.475421 | 16.21622 | 16.21622 | 67.56757
Haematite | 2022-03-21 | MFT | 21 | 0.3108991 | 0.0172792 | 2.421847 | 28.57143 | 46.42857 | 25
Magnesioferrite | 2022-03-21 | MFT | 1 | 0.009741784 | 0 | 0.0291423 | 0 | 0 | 100
Magnetite | 2022-03-21 | MFT | 13 | 0.3884144 | 0 | 3.784803 | 38.88889 | 50 | 11.11111
Tramp_Steel | 2022-03-21 | MFT | 0 | 0 | 0 | 0 | 0 | 0 | 0
Fe_Ti_Ox | 2022-03-21 | MFT | 21 | 2.994184 | 0 | 15.91627 | 91.66667 | 0.6666667 | 7.666667
Ilmenite | 2022-03-21 | MFT | 5 | 2.654793 | 0 | 15.89936 | 99.62121 | 0 | 0.3787879
Rutile | 2022-03-21 | MFT | 16 | 0.3393912 | 0 | 0.016911 | 33.33333 | 5.555556 | 61.11111
Non floating Cu | 2022-03-21 | MFT | 22 | 0.2559051 | 2.328748 | 0.5964439 | 24.4898 | 42.85714 | 32.65306
Chrysocolla | 2022-03-21 | MFT | 6 | 0.03519612 | 0.5140527 | 0.01408111 | 25 | 0 | 75
Cu_Fe_Oxide | 2022-03-21 | MFT | 3 | 0.02639709 | 0.1084943 | 0.1817111 | 66.66667 | 0 | 33.33333
CuFe_Silicate | 2022-03-21 | MFT | 10 | 0.1126066 | 1.043475 | 0.2884734 | 32 | 32 | 36
Other sulphides | 2022-03-21 | MFT | 8 | 0.1240244 | 0 | 0.06548666 | 25 | 12.5 | 62.5
Arsenopyrite | 2022-03-21 | MFT | 0 | 0 | 0 | 0 | 0 | 0 | 0
Galena | 2022-03-21 | MFT | 8 | 0.1240244 | 0 | 0.06548666 | 25 | 12.5 | 62.5
Millerite | 2022-03-21 | MFT | 0 | 0 | 0 | 0 | 0 | 0 | 0
Molybdenite | 2022-03-21 | MFT | 0 | 0 | 0 | 0 | 0 | 0 | 0
Monazite_Ce | 2022-03-21 | MFT | 0 | 0 | 0 | 0 | 0 | 0 | 0
Pentlandite | 2022-03-21 | MFT | 0 | 0 | 0 | 0 | 0 | 0 | 0
Siegenite | 2022-03-21 | MFT | 0 | 0 | 0 | 0 | 0 | 0 | 0
Sphalerite | 2022-03-21 | MFT | 0 | 0 | 0 | 0 | 0 | 0 | 0
vaesite | 2022-03-21 | MFT | 0 | 0 | 0 | 0 | 0 | 0 | 0
Pyrite | 2022-03-21 | MFT | 10 | 0.1994237 | 0 | 1.140102 | 21.05263 | 68.42105 | 10.52632
Pyrrhotite | 2022-03-21 | MFT | 8 | 0.4442673 | 0.0239361 | 3.436809 | 43.47826 | 54.34783 | 2.173913
Sec. Cu Sulphides | 2022-03-21 | MFT | 2 | 0.02273083 | 0.8415187 | 0.01478615 | 50 | 0 | 50
Bornite | 2022-03-21 | MFT | 1 | 0.01089404 | 0.3509935 | 0.01478615 | 100 | 0 | 0
Chalcocite | 2022-03-21 | MFT | 1 | 0.01183679 | 0.4905252 | 0 | 0 | 0 | 100
Covellite | 2022-03-21 | MFT | 0 | 0 | 0 | 0 | 0 | 0 | 0
Silicate gangue | 2022-03-21 | MFT | 1946 | 56.13409 | 1.632098 | 31.3247 | 37.37466 | 45.44718 | 17.17816
Amphibole | 2022-03-21 | MFT | 145 | 1.600711 | 0.3962219 | 4.531854 | 7.114625 | 39.13043 | 53.75494
Biotite | 2022-03-21 | MFT | 78 | 2.621629 | 0.9527188 | 6.489752 | 2.078522 | 62.12471 | 35.79677
Garnets | 2022-03-21 | MFT | 486 | 4.879461 | 0.07106206 | 7.300452 | 14.70231 | 26.00243 | 59.29526
Kaolinite | 2022-03-21 | MFT | 310 | 18.9264 | 0.1187557 | 0.2414593 | 48.26783 | 47.56914 | 4.163028
Muscovite | 2022-03-21 | MFT | 285 | 7.644849 | 0 | 1.078352 | 52.08655 | 31.53014 | 16.38331
Orthoclase | 2022-03-21 | MFT | 8 | 0.2788874 | 0 | 0.01081676 | 11.53846 | 86.53846 | 1.923077
Plagioclase | 2022-03-21 | MFT | 151 | 0.9314403 | 0 | 0.09109301 | 2.339181 | 3.508772 | 94.15205
Quartz | 2022-03-21 | MFT | 206 | 14.14036 | 0.0259188 | 0.1997035 | 45.89713 | 48.21358 | 5.889282
Silicate gangue_generic | 2022-03-21 | MFT | 261 | 4.277335 | 0.06742116 | 10.63655 | 3.59116 | 63.53591 | 32.87293
Chalcopyrite cl. | 2022-03-21 | MFT | 13 | 4.468043 | 94.64647 | 18.18253 | 97.05305 | 2.1611 | 0.7858546
Native Copper | 2022-03-21 | MFT | 0 | 0 | 0 | 0 | 0 | 0 | 0
CuMn mineral | 2022-03-21 | MFT | 3 | 0.08170529 | 0.6627254 | 0.1121783 | 0 | 100 | 0
Accessory_phases | 2022-03-21 | MCON | 19 | 0.01773951 | 0.001542883 | 0.0003015262 | 28.57143 | 38.09524 | 33.33333
Apatite | 2022-03-21 | MCON | 9 | 0.01024976 | 0.0002234237 | 0.0002238425 | 45.45455 | 27.27273 | 27.27273
Zircon | 2022-03-21 | MCON | 1 | 0.001385899 | 0 | 7.768373e-05 | 0 | 100 | 0
Carbonate gangue | 2022-03-21 | MCON | 765 | 1.980934 | 0.2311605 | 0.3401191 | 40.07601 | 41.00507 | 18.91892
Ankerite | 2022-03-21 | MCON | 319 | 0.614897 | 0.09366496 | 0.2985508 | 35.34743 | 27.6435 | 37.00906
Calcite | 2022-03-21 | MCON | 422 | 1.309731 | 0.1354677 | 0.03336694 | 42.46492 | 46.24771 | 11.28737
Dolomite_ | 2022-03-21 | MCON | 24 | 0.05630584 | 0.00202777 | 0.008201297 | 28.35821 | 44.77612 | 26.86567
Chalcopyrite | 2022-03-21 | MCON | 866 | 23.5625 | 48.75422 | 20.3187 | 84.37942 | 13.9269 | 1.693671
Chalcopyrite <20 | 2022-03-21 | MCON | 3830 | 8.243352 | 15.41621 | 6.902755 | 69.18465 | 21.44784 | 9.367506
Chalcopyrite >150 | 2022-03-21 | MCON | 13 | 4.907463 | 10.51486 | 4.267602 | 89.22457 | 10.77543 | 0
CPS floating Cu | 2022-03-21 | MCON | 471 | 1.772754 | 7.102955 | 0.4613285 | 13.12769 | 59.68436 | 27.18795
Cuprite | 2022-03-21 | MCON | 18 | 0.09353346 | 0.4716457 | 0.008953817 | 0 | 51.92308 | 48.07692
Delafossite | 2022-03-21 | MCON | 231 | 0.5328163 | 1.369063 | 0.4131336 | 17.66467 | 28.44311 | 53.89222
Malachite | 2022-03-21 | MCON | 218 | 1.113791 | 5.076432 | 0.03762443 | 12.47485 | 71.42857 | 16.09658
Fe_Ox | 2022-03-21 | MCON | 307 | 1.078067 | 0.01138893 | 2.124766 | 9.643917 | 54.00593 | 36.35015
Fe_oxyhydroxides | 2022-03-21 | MCON | 74 | 0.1208976 | 0.001041915 | 0.1676177 | 23.17073 | 17.07317 | 59.7561
Haematite | 2022-03-21 | MCON | 87 | 0.1640964 | 0.002364445 | 0.2637931 | 16.19048 | 20 | 63.80952
Magnesioferrite | 2022-03-21 | MCON | 7 | 0.03016542 | 0.002010629 | 0.03200792 | 0 | 72.72727 | 27.27273
Magnetite | 2022-03-21 | MCON | 93 | 0.6302156 | 0.005971939 | 1.315234 | 4.337349 | 71.80723 | 23.85542
Tramp_Steel | 2022-03-21 | MCON | 46 | 0.1326925 | 0 | 0.3461136 | 22 | 30 | 48
Fe_Ti_Ox | 2022-03-21 | MCON | 34 | 0.09704243 | 0.002241983 | 0.02837144 | 54.16667 | 18.05556 | 27.77778
Ilmenite | 2022-03-21 | MCON | 8 | 0.02406157 | 0 | 0.02644441 | 47.05882 | 35.29412 | 17.64706
Rutile | 2022-03-21 | MCON | 26 | 0.07298086 | 0.002241983 | 0.001927027 | 56.36364 | 12.72727 | 30.90909
Non floating Cu | 2022-03-21 | MCON | 123 | 0.2056881 | 0.2397747 | 0.2381568 | 10.72961 | 37.33906 | 51.93133
Chrysocolla | 2022-03-21 | MCON | 38 | 0.04025005 | 0.09827285 | 0.002147323 | 13.84615 | 23.07692 | 63.07692
Cu_Fe_Oxide | 2022-03-21 | MCON | 43 | 0.117654 | 0.08277774 | 0.2091501 | 8.421053 | 40 | 51.57895
CuFe_Silicate | 2022-03-21 | MCON | 37 | 0.04247634 | 0.05471404 | 0.02508082 | 7.462687 | 50.74627 | 41.79104
Other sulphides | 2022-03-21 | MCON | 196 | 0.4436558 | 0.04830629 | 0.1223743 | 33.83459 | 25.56391 | 40.6015
Arsenopyrite | 2022-03-21 | MCON | 19 | 0.03473594 | 0 | 0.03003906 | 21.05263 | 15.78947 | 63.15789
Galena | 2022-03-21 | MCON | 72 | 0.1571079 | 0.03156536 | 0.04512888 | 20.83333 | 25 | 54.16667
Millerite | 2022-03-21 | MCON | 5 | 0.01425117 | 0 | 0.001369406 | 33.33333 | 66.66667 | 0
Molybdenite | 2022-03-21 | MCON | 64 | 0.1086604 | 0.01372819 | 0.001514987 | 19.40299 | 29.85075 | 50.74627
Monazite_Ce | 2022-03-21 | MCON | 4 | 0.007592959 | 0 | 0.003226421 | 0 | 20 | 80
Pentlandite | 2022-03-21 | MCON | 9 | 0.02406157 | 0 | 0.01778507 | 5.882353 | 41.17647 | 52.94118
Siegenite | 2022-03-21 | MCON | 9 | 0.02278772 | 0.0005663885 | 0.009543499 | 12.5 | 68.75 | 18.75
Sphalerite | 2022-03-21 | MCON | 9 | 0.0673724 | 0 | 0.0131024 | 91.07143 | 0 | 8.928571
vaesite | 2022-03-21 | MCON | 4 | 0.005661546 | 0 | 0.0006645651 | 25 | 50 | 25
Pyrite | 2022-03-21 | MCON | 3296 | 46.00194 | 0.34864 | 59.87737 | 73.9298 | 24.92694 | 1.143261
Pyrrhotite | 2022-03-21 | MCON | 564 | 2.46724 | 0.01097687 | 4.159373 | 48.48485 | 40.71625 | 10.7989
Sec. Cu Sulphides | 2022-03-21 | MCON | 1107 | 4.241362 | 17.29394 | 0.6581035 | 24.93389 | 48.0544 | 27.01171
Bornite | 2022-03-21 | MCON | 476 | 1.168402 | 4.003706 | 0.3863228 | 19.42257 | 26.77165 | 53.80577
Chalcocite | 2022-03-21 | MCON | 423 | 2.74728 | 12.20466 | 0.2594292 | 27.10734 | 61.1886 | 11.70406
Covellite | 2022-03-21 | MCON | 208 | 0.3256804 | 1.085569 | 0.01235139 | 27.54237 | 25 | 47.45763
Silicate gangue | 2022-03-21 | MCON | 2295 | 4.980261 | 0.02379579 | 0.500682 | 43.88199 | 34.83798 | 21.28003
Amphibole | 2022-03-21 | MCON | 91 | 0.1059712 | 0.008600156 | 0.04868936 | 16.80672 | 14.28571 | 68.90756
Biotite | 2022-03-21 | MCON | 33 | 0.1312358 | 0.0002041294 | 0.07826196 | 5.194805 | 75.97403 | 18.83117
Garnets | 2022-03-21 | MCON | 505 | 0.608342 | 0.002116407 | 0.1410269 | 29.21811 | 25.5144 | 45.26749
Kaolinite | 2022-03-21 | MCON | 369 | 1.002739 | 0.003172253 | 0.007885307 | 46.32637 | 47.33179 | 6.341841
Muscovite | 2022-03-21 | MCON | 382 | 0.8930735 | 0.004387553 | 0.03451634 | 42.27188 | 33.42644 | 24.30168
Orthoclase | 2022-03-21 | MCON | 4 | 0.01358771 | 0 | 8.067657e-05 | 0 | 100 | 0
Plagioclase | 2022-03-21 | MCON | 89 | 0.0759001 | 0.00112884 | 0.002900163 | 11.11111 | 24.24242 | 64.64646
Quartz | 2022-03-21 | MCON | 504 | 1.712854 | 0.001315187 | 0.0125157 | 62.0438 | 31.97993 | 5.976277
Silicate gangue_generic | 2022-03-21 | MCON | 310 | 0.4249167 | 0.002871265 | 0.1709502 | 11.1546 | 24.65753 | 64.18787
Chalcopyrite cl. | 2022-03-21 | MCON | 4709 | 36.71331 | 74.68528 | 31.48906 | 81.61535 | 15.19435 | 3.190308
Native Copper | 2022-03-21 | MCON | 4 | 0.03261286 | 0.1858143 | 0.00161664 | 0 | 0 | 100
CuMn mineral | 2022-03-21 | MCON | 5 | 0.005307699 | 0.004010062 | 0.001778572 | 50 | 0 | 50
Accessory_phases | 2022-04-04 | MFT | 26 | 0.7520585 | 0.01250164 | 0.003211362 | 56.9797 | 30.58376 | 12.43655
Apatite | 2022-04-04 | MFT | 25 | 0.7513636 | 0.01250164 | 0.003211362 | 57.0521 | 30.62262 | 12.32529
Zircon | 2022-04-04 | MFT | 0 | 0 | 0 | 0 | 0 | 0 | 0
Carbonate gangue | 2022-04-04 | MFT | 1035 | 25.42463 | 3.742848 | 7.035641 | 72.03135 | 19.25865 | 8.709993
Ankerite | 2022-04-04 | MFT | 340 | 1.702587 | 1.488857 | 3.278501 | 19.78759 | 27.05422 | 53.15819
Calcite | 2022-04-04 | MFT | 570 | 21.35413 | 1.923281 | 1.792288 | 79.53299 | 14.91891 | 5.5481
Dolomite_ | 2022-04-04 | MFT | 125 | 2.367914 | 0.3307104 | 1.964851 | 34.87273 | 55.34545 | 9.781818
Chalcopyrite | 2022-04-04 | MFT | 8 | 0.3417953 | 56.64274 | 1.525288 | 5.555556 | 88.14815 | 6.296296
Chalcopyrite <20 | 2022-04-04 | MFT | 9 | 0.01645681 | 1.44858 | 0.05189657 | 15.38462 | 0 | 84.61538
Chalcopyrite >150 | 2022-04-04 | MFT | 0 | 0 | 0 | 0 | 0 | 0 | 0
CPS floating Cu | 2022-04-04 | MFT | 3 | 0.004903508 | 1.114357 | 0.01994609 | 0 | 0 | 100
Cuprite | 2022-04-04 | MFT | 0 | 0 | 0 | 0 | 0 | 0 | 0
Delafossite | 2022-04-04 | MFT | 3 | 0.004903508 | 1.114357 | 0.01994609 | 0 | 0 | 100
Malachite | 2022-04-04 | MFT | 0 | 0 | 0 | 0 | 0 | 0 | 0
Fe_Ox | 2022-04-04 | MFT | 520 | 3.98421 | 4.079081 | 40.30171 | 6.87852 | 51.52856 | 41.59292
Fe_oxyhydroxides | 2022-04-04 | MFT | 204 | 0.7477622 | 0.9943762 | 5.717829 | 1.414141 | 8.484848 | 90.10101
Haematite | 2022-04-04 | MFT | 158 | 0.6693303 | 1.198158 | 5.81121 | 0 | 32.29665 | 67.70335
Magnesioferrite | 2022-04-04 | MFT | 12 | 0.03933683 | 0 | 0.2219449 | 0 | 42.85714 | 57.14286
Magnetite | 2022-04-04 | MFT | 67 | 2.2359 | 1.734412 | 24.60853 | 11.41267 | 75.99165 | 12.59569
Tramp_Steel | 2022-04-04 | MFT | 78 | 0.2909475 | 0.1521345 | 3.937571 | 0 | 0 | 100
Fe_Ti_Ox | 2022-04-04 | MFT | 56 | 1.091098 | 0.1535407 | 2.626006 | 40.99617 | 38.05875 | 20.94508
Ilmenite | 2022-04-04 | MFT | 14 | 0.4205596 | 0.1535407 | 2.608996 | 24.82759 | 60.68966 | 14.48276
Rutile | 2022-04-04 | MFT | 41 | 0.6661882 | 0 | 0.01478616 | 50.20408 | 24.89796 | 24.89796
Non floating Cu | 2022-04-04 | MFT | 81 | 0.3773405 | 21.734 | 2.679973 | 0 | 41.43223 | 58.56777
Chrysocolla | 2022-04-04 | MFT | 5 | 0.006344649 | 0.7355741 | 0.002339808 | 0 | 10 | 90
Cu_Fe_Oxide | 2022-04-04 | MFT | 47 | 0.252517 | 10.91636 | 2.369867 | 0 | 3.015075 | 96.98492
CuFe_Silicate | 2022-04-04 | MFT | 28 | 0.1175724 | 10.01846 | 0.3077659 | 0 | 85.63536 | 14.36464
Other sulphides | 2022-04-04 | MFT | 162 | 0.4080214 | 0.2155327 | 0.2643097 | 0 | 16.49485 | 83.50515
Arsenopyrite | 2022-04-04 | MFT | 4 | 0.007492729 | 0 | 0.05070984 | 0 | 0 | 100
Galena | 2022-04-04 | MFT | 154 | 0.344303 | 0.2155327 | 0.2135998 | 0 | 1.948052 | 98.05195
Millerite | 2022-04-04 | MFT | 0 | 0 | 0 | 0 | 0 | 0 | 0
Molybdenite | 2022-04-04 | MFT | 2 | 0.003323388 | 0 | 0 | 0 | 100 | 0
Monazite_Ce | 2022-04-04 | MFT | 2 | 0.05290229 | 0 | 0 | 0 | 79.41176 | 20.58824
Pentlandite | 2022-04-04 | MFT | 0 | 0 | 0 | 0 | 0 | 0 | 0
Siegenite | 2022-04-04 | MFT | 0 | 0 | 0 | 0 | 0 | 0 | 0
Sphalerite | 2022-04-04 | MFT | 0 | 0 | 0 | 0 | 0 | 0 | 0
vaesite | 2022-04-04 | MFT | 0 | 0 | 0 | 0 | 0 | 0 | 0
Pyrite | 2022-04-04 | MFT | 114 | 0.5388601 | 0.1332902 | 3.835106 | 0 | 49.7191 | 50.2809
Pyrrhotite | 2022-04-04 | MFT | 34 | 1.164382 | 0.3150178 | 10.25419 | 0 | 95.8134 | 4.186603
Sec. Cu Sulphides | 2022-04-04 | MFT | 1 | 0.001571056 | 0.4002251 | 0.002564238 | 0 | 0 | 100
Bornite | 2022-04-04 | MFT | 1 | 0.001571056 | 0.4002251 | 0.002564238 | 0 | 0 | 100
Chalcocite | 2022-04-04 | MFT | 0 | 0 | 0 | 0 | 0 | 0 | 0
Covellite | 2022-04-04 | MFT | 0 | 0 | 0 | 0 | 0 | 0 | 0
Silicate gangue | 2022-04-04 | MFT | 10137 | 65.89467 | 10.00829 | 31.40016 | 15.4103 | 58.93618 | 25.65352
Amphibole | 2022-04-04 | MFT | 495 | 1.47356 | 1.110645 | 4.963442 | 10.65015 | 33.43653 | 55.91331
Biotite | 2022-04-04 | MFT | 344 | 1.596981 | 4.051912 | 4.523278 | 0 | 67.14051 | 32.85949
Garnets | 2022-04-04 | MFT | 3475 | 8.521955 | 1.055177 | 7.384285 | 2.09692 | 26.15632 | 71.74676
Kaolinite | 2022-04-04 | MFT | 865 | 15.60578 | 1.316961 | 0.237673 | 3.762729 | 85.5499 | 10.68737
Muscovite | 2022-04-04 | MFT | 665 | 8.965551 | 0.9552524 | 1.181139 | 21.46726 | 57.93025 | 20.60249
Orthoclase | 2022-04-04 | MFT | 3 | 0.002320329 | 0 | 0 | 0 | 0 | 100
Plagioclase | 2022-04-04 | MFT | 1679 | 1.802787 | 0.2702264 | 0.1447245 | 0.130719 | 1.002179 | 98.8671
Quartz | 2022-04-04 | MFT | 615 | 21.37133 | 0.7911233 | 0.3850568 | 32.81385 | 61.10965 | 6.076499
Silicate gangue_generic | 2022-04-04 | MFT | 1951 | 5.576312 | 0.4077815 | 11.35054 | 3.42246 | 39.40413 | 57.17341
Chalcopyrite cl. | 2022-04-04 | MFT | 17 | 0.3582521 | 58.09132 | 1.577184 | 6.007067 | 84.09894 | 9.893993
Native Copper | 2022-04-04 | MFT | 0 | 0 | 0 | 0 | 0 | 0 | 0
CuMn mineral | 2022-04-04 | MFT | 1 | 0.0009063785 | 0.06359551 | 0 | 0 | 0 | 100
Accessory_phases | 2022-04-04 | MCOF | 28 | 0.1430519 | 0 | 0.006188572 | 46.57534 | 39.72603 | 13.69863
Apatite | 2022-04-04 | MCOF | 23 | 0.1286764 | 0 | 0 | 50 | 39.39394 | 10.60606
Zircon | 2022-04-04 | MCOF | 3 | 0.008699352 | 0 | 0.006188572 | 33.33333 | 33.33333 | 33.33333
Carbonate gangue | 2022-04-04 | MCOF | 1319 | 19.45055 | 0.719376 | 9.078042 | 80.41645 | 14.94465 | 4.638904
Ankerite | 2022-04-04 | MCOF | 243 | 2.044533 | 0.3507089 | 4.85988 | 34.5057 | 42.96578 | 22.52852
Calcite | 2022-04-04 | MCOF | 892 | 14.6735 | 0.2928033 | 1.416335 | 91.44257 | 6.700091 | 1.857338
Dolomite_ | 2022-04-04 | MCOF | 184 | 2.732522 | 0.07586379 | 2.801826 | 49.2278 | 42.53539 | 8.236808
Chalcopyrite | 2022-04-04 | MCOF | 17 | 1.292563 | 57.46702 | 6.56923 | 98.6 | 1.4 | 0
Chalcopyrite <20 | 2022-04-04 | MCOF | 155 | 0.7160801 | 27.89738 | 3.344067 | 67.50903 | 19.49458 | 12.99639
Chalcopyrite >150 | 2022-04-04 | MCOF | 0 | 0 | 0 | 0 | 0 | 0 | 0
CPS floating Cu | 2022-04-04 | MCOF | 9 | 0.02706054 | 1.353036 | 0.1042074 | 33.33333 | 22.22222 | 44.44444
Cuprite | 2022-04-04 | MCOF | 0 | 0 | 0 | 0 | 0 | 0 | 0
Delafossite | 2022-04-04 | MCOF | 6 | 0.02002702 | 0.8404634 | 0.1042074 | 16.66667 | 16.66667 | 66.66667
Malachite | 2022-04-04 | MCOF | 3 | 0.007033519 | 0.5125728 | 0 | 66.66667 | 33.33333 | 0
Fe_Ox | 2022-04-04 | MCOF | 225 | 1.86669 | 0.9881421 | 18.51001 | 11.41869 | 59.68858 | 28.89273
Fe_oxyhydroxides | 2022-04-04 | MCOF | 80 | 0.4596466 | 0.06707808 | 3.548607 | 13.42282 | 37.58389 | 48.99329
Haematite | 2022-04-04 | MCOF | 58 | 0.7847926 | 0.4444625 | 7.363577 | 7.083333 | 80.83333 | 12.08333
Magnesioferrite | 2022-04-04 | MCOF | 13 | 0.06311657 | 0.03203669 | 0.4277196 | 22.72727 | 0 | 77.27273
Magnetite | 2022-04-04 | MCOF | 64 | 0.4925005 | 0.4445649 | 6.17012 | 14.19355 | 59.35484 | 26.45161
Tramp_Steel | 2022-04-04 | MCOF | 10 | 0.06663333 | 0 | 0.9999863 | 16.66667 | 25 | 58.33333
Fe_Ti_Ox | 2022-04-04 | MCOF | 52 | 0.8769687 | 0 | 4.051683 | 71.71053 | 3.947368 | 24.34211
Ilmenite | 2022-04-04 | MCOF | 21 | 0.5271437 | 0 | 4.025172 | 90.44944 | 2.247191 | 7.303371
Rutile | 2022-04-04 | MCOF | 31 | 0.349825 | 0 | 0.02651027 | 45.2381 | 6.349206 | 48.4127
Non floating Cu | 2022-04-04 | MCOF | 84 | 0.4455487 | 7.529831 | 3.441458 | 9.69163 | 60.35242 | 29.95595
Chrysocolla | 2022-04-04 | MCOF | 14 | 0.03109556 | 1.351307 | 0.009213423 | 54.16667 | 8.333333 | 37.5
Cu_Fe_Oxide | 2022-04-04 | MCOF | 39 | 0.2694948 | 2.861959 | 2.929386 | 6.730769 | 62.5 | 30.76923
CuFe_Silicate | 2022-04-04 | MCOF | 21 | 0.09683428 | 2.138479 | 0.3531957 | 2.739726 | 75.34247 | 21.91781
Other sulphides | 2022-04-04 | MCOF | 42 | 0.2060266 | 0 | 0.1328185 | 15.38462 | 23.07692 | 61.53846
Arsenopyrite | 2022-04-04 | MCOF | 0 | 0 | 0 | 0 | 0 | 0 | 0
Galena | 2022-04-04 | MCOF | 28 | 0.1278373 | 0 | 0.1143006 | 14.28571 | 7.142857 | 78.57143
Millerite | 2022-04-04 | MCOF | 0 | 0 | 0 | 0 | 0 | 0 | 0
Molybdenite | 2022-04-04 | MCOF | 10 | 0.04411373 | 0 | 0.004613388 | 23.07692 | 7.692308 | 69.23077
Monazite_Ce | 2022-04-04 | MCOF | 2 | 0.02859681 | 0 | 0 | 0 | 100 | 0
Pentlandite | 2022-04-04 | MCOF | 1 | 0.002961481 | 0 | 0.01390454 | 0 | 0 | 100
Siegenite | 2022-04-04 | MCOF | 0 | 0 | 0 | 0 | 0 | 0 | 0
Sphalerite | 2022-04-04 | MCOF | 1 | 0.002517259 | 0 | 0 | 100 | 0 | 0
vaesite | 2022-04-04 | MCOF | 0 | 0 | 0 | 0 | 0 | 0 | 0
Pyrite | 2022-04-04 | MCOF | 121 | 0.9953169 | 0.1049183 | 7.487067 | 61.49068 | 21.73913 | 16.77019
Pyrrhotite | 2022-04-04 | MCOF | 46 | 1.120637 | 0 | 11.21748 | 74.36548 | 24.8731 | 0.7614213
Sec. Cu Sulphides | 2022-04-04 | MCOF | 7 | 0.02617826 | 1.826835 | 0.03205354 | 25 | 50 | 25
Bornite | 2022-04-04 | MCOF | 4 | 0.01283309 | 0.661483 | 0.03205354 | 25 | 25 | 50
Chalcocite | 2022-04-04 | MCOF | 2 | 0.01045773 | 0.9238287 | 0 | 33.33333 | 66.66667 | 0
Covellite | 2022-04-04 | MCOF | 1 | 0.002887444 | 0.2415229 | 0 | 0 | 100 | 0
Silicate gangue | 2022-04-04 | MCOF | 6917 | 72.83332 | 2.113462 | 36.0257 | 45.61966 | 40.02428 | 14.35606
Amphibole | 2022-04-04 | MCOF | 187 | 1.116096 | 0.2968276 | 5.815521 | 53.08848 | 20.70117 | 26.21035
Biotite | 2022-04-04 | MCOF | 263 | 2.280532 | 0.2832112 | 7.997261 | 4.456607 | 70.68022 | 24.86317
Garnets | 2022-04-04 | MCOF | 1383 | 5.264311 | 0.2888723 | 9.538232 | 9.883914 | 40.69652 | 49.41957
Kaolinite | 2022-04-04 | MCOF | 1424 | 22.80303 | 0.2068341 | 0.2814224 | 52.28777 | 38.47577 | 9.236462
Muscovite | 2022-04-04 | MCOF | 1296 | 12.35134 | 0.3012785 | 1.200519 | 60.88181 | 29.45485 | 9.663333
Orthoclase | 2022-04-04 | MCOF | 8 | 0.1547868 | 0 | 0.0005243461 | 34.69388 | 1.020408 | 64.28571
Plagioclase | 2022-04-04 | MCOF | 571 | 1.000981 | 0.0776289 | 0.1122904 | 4.00641 | 6.25 | 89.74359
Quartz | 2022-04-04 | MCOF | 939 | 23.8675 | 0.2491407 | 0.2123249 | 50.30141 | 44.90341 | 4.795177
Silicate gangue_generic | 2022-04-04 | MCOF | 791 | 3.128287 | 0.2814817 | 9.522182 | 6.50723 | 38.87653 | 54.61624
Chalcopyrite cl. | 2022-04-04 | MCOF | 172 | 2.008643 | 85.3644 | 9.913297 | 87.51609 | 7.850708 | 4.633205
Native Copper | 2022-04-04 | MCOF | 0 | 0 | 0 | 0 | 0 | 0 | 0
CuMn mineral | 2022-04-04 | MCOF | 10 | 0.04812407 | 1.178086 | 0.1496623 | 0 | 57.69231 | 42.30769
Accessory_phases | 2022-04-06 | MCOF | 46 | 0.3569755 | 0 | 0.006916534 | 89.64706 | 3.529412 | 6.823529
Apatite | 2022-04-06 | MCOF | 39 | 0.3421784 | 0 | 0.002228259 | 92.23301 | 3.15534 | 4.61165
Zircon | 2022-04-06 | MCOF | 5 | 0.0135881 | 0 | 0.004688275 | 0 | 9.090909 | 90.90909
Carbonate gangue | 2022-04-06 | MCOF | 1573 | 16.95176 | 0.3271587 | 4.547051 | 85.31965 | 9.989309 | 4.691041
Ankerite | 2022-04-06 | MCOF | 365 | 1.607785 | 0.1264871 | 2.479797 | 56.74562 | 21.62719 | 21.62719
Calcite | 2022-04-06 | MCOF | 1050 | 13.8983 | 0.1836891 | 0.9609522 | 91.01112 | 6.139497 | 2.849382
Dolomite_ | 2022-04-06 | MCOF | 158 | 1.445674 | 0.01698244 | 1.106302 | 56.5285 | 37.20207 | 6.26943
Chalcopyrite | 2022-04-06 | MCOF | 30 | 0.9977242 | 48.90849 | 3.328696 | 66.00442 | 25.60706 | 8.388521
Chalcopyrite <20 | 2022-04-06 | MCOF | 100 | 0.2169444 | 9.871939 | 0.6857778 | 60.40609 | 27.41117 | 12.18274
Chalcopyrite >150 | 2022-04-06 | MCOF | 0 | 0 | 0 | 0 | 0 | 0 | 0
CPS floating Cu | 2022-04-06 | MCOF | 27 | 0.07927883 | 7.273867 | 0.1297174 | 0 | 63.23529 | 36.76471
Cuprite | 2022-04-06 | MCOF | 2 | 0.003206477 | 0.4343784 | 0 | 0 | 0 | 100
Delafossite | 2022-04-06 | MCOF | 19 | 0.03412533 | 1.559365 | 0.1284097 | 0 | 12.5 | 87.5
Malachite | 2022-04-06 | MCOF | 6 | 0.04194703 | 5.280123 | 0.001307739 | 0 | 95.2381 | 4.761905
Fe_Ox | 2022-04-06 | MCOF | 603 | 3.525984 | 2.326613 | 27.12897 | 17.07129 | 60.30829 | 22.62042
Fe_oxyhydroxides | 2022-04-06 | MCOF | 256 | 0.6754628 | 0.2171991 | 4.09424 | 4.474708 | 42.2179 | 53.30739
Haematite | 2022-04-06 | MCOF | 167 | 0.3649602 | 0.3042107 | 2.442832 | 9.160305 | 35.1145 | 55.72519
Magnesioferrite | 2022-04-06 | MCOF | 8 | 0.01588783 | 0.00986623 | 0.07190215 | 0 | 0 | 100
Magnetite | 2022-04-06 | MCOF | 144 | 2.402558 | 1.769779 | 19.87982 | 22.19718 | 70.42254 | 7.380282
Tramp_Steel | 2022-04-06 | MCOF | 24 | 0.06386671 | 0.02245213 | 0.6302921 | 7.407407 | 22.22222 | 70.37037
Fe_Ti_Ox | 2022-04-06 | MCOF | 143 | 1.882491 | 0.1183518 | 3.667491 | 78.0425 | 9.916291 | 12.04121
Ilmenite | 2022-04-06 | MCOF | 26 | 0.7317075 | 0.006789664 | 3.637036 | 92.93103 | 2.931034 | 4.137931
Rutile | 2022-04-06 | MCOF | 117 | 1.150784 | 0.1115621 | 0.03045491 | 69.16752 | 14.08016 | 16.75231
Non floating Cu | 2022-04-06 | MCOF | 235 | 1.009935 | 25.60412 | 4.794309 | 10.27397 | 72.75495 | 16.97108
Chrysocolla | 2022-04-06 | MCOF | 37 | 0.09714048 | 5.485449 | 0.01699452 | 61.36364 | 25.56818 | 13.06818
Cu_Fe_Oxide | 2022-04-06 | MCOF | 112 | 0.5077798 | 7.231276 | 3.506901 | 2.608696 | 73.04348 | 24.34783
CuFe_Silicate | 2022-04-06 | MCOF | 70 | 0.327744 | 10.63009 | 1.121283 | 2.241379 | 88.10345 | 9.655172
Other sulphides | 2022-04-06 | MCOF | 80 | 0.1646657 | 0.1888403 | 0.0660964 | 5.434783 | 26.08696 | 68.47826
Arsenopyrite | 2022-04-06 | MCOF | 0 | 0 | 0 | 0 | 0 | 0 | 0
Galena | 2022-04-06 | MCOF | 67 | 0.1303091 | 0.09847563 | 0.0630972 | 4.477612 | 13.43284 | 82.08955
Millerite | 2022-04-06 | MCOF | 1 | 0.001411376 | 0 | 0.0007911318 | 0 | 0 | 100
Molybdenite | 2022-04-06 | MCOF | 7 | 0.0101188 | 0.07849092 | 0.0003971007 | 14.28571 | 14.28571 | 71.42857
Monazite_Ce | 2022-04-06 | MCOF | 4 | 0.02030331 | 0.01187376 | 0 | 6.666667 | 93.33333 | 0
Pentlandite | 2022-04-06 | MCOF | 0 | 0 | 0 | 0 | 0 | 0 | 0
Siegenite | 2022-04-06 | MCOF | 0 | 0 | 0 | 0 | 0 | 0 | 0
Sphalerite | 2022-04-06 | MCOF | 0 | 0 | 0 | 0 | 0 | 0 | 0
vaesite | 2022-04-06 | MCOF | 1 | 0.002523129 | 0 | 0.001810966 | 0 | 0 | 100
Pyrite | 2022-04-06 | MCOF | 298 | 4.451959 | 0.1178508 | 22.60449 | 55.98935 | 40.81633 | 3.194321
Pyrrhotite | 2022-04-06 | MCOF | 52 | 0.6991092 | 0 | 4.670558 | 41.76776 | 55.9792 | 2.253033
Sec. Cu Sulphides | 2022-04-06 | MCOF | 11 | 0.0285797 | 2.954755 | 0.0114605 | 40 | 40 | 20
Bornite | 2022-04-06 | MCOF | 2 | 0.004100085 | 0.3511269 | 0.006656845 | 0 | 0 | 100
Chalcocite | 2022-04-06 | MCOF | 6 | 0.02078954 | 2.294148 | 0.003437709 | 42.85714 | 57.14286 | 0
Covellite | 2022-04-06 | MCOF | 3 | 0.003690077 | 0.3094802 | 0.001365947 | 66.66667 | 0 | 33.33333
Silicate gangue | 2022-04-06 | MCOF | 15419 | 69.63459 | 2.308021 | 28.35846 | 34.37208 | 47.48536 | 18.14256
Amphibole | 2022-04-06 | MCOF | 504 | 1.115197 | 0.8821496 | 3.382648 | 12.59786 | 47.61566 | 39.78648
Biotite | 2022-04-06 | MCOF | 491 | 3.447675 | 0.1510151 | 8.205449 | 0.9253139 | 75.80965 | 23.26504
Garnets | 2022-04-06 | MCOF | 3926 | 6.106578 | 0.21773 | 4.633702 | 19.79294 | 23.47138 | 56.73569
Kaolinite | 2022-04-06 | MCOF | 2457 | 16.87367 | 0.3948265 | 0.2472307 | 34.85314 | 56.20827 | 8.938593
Muscovite | 2022-04-06 | MCOF | 2631 | 12.43978 | 0.2689309 | 1.208525 | 47.33675 | 39.204 | 13.45925
Orthoclase | 2022-04-06 | MCOF | 7 | 0.01412952 | 0 | 0.0003981 | 71.42857 | 14.28571 | 14.28571
Plagioclase | 2022-04-06 | MCOF | 1360 | 1.086523 | 0.04074257 | 0.1079071 | 3.459119 | 5.220126 | 91.32075
Quartz | 2022-04-06 | MCOF | 2092 | 23.19238 | 0.2376916 | 0.25522 | 44.83018 | 48.88735 | 6.282471
Silicate gangue_generic | 2022-04-06 | MCOF | 1885 | 4.660472 | 0.06896659 | 9.716113 | 1.908397 | 45.76972 | 52.32188
Chalcopyrite cl. | 2022-04-06 | MCOF | 130 | 1.214669 | 58.78042 | 4.014474 | 65.00453 | 25.92928 | 9.066183
Native Copper | 2022-04-06 | MCOF | 0 | 0 | 0 | 0 | 0 | 0 | 0
CuMn mineral | 2022-04-06 | MCOF | 16 | 0.07727084 | 2.257304 | 0.149131 | 2.040816 | 65.30612 | 32.65306
Accessory_phases | 2022-04-06 | MFT | 43 | 0.3556154 | 0 | 0.005386724 | 23.24723 | 4.059041 | 72.69373
Apatite | 2022-04-06 | MFT | 40 | 0.3507924 | 0 | 0.005386724 | 23.59551 | 2.996255 | 73.40824
Zircon | 2022-04-06 | MFT | 1 | 0.001954113 | 0 | 0 | 0 | 100 | 0
Carbonate gangue | 2022-04-06 | MFT | 1831 | 15.38425 | 0.2714544 | 5.118896 | 82.32131 | 12.34596 | 5.332736
Ankerite | 2022-04-06 | MFT | 365 | 1.79425 | 0.1259595 | 3.067041 | 24.08759 | 55.69343 | 20.21898
Calcite | 2022-04-06 | MFT | 1262 | 12.61716 | 0.1350011 | 1.177404 | 93.29345 | 4.661547 | 2.045008
Dolomite_ | 2022-04-06 | MFT | 204 | 0.9728366 | 0.0104938 | 0.8744513 | 29.84166 | 44.82339 | 25.33496
Chalcopyrite | 2022-04-06 | MFT | 8 | 0.7212175 | 18.87796 | 2.748261 | 96.13527 | 0 | 3.864734
Chalcopyrite <20 | 2022-04-06 | MFT | 75 | 0.2073065 | 4.552848 | 0.6924561 | 58.82353 | 18.48739 | 22.68908
Chalcopyrite >150 | 2022-04-06 | MFT | 2 | 1.477276 | 38.47919 | 5.677596 | 45.40094 | 54.59906 | 0
CPS floating Cu | 2022-04-06 | MFT | 35 | 0.3548462 | 16.75495 | 0.6918585 | 2.325581 | 0.5813953 | 97.09302
Cuprite | 2022-04-06 | MFT | 6 | 0.0481876 | 2.67275 | 0.04354294 | 0 | 0 | 100
Delafossite | 2022-04-06 | MFT | 13 | 0.218183 | 9.044926 | 0.628446 | 2.061856 | 1.030928 | 96.90722
Malachite | 2022-04-06 | MFT | 16 | 0.0884756 | 5.037269 | 0.01986955 | 3.571429 | 0 | 96.42857
Fe_Ox | 2022-04-06 | MFT | 491 | 2.658014 | 0.9356278 | 20.34726 | 11.61657 | 31.84403 | 56.5394
Fe_oxyhydroxides | 2022-04-06 | MFT | 205 | 1.172468 | 0.3176328 | 7.430511 | 4.255319 | 11.87943 | 83.86525
Haematite | 2022-04-06 | MFT | 124 | 0.4605471 | 0.2576903 | 3.385662 | 12.91866 | 25.83732 | 61.24402
Magnesioferrite | 2022-04-06 | MFT | 4 | 0.01739992 | 0 | 0.05926997 | 11.11111 | 0 | 88.88889
Magnetite | 2022-04-06 | MFT | 124 | 0.8864607 | 0.3603048 | 8.134299 | 19.08213 | 63.52657 | 17.3913
Tramp_Steel | 2022-04-06 | MFT | 30 | 0.1159995 | 0 | 1.309333 | 29.03226 | 22.58065 | 48.3871
Fe_Ti_Ox | 2022-04-06 | MFT | 79 | 0.6514681 | 0 | 0.6982568 | 54.65116 | 8.72093 | 36.62791
Ilmenite | 2022-04-06 | MFT | 16 | 0.1257285 | 0 | 0.683685 | 92.06349 | 1.587302 | 6.349206
Rutile | 2022-04-06 | MFT | 63 | 0.5257396 | 0 | 0.0145718 | 46.26335 | 10.32028 | 43.41637
Non floating Cu | 2022-04-06 | MFT | 209 | 0.8791223 | 8.153497 | 5.214868 | 7.198748 | 69.79656 | 23.00469
Chrysocolla | 2022-04-06 | MFT | 31 | 0.07421473 | 1.994526 | 0.01823047 | 12.94118 | 63.52941 | 23.52941
Cu_Fe_Oxide | 2022-04-06 | MFT | 79 | 0.6076877 | 3.613411 | 4.663752 | 5.172414 | 77.87356 | 16.95402
CuFe_Silicate | 2022-04-06 | MFT | 82 | 0.1510696 | 1.926264 | 0.4509401 | 9.467456 | 56.21302 | 34.31953
Other sulphides | 2022-04-06 | MFT | 99 | 0.2994824 | 0.02590073 | 0.111024 | 16.16162 | 14.14141 | 69.69697
Arsenopyrite | 2022-04-06 | MFT | 0 | 0 | 0 | 0 | 0 | 0 | 0
Galena | 2022-04-06 | MFT | 94 | 0.2892088 | 0.02590073 | 0.09682932 | 14.89362 | 13.82979 | 71.2766
Millerite | 2022-04-06 | MFT | 0 | 0 | 0 | 0 | 0 | 0 | 0
Molybdenite | 2022-04-06 | MFT | 1 | 0.002286728 | 0 | 0.001074096 | 0 | 100 | 0
Monazite_Ce | 2022-04-06 | MFT | 2 | 0.004282419 | 0 | 0 | 100 | 0 | 0
Pentlandite | 2022-04-06 | MFT | 0 | 0 | 0 | 0 | 0 | 0 | 0
Siegenite | 2022-04-06 | MFT | 1 | 0.002008163 | 0 | 0.005683091 | 0 | 0 | 100
Sphalerite | 2022-04-06 | MFT | 1 | 0.001696337 | 0 | 0.007437448 | 0 | 0 | 100
vaesite | 2022-04-06 | MFT | 0 | 0 | 0 | 0 | 0 | 0 | 0
Pyrite | 2022-04-06 | MFT | 132 | 3.763984 | 0.06245283 | 21.7847 | 73.60266 | 19.25844 | 7.138904
Pyrrhotite | 2022-04-06 | MFT | 54 | 0.3239213 | 0 | 2.397503 | 12.42604 | 56.80473 | 30.76923
Sec. Cu Sulphides | 2022-04-06 | MFT | 18 | 0.1786642 | 9.201728 | 0.1151311 | 6.410256 | 7.692308 | 85.89744
Bornite | 2022-04-06 | MFT | 4 | 0.01080999 | 0.4441236 | 0.01267224 | 0 | 80 | 20
Chalcocite | 2022-04-06 | MFT | 9 | 0.150342 | 7.942671 | 0.08799343 | 6.25 | 1.5625 | 92.1875
Covellite | 2022-04-06 | MFT | 5 | 0.01751218 | 0.8149331 | 0.01446543 | 11.11111 | 11.11111 | 77.77778
Silicate gangue | 2022-04-06 | MFT | 13229 | 72.74483 | 2.684399 | 34.3968 | 31.553 | 50.07077 | 18.37623
Amphibole | 2022-04-06 | MFT | 533 | 1.243066 | 0.6921932 | 3.779666 | 12.42424 | 38.78788 | 48.78788
Biotite | 2022-04-06 | MFT | 389 | 3.635956 | 0.8148998 | 9.636364 | 1.586252 | 77.19762 | 21.21613
Garnets | 2022-04-06 | MFT | 2829 | 6.542039 | 0.4319057 | 8.071372 | 14.06475 | 25.26978 | 60.66547
Kaolinite | 2022-04-06 | MFT | 2050 | 18.83177 | 0.2076189 | 0.3156254 | 26.80293 | 65.35246 | 7.844617
Muscovite | 2022-04-06 | MFT | 2767 | 14.89269 | 0.1450083 | 1.627739 | 55.18029 | 32.24689 | 12.57282
Orthoclase | 2022-04-06 | MFT | 11 | 0.09153566 | 0 | 0.001149869 | 18.60465 | 73.25581 | 8.139535
Plagioclase | 2022-04-06 | MFT | 1079 | 1.359897 | 0.02183885 | 0.1370198 | 4.928458 | 12.7186 | 82.35294
Quartz | 2022-04-06 | MFT | 1714 | 21.00778 | 0.06181774 | 0.2288628 | 38.88918 | 54.16164 | 6.949179
Silicate gangue_generic | 2022-04-06 | MFT | 1783 | 4.440136 | 0.2700265 | 9.744494 | 5.439662 | 47.34618 | 47.21415
Chalcopyrite cl. | 2022-04-06 | MFT | 85 | 2.4058 | 61.90999 | 9.118312 | 61.76684 | 35.11948 | 3.113686
Native Copper | 2022-04-06 | MFT | 0 | 0 | 0 | 0 | 0 | 0 | 0
CuMn mineral | 2022-04-06 | MFT | 17 | 0.04615034 | 0.6192954 | 0.08194502 | 2.702703 | 70.27027 | 27.02703
Accessory_phases | 2022-04-07 | MCOF | 45 | 0.5016803 | 0.004053321 | 0.004631983 | 88.46847 | 0.1801802 | 11.35135
Apatite | 2022-04-07 | MCOF | 43 | 0.4989961 | 0.004053321 | 0.004631983 | 88.78843 | 0 | 11.21157
Zircon | 2022-04-07 | MCOF | 2 | 0.002684187 | 0 | 0 | 0 | 50 | 50
Carbonate gangue | 2022-04-07 | MCOF | 1800 | 16.85135 | 0.4465744 | 5.730387 | 86.6648 | 9.294513 | 4.040687
Ankerite | 2022-04-07 | MCOF | 388 | 1.398704 | 0.1791104 | 3.001069 | 45.46624 | 27.20257 | 27.33119
Calcite | 2022-04-07 | MCOF | 1199 | 14.00892 | 0.2388653 | 1.086123 | 94.6473 | 3.601613 | 1.751091
Dolomite_ | 2022-04-07 | MCOF | 213 | 1.443722 | 0.02859869 | 1.643195 | 41.31905 | 51.69109 | 6.989853
Chalcopyrite | 2022-04-07 | MCOF | 21 | 0.4702096 | 26.52049 | 2.11158 | 87.78626 | 5.343511 | 6.870229
Chalcopyrite <20 | 2022-04-07 | MCOF | 134 | 0.2644181 | 13.60583 | 1.092729 | 70.13575 | 11.31222 | 18.55204
Chalcopyrite >150 | 2022-04-07 | MCOF | 0 | 0 | 0 | 0 | 0 | 0 | 0
CPS floating Cu | 2022-04-07 | MCOF | 37 | 0.08912073 | 10.35285 | 0.1828895 | 27.94118 | 39.70588 | 32.35294
Cuprite | 2022-04-07 | MCOF | 1 | 0.006967465 | 1.094305 | 0.00148632 | 0 | 0 | 100
Delafossite | 2022-04-07 | MCOF | 15 | 0.03089671 | 1.691101 | 0.1767671 | 15 | 30 | 55
Malachite | 2022-04-07 | MCOF | 19 | 0.04448898 | 6.508512 | 0.002900511 | 39.02439 | 51.21951 | 9.756098
Fe_Ox | 2022-04-07 | MCOF | 642 | 3.388432 | 2.282457 | 36.02955 | 25.78302 | 49.56877 | 24.64821
Fe_oxyhydroxides | 2022-04-07 | MCOF | 200 | 0.5068545 | 0.5327238 | 3.73796 | 10.14085 | 34.64789 | 55.21127
Haematite | 2022-04-07 | MCOF | 116 | 0.2451748 | 0.0478299 | 2.172039 | 13.58025 | 32.71605 | 53.7037
Magnesioferrite | 2022-04-07 | MCOF | 3 | 0.003983448 | 0 | 0.02036147 | 0 | 66.66667 | 33.33333
Magnetite | 2022-04-07 | MCOF | 201 | 2.244123 | 1.690359 | 24.99288 | 31.9135 | 57.60157 | 10.48493
Tramp_Steel | 2022-04-07 | MCOF | 120 | 0.3803551 | 0.01154427 | 5.049303 | 14.86486 | 18.24324 | 66.89189
Fe_Ti_Ox | 2022-04-07 | MCOF | 133 | 1.579844 | 0 | 4.918732 | 71.05705 | 18.45638 | 10.48658
Ilmenite | 2022-04-07 | MCOF | 33 | 0.71822 | 0 | 4.781913 | 66.41221 | 29.58015 | 4.007634
Rutile | 2022-04-07 | MCOF | 99 | 0.8095395 | 0 | 0.03638078 | 73.1746 | 10.31746 | 16.50794
Non floating Cu | 2022-04-07 | MCOF | 154 | 0.3221739 | 6.494983 | 2.501401 | 8.115942 | 36.23188 | 55.65217
Chrysocolla | 2022-04-07 | MCOF | 27 | 0.02638499 | 1.208376 | 0.01051161 | 15.90909 | 29.54545 | 54.54545
Cu_Fe_Oxide | 2022-04-07 | MCOF | 72 | 0.2134786 | 2.997406 | 2.179234 | 7.303371 | 34.26966 | 58.42697
CuFe_Silicate | 2022-04-07 | MCOF | 50 | 0.05832396 | 1.536708 | 0.2445032 | 3.157895 | 30.52632 | 66.31579
Other sulphides | 2022-04-07 | MCOF | 46 | 0.1175274 | 0.1224975 | 0.04345315 | 14.0625 | 34.375 | 51.5625
Arsenopyrite | 2022-04-07 | MCOF | 1 | 0.001770421 | 0 | 0.006736174 | 0 | 0 | 100
Galena | 2022-04-07 | MCOF | 33 | 0.06973176 | 0.0423748 | 0.03225234 | 9.090909 | 24.24242 | 66.66667
Millerite | 2022-04-07 | MCOF | 0 | 0 | 0 | 0 | 0 | 0 | 0
Molybdenite | 2022-04-07 | MCOF | 7 | 0.0314107 | 0.08012272 | 0.001625725 | 25 | 55 | 20
Monazite_Ce | 2022-04-07 | MCOF | 4 | 0.01323533 | 0 | 0 | 11.11111 | 33.33333 | 55.55556
Pentlandite | 2022-04-07 | MCOF | 0 | 0 | 0 | 0 | 0 | 0 | 0
Siegenite | 2022-04-07 | MCOF | 1 | 0.001379215 | 0 | 0.00283891 | 0 | 0 | 100
Sphalerite | 2022-04-07 | MCOF | 0 | 0 | 0 | 0 | 0 | 0 | 0
vaesite | 2022-04-07 | MCOF | 0 | 0 | 0 | 0 | 0 | 0 | 0
Pyrite | 2022-04-07 | MCOF | 233 | 2.493561 | 0.1930244 | 16.91917 | 77.7969 | 13.31038 | 8.892714
Pyrrhotite | 2022-04-07 | MCOF | 57 | 0.4791674 | 0.005068484 | 4.222221 | 21.97802 | 72.8022 | 5.21978
Sec. Cu Sulphides | 2022-04-07 | MCOF | 75 | 0.3217313 | 37.92747 | 0.1277288 | 48.78049 | 31.21951 | 20
Bornite | 2022-04-07 | MCOF | 16 | 0.04009148 | 3.594394 | 0.06265188 | 11.11111 | 11.11111 | 77.77778
Chalcocite | 2022-04-07 | MCOF | 44 | 0.2549121 | 32.01291 | 0.06116905 | 59.49367 | 35.44304 | 5.063291
Covellite | 2022-04-07 | MCOF | 15 | 0.02672765 | 2.32017 | 0.003907892 | 15 | 25 | 60
Silicate gangue | 2022-04-07 | MCOF | 13692 | 73.12078 | 2.044703 | 26.11553 | 49.85938 | 38.2593 | 11.88131
Amphibole | 2022-04-07 | MCOF | 255 | 0.6993793 | 0.4094498 | 3.404188 | 23.79778 | 49.44513 | 26.75709
Biotite | 2022-04-07 | MCOF | 376 | 2.029277 | 0.2030619 | 6.601442 | 3.660024 | 89.3046 | 7.03538
Garnets | 2022-04-07 | MCOF | 3174 | 4.615126 | 0.2226654 | 5.805219 | 17.54509 | 21.50236 | 60.95255
Kaolinite | 2022-04-07 | MCOF | 2264 | 19.24291 | 0.4205834 | 0.2128937 | 35.32764 | 60.07884 | 4.593529
Muscovite | 2022-04-07 | MCOF | 2203 | 11.06341 | 0.2483222 | 1.173078 | 61.93318 | 27.05437 | 11.01245
Orthoclase | 2022-04-07 | MCOF | 20 | 0.04312975 | 0 | 0.0007153898 | 23.72881 | 54.23729 | 22.0339
Plagioclase | 2022-04-07 | MCOF | 1623 | 1.494521 | 0.09981477 | 0.1429578 | 3.725782 | 7.103825 | 89.17039
Quartz | 2022-04-07 | MCOF | 1940 | 29.93251 | 0.2624922 | 0.2717005 | 68.46243 | 29.28759 | 2.249975
Silicate gangue_generic | 2022-04-07 | MCOF | 1764 | 2.873959 | 0.1674621 | 7.297119 | 5.267582 | 41.77641 | 52.95601
Chalcopyrite cl. | 2022-04-07 | MCOF | 155 | 0.7346278 | 40.12632 | 3.204309 | 81.43322 | 7.491857 | 11.07492
Native Copper | 2022-04-07 | MCOF | 2 | 0.006767579 | 1.05893 | 0.001735571 | 0 | 0 | 100
CuMn mineral | 2022-04-07 | MCOF | 5 | 0.02398635 | 0.7524923 | 0.06715262 | 17.85714 | 78.57143 | 3.571429
Accessory_phases | 2022-04-07 | MCON | 35 | 0.1464126 | 0.0007090963 | 0.006101149 | 70.19231 | 17.30769 | 12.5
Apatite | 2022-04-07 | MCON | 30 | 0.1350863 | 0.0007090963 | 0.005863304 | 74.2268 | 15.46392 | 10.30928
Zircon | 2022-04-07 | MCON | 2 | 0.008285342 | 0 | 0.0001771889 | 25 | 75 | 0
Carbonate gangue | 2022-04-07 | MCON | 402 | 2.141109 | 0.1014157 | 0.3233478 | 45.46498 | 39.38002 | 15.15499
Ankerite | 2022-04-07 | MCON | 245 | 0.4192471 | 0.07181201 | 0.2454722 | 14.23841 | 22.51656 | 63.24503
Calcite | 2022-04-07 | MCON | 152 | 1.680413 | 0.02960373 | 0.06624952 | 52.45203 | 43.71002 | 3.837953
Dolomite_ | 2022-04-07 | MCON | 5 | 0.04144874 | 0 | 0.0116261 | 33.33333 | 9.090909 | 57.57576
Chalcopyrite | 2022-04-07 | MCON | 291 | 11.50785 | 27.79126 | 10.75837 | 70.37869 | 21.32542 | 8.295892
Chalcopyrite <20 | 2022-04-07 | MCON | 1841 | 5.440006 | 11.09365 | 4.852736 | 52.13849 | 21.52071 | 26.3408
Chalcopyrite >150 | 2022-04-07 | MCON | 6 | 4.368993 | 11.66306 | 4.082791 | 100 | 0 | 0
CPS floating Cu | 2022-04-07 | MCON | 292 | 1.438437 | 8.452864 | 0.4320917 | 12.24784 | 50.43228 | 37.31988
Cuprite | 2022-04-07 | MCON | 24 | 0.1854947 | 1.309604 | 0.01000389 | 0 | 39.13043 | 60.86957
Delafossite | 2022-04-07 | MCON | 106 | 0.4077049 | 1.440326 | 0.3912008 | 11.11111 | 28.65497 | 60.23392
Malachite | 2022-04-07 | MCON | 157 | 0.6816016 | 4.513716 | 0.02951705 | 16.21622 | 59.21376 | 24.57002
Fe_Ox | 2022-04-07 | MCON | 346 | 1.562095 | 0.01113932 | 3.643671 | 21.35593 | 40.16949 | 38.47458
Fe_oxyhydroxides | 2022-04-07 | MCON | 74 | 0.2556116 | 0.002193779 | 0.4485026 | 14.65517 | 51.72414 | 33.62069
Haematite | 2022-04-07 | MCON | 36 | 0.09576621 | 0.0009645453 | 0.1684362 | 21.95122 | 24.39024 | 53.65854
Magnesioferrite | 2022-04-07 | MCON | 2 | 0.0102465 | 0 | 0.01186223 | 0 | 0 | 100
Magnetite | 2022-04-07 | MCON | 139 | 0.6650089 | 0.006577476 | 1.564161 | 21.50171 | 41.97952 | 36.51877
Tramp_Steel | 2022-04-07 | MCON | 95 | 0.5354623 | 0.001403519 | 1.45071 | 27.40741 | 32.59259 | 40
Fe_Ti_Ox | 2022-04-07 | MCON | 72 | 0.5547653 | 0.007110659 | 0.4578288 | 64.44444 | 28.51852 | 7.037037
Ilmenite | 2022-04-07 | MCON | 27 | 0.3067339 | 0.002651562 | 0.4537265 | 57.24138 | 39.31034 | 3.448276
Rutile | 2022-04-07 | MCON | 44 | 0.245916 | 0.004459097 | 0.002346952 | 72.58065 | 16.12903 | 11.29032
Non floating Cu | 2022-04-07 | MCON | 323 | 0.6706279 | 0.9653357 | 0.7335043 | 10.16636 | 33.45656 | 56.37708
Chrysocolla | 2022-04-07 | MCON | 91 | 0.1193883 | 0.3090326 | 0.01092396 | 12.4031 | 17.05426 | 70.54264
Cu_Fe_Oxide | 2022-04-07 | MCON | 68 | 0.285051 | 0.3091334 | 0.5815401 | 13.63636 | 44.15584 | 42.20779
CuFe_Silicate | 2022-04-07 | MCON | 159 | 0.1895052 | 0.2888987 | 0.1211723 | 8.5 | 17.5 | 74
Other sulphides | 2022-04-07 | MCON | 124 | 0.4035931 | 0.1265724 | 0.1138567 | 22.36025 | 30.43478 | 47.20497
Arsenopyrite | 2022-04-07 | MCON | 7 | 0.0191268 | 0 | 0.01821914 | 14.28571 | 14.28571 | 71.42857
Galena | 2022-04-07 | MCON | 39 | 0.1271888 | 0.03241016 | 0.03986569 | 25.64103 | 12.82051 | 61.53846
Millerite | 2022-04-07 | MCON | 1 | 0.01183305 | 0 | 0.001146947 | 100 | 0 | 0
Molybdenite | 2022-04-07 | MCON | 45 | 0.1090756 | 0.04956826 | 0.001949078 | 24.44444 | 8.888889 | 66.66667
Monazite_Ce | 2022-04-07 | MCON | 2 | 0.0249662 | 0.01813244 | 0.0004853844 | 9.090909 | 90.90909 | 0
Pentlandite | 2022-04-07 | MCON | 11 | 0.03807732 | 0 | 0.02967163 | 5.555556 | 55.55556 | 38.88889
Siegenite | 2022-04-07 | MCON | 9 | 0.03405804 | 0.002997195 | 0.01281014 | 31.25 | 50 | 18.75
Sphalerite | 2022-04-07 | MCON | 6 | 0.01798095 | 0.001590655 | 0.009399161 | 20 | 20 | 60
vaesite | 2022-04-07 | MCON | 0 | 0 | 0 | 0 | 0 | 0 | 0
Pyrite | 2022-04-07 | MCON | 2481 | 40.9929 | 0.9401586 | 56.94458 | 76.94172 | 20.19283 | 2.865453
Pyrrhotite | 2022-04-07 | MCON | 572 | 8.474102 | 0.05332064 | 15.26019 | 56.62911 | 38.93551 | 4.435387
Sec. Cu Sulphides | 2022-04-07 | MCON | 1179 | 7.207009 | 38.68374 | 0.9382852 | 32.21138 | 48.93975 | 18.84887
Bornite | 2022-04-07 | MCON | 422 | 1.375014 | 5.877838 | 0.4926652 | 16.33333 | 38 | 45.66667
Chalcocite | 2022-04-07 | MCON | 608 | 5.485491 | 31.34903 | 0.4281335 | 36.85883 | 54.01725 | 9.123922
Covellite | 2022-04-07 | MCON | 149 | 0.3465036 | 1.456865 | 0.01748647 | 27.97619 | 21.42857 | 50.59524
Silicate gangue | 2022-04-07 | MCON | 5395 | 15.0921 | 0.1096573 | 1.452646 | 29.14195 | 44.89522 | 25.96283
Amphibole | 2022-04-07 | MCON | 93 | 0.1317634 | 0.01979598 | 0.09674898 | 15.15152 | 14.14141 | 70.70707
Biotite | 2022-04-07 | MCON | 22 | 0.03184127 | 0.003418856 | 0.02256983 | 12 | 28 | 60
Garnets | 2022-04-07 | MCON | 836 | 1.303333 | 0.01347117 | 0.3659695 | 15.11962 | 23.0622 | 61.81818
Kaolinite | 2022-04-07 | MCON | 560 | 1.68876 | 0.01342712 | 0.01642323 | 12.97186 | 66.09472 | 20.93342
Muscovite | 2022-04-07 | MCON | 661 | 2.256927 | 0.01576829 | 0.08188057 | 31.99339 | 43.28194 | 24.72467
Orthoclase | 2022-04-07 | MCON | 5 | 0.006769301 | 0 | 0 | 0 | 33.33333 | 66.66667
Plagioclase | 2022-04-07 | MCON | 558 | 1.070219 | 0.01232216 | 0.03077724 | 10.06424 | 38.97216 | 50.9636
Quartz | 2022-04-07 | MCON | 1429 | 6.609037 | 0.008894951 | 0.06165439 | 42.85209 | 50.00884 | 7.139071
Silicate gangue_generic | 2022-04-07 | MCON | 1229 | 1.990968 | 0.02255874 | 0.7756165 | 13.73283 | 29.27591 | 56.99126
Chalcopyrite cl. | 2022-04-07 | MCON | 2138 | 21.31684 | 50.54798 | 19.6939 | 71.79487 | 17.0045 | 11.20062
Native Copper | 2022-04-07 | MCON | 5 | 0.1636355 | 1.189218 | 0.001370009 | 0 | 70.21277 | 29.78723
CuMn mineral | 2022-04-07 | MCON | 5 | 0.07668348 | 0.0582709 | 0.01986791 | 1.724138 | 96.55172 | 1.724138
Accessory_phases | 2022-04-07 | MFT | 44 | 0.2919125 | 0 | 0.005240094 | 58.89328 | 22.52964 | 18.57708
Apatite | 2022-04-07 | MFT | 41 | 0.2825721 | 0 | 0.005240094 | 59.91903 | 22.67206 | 17.40891
Zircon | 2022-04-07 | MFT | 2 | 0.008507718 | 0 | 0 | 20 | 0 | 80
Carbonate gangue | 2022-04-07 | MFT | 2223 | 19.37511 | 0.8949148 | 10.94772 | 82.74878 | 12.50389 | 4.747328
Ankerite | 2022-04-07 | MFT | 394 | 2.626333 | 0.2456087 | 7.682662 | 30.43856 | 49.84802 | 19.71342
Calcite | 2022-04-07 | MFT | 1587 | 14.74401 | 0.5580846 | 1.474383 | 92.95315 | 5.163694 | 1.883151
Dolomite_ | 2022-04-07 | MFT | 242 | 2.004762 | 0.09122141 | 1.790678 | 65.82604 | 25.01287 | 9.161091
Chalcopyrite | 2022-04-07 | MFT | 2 | 0.01213526 | 0.9927975 | 0.07982962 | 0 | 0 | 100
Chalcopyrite <20 | 2022-04-07 | MFT | 52 | 0.08949757 | 8.928678 | 0.4558757 | 47.45763 | 8.474576 | 44.0678
Chalcopyrite >150 | 2022-04-07 | MFT | 0 | 0 | 0 | 0 | 0 | 0 | 0
CPS floating Cu | 2022-04-07 | MFT | 5 | 0.008627188 | 1.487984 | 0.0476638 | 40 | 60 | 0
Cuprite | 2022-04-07 | MFT | 0 | 0 | 0 | 0 | 0 | 0 | 0
Delafossite | 2022-04-07 | MFT | 3 | 0.005875756 | 0.9074269 | 0.0476638 | 33.33333 | 66.66667 | 0
Malachite | 2022-04-07 | MFT | 2 | 0.002751432 | 0.5805567 | 0 | 50 | 50 | 0
Fe_Ox | 2022-04-07 | MFT | 490 | 2.785554 | 0.7855212 | 37.96974 | 32.64746 | 45.7476 | 21.60494
Fe_oxyhydroxides | 2022-04-07 | MFT | 186 | 0.5285646 | 0.2144269 | 5.168932 | 11.64384 | 29.10959 | 59.24658
Haematite | 2022-04-07 | MFT | 96 | 0.2379265 | 0.08373874 | 2.67947 | 15.32258 | 30.64516 | 54.03226
Magnesioferrite | 2022-04-07 | MFT | 2 | 0.003366884 | 0 | 0.02123896 | 0 | 0 | 100
Magnetite | 2022-04-07 | MFT | 156 | 1.83649 | 0.4873556 | 27.04862 | 42.43655 | 54.11168 | 3.451777
Tramp_Steel | 2022-04-07 | MFT | 50 | 0.1792051 | 0 | 3.051477 | 9.090909 | 20 | 70.90909
Fe_Ti_Ox | 2022-04-07 | MFT | 97 | 0.7567887 | 0.06348119 | 1.542443 | 58.95197 | 23.36245 | 17.68559
Ilmenite | 2022-04-07 | MFT | 26 | 0.1702992 | 0 | 1.523078 | 67.34694 | 28.57143 | 4.081633
Rutile | 2022-04-07 | MFT | 71 | 0.5864895 | 0.06348119 | 0.01936487 | 56.66667 | 21.94444 | 21.38889
Non floating Cu | 2022-04-07 | MFT | 68 | 0.1722903 | 8.819633 | 1.579418 | 16.10738 | 59.73154 | 24.16107
Chrysocolla | 2022-04-07 | MFT | 18 | 0.01672581 | 2.086671 | 0.006185426 | 45.45455 | 9.090909 | 45.45455
Cu_Fe_Oxide | 2022-04-07 | MFT | 27 | 0.1155602 | 3.668416 | 1.426194 | 5.263158 | 80.26316 | 14.47368
CuFe_Silicate | 2022-04-07 | MFT | 22 | 0.03891828 | 3.035316 | 0.1423331 | 20 | 52 | 28
Other sulphides | 2022-04-07 | MFT | 91 | 0.2438819 | 0.40343 | 0.1213838 | 19.14894 | 14.89362 | 65.95745
Arsenopyrite | 2022-04-07 | MFT | 2 | 0.004489179 | 0 | 0.02348558 | 50 | 0 | 50
Galena | 2022-04-07 | MFT | 83 | 0.2223592 | 0 | 0.09485097 | 13.25301 | 13.25301 | 73.49398
Millerite | 2022-04-07 | MFT | 0 | 0 | 0 | 0 | 0 | 0 | 0
Molybdenite | 2022-04-07 | MFT | 2 | 0.003982336 | 0.3801818 | 0 | 50 | 50 | 0
Monazite_Ce | 2022-04-07 | MFT | 4 | 0.0130512 | 0.02324822 | 0.003047199 | 71.42857 | 28.57143 | 0
Pentlandite | 2022-04-07 | MFT | 0 | 0 | 0 | 0 | 0 | 0 | 0
Siegenite | 2022-04-07 | MFT | 0 | 0 | 0 | 0 | 0 | 0 | 0
Sphalerite | 2022-04-07 | MFT | 0 | 0 | 0 | 0 | 0 | 0 | 0
vaesite | 2022-04-07 | MFT | 0 | 0 | 0 | 0 | 0 | 0 | 0
Pyrite | 2022-04-07 | MFT | 80 | 0.9050728 | 0.2346498 | 7.966433 | 73.74749 | 24.0481 | 2.204409
Pyrrhotite | 2022-04-07 | MFT | 30 | 0.2269787 | 0 | 2.563004 | 41.91176 | 56.61765 | 1.470588
Sec. Cu Sulphides | 2022-04-07 | MFT | 28 | 0.2562923 | 75.10114 | 0.1352233 | 4.6875 | 75.78125 | 19.53125
Bornite | 2022-04-07 | MFT | 16 | 0.03953374 | 8.719302 | 0.08570851 | 4.761905 | 0 | 95.2381
Chalcocite | 2022-04-07 | MFT | 6 | 0.2065927 | 64.3914 | 0.04951481 | 1.980198 | 96.0396 | 1.980198
Covellite | 2022-04-07 | MFT | 6 | 0.01016582 | 1.990434 | 0 | 50 | 0 | 50
Silicate gangue | 2022-04-07 | MFT | 12652 | 74.87586 | 2.287772 | 36.58602 | 48.33085 | 40.19539 | 11.47376
Amphibole | 2022-04-07 | MFT | 232 | 0.7729859 | 0.2901751 | 4.863477 | 20.50919 | 55.02122 | 24.46959
Biotite | 2022-04-07 | MFT | 333 | 2.534062 | 0.1238947 | 10.72215 | 2.97275 | 84.84723 | 12.18002
Garnets | 2022-04-07 | MFT | 2832 | 5.074579 | 0.1799769 | 8.077889 | 19.07935 | 25.72178 | 55.19887
Kaolinite | 2022-04-07 | MFT | 2298 | 23.14939 | 0.9255941 | 0.2634634 | 41.69786 | 54.88011 | 3.422038
Muscovite | 2022-04-07 | MFT | 2185 | 12.40119 | 0.3889535 | 1.449191 | 66.66667 | 26.68149 | 6.651848
Orthoclase | 2022-04-07 | MFT | 22 | 0.03521833 | 0 | 0.001498079 | 15.78947 | 57.89474 | 26.31579
Plagioclase | 2022-04-07 | MFT | 1314 | 1.437334 | 0.05721188 | 0.192818 | 3.929273 | 7.793058 | 88.27767
Quartz | 2022-04-07 | MFT | 1712 | 25.33533 | 0.246367 | 0.2749849 | 65.09012 | 31.76689 | 3.142987
Silicate gangue_generic | 2022-04-07 | MFT | 1648 | 2.868803 | 0.07559927 | 8.882895 | 6.227758 | 33.27402 | 60.49822
Chalcopyrite cl. | 2022-04-07 | MFT | 54 | 0.1016328 | 9.921475 | 0.5357053 | 41.79104 | 7.462687 | 50.74627
Native Copper | 2022-04-07 | MFT | 0 | 0 | 0 | 0 | 0 | 0 | 0
CuMn mineral | 2022-04-07 | MFT | 1 | 0.001086092 | 0.02923058 | 0.004705708 | 0 | 0 | 100
Accessory_phases | 2022-04-08 | MFT | 41 | 0.6763958 | 0.1967736 | 0.00836988 | 88.08194 | 5.772812 | 6.145251
Apatite | 2022-04-08 | MFT | 31 | 0.663409 | 0 | 0.007668804 | 88.99431 | 5.313093 | 5.6926
Zircon | 2022-04-08 | MFT | 4 | 0.007489305 | 0 | 0 | 25 | 25 | 50
Carbonate gangue | 2022-04-08 | MFT | 2034 | 17.85778 | 2.477697 | 5.797039 | 84.22146 | 10.67587 | 5.102664
Ankerite | 2022-04-08 | MFT | 337 | 1.069138 | 0.749666 | 3.001581 | 35.56338 | 22.88732 | 41.5493
Calcite | 2022-04-08 | MFT | 1615 | 15.92805 | 1.728031 | 1.685385 | 89.84004 | 7.231937 | 2.92802
Dolomite_ | 2022-04-08 | MFT | 82 | 0.8605928 | 0 | 1.110072 | 29.55145 | 63.98417 | 6.46438
Chalcopyrite | 2022-04-08 | MFT | 2 | 0.0283757 | 5.649568 | 0.1979169 | 0 | 70.58824 | 29.41176
Chalcopyrite <20 | 2022-04-08 | MFT | 53 | 0.09681121 | 13.01725 | 0.4152744 | 27.58621 | 13.7931 | 58.62069
Chalcopyrite >150 | 2022-04-08 | MFT | 0 | 0 | 0 | 0 | 0 | 0 | 0
CPS floating Cu | 2022-04-08 | MFT | 5 | 0.009493092 | 2.589399 | 0.03170598 | 20 | 0 | 80
Cuprite | 2022-04-08 | MFT | 0 | 0 | 0 | 0 | 0 | 0 | 0
Delafossite | 2022-04-08 | MFT | 3 | 0.006465501 | 1.768135 | 0.03170598 | 33.33333 | 0 | 66.66667
Malachite | 2022-04-08 | MFT | 2 | 0.003027591 | 0.821264 | 0 | 0 | 0 | 100
Fe_Ox | 2022-04-08 | MFT | 443 | 2.251373 | 2.85158 | 29.1742 | 17.36585 | 41.26829 | 41.36585
Fe_oxyhydroxides | 2022-04-08 | MFT | 178 | 0.681208 | 0.7650444 | 6.226485 | 8.187135 | 33.62573 | 58.18713
Haematite | 2022-04-08 | MFT | 61 | 0.1372375 | 0 | 1.454252 | 21.53846 | 13.84615 | 64.61538
Magnesioferrite | 2022-04-08 | MFT | 3 | 0.005557223 | 0 | 0.0231778 | 33.33333 | 0 | 66.66667
Magnetite | 2022-04-08 | MFT | 120 | 1.040157 | 2.006905 | 15.05337 | 24.26036 | 52.85996 | 22.87968
Tramp_Steel | 2022-04-08 | MFT | 81 | 0.387213 | 0.07963014 | 6.416912 | 11.11111 | 28.7037 | 60.18519
Fe_Ti_Ox | 2022-04-08 | MFT | 121 | 1.573232 | 0 | 7.363955 | 67.68868 | 16.62736 | 15.68396
Ilmenite | 2022-04-08 | MFT | 43 | 0.8490003 | 0 | 7.354407 | 84.45946 | 11.93694 | 3.603604
Rutile | 2022-04-08 | MFT | 78 | 0.7242317 | 0 | 0.009548064 | 49.25743 | 21.78218 | 28.9604
Non floating Cu | 2022-04-08 | MFT | 131 | 0.5747444 | 49.86154 | 4.782131 | 5.052632 | 42.94737 | 52
Chrysocolla | 2022-04-08 | MFT | 29 | 0.1104274 | 21.20909 | 0.01097988 | 1.515152 | 34.09091 | 64.39394
Cu_Fe_Oxide | 2022-04-08 | MFT | 43 | 0.3480136 | 18.36953 | 4.416753 | 4.807692 | 71.15385 | 24.03846
CuFe_Silicate | 2022-04-08 | MFT | 57 | 0.1139131 | 10.10273 | 0.3468659 | 9.022556 | 8.270677 | 82.70677
Other sulphides | 2022-04-08 | MFT | 115 | 0.3350667 | 0.5439454 | 0.1419653 | 19.00826 | 18.18182 | 62.80992
Arsenopyrite | 2022-04-08 | MFT | 2 | 0.004939754 | 0 | 0.03203256 | 100 | 0 | 0
Galena | 2022-04-08 | MFT | 95 | 0.2800522 | 0 | 0.1046048 | 11.57895 | 16.84211 | 71.57895
Millerite | 2022-04-08 | MFT | 0 | 0 | 0 | 0 | 0 | 0 | 0
Molybdenite | 2022-04-08 | MFT | 6 | 0.01314612 | 0.5439454 | 0.002899443 | 66.66667 | 16.66667 | 16.66667
Monazite_Ce | 2022-04-08 | MFT | 12 | 0.03692865 | 0 | 0.002428479 | 33.33333 | 27.77778 | 38.88889
Pentlandite | 2022-04-08 | MFT | 0 | 0 | 0 | 0 | 0 | 0 | 0
Siegenite | 2022-04-08 | MFT | 0 | 0 | 0 | 0 | 0 | 0 | 0
Sphalerite | 2022-04-08 | MFT | 0 | 0 | 0 | 0 | 0 | 0 | 0
vaesite | 2022-04-08 | MFT | 0 | 0 | 0 | 0 | 0 | 0 | 0
Pyrite | 2022-04-08 | MFT | 222 | 1.480898 | 0.2748228 | 12.29819 | 80.18868 | 6.738544 | 13.07278
Pyrrhotite | 2022-04-08 | MFT | 49 | 0.2332321 | 0 | 2.546977 | 39.37008 | 42.51969 | 18.11024
Sec. Cu Sulphides | 2022-04-08 | MFT | 10 | 0.02661093 | 9.987494 | 0.01734866 | 15.38462 | 23.07692 | 61.53846
Bornite | 2022-04-08 | MFT | 3 | 0.008286039 | 2.817698 | 0.01734866 | 25 | 0 | 75
Chalcocite | 2022-04-08 | MFT | 2 | 0.0090031 | 4.201581 | 0 | 0 | 75 | 25
Covellite | 2022-04-08 | MFT | 5 | 0.009321794 | 2.968215 | 0 | 20 | 0 | 80
Silicate gangue | 2022-04-08 | MFT | 13933 | 74.85598 | 12.54993 | 37.22492 | 31.82245 | 49.52884 | 18.64871
Amphibole | 2022-04-08 | MFT | 362 | 0.8541791 | 0.6910498 | 4.634221 | 8.732394 | 53.52113 | 37.74648
Biotite | 2022-04-08 | MFT | 269 | 1.792545 | 1.866605 | 7.3938 | 2.569043 | 81.18176 | 16.2492
Garnets | 2022-04-08 | MFT | 2963 | 5.621114 | 0.7714829 | 9.596862 | 9.065383 | 29.54272 | 61.3919
Kaolinite | 2022-04-08 | MFT | 1800 | 20.56228 | 6.464475 | 0.3352327 | 23.78987 | 65.94823 | 10.2619
Muscovite | 2022-04-08 | MFT | 2364 | 16.60266 | 0.7307722 | 2.077875 | 46.12626 | 44.37377 | 9.499966
Orthoclase | 2022-04-08 | MFT | 31 | 0.04283245 | 0 | 0.001028613 | 16.66667 | 35.71429 | 47.61905
Plagioclase | 2022-04-08 | MFT | 1568 | 2.093261 | 1.103 | 0.2490183 | 3.612073 | 7.57051 | 88.81742
Quartz | 2022-04-08 | MFT | 2274 | 22.52279 | 0.4674378 | 0.3754317 | 45.49332 | 46.72135 | 7.785329
Silicate gangue_generic | 2022-04-08 | MFT | 2247 | 4.186896 | 0.4551088 | 11.55559 | 5.956533 | 29.11189 | 64.93158
Chalcopyrite cl. | 2022-04-08 | MFT | 55 | 0.1251869 | 18.66682 | 0.6131913 | 21.33333 | 26.66667 | 52
Native Copper | 2022-04-08 | MFT | 0 | 0 | 0 | 0 | 0 | 0 | 0
CuMn mineral | 2022-04-08 | MFT | 2 | 0.002390204 | 0.1801922 | 0.007532795 | 0 | 0 | 100
Accessory_phases | 2022-04-08 | MCOF | 27 | 0.395627 | 0.01191203 | 0.00455329 | 87.12446 | 6.008584 | 6.866953
Apatite | 2022-04-08 | MCOF | 22 | 0.3831288 | 0.01191203 | 0.00455329 | 88.98678 | 5.726872 | 5.286344
Zircon | 2022-04-08 | MCOF | 3 | 0.01004129 | 0 | 0 | 0 | 0 | 100
Carbonate gangue | 2022-04-08 | MCOF | 1135 | 10.50773 | 0.4192622 | 2.717687 | 82.57893 | 9.751327 | 7.66974
Ankerite | 2022-04-08 | MCOF | 271 | 0.8614149 | 0.1336917 | 1.312009 | 20.1171875 | 22.265625 | 57.6171875
Calcite | 2022-04-08 | MCOF | 813 | 9.10441 | 0.2698041 | 0.9340959 | 91.7965 | 5.373609 | 2.829889
Dolomite_ | 2022-04-08 | MCOF | 51 | 0.5419095 | 0.0157664 | 0.471582 | 9.550562 | 69.10112 | 21.34831
Chalcopyrite | 2022-04-08 | MCOF | 15 | 0.9511189 | 28.96414 | 2.9829 | 88.70588 | 6.117647 | 5.176471
Chalcopyrite <20 | 2022-04-08 | MCOF | 160 | 0.4923439 | 11.29964 | 1.282264 | 55.90909 | 13.18182 | 30.90909
Chalcopyrite >150 | 2022-04-08 | MCOF | 0 | 0 | 0 | 0 | 0 | 0 | 0
CPS floating Cu | 2022-04-08 | MCOF | 28 | 0.1340299 | 8.971543 | 0.1281296 | 10.71429 | 53.57143 | 35.71429
Cuprite | 2022-04-08 | MCOF | 3 | 0.0162904 | 1.271468 | 0.001074566 | 0 | 0 | 100
Delafossite | 2022-04-08 | MCOF | 9 | 0.0404536 | 1.814005 | 0.1238655 | 14.28571 | 50 | 35.71429
Malachite | 2022-04-08 | MCOF | 15 | 0.07306644 | 5.518614 | 0.003189504 | 11.11111 | 63.88889 | 25
Fe_Ox | 2022-04-08 | MCOF | 431 | 3.965665 | 1.900318 | 30.41931 | 14.43149 | 60.49563 | 25.07289
Fe_oxyhydroxides | 2022-04-08 | MCOF | 143 | 0.6489454 | 0.112788 | 3.764573 | 13.58025 | 30.45267 | 55.96708
Haematite | 2022-04-08 | MCOF | 59 | 0.2547712 | 0.09169222 | 1.575544 | 13.33333 | 18.88889 | 67.77778
Magnesioferrite | 2022-04-08 | MCOF | 2 | 0.004967236 | 0 | 0.02014113 | 50 | 0 | 50
Magnetite | 2022-04-08 | MCOF | 152 | 2.574631 | 1.675325 | 20.65221 | 15.27778 | 76.60256 | 8.119658
Tramp_Steel | 2022-04-08 | MCOF | 74 | 0.4807003 | 0.02051239 | 4.403237 | 8 | 22 | 70
Fe_Ti_Ox | 2022-04-08 | MCOF | 109 | 1.091831 | 0.004604823 | 0.9862403 | 39.64365 | 14.03118 | 46.32517
Ilmenite | 2022-04-08 | MCOF | 28 | 0.2025351 | 0 | 0.9467142 | 31.64557 | 39.24051 | 29.11392
Rutile | 2022-04-08 | MCOF | 81 | 0.8892955 | 0.004604823 | 0.03952615 | 41.35135 | 8.648649 | 50
Non floating Cu | 2022-04-08 | MCOF | 203 | 1.062855 | 12.75135 | 6.053682 | 3.015075 | 31.8258 | 65.15913
Chrysocolla | 2022-04-08 | MCOF | 38 | 0.07627111 | 2.230629 | 0.02093131 | 8.823529 | 14.70588 | 76.47059
Cu_Fe_Oxide | 2022-04-08 | MCOF | 88 | 0.7739275 | 6.018044 | 5.508935 | 2.318841 | 34.49275 | 63.18841
CuFe_Silicate | 2022-04-08 | MCOF | 74 | 0.2078495 | 4.432217 | 0.5151768 | 2.209945 | 33.70166 | 64.0884
Other sulphides | 2022-04-08 | MCOF | 109 | 0.469297 | 1.447579 | 0.1129062 | 25.75758 | 22.72727 | 51.51515
Arsenopyrite | 2022-04-08 | MCOF | 0 | 0 | 0 | 0 | 0 | 0 | 0
Galena | 2022-04-08 | MCOF | 89 | 0.3557182 | 0.1018822 | 0.1047022 | 18.88889 | 10 | 71.11111
Millerite | 2022-04-08 | MCOF | 0 | 0 | 0 | 0 | 0 | 0 | 0
Molybdenite | 2022-04-08 | MCOF | 10 | 0.02937613 | 0 | 0.002454111 | 90 | 0 | 10
Monazite_Ce | 2022-04-08 | MCOF | 8 | 0.03300809 | 0 | 0 | 66.66667 | 8.333333 | 25
Pentlandite | 2022-04-08 | MCOF | 0 | 0 | 0 | 0 | 0 | 0 | 0
Siegenite | 2022-04-08 | MCOF | 0 | 0 | 0 | 0 | 0 | 0 | 0
Sphalerite | 2022-04-08 | MCOF | 1 | 0.002179175 | 0 | 0.005749811 | 0 | 100 | 0
vaesite | 2022-04-08 | MCOF | 0 | 0 | 0 | 0 | 0 | 0 | 0
Pyrite | 2022-04-08 | MCOF | 603 | 7.230277 | 0.2309142 | 33.84616 | 79.08956 | 14.76684 | 6.143597
Pyrrhotite | 2022-04-08 | MCOF | 51 | 0.3570268 | 0 | 2.169489 | 13.10345 | 55.17241 | 31.72414
Sec. Cu Sulphides | 2022-04-08 | MCOF | 43 | 0.4915855 | 31.81528 | 0.1441131 | 12.57485 | 76.64671 | 10.77844
Bornite | 2022-04-08 | MCOF | 14 | 0.04721545 | 2.188915 | 0.06399979 | 17.64706 | 52.94118 | 29.41176
Chalcocite | 2022-04-08 | MCOF | 18 | 0.4043758 | 27.83722 | 0.07550625 | 13.43284 | 86.56716 | 0
Covellite | 2022-04-08 | MCOF | 11 | 0.03999426 | 1.789147 | 0.004607061 | 0 | 18.75 | 81.25
Silicate gangue | 2022-04-08 | MCOF | 12922 | 72.85061 | 2.183452 | 19.15257 | 33.43298 | 47.0505 | 19.51652
Amphibole | 2022-04-08 | MCOF | 222 | 0.5645558 | 0.267246 | 1.625847 | 25.71429 | 27.71429 | 46.57143
Biotite | 2022-04-08 | MCOF | 251 | 2.194974 | 0.4000779 | 4.881617 | 2.180028 | 80.16878 | 17.6512
Garnets | 2022-04-08 | MCOF | 2361 | 5.019809 | 0.1001936 | 3.10739 | 11.77356 | 23.18579 | 65.04065
Kaolinite | 2022-04-08 | MCOF | 1781 | 15.05712 | 0.449569 | 0.1803093 | 17.43633 | 68.84971 | 13.71397
Muscovite | 2022-04-08 | MCOF | 1941 | 18.00203 | 0.469788 | 1.448614 | 43.19779 | 50.35977 | 6.442436
Orthoclase | 2022-04-08 | MCOF | 23 | 0.04375441 | 0 | 0.000782558 | 9.375 | 21.875 | 68.75
Plagioclase | 2022-04-08 | MCOF | 1203 | 2.220515 | 0.05175466 | 0.1888897 | 5.128205 | 13.4459 | 81.42589
Quartz | 2022-04-08 | MCOF | 3056 | 24.24572 | 0.2960657 | 0.2890193 | 51.7338 | 39.08348 | 9.18272
Silicate gangue_generic | 2022-04-08 | MCOF | 1989 | 4.783673 | 0.1427238 | 6.749148 | 8.469773 | 32.11587 | 59.41436
Chalcopyrite cl. | 2022-04-08 | MCOF | 175 | 1.443463 | 40.26379 | 4.265163 | 77.51938 | 8.527132 | 13.95349
Native Copper | 2022-04-08 | MCOF | 1 | 0.00421948 | 0.3674556 | 0 | 0 | 0 | 100
CuMn mineral | 2022-04-08 | MCOF | 3 | 0.004807003 | 0.07045604 | 0.008639439 | 0 | 0 | 100
Accessory_phases | 2022-04-08 | MCON | 22 | 0.08148704 | 0.001539338 | 0.0004003952 | 40 | 56.92308 | 3.076923
Apatite | 2022-04-08 | MCON | 18 | 0.07686163 | 0 | 0.000127966 | 40.98361 | 59.01639 | 0
Zircon | 2022-04-08 | MCON | 1 | 0.00187409 | 0 | 0.0001903292 | 100 | 0 | 0
Carbonate gangue | 2022-04-08 | MCON | 168 | 0.4025187 | 0.07123006 | 0.06816776 | 53.5014 | 21.0084 | 25.4902
Ankerite | 2022-04-08 | MCON | 81 | 0.1142996 | 0.04410608 | 0.05991474 | 12.08791 | 13.18681 | 74.72527
Calcite | 2022-04-08 | MCON | 80 | 0.2723093 | 0.02712398 | 0.005958235 | 70.2381 | 21.42857 | 8.333333
Dolomite_ | 2022-04-08 | MCON | 7 | 0.01590983 | 0 | 0.002294786 | 21.42857 | 64.28571 | 14.28571
Chalcopyrite | 2022-04-08 | MCON | 291 | 11.80205 | 22.95764 | 11.44144 | 79.06285 | 17.46886 | 3.46829
Chalcopyrite <20 | 2022-04-08 | MCON | 1591 | 4.206902 | 6.962089 | 3.927534 | 54.44797 | 21.84273 | 23.70929
Chalcopyrite >150 | 2022-04-08 | MCON | 4 | 1.677415 | 3.037397 | 1.669434 | 79.88048 | 20.11952 | 0
CPS floating Cu | 2022-04-08 | MCON | 520 | 2.425336 | 9.580644 | 0.8138901 | 8.41622 | 48.81408 | 42.7697
Cuprite | 2022-04-08 | MCON | 42 | 0.1775601 | 0.8787873 | 0.0194521 | 0 | 0 | 100
Delafossite | 2022-04-08 | MCON | 175 | 0.9405381 | 2.911418 | 0.7447846 | 4.587156 | 34.17431 | 61.23853
Malachite | 2022-04-08 | MCON | 295 | 1.118234 | 4.775158 | 0.04312329 | 12.19512 | 59.6206 | 28.18428
Fe_Ox | 2022-04-08 | MCON | 247 | 0.9761778 | 0.002183549 | 2.259519 | 12.83784 | 29.72973 | 57.43243
Fe_oxyhydroxides | 2022-04-08 | MCON | 52 | 0.1555096 | 0.0004791329 | 0.2630341 | 15.38462 | 28.20513 | 56.41026
Haematite | 2022-04-08 | MCON | 31 | 0.06551341 | 0 | 0.1164171 | 32.25806 | 25.80645 | 41.93548
Magnesioferrite | 2022-04-08 | MCON | 0 | 0 | 0 | 0 | 0 | 0 | 0
Magnetite | 2022-04-08 | MCON | 114 | 0.5790939 | 0.001704416 | 1.377661 | 6.737589 | 33.33333 | 59.92908
Tramp_Steel | 2022-04-08 | MCON | 46 | 0.1686681 | 0 | 0.4926619 | 27.65957 | 17.02128 | 55.31915
Fe_Ti_Ox | 2022-04-08 | MCON | 40 | 0.2485761 | 0.002574902 | 0.06065595 | 56.93431 | 10.94891 | 32.11679
Ilmenite | 2022-04-08 | MCON | 13 | 0.04402119 | 0.0007213127 | 0.05600815 | 17.3913 | 17.3913 | 65.21739
Rutile | 2022-04-08 | MCON | 27 | 0.204555 | 0.001853589 | 0.004647795 | 64.91228 | 9.649123 | 25.4386
Non floating Cu | 2022-04-08 | MCON | 226 | 0.6060888 | 0.6257765 | 0.8743608 | 5.383023 | 34.16149 | 60.45549
Chrysocolla | 2022-04-08 | MCON | 81 | 0.08959747 | 0.1501231 | 0.008706279 | 8.411215 | 8.411215 | 83.17757
Cu_Fe_Oxide | 2022-04-08 | MCON | 57 | 0.3734623 | 0.2698799 | 0.7856892 | 5.381166 | 65.02242 | 29.59641
CuFe_Silicate | 2022-04-08 | MCON | 75 | 0.101161 | 0.1421626 | 0.07395617 | 4.237288 | 5.084746 | 90.67797
Other sulphides | 2022-04-08 | MCON | 157 | 0.7108943 | 0.05895986 | 0.1000538 | 13.73802 | 58.46645 | 27.79553
Arsenopyrite | 2022-04-08 | MCON | 8 | 0.01977763 | 0.000350723 | 0.02157636 | 0 | 12.5 | 87.5
Galena | 2022-04-08 | MCON | 67 | 0.1976966 | 0.03501326 | 0.05344294 | 25.37313 | 16.41791 | 58.20896
Millerite | 2022-04-08 | MCON | 0 | 0 | 0 | 0 | 0 | 0 | 0
Molybdenite | 2022-04-08 | MCON | 60 | 0.1754468 | 0.01707257 | 0.002168791 | 18.75 | 47.5 | 33.75
Monazite_Ce | 2022-04-08 | MCON | 2 | 0.2690117 | 0 | 0.001974756 | 0.7633588 | 99.23664 | 0
Pentlandite | 2022-04-08 | MCON | 4 | 0.007655858 | 0 | 0.005927117 | 25 | 25 | 50
Siegenite | 2022-04-08 | MCON | 9 | 0.02311112 | 0 | 0.01135341 | 16.66667 | 16.66667 | 66.66667
Sphalerite | 2022-04-08 | MCON | 6 | 0.0162687 | 0.004398439 | 0.003610435 | 60 | 0 | 40
vaesite | 2022-04-08 | MCON | 0 | 0 | 0 | 0 | 0 | 0 | 0
Pyrite | 2022-04-08 | MCON | 2896 | 48.63202 | 0.3034402 | 71.24082 | 67.97979 | 30.86181 | 1.158396
Pyrrhotite | 2022-04-08 | MCON | 499 | 2.643337 | 0.0155036 | 4.961099 | 28.99861 | 40.61196 | 30.38943
Sec. Cu Sulphides | 2022-04-08 | MCON | 1614 | 13.62236 | 56.29546 | 1.473252 | 42.28646 | 41.4745 | 16.23904
Bornite | 2022-04-08 | MCON | 492 | 1.702312 | 5.510659 | 0.6619326 | 12.05847 | 23.99513 | 63.94641
Chalcocite | 2022-04-08 | MCON | 872 | 11.41993 | 49.19194 | 0.7948976 | 48.39219 | 45.6303 | 5.97751
Covellite | 2022-04-08 | MCON | 250 | 0.5001189 | 1.592868 | 0.01642155 | 19.40299 | 16.41791 | 64.1791
Silicate gangue | 2022-04-08 | MCON | 4458 | 11.96484 | 0.08555886 | 1.109374 | 26.39855 | 49.56168 | 24.03977
Amphibole | 2022-04-08 | MCON | 90 | 0.172201 | 0.04135737 | 0.1429869 | 4.895105 | 37.06294 | 58.04196
Biotite | 2022-04-08 | MCON | 18 | 0.05416121 | 0.001082391 | 0.03264499 | 0 | 44.68085 | 55.31915
Garnets | 2022-04-08 | MCON | 900 | 1.431992 | 0.004431556 | 0.3600719 | 16.15445 | 33.17573 | 50.66982
Kaolinite | 2022-04-08 | MCON | 596 | 2.013491 | 0.00848982 | 0.01986866 | 16.77083 | 71.92708 | 11.30208
Muscovite | 2022-04-08 | MCON | 550 | 1.830611 | 0.01620128 | 0.07674522 | 30.95823 | 44.90172 | 24.14005
Orthoclase | 2022-04-08 | MCON | 7 | 0.01122859 | 0 | 0 | 54.54545 | 18.18182 | 27.27273
Plagioclase | 2022-04-08 | MCON | 347 | 0.4406106 | 0.003688157 | 0.02049714 | 8.705882 | 22.35294 | 68.94118
Quartz | 2022-04-08 | MCON | 1219 | 4.850106 | 0.005303864 | 0.04327092 | 38.19172 | 53.66013 | 8.148148
Silicate gangue_generic | 2022-04-08 | MCON | 724 | 1.134574 | 0.005004421 | 0.4036772 | 8.622398 | 30.12884 | 61.24876
Chalcopyrite cl. | 2022-04-08 | MCON | 1886 | 17.68636 | 32.95713 | 17.03841 | 73.28547 | 18.76063 | 7.953901
Native Copper | 2022-04-08 | MCON | 8 | 0.189004 | 1.01528 | 0.006530039 | 0 | 81.66667 | 18.33333
CuMn mineral | 2022-04-08 | MCON | 13 | 0.04186798 | 0.06361086 | 0.00600921 | 0 | 14.28571 | 85.71429
Accessory_phases | 2022-04-09 | MCOF | 41 | 0.3970184 | 0.01829828 | 0.009424953 | 92.93194 | 1.570681 | 5.497382
Apatite | 2022-04-09 | MCOF | 36 | 0.3908828 | 0.01829828 | 0.00540515 | 94.16446 | 1.591512 | 4.244032
Zircon | 2022-04-09 | MCOF | 3 | 0.004626337 | 0 | 0.003961064 | 0 | 0 | 100
Carbonate gangue | 2022-04-09 | MCOF | 2346 | 21.15473 | 0.4910938 | 4.798654 | 85.65967 | 8.733328 | 5.607
Ankerite | 2022-04-09 | MCOF | 601 | 1.177206 | 0.2772734 | 2.386918 | 12.20369 | 21.07112 | 66.7252
Calcite | 2022-04-09 | MCOF | 1631 | 18.8105 | 0.2012236 | 1.303843 | 91.31175 | 6.551643 | 2.136611
Dolomite_ | 2022-04-09 | MCOF | 114 | 1.167018 | 0.01259678 | 1.107893 | 56.89103 | 34.45513 | 8.653846
Chalcopyrite | 2022-04-09 | MCOF | 13 | 0.2763301 | 9.819934 | 1.143677 | 55.72139 | 32.83582 | 11.44279
Chalcopyrite <20 | 2022-04-09 | MCOF | 125 | 0.2392111 | 7.100974 | 0.8961181 | 47.12644 | 17.24138 | 35.63218
Chalcopyrite >150 | 2022-04-09 | MCOF | 0 | 0 | 0 | 0 | 0 | 0 | 0
CPS floating Cu | 2022-04-09 | MCOF | 43 | 0.5687835 | 53.9108 | 0.1987108 | 1.707317 | 80 | 18.29268
Cuprite | 2022-04-09 | MCOF | 20 | 0.1180864 | 11.05371 | 0.04931269 | 0 | 0 | 100
Delafossite | 2022-04-09 | MCOF | 7 | 0.02130084 | 1.131205 | 0.08104568 | 8.333333 | 66.66667 | 25
Malachite | 2022-04-09 | MCOF | 15 | 0.4164359 | 40.33986 | 0.06835248 | 1.796407 | 95.80838 | 2.39521
Fe_Ox | 2022-04-09 | MCOF | 685 | 2.624324 | 0.3340929 | 23.45429 | 11.52815 | 37.60054 | 50.87131
Fe_oxyhydroxides | 2022-04-09 | MCOF | 287 | 0.9629999 | 0.06027433 | 6.385558 | 6.473595 | 15.84327 | 77.68313
Haematite | 2022-04-09 | MCOF | 118 | 0.3269278 | 0.05901667 | 2.605833 | 12.23404 | 31.91489 | 55.85106
Magnesioferrite | 2022-04-09 | MCOF | 12 | 0.01983419 | 0 | 0.09330831 | 0 | 0 | 100
Magnetite | 2022-04-09 | MCOF | 193 | 1.017236 | 0.2148019 | 10.68436 | 15.61462 | 62.12625 | 22.25914
Tramp_Steel | 2022-04-09 | MCOF | 73 | 0.2952981 | 0 | 3.674074 | 17 | 34 | 49
Fe_Ti_Ox | 2022-04-09 | MCOF | 106 | 1.094079 | 0.01161045 | 3.073288 | 39.16667 | 39.02778 | 21.80556
Ilmenite | 2022-04-09 | MCOF | 36 | 0.4961008 | 0 | 3.043084 | 42.53968 | 52.69841 | 4.761905
Rutile | 2022-04-09 | MCOF | 70 | 0.5979786 | 0.01161045 | 0.03020443 | 36.54321 | 28.39506 | 35.06173
Non floating Cu | 2022-04-09 | MCOF | 203 | 0.4790555 | 9.921016 | 2.765232 | 11.2426 | 42.60355 | 46.15385
Chrysocolla | 2022-04-09 | MCOF | 46 | 0.05098814 | 2.272217 | 0.02531508 | 14.86486 | 10.81081 | 74.32432
Cu_Fe_Oxide | 2022-04-09 | MCOF | 51 | 0.239782 | 2.760775 | 2.174756 | 6.896552 | 80.45977 | 12.64368
CuFe_Silicate | 2022-04-09 | MCOF | 94 | 0.1685988 | 4.523258 | 0.5221526 | 13.80753 | 22.17573 | 64.01674
Other sulphides | 2022-04-09 | MCOF | 89 | 0.2265953 | 0.0172792 | 0.09139357 | 20.79208 | 17.82178 | 61.38614
Arsenopyrite | 2022-04-09 | MCOF | 2 | 0.004068551 | 0 | 0.01395315 | 0 | 0 | 100
Galena | 2022-04-09 | MCOF | 75 | 0.1821005 | 0.0172792 | 0.07320911 | 6.666667 | 16 | 77.33333
Millerite | 2022-04-09 | MCOF | 0 | 0 | 0 | 0 | 0 | 0 | 0
Molybdenite | 2022-04-09 | MCOF | 5 | 0.009022997 | 0 | 0.001451454 | 60 | 0 | 40
Monazite_Ce | 2022-04-09 | MCOF | 6 | 0.02872594 | 0 | 0 | 76.47059 | 23.52941 | 0
Pentlandite | 2022-04-09 | MCOF | 0 | 0 | 0 | 0 | 0 | 0 | 0
Siegenite | 2022-04-09 | MCOF | 0 | 0 | 0 | 0 | 0 | 0 | 0
Sphalerite | 2022-04-09 | MCOF | 1 | 0.002677369 | 0 | 0.002779853 | 0 | 100 | 0
vaesite | 2022-04-09 | MCOF | 0 | 0 | 0 | 0 | 0 | 0 | 0
Pyrite | 2022-04-09 | MCOF | 242 | 3.455322 | 0.1866598 | 21.68667 | 74.97621 | 19.60038 | 5.423406
Pyrrhotite | 2022-04-09 | MCOF | 50 | 0.3857085 | 0 | 3.176857 | 20 | 70.98039 | 9.019608
Sec. Cu Sulphides | 2022-04-09 | MCOF | 41 | 0.2047105 | 16.34088 | 0.07337118 | 64.91228 | 24.5614 | 10.52632
Bornite | 2022-04-09 | MCOF | 14 | 0.03241717 | 2.000743 | 0.04785882 | 26.31579 | 57.89474 | 15.78947
Chalcocite | 2022-04-09 | MCOF | 18 | 0.1538667 | 13.27923 | 0.0194775 | 80.72289 | 16.86747 | 2.409639
Covellite | 2022-04-09 | MCOF | 9 | 0.0184266 | 1.06091 | 0.006034863 | 16.66667 | 25 | 58.33333
Silicate gangue | 2022-04-09 | MCOF | 13997 | 68.89413 | 1.847362 | 38.63231 | 37.36009 | 45.05389 | 17.58602
Amphibole | 2022-04-09 | MCOF | 538 | 1.234648 | 0.6612453 | 4.687779 | 24.39807 | 27.92937 | 47.67255
Biotite | 2022-04-09 | MCOF | 384 | 2.607646 | 0.06794844 | 7.896574 | 2.618182 | 73.41818 | 23.96364
Garnets | 2022-04-09 | MCOF | 2831 | 5.927853 | 0.3832417 | 11.39228 | 10.33835 | 43.65602 | 46.00564
Kaolinite | 2022-04-09 | MCOF | 1959 | 15.12452 | 0.1567377 | 0.2264722 | 27.4662 | 63.4792 | 9.054601
Muscovite | 2022-04-09 | MCOF | 2638 | 15.22157 | 0.362304 | 1.881202 | 54.39183 | 34.27755 | 11.33062
Orthoclase | 2022-04-09 | MCOF | 17 | 0.1789113 | 0 | 0.0003374554 | 0 | 94.3662 | 5.633803
Plagioclase | 2022-04-09 | MCOF | 1312 | 1.370052 | 0.05652205 | 0.1482732 | 3.73599 | 7.534247 | 88.72976
Quartz | 2022-04-09 | MCOF | 1792 | 21.57463 | 0.06528762 | 0.255831 | 54.37069 | 38.62491 | 7.004393
Silicate gangue_generic | 2022-04-09 | MCOF | 2453 | 4.790109 | 0.09357673 | 11.23772 | 5.273324 | 42.10933 | 52.61735
Chalcopyrite cl. | 2022-04-09 | MCOF | 138 | 0.5155412 | 16.92091 | 2.039795 | 51.73333 | 25.6 | 22.66667
Native Copper | 2022-04-09 | MCOF | 1 | 0.0129603 | 1.386029 | 0 | 0 | 0 | 100
CuMn mineral | 2022-04-09 | MCOF | 12 | 0.01968654 | 0.3647657 | 0.04300842 | 5 | 75 | 20
Accessory_phases | 2022-04-09 | MCON | 40 | 0.1343545 | 0.005758707 | 0.001351962 | 76.72414 | 20.68966 | 2.586207
Apatite | 2022-04-09 | MCON | 32 | 0.1249324 | 0.002225971 | 0.0007380454 | 79.43925 | 20.56075 | 0
Zircon | 2022-04-09 | MCON | 2 | 0.003473219 | 0 | 0.000613917 | 0 | 50 | 50
Carbonate gangue | 2022-04-09 | MCON | 150 | 0.3472184 | 0.02643801 | 0.09936292 | 39.50617 | 21.2963 | 39.19753
Ankerite | 2022-04-09 | MCON | 79 | 0.159454 | 0.01573315 | 0.08963497 | 14.59854 | 9.489051 | 75.91241
Calcite | 2022-04-09 | MCON | 65 | 0.1772339 | 0.01070485 | 0.007511292 | 59.32203 | 31.63842 | 9.039548
Dolomite_ | 2022-04-09 | MCON | 6 | 0.0105305 | 0 | 0.002216656 | 30 | 0 | 70
Chalcopyrite | 2022-04-09 | MCON | 522 | 19.18026 | 39.81555 | 16.65241 | 84.74453 | 12.68868 | 2.566793
Chalcopyrite <20 | 2022-04-09 | MCON | 2216 | 5.813374 | 10.85424 | 4.930788 | 67.03063 | 19.28096 | 13.68842
Chalcopyrite >150 | 2022-04-09 | MCON | 7 | 3.664516 | 7.735744 | 3.223312 | 87.8327 | 12.1673 | 0
CPS floating Cu | 2022-04-09 | MCON | 311 | 1.085329 | 4.996112 | 0.2528863 | 9.344262 | 45.40984 | 45.2459
Cuprite | 2022-04-09 | MCON | 15 | 0.1194566 | 0.6611291 | 0.005614853 | 0 | 26.41509 | 73.58491
Delafossite | 2022-04-09 | MCON | 121 | 0.2918465 | 0.8326576 | 0.2249759 | 13.69863 | 22.60274 | 63.69863
Malachite | 2022-04-09 | MCON | 169 | 0.4872113 | 2.41644 | 0.01684703 | 10.66282 | 50.14409 | 39.19308
Fe_Ox | 2022-04-09 | MCON | 211 | 0.8476871 | 0.005403588 | 1.680766 | 14.69194 | 25.82938 | 59.47867
Fe_oxyhydroxides | 2022-04-09 | MCON | 52 | 0.2216948 | 0.001625404 | 0.2977958 | 5.833333 | 11.66667 | 82.5
Haematite | 2022-04-09 | MCON | 29 | 0.06070743 | 0.0005322284 | 0.09738182 | 32.25806 | 22.58065 | 45.16129
Magnesioferrite | 2022-04-09 | MCON | 1 | 0.001718135 | 0 | 0.0009423464 | 0 | 100 | 0
Magnetite | 2022-04-09 | MCON | 95 | 0.4471769 | 0.003245956 | 0.9866787 | 16.59574 | 35.31915 | 48.08511
Tramp_Steel | 2022-04-09 | MCON | 34 | 0.1163898 | 0 | 0.2979676 | 17.14286 | 11.42857 | 71.42857
Fe_Ti_Ox | 2022-04-09 | MCON | 31 | 0.1219322 | 0.001677925 | 0.0464102 | 33.33333 | 25 | 41.66667
Ilmenite | 2022-04-09 | MCON | 8 | 0.03547117 | 0 | 0.04430452 | 20 | 60 | 20
Rutile | 2022-04-09 | MCON | 23 | 0.08646098 | 0.001677925 | 0.002105684 | 38.46154 | 11.53846 | 50
Non floating Cu | 2022-04-09 | MCON | 98 | 0.1514176 | 0.1868494 | 0.1686846 | 17.48252 | 23.07692 | 59.44056
Chrysocolla | 2022-04-09 | MCON | 42 | 0.04190032 | 0.07213858 | 0.002798923 | 9.259259 | 12.96296 | 77.77778
Cu_Fe_Oxide | 2022-04-09 | MCON | 26 | 0.07759319 | 0.06124187 | 0.1490882 | 18 | 34 | 48
CuFe_Silicate | 2022-04-09 | MCON | 29 | 0.02859863 | 0.04946436 | 0.0167975 | 22.22222 | 25 | 52.77778
Other sulphides | 2022-04-09 | MCON | 181 | 0.6657533 | 0.06310112 | 0.1255865 | 15.6051 | 50.31847 | 34.07643
Arsenopyrite | 2022-04-09 | MCON | 11 | 0.02519931 | 0.0004732488 | 0.02616631 | 0 | 18.18182 | 81.81818
Galena | 2022-04-09 | MCON | 56 | 0.1531172 | 0.01964949 | 0.04804797 | 25 | 26.78571 | 48.21429
Millerite | 2022-04-09 | MCON | 5 | 0.04563588 | 0 | 0.005089927 | 13.04348 | 78.26087 | 8.695652
Molybdenite | 2022-04-09 | MCON | 81 | 0.3353134 | 0.04077686 | 0.003386064 | 15.75758 | 58.78788 | 25.45455
Monazite_Ce | 2022-04-09 | MCON | 6 | 0.03044609 | 0 | 0.005827464 | 6.25 | 31.25 | 62.5
Pentlandite | 2022-04-09 | MCON | 7 | 0.0212827 | 0 | 0.01595797 | 16.66667 | 50 | 33.33333
Siegenite | 2022-04-09 | MCON | 11 | 0.04818537 | 0 | 0.02111084 | 11.11111 | 44.44444 | 44.44444
Sphalerite | 2022-04-09 | MCON | 2 | 0.00301505 | 0 | 0 | 0 | 100 | 0
vaesite | 2022-04-09 | MCON | 1 | 0.001773559 | 0 | 0 | 0 | 0 | 100
Pyrite | 2022-04-09 | MCON | 3194 | 51.5953 | 0.332102 | 67.46207 | 80.11983 | 18.81099 | 1.069173
Pyrrhotite | 2022-04-09 | MCON | 391 | 2.386401 | 0.01391403 | 4.017736 | 46.10992 | 36.40257 | 17.48751
Sec. Cu Sulphides | 2022-04-09 | MCON | 1125 | 8.160117 | 35.93892 | 0.8237058 | 40.07519 | 43.90977 | 16.01504
Bornite | 2022-04-09 | MCON | 384 | 1.147049 | 3.998253 | 0.3875471 | 12.22781 | 23.78559 | 63.9866
Chalcocite | 2022-04-09 | MCON | 567 | 6.674141 | 30.77843 | 0.4282979 | 46.137 | 48.98342 | 4.879575
Covellite | 2022-04-09 | MCON | 174 | 0.3389271 | 1.162242 | 0.007860806 | 26.02041 | 22.44898 | 51.53061
Silicate gangue | 2022-04-09 | MCON | 2760 | 5.846333 | 0.02418765 | 0.5149312 | 28.18711 | 43.5401 | 28.27279
Amphibole | 2022-04-09 | MCON | 33 | 0.04128697 | 0.0005863259 | 0.02548439 | 0 | 21.62162 | 78.37838
Biotite | 2022-04-09 | MCON | 6 | 0.008542641 | 0 | 0.003682464 | 0 | 0 | 100
Garnets | 2022-04-09 | MCON | 524 | 0.7152318 | 0.001900323 | 0.1812105 | 13.45029 | 29.38596 | 57.16374
Kaolinite | 2022-04-09 | MCON | 300 | 0.8901343 | 0.006416844 | 0.008785797 | 12.77293 | 75.10917 | 12.1179
Muscovite | 2022-04-09 | MCON | 312 | 0.8169011 | 0.005688052 | 0.03021576 | 30.22959 | 41.96429 | 27.80612
Orthoclase | 2022-04-09 | MCON | 2 | 0.001891796 | 0 | 0 | 0 | 50 | 50
Plagioclase | 2022-04-09 | MCON | 199 | 0.2507368 | 0.00247929 | 0.008027513 | 9.195402 | 23.37165 | 67.43295
Quartz | 2022-04-09 | MCON | 861 | 2.405777 | 0.005073487 | 0.02014819 | 44.44444 | 42.97924 | 12.57631
Silicate gangue_generic | 2022-04-09 | MCON | 522 | 0.7116626 | 0.00204333 | 0.2364783 | 12.15227 | 28.25769 | 59.59004
Chalcopyrite cl. | 2022-04-09 | MCON | 2745 | 28.65815 | 58.40553 | 24.80651 | 81.54611 | 13.95927 | 4.494625
Native Copper | 2022-04-09 | MCON | 6 | 0.1868148 | 1.085885 | 0.00544855 | 0 | 87.5 | 12.5
CuMn mineral | 2022-04-09 | MCON | 1 | 0.003325422 | 0.004004584 | 0 | 100 | 0 | 0
Accessory_phases | 2022-04-09 | MFT | 64 | 0.390385 | 0.05534091 | 0.03799845 | 70.78086 | 15.36524 | 13.8539
Apatite | 2022-04-09 | MFT | 58 | 0.3562882 | 0.05534091 | 0.03799845 | 74.53083 | 12.86863 | 12.60054
Zircon | 2022-04-09 | MFT | 6 | 0.03409688 | 0 | 0 | 12.5 | 54.16667 | 33.33333
Carbonate gangue | 2022-04-09 | MFT | 2541 | 21.06005 | 1.79063 | 5.2572 | 69.8807 | 22.39065 | 7.728651
Ankerite | 2022-04-09 | MFT | 714 | 1.63393 | 1.287801 | 3.310674 | 20.338 | 26.74825 | 52.91375
Calcite | 2022-04-09 | MFT | 1667 | 18.9032 | 0.4721703 | 1.43124 | 74.73999 | 21.6502 | 3.609811
Dolomite_ | 2022-04-09 | MFT | 160 | 0.5229246 | 0.03065864 | 0.5152865 | 25.20593 | 38.22076 | 36.57331
Chalcopyrite | 2022-04-09 | MFT | 7 | 0.1317203 | 10.19351 | 0.4708524 | 13.46154 | 21.15385 | 65.38462
Chalcopyrite <20 | 2022-04-09 | MFT | 69 | 0.1139888 | 6.565507 | 0.3384293 | 23.33333 | 18.88889 | 57.77778
Chalcopyrite >150 | 2022-04-09 | MFT | 0 | 0 | 0 | 0 | 0 | 0 | 0
CPS floating Cu | 2022-04-09 | MFT | 17 | 0.0446796 | 5.372272 | 0.1447005 | 3.333333 | 0 | 96.66667
Cuprite | 2022-04-09 | MFT | 0 | 0 | 0 | 0 | 0 | 0 | 0
Delafossite | 2022-04-09 | MFT | 9 | 0.03434172 | 3.511133 | 0.144247 | 0 | 0 | 100
Malachite | 2022-04-09 | MFT | 8 | 0.01033788 | 1.861139 | 0.0004534843 | 11.11111 | 0 | 88.88889
Fe_Ox | 2022-04-09 | MFT | 792 | 4.390456 | 1.91154 | 37.67956 | 11.70175 | 60.82768 | 27.47057
Fe_oxyhydroxides | 2022-04-09 | MFT | 337 | 1.549171 | 0.2369754 | 10.27205 | 4.097561 | 61.7561 | 34.14634
Haematite | 2022-04-09 | MFT | 198 | 0.7930244 | 0.480085 | 6.258042 | 6.262626 | 51.51515 | 42.22222
Magnesioferrite | 2022-04-09 | MFT | 3 | 0.005622357 | 0 | 0.02478513 | 0 | 25 | 75
Magnetite | 2022-04-09 | MFT | 209 | 1.910105 | 1.194479 | 19.53009 | 20.0489 | 65.60717 | 14.34393
Tramp_Steel | 2022-04-09 | MFT | 43 | 0.1278633 | 0 | 1.55956 | 17.02128 | 14.89362 | 68.08511
Fe_Ti_Ox | 2022-04-09 | MFT | 101 | 0.9335833 | 0.1107892 | 2.690587 | 59.45946 | 19.96997 | 20.57057
Ilmenite | 2022-04-09 | MFT | 38 | 0.4425339 | 0.09334478 | 2.679766 | 72.45902 | 19.01639 | 8.52459
Rutile | 2022-04-09 | MFT | 63 | 0.4910494 | 0.01744444 | 0.01082054 | 48.47645 | 20.77562 | 30.74792
Non floating Cu | 2022-04-09 | MFT | 190 | 0.5021732 | 12.87729 | 3.585008 | 5.788423 | 36.52695 | 57.68463
Chrysocolla | 2022-04-09 | MFT | 30 | 0.02285216 | 1.534448 | 0.00914212 | 13.88889 | 11.11111 | 75
Cu_Fe_Oxide | 2022-04-09 | MFT | 83 | 0.3618259 | 7.099152 | 3.249249 | 1.052632 | 38.59649 | 60.35088
CuFe_Silicate | 2022-04-09 | MFT | 75 | 0.1156815 | 4.190658 | 0.3266167 | 11.79775 | 38.20225 | 50
Other sulphides | 2022-04-09 | MFT | 112 | 0.2877377 | 0.1776749 | 0.1321917 | 5.714286 | 28.57143 | 65.71429
Arsenopyrite | 2022-04-09 | MFT | 1 | 0.001874119 | 0 | 0.01137234 | 100 | 0 | 0
Galena | 2022-04-09 | MFT | 101 | 0.2281589 | 0 | 0.1032608 | 4.901961 | 12.7451 | 82.35294
Millerite | 2022-04-09 | MFT | 0 | 0 | 0 | 0 | 0 | 0 | 0
Molybdenite | 2022-04-09 | MFT | 4 | 0.0066501 | 0.1776749 | 0.0008483132 | 0 | 0 | 100
Monazite_Ce | 2022-04-09 | MFT | 4 | 0.04670184 | 0 | 0 | 6.666667 | 90 | 3.333333
Pentlandite | 2022-04-09 | MFT | 2 | 0.004352793 | 0 | 0.0167103 | 0 | 0 | 100
Siegenite | 2022-04-09 | MFT | 0 | 0 | 0 | 0 | 0 | 0 | 0
Sphalerite | 2022-04-09 | MFT | 0 | 0 | 0 | 0 | 0 | 0 | 0
vaesite | 2022-04-09 | MFT | 0 | 0 | 0 | 0 | 0 | 0 | 0
Pyrite | 2022-04-09 | MFT | 114 | 0.4437219 | 0.05972539 | 2.591184 | 43.68601 | 32.76451 | 23.54949
Pyrrhotite | 2022-04-09 | MFT | 29 | 0.4723959 | 0 | 3.855895 | 60.47198 | 38.64307 | 0.8849558
Sec. Cu Sulphides | 2022-04-09 | MFT | 28 | 0.3148127 | 54.38593 | 0.103303 | 3.157895 | 69.47368 | 27.36842
Bornite | 2022-04-09 | MFT | 9 | 0.06444551 | 8.963462 | 0.09966615 | 2.439024 | 2.439024 | 95.12195
Chalcocite | 2022-04-09 | MFT | 8 | 0.230562 | 42.79166 | 0.002590875 | 0.7407407 | 97.03704 | 2.222222
Covellite | 2022-04-09 | MFT | 11 | 0.01980521 | 2.630803 | 0.001045984 | 28.57143 | 0 | 71.42857
Silicate gangue | 2022-04-09 | MFT | 15440 | 70.91429 | 6.499792 | 43.11309 | 33.69686 | 47.44832 | 18.85482
Amphibole | 2022-04-09 | MFT | 714 | 2.003766 | 1.331988 | 8.372676 | 3.189066 | 63.918 | 32.89294
Biotite | 2022-04-09 | MFT | 427 | 2.549984 | 3.368122 | 7.145292 | 1.507366 | 82.2542 | 16.23844
Garnets | 2022-04-09 | MFT | 3698 | 7.311486 | 0.3057346 | 14.70141 | 23.34152 | 31.57833 | 45.08015
Kaolinite | 2022-04-09 | MFT | 2042 | 16.36326 | 0.6439776 | 0.2560459 | 24.92834 | 64.44153 | 10.63013
Muscovite | 2022-04-09 | MFT | 2934 | 14.50225 | 0.4903158 | 1.756136 | 42.94951 | 41.53295 | 15.51755
Orthoclase | 2022-04-09 | MFT | 17 | 0.03250085 | 0 | 0.0003942003 | 7.142857 | 30.95238 | 61.90476
Plagioclase | 2022-04-09 | MFT | 1245 | 1.152946 | 0.01921583 | 0.1538049 | 3.271984 | 6.407635 | 90.32038
Quartz | 2022-04-09 | MFT | 1812 | 22.08132 | 0.1173769 | 0.2429861 | 51.13908 | 41.95748 | 6.903432
Silicate gangue_generic | 2022-04-09 | MFT | 2474 | 4.084806 | 0.2099008 | 9.429325 | 4.987479 | 33.09683 | 61.91569
Chalcopyrite cl. | 2022-04-09 | MFT | 76 | 0.2457091 | 16.75902 | 0.8092818 | 18.04124 | 20.10309 | 61.85567
Native Copper | 2022-04-09 | MFT | 0 | 0 | 0 | 0 | 0 | 0 | 0
CuMn mineral | 2022-04-09 | MFT | 2 | 0.001813664 | 0.05303245 | 0 | 0 | 50 | 50
Accessory_phases | 2022-04-10 | MCOF | 51 | 0.2498619 | 0 | 0.006429887 | 42.02899 | 19.80676 | 38.16425
Apatite | 2022-04-10 | MCOF | 47 | 0.2409898 | 0 | 0.006429887 | 43.06931 | 19.80198 | 37.12871
Zircon | 2022-04-10 | MCOF | 4 | 0.008872133 | 0 | 0 | 0 | 20 | 80
Carbonate gangue | 2022-04-10 | MCOF | 732 | 6.464394 | 0.2509715 | 1.76299 | 86.17327 | 9.191176 | 4.63555
Ankerite | 2022-04-10 | MCOF | 169 | 0.3532053 | 0.06236465 | 0.8467257 | 15.48822 | 32.65993 | 51.85185
Calcite | 2022-04-10 | MCOF | 521 | 5.818522 | 0.1852007 | 0.5850616 | 92.22789 | 5.820292 | 1.95182
Dolomite_ | 2022-04-10 | MCOF | 42 | 0.2926671 | 0.00340612 | 0.331203 | 36.76471 | 54.04412 | 9.191176
Chalcopyrite | 2022-04-10 | MCOF | 15 | 0.2752475 | 8.93203 | 1.297371 | 67.81609 | 22.98851 | 9.195402
Chalcopyrite <20 | 2022-04-10 | MCOF | 56 | 0.1154774 | 3.138961 | 0.4871571 | 54.79452 | 12.32877 | 32.87671
Chalcopyrite >150 | 2022-04-10 | MCOF | 0 | 0 | 0 | 0 | 0 | 0 | 0
CPS floating Cu | 2022-04-10 | MCOF | 31 | 0.1381032 | 8.799401 | 0.4382383 | 52.7027 | 14.86486 | 32.43243
Cuprite | 2022-04-10 | MCOF | 0 | 0 | 0 | 0 | 0 | 0 | 0
Delafossite | 2022-04-10 | MCOF | 14 | 0.1021239 | 6.001642 | 0.4360992 | 68 | 0 | 32
Malachite | 2022-04-10 | MCOF | 16 | 0.03299678 | 2.502711 | 0.002139116 | 21.73913 | 47.82609 | 30.43478
Fe_Ox | 2022-04-10 | MCOF | 515 | 3.143151 | 0.2376457 | 35.06672 | 13.93979 | 52.87958 | 33.18063
Fe_oxyhydroxides | 2022-04-10 | MCOF | 173 | 0.7078829 | 0.07726874 | 5.700373 | 3.733333 | 37.33333 | 58.93333
Haematite | 2022-04-10 | MCOF | 89 | 0.2621243 | 0.00990351 | 2.463963 | 3.816794 | 8.396947 | 87.78626
Magnesioferrite | 2022-04-10 | MCOF | 0 | 0 | 0 | 0 | 0 | 0 | 0
Magnetite | 2022-04-10 | MCOF | 160 | 1.738221 | 0.1457676 | 20.85463 | 20.69351 | 70.91723 | 8.389262
Tramp_Steel | 2022-04-10 | MCOF | 93 | 0.4349233 | 0.004705824 | 6.047756 | 7.03125 | 17.96875 | 75
Fe_Ti_Ox | 2022-04-10 | MCOF | 118 | 1.023769 | 0.02657414 | 2.374199 | 71.01695 | 8.644068 | 20.33898
Ilmenite | 2022-04-10 | MCOF | 19 | 0.3425021 | 0 | 2.343868 | 82.01058 | 7.407407 | 10.58201
Rutile | 2022-04-10 | MCOF | 99 | 0.6812665 | 0.02657414 | 0.03033088 | 65.83541 | 9.226933 | 24.93766
Non floating Cu | 2022-04-10 | MCOF | 107 | 0.3163576 | 5.044411 | 2.259779 | 9.505703 | 46.76806 | 43.72624
Chrysocolla | 2022-04-10 | MCOF | 37 | 0.06184065 | 2.208028 | 0.005222052 | 15.38462 | 23.07692 | 61.53846
Cu_Fe_Oxide | 2022-04-10 | MCOF | 36 | 0.2124781 | 1.860804 | 2.095715 | 4.477612 | 64.1791 | 31.34328
CuFe_Silicate | 2022-04-10 | MCOF | 32 | 0.03977358 | 0.9150765 | 0.1538584 | 12.2449 | 38.77551 | 48.97959
Other sulphides | 2022-04-10 | MCOF | 101 | 0.3446201 | 0.02763738 | 0.1943754 | 20.14388 | 28.77698 | 51.07914
Arsenopyrite | 2022-04-10 | MCOF | 0 | 0 | 0 | 0 | 0 | 0 | 0
Galena | 2022-04-10 | MCOF | 89 | 0.2486462 | 0.02763738 | 0.1335153 | 11.23596 | 15.73034 | 73.03371
Millerite | 2022-04-10 | MCOF | 0 | 0 | 0 | 0 | 0 | 0 | 0
Molybdenite | 2022-04-10 | MCOF | 2 | 0.004152913 | 0 | 0 | 0 | 100 | 0
Monazite_Ce | 2022-04-10 | MCOF | 4 | 0.06999546 | 0 | 0.003505013 | 44.44444 | 55.55556 | 0
Pentlandite | 2022-04-10 | MCOF | 2 | 0.009060901 | 0 | 0.02935633 | 0 | 80 | 20
Siegenite | 2022-04-10 | MCOF | 4 | 0.01276454 | 0 | 0.02799878 | 28.57143 | 0 | 71.42857
Sphalerite | 2022-04-10 | MCOF | 0 | 0 | 0 | 0 | 0 | 0 | 0
vaesite | 2022-04-10 | MCOF | 0 | 0 | 0 | 0 | 0 | 0 | 0
Pyrite | 2022-04-10 | MCOF | 338 | 3.680787 | 0.05968386 | 26.43976 | 63.56629 | 32.06578 | 4.367934
Pyrrhotite | 2022-04-10 | MCOF | 53 | 0.5308367 | 0 | 4.978809 | 26.88525 | 59.34426 | 13.77049
Sec. Cu Sulphides | 2022-04-10 | MCOF | 64 | 0.9301431 | 70.85535 | 0.451613 | 24.88688 | 63.8009 | 11.31222
Bornite | 2022-04-10 | MCOF | 22 | 0.07460142 | 4.341443 | 0.1639407 | 5.263158 | 5.263158 | 89.47368
Chalcocite | 2022-04-10 | MCOF | 26 | 0.8255047 | 65.01259 | 0.2806033 | 27.13178 | 71.83463 | 1.033592
Covellite | 2022-04-10 | MCOF | 16 | 0.03003689 | 1.501318 | 0.007068988 | 17.64706 | 11.76471 | 70.58824
Silicate gangue | 2022-04-10 | MCOF | 17269 | 82.78725 | 2.627334 | 24.24256 | 25.42486 | 52.82478 | 21.75036
Amphibole | 2022-04-10 | MCOF | 262 | 0.4150195 | 0.1400477 | 1.508934 | 7.142857 | 28.2967 | 64.56044
Biotite | 2022-04-10 | MCOF | 258 | 1.184917 | 0.0961539 | 3.775472 | 2.025783 | 50.46041 | 47.51381
Garnets | 2022-04-10 | MCOF | 3228 | 5.737476 | 0.08570681 | 6.379524 | 8.528864 | 24.35754 | 67.11359
Kaolinite | 2022-04-10 | MCOF | 2691 | 21.23367 | 1.843961 | 0.3761608 | 16.15618 | 72.85013 | 10.99369
Muscovite | 2022-04-10 | MCOF | 3197 | 19.82602 | 0.2400442 | 2.054258 | 44.46354 | 41.23617 | 14.30029
Orthoclase | 2022-04-10 | MCOF | 12 | 0.08601816 | 0.003250753 | 0.0003564405 | 1.123596 | 94.38202 | 4.494382
Plagioclase | 2022-04-10 | MCOF | 2245 | 2.892768 | 0.05684503 | 0.3913306 | 3.359348 | 8.6868 | 87.95385
Quartz | 2022-04-10 | MCOF | 2385 | 25.59514 | 0.08769519 | 0.3455049 | 30.84079 | 60.84509 | 8.314115
Silicate gangue_generic | 2022-04-10 | MCOF | 2824 | 4.581214 | 0.06678355 | 7.637223 | 4.973274 | 15.61701 | 79.40971
Chalcopyrite cl. | 2022-04-10 | MCOF | 71 | 0.3907249 | 12.07099 | 1.784528 | 63.96761 | 19.83806 | 16.19433
Native Copper | 2022-04-10 | MCOF | 1 | 0.002982547 | 0.2950477 | 0 | 0 | 0 | 100
CuMn mineral | 2022-04-10 | MCOF | 2 | 0.002265225 | 0.06050345 | 0.004984007 | 50 | 0 | 50
Accessory_phases | 2022-04-10 | MCON | 12 | 0.02614901 | 0.0005542314 | 0.0002681073 | 44.44444 | 55.55556 | 0
Apatite | 2022-04-10 | MCON | 7 | 0.01872083 | 0 | 0.000249927 | 46.15385 | 53.84615 | 0
Zircon | 2022-04-10 | MCON | 2 | 0.004283735 | 0 | 0 | 50 | 50 | 0
Carbonate gangue | 2022-04-10 | MCON | 102 | 0.2356191 | 0.03397583 | 0.05521584 | 35.9116 | 27.62431 | 36.46409
Ankerite | 2022-04-10 | MCON | 50 | 0.0846949 | 0.007897821 | 0.04587557 | 13.55932 | 13.55932 | 72.88136
Calcite | 2022-04-10 | MCON | 50 | 0.145729 | 0.02607801 | 0.008209052 | 46.61017 | 35.59322 | 17.79661
Dolomite_ | 2022-04-10 | MCON | 2 | 0.005195167 | 0 | 0.001131216 | 50 | 0 | 50
Chalcopyrite | 2022-04-10 | MCON | 291 | 10.34541 | 15.33217 | 9.75579 | 69.19528 | 23.82798 | 6.976744
Chalcopyrite <20 | 2022-04-10 | MCON | 1672 | 5.336918 | 7.039034 | 4.966031 | 56.99463 | 23.07692 | 19.92844
Chalcopyrite >150 | 2022-04-10 | MCON | 2 | 0.912718 | 1.417258 | 0.8626861 | 100 | 0 | 0
CPS floating Cu | 2022-04-10 | MCON | 592 | 3.061239 | 10.68588 | 0.8145018 | 6.401138 | 55.47653 | 38.12233
Cuprite | 2022-04-10 | MCON | 69 | 0.4253202 | 1.697315 | 0.04069087 | 0 | 32.67974 | 67.32026
Delafossite | 2022-04-10 | MCON | 192 | 0.7938672 | 1.863501 | 0.6726581 | 4.347826 | 43.47826 | 52.17391
Malachite | 2022-04-10 | MCON | 297 | 1.399232 | 5.248397 | 0.07595156 | 9.405941 | 67.32673 | 23.26733
Fe_Ox | 2022-04-10 | MCON | 156 | 0.8547144 | 0.006194981 | 2.006576 | 6.395349 | 56.97674 | 36.62791
Fe_oxyhydroxides | 2022-04-10 | MCON | 34 | 0.08658612 | 0.0009287722 | 0.1375681 | 15.78947 | 26.31579 | 57.89474
Haematite | 2022-04-10 | MCON | 20 | 0.05072124 | 0 | 0.09196962 | 23.80952 | 19.04762 | 57.14286
Magnesioferrite | 2022-04-10 | MCON | 1 | 0.002119081 | 0 | 0.001568247 | 100 | 0 | 0
Magnetite | 2022-04-10 | MCON | 69 | 0.5796941 | 0.004714587 | 1.40815 | 2.42915 | 70.44534 | 27.12551
Tramp_Steel | 2022-04-10 | MCON | 29 | 0.1271449 | 0.0005516222 | 0.3561993 | 12.90323 | 12.90323 | 74.19355
Fe_Ti_Ox | 2022-04-10 | MCON | 17 | 0.07040819 | 0 | 0.01606727 | 44.11765 | 35.29412 | 20.58824
Ilmenite | 2022-04-10 | MCON | 3 | 0.01093719 | 0 | 0.01410935 | 40 | 40 | 20
Rutile | 2022-04-10 | MCON | 14 | 0.059471 | 0 | 0.001957917 | 44.82759 | 34.48276 | 20.68966
Non floating Cu | 2022-04-10 | MCON | 159 | 0.3378226 | 0.3310672 | 0.4920179 | 6.437768 | 25.32189 | 68.24034
Chrysocolla | 2022-04-10 | MCON | 54 | 0.06890433 | 0.1199504 | 0.008207888 | 5.555556 | 20.83333 | 73.61111
Cu_Fe_Oxide | 2022-04-10 | MCON | 71 | 0.2277671 | 0.1544976 | 0.4550102 | 7.563025 | 35.29412 | 57.14286
CuFe_Silicate | 2022-04-10 | MCON | 34 | 0.04115119 | 0.05661909 | 0.02879977 | 4.761905 | 4.761905 | 90.47619
Other sulphides | 2022-04-10 | MCON | 118 | 0.3769413 | 0.0234252 | 0.1014908 | 20.13889 | 35.41667 | 44.44444
Arsenopyrite | 2022-04-10 | MCON | 3 | 0.008476326 | 0 | 0.009737761 | 0 | 33.33333 | 66.66667
Galena | 2022-04-10 | MCON | 33 | 0.1214029 | 0.005264457 | 0.03487798 | 16.66667 | 19.44444 | 63.88889
Millerite | 2022-04-10 | MCON | 0 | 0 | 0 | 0 | 0 | 0 | 0
Molybdenite | 2022-04-10 | MCON | 55 | 0.1378542 | 0.0176265 | 0.003488698 | 25.45455 | 30.90909 | 43.63636
Monazite_Ce | 2022-04-10 | MCON | 1 | 0.007040819 | 0 | 0 | 0 | 100 | 0
Pentlandite | 2022-04-10 | MCON | 7 | 0.04156134 | 0 | 0.02664108 | 21.05263 | 78.94737 | 0
Siegenite | 2022-04-10 | MCON | 16 | 0.05502776 | 0.0005342428 | 0.0253992 | 16 | 32 | 52
Sphalerite | 2022-04-10 | MCON | 3 | 0.005577969 | 0 | 0.001346116 | 33.33333 | 0 | 66.66667
vaesite | 2022-04-10 | MCON | 0 | 0 | 0 | 0 | 0 | 0 | 0
Pyrite | 2022-04-10 | MCON | 4166 | 53.5967 | 0.3153099 | 75.6203 | 79.69755 | 19.27157 | 1.030884
Pyrrhotite | 2022-04-10 | MCON | 272 | 1.466395 | 0.004867244 | 2.661743 | 17.19198 | 60.45845 | 22.34957
Sec. Cu Sulphides | 2022-04-10 | MCON | 1790 | 19.66795 | 64.79168 | 2.228286 | 43.11501 | 43.72099 | 13.164
Bornite | 2022-04-10 | MCON | 577 | 2.291525 | 5.93556 | 0.8818379 | 7.445708 | 37.43537 | 55.11892
Chalcocite | 2022-04-10 | MCON | 989 | 16.87523 | 57.59576 | 1.318528 | 49.32865 | 45.48367 | 5.187672
Covellite | 2022-04-10 | MCON | 224 | 0.5011969 | 1.260365 | 0.02791944 | 16.59574 | 20.42553 | 62.97872
Silicate gangue | 2022-04-10 | MCON | 1627 | 3.711022 | 0.01857535 | 0.4190269 | 49.05095 | 33.46653 | 17.48252
Amphibole | 2022-04-10 | MCON | 25 | 0.0454167 | 0.0047614 | 0.04162264 | 15.15152 | 12.12121 | 72.72727
Biotite | 2022-04-10 | MCON | 1 | 0.005268082 | 0 | 0.002817713 | 0 | 0 | 100
Garnets | 2022-04-10 | MCON | 329 | 0.5571407 | 0.001533367 | 0.1601068 | 27.08333 | 38.42593 | 34.49074
Kaolinite | 2022-04-10 | MCON | 239 | 0.612451 | 0.004613468 | 0.005560104 | 45.59687 | 42.46575 | 11.93738
Muscovite | 2022-04-10 | MCON | 203 | 0.5076225 | 0.002987775 | 0.02255898 | 53.16456 | 33.16456 | 13.67089
Orthoclase | 2022-04-10 | MCON | 2 | 0.002333268 | 0 | 0.0003107493 | 0 | 0 | 100
Plagioclase | 2022-04-10 | MCON | 74 | 0.1030831 | 0.001393448 | 0.006024551 | 26.43678 | 29.88506 | 43.67816
Quartz | 2022-04-10 | MCON | 559 | 1.560282 | 0.001367789 | 0.01770122 | 66.02167 | 30.34056 | 3.637771
Silicate gangue_generic | 2022-04-10 | MCON | 194 | 0.3161396 | 0.001918108 | 0.161803 | 13.00813 | 27.64228 | 59.34959
Chalcopyrite cl. | 2022-04-10 | MCON | 1965 | 16.59505 | 23.78847 | 15.58451 | 66.96583 | 22.27592 | 10.75826
Native Copper | 2022-04-10 | MCON | 34 | 0.4428197 | 1.876672 | 0.02520131 | 0 | 37.39837 | 62.60163
CuMn mineral | 2022-04-10 | MCON | 0 | 0 | 0 | 0 | 0 | 0 | 0
Accessory_phases | 2022-04-10 | MFT | 54 | 0.2788242 | 0.03266795 | 0.00920716 | 39.53488 | 36.04651 | 24.4186
Apatite | 2022-04-10 | MFT | 47 | 0.2630482 | 0.03266795 | 0.006309271 | 39.91935 | 37.5 | 22.58065
Zircon | 2022-04-10 | MFT | 7 | 0.01577591 | 0 | 0.002897889 | 30 | 0 | 70
Carbonate gangue | 2022-04-10 | MFT | 1093 | 9.609709 | 0.6823152 | 3.706609 | 82.3287 | 11.34643 | 6.324868
Ankerite | 2022-04-10 | MFT | 292 | 0.5667245 | 0.5619345 | 1.38735 | 15.67164 | 25.37313 | 58.95522
Calcite | 2022-04-10 | MFT | 744 | 8.258553 | 0.1151712 | 1.351144 | 92.03657 | 4.52693 | 3.436502
Dolomite_ | 2022-04-10 | MFT | 57 | 0.7844321 | 0.005209508 | 0.9681147 | 18.41463 | 77.68293 | 3.902439
Chalcopyrite | 2022-04-10 | MFT | 2 | 0.05203702 | 5.607094 | 0.2585685 | 0 | 0 | 100
Chalcopyrite <20 | 2022-04-10 | MFT | 53 | 0.08157154 | 5.754829 | 0.3408966 | 48.27586 | 10.34483 | 41.37931
Chalcopyrite >150 | 2022-04-10 | MFT | 0 | 0 | 0 | 0 | 0 | 0 | 0
CPS floating Cu | 2022-04-10 | MFT | 11 | 0.09095317 | 14.2659 | 0.3761127 | 1.923077 | 0 | 98.07692
Cuprite | 2022-04-10 | MFT | 3 | 0.01228507 | 2.675486 | 0.01548817 | 0 | 0 | 100
Delafossite | 2022-04-10 | MFT | 5 | 0.06718861 | 9.291965 | 0.357242 | 2.702703 | 0 | 97.2973
Malachite | 2022-04-10 | MFT | 3 | 0.01147949 | 2.298449 | 0.003382532 | 0 | 0 | 100
Fe_Ox | 2022-04-10 | MFT | 492 | 2.965277 | 1.593609 | 37.26674 | 18.71658 | 46.46465 | 34.81878
Fe_oxyhydroxides | 2022-04-10 | MFT | 222 | 0.8743884 | 0.2271821 | 8.322433 | 2.879079 | 38.19578 | 58.92514
Haematite | 2022-04-10 | MFT | 80 | 0.1743406 | 0.08522074 | 1.842041 | 20.40816 | 13.26531 | 66.32653
Magnesioferrite | 2022-04-10 | MFT | 1 | 0.001560808 | 0 | 0.01270923 | 0 | 0 | 100
Magnetite | 2022-04-10 | MFT | 135 | 1.728637 | 1.281206 | 24.07497 | 27.2 | 56.3 | 16.5
Tramp_Steel | 2022-04-10 | MFT | 52 | 0.1842761 | 0 | 3.003902 | 13.11475 | 9.836066 | 77.04918
Fe_Ti_Ox | 2022-04-10 | MFT | 150 | 1.894117 | 0.07046451 | 5.604465 | 37.38776 | 26.93878 | 35.67347
Ilmenite | 2022-04-10 | MFT | 32 | 0.7008533 | 0.04211476 | 5.537181 | 6.436782 | 40.45977 | 53.10345
Rutile | 2022-04-10 | MFT | 118 | 1.193263 | 0.02834976 | 0.06728358 | 54.43038 | 19.49367 | 26.07595
Non floating Cu | 2022-04-10 | MFT | 151 | 0.6301974 | 28.5663 | 4.584932 | 5.705706 | 60.81081 | 33.48348
Chrysocolla | 2022-04-10 | MFT | 31 | 0.1106663 | 12.36436 | 0.02564261 | 17.19745 | 69.42675 | 13.3758
Cu_Fe_Oxide | 2022-04-10 | MFT | 72 | 0.2960501 | 6.337315 | 3.530295 | 2.380952 | 21.42857 | 76.19048
CuFe_Silicate | 2022-04-10 | MFT | 44 | 0.1962926 | 8.372614 | 0.9730314 | 2.205882 | 83.82353 | 13.97059
Other sulphides | 2022-04-10 | MFT | 89 | 0.2385654 | 0.1340965 | 0.1267259 | 28.57143 | 17.14286 | 54.28571
Arsenopyrite | 2022-04-10 | MFT | 1 | 0.002081078 | 0 | 0.0117452 | 0 | 0 | 100
Galena | 2022-04-10 | MFT | 76 | 0.1887739 | 0.03918749 | 0.08741021 | 15.78947 | 17.10526 | 67.10526
Millerite | 2022-04-10 | MFT | 0 | 0 | 0 | 0 | 0 | 0 | 0
Molybdenite | 2022-04-10 | MFT | 2 | 0.003692235 | 0 | 0.002260733 | 0 | 50 | 50
Monazite_Ce | 2022-04-10 | MFT | 5 | 0.03457274 | 0 | 0 | 90 | 10 | 0
Pentlandite | 2022-04-10 | MFT | 2 | 0.004833471 | 0 | 0.01923204 | 0 | 66.66667 | 33.33333
Siegenite | 2022-04-10 | MFT | 1 | 0.001621227 | 0 | 0.004657625 | 0 | 0 | 100
Sphalerite | 2022-04-10 | MFT | 1 | 0.001369483 | 0 | 0.001420106 | 0 | 0 | 100
vaesite | 2022-04-10 | MFT | 0 | 0 | 0 | 0 | 0 | 0 | 0
Pyrite | 2022-04-10 | MFT | 218 | 1.098114 | 0.01053143 | 8.67885 | 34.45636 | 41.65391 | 23.88974
Pyrrhotite | 2022-04-10 | MFT | 23 | 0.1655699 | 0 | 1.790659 | 16.82243 | 59.81308 | 23.36449
Sec. Cu Sulphides | 2022-04-10 | MFT | 36 | 0.2180667 | 40.76075 | 0.213848 | 3.361345 | 60.5042 | 36.13445
Bornite | 2022-04-10 | MFT | 20 | 0.05410802 | 8.741778 | 0.09315366 | 3.225806 | 19.35484 | 77.41935
Chalcocite | 2022-04-10 | MFT | 8 | 0.1498208 | 29.53562 | 0.1081917 | 1.265823 | 82.27848 | 16.4557
Covellite | 2022-04-10 | MFT | 8 | 0.0141379 | 2.483357 | 0.01250262 | 22.22222 | 11.11111 | 66.66667
Silicate gangue | 2022-04-10 | MFT | 16738 | 82.677 | 2.521438 | 37.04238 | 31.66368 | 47.07158 | 21.26474
Amphibole | 2022-04-10 | MFT | 424 | 0.8890029 | 0.3857852 | 4.491732 | 5.587229 | 41.84721 | 52.56556
Biotite | 2022-04-10 | MFT | 328 | 1.435675 | 0.4239937 | 5.559873 | 2.297297 | 70.40541 | 27.2973
Garnets | 2022-04-10 | MFT | 3852 | 6.230468 | 0.259485 | 8.442764 | 10.7181 | 20.49093 | 68.79097
Kaolinite | 2022-04-10 | MFT | 2528 | 20.21566 | 0.6470779 | 0.4247641 | 25.40611 | 60.34061 | 14.25328
Muscovite | 2022-04-10 | MFT | 3197 | 18.59034 | 0.3908363 | 2.302435 | 42.24542 | 44.90326 | 12.85132
Orthoclase | 2022-04-10 | MFT | 11 | 0.01117069 | 0 | 0.0008764394 | 7.692308 | 38.46154 | 53.84615
Plagioclase | 2022-04-10 | MFT | 1630 | 1.71313 | 0.06388742 | 0.3705767 | 3.464086 | 6.113092 | 90.42282
Quartz | 2022-04-10 | MFT | 2387 | 27.98701 | 0.2199794 | 0.4345316 | 42.37541 | 47.96911 | 9.655479
Silicate gangue_generic | 2022-04-10 | MFT | 2257 | 4.25571 | 0.1303929 | 12.96075 | 4.759786 | 25.66726 | 69.57295
Chalcopyrite cl. | 2022-04-10 | MFT | 55 | 0.1336086 | 11.36192 | 0.5994651 | 29.47368 | 6.315789 | 64.21053
Native Copper | 2022-04-10 | MFT | 0 | 0 | 0 | 0 | 0 | 0 | 0
CuMn mineral | 2022-04-10 | MFT | 4 | 0.02718828 | 1.492017 | 0.05596297 | 0 | 85.18519 | 14.81481
Accessory_phases | 2022-04-11 | MCOF | 65 | 0.3420765 | 0 | 0.001697223 | 59.28571 | 15.71429 | 25
Apatite | 2022-04-11 | MCOF | 57 | 0.2934282 | 0 | 0.00139317 | 65.33865 | 9.960159 | 24.7012
Zircon | 2022-04-11 | MCOF | 6 | 0.04694645 | 0 | 0 | 3.703704 | 70.37037 | 25.92593
Carbonate gangue | 2022-04-11 | MCOF | 1425 | 12.83319 | 3.336198 | 2.454019 | 83.508 | 10.88173 | 5.610275
Ankerite | 2022-04-11 | MCOF | 267 | 0.6129675 | 0.08042546 | 1.216735 | 23.57414 | 30.79848 | 45.62738
Calcite | 2022-04-11 | MCOF | 1068 | 11.72995 | 3.207003 | 0.7529838 | 88.98291 | 7.632479 | 3.384615
Dolomite_ | 2022-04-11 | MCOF | 90 | 0.4902741 | 0.04877015 | 0.4843005 | 13.54839 | 70.10753 | 16.34409
Chalcopyrite | 2022-04-11 | MCOF | 6 | 0.1736094 | 11.54542 | 0.7251015 | 100 | 0 | 0
Chalcopyrite <20 | 2022-04-11 | MCOF | 66 | 0.1581085 | 8.761804 | 0.596902 | 50.98039 | 14.70588 | 34.31373
Chalcopyrite >150 | 2022-04-11 | MCOF | 0 | 0 | 0 | 0 | 0 | 0 | 0
CPS floating Cu | 2022-04-11 | MCOF | 45 | 0.1416199 | 16.60147 | 0.0988895 | 2.298851 | 11.49425 | 86.2069
Cuprite | 2022-04-11 | MCOF | 7 | 0.03385028 | 5.351596 | 0.0280389 | 0 | 0 | 100
Delafossite | 2022-04-11 | MCOF | 7 | 0.02201563 | 2.754374 | 0.06075583 | 0 | 0 | 100
Malachite | 2022-04-11 | MCOF | 31 | 0.08575403 | 8.495498 | 0.01009476 | 3.278689 | 16.39344 | 80.32787
Fe_Ox | 2022-04-11 | MCOF | 404 | 2.453568 | 0.7175466 | 23.12383 | 17.88235 | 55.45098 | 26.66667
Fe_oxyhydroxides | 2022-04-11 | MCOF | 170 | 0.6178138 | 0.07641995 | 4.534324 | 4.491018 | 40.71856 | 54.79042
Haematite | 2022-04-11 | MCOF | 102 | 0.2548944 | 0.110034 | 2.130779 | 15.38462 | 12.30769 | 72.30769
Magnesioferrite | 2022-04-11 | MCOF | 3 | 0.00516078 | 0 | 0.02296482 | 0 | 33.33333 | 66.66667
Magnetite | 2022-04-11 | MCOF | 109 | 1.487988 | 0.4774722 | 15.34099 | 24.58387 | 70.67862 | 4.737516
Tramp_Steel | 2022-04-11 | MCOF | 19 | 0.08656792 | 0.05362048 | 1.090045 | 3.846154 | 7.692308 | 88.46154
Fe_Ti_Ox | 2022-04-11 | MCOF | 146 | 1.366885 | 0 | 1.637222 | 36.74476 | 34.15536 | 29.09988
Ilmenite | 2022-04-11 | MCOF | 19 | 0.2681386 | 0 | 1.612253 | 49.00662 | 40.39735 | 10.59603
Rutile | 2022-04-11 | MCOF | 127 | 1.098747 | 0 | 0.02496883 | 33.93939 | 32.72727 | 33.33333
Non floating Cu | 2022-04-11 | MCOF | 113 | 0.7491454 | 40.81727 | 1.512072 | 7.44559 | 80.06873 | 12.48568
Chrysocolla | 2022-04-11 | MCOF | 37 | 0.5477086 | 35.46572 | 0.0539653 | 7.092199 | 89.3617 | 3.546099
Cu_Fe_Oxide | 2022-04-11 | MCOF | 35 | 0.1382867 | 2.194071 | 1.277224 | 6.741573 | 71.91011 | 21.34831
CuFe_Silicate | 2022-04-11 | MCOF | 40 | 0.06204034 | 3.086582 | 0.1808824 | 10.25641 | 6.410256 | 83.33333
Other sulphides | 2022-04-11 | MCOF | 103 | 0.967341 | 0.09837437 | 0.1045332 | 79.74138 | 3.017241 | 17.24138
Arsenopyrite | 2022-04-11 | MCOF | 1 | 0.00229368 | 0 | 0.01315743 | 100 | 0 | 0
Galena | 2022-04-11 | MCOF | 95 | 0.2710242 | 0.08464943 | 0.08408023 | 10.10101 | 12.12121 | 77.77778
Millerite | 2022-04-11 | MCOF | 0 | 0 | 0 | 0 | 0 | 0 | 0
Molybdenite | 2022-04-11 | MCOF | 4 | 0.008138864 | 0 | 0 | 25 | 50 | 25
Monazite_Ce | 2022-04-11 | MCOF | 3 | 0.6858843 | 0.01372493 | 0.007295554 | 99.44444 | 0 | 0.5555556
Pentlandite | 2022-04-11 | MCOF | 0 | 0 | 0 | 0 | 0 | 0 | 0
Siegenite | 2022-04-11 | MCOF | 0 | 0 | 0 | 0 | 0 | 0 | 0
Sphalerite | 2022-04-11 | MCOF | 0 | 0 | 0 | 0 | 0 | 0 | 0
vaesite | 2022-04-11 | MCOF | 0 | 0 | 0 | 0 | 0 | 0 | 0
Pyrite | 2022-04-11 | MCOF | 289 | 3.328781 | 0.0720296 | 21.57309 | 52.50557 | 40.97996 | 6.514477
Pyrrhotite | 2022-04-11 | MCOF | 214 | 1.777091 | 0 | 14.91592 | 37.8119 | 59.50096 | 2.68714
Sec. Cu Sulphides | 2022-04-11 | MCOF | 34 | 0.1275249 | 15.11443 | 0.02240682 | 32.35294 | 11.76471 | 55.88235
Bornite | 2022-04-11 | MCOF | 6 | 0.01538985 | 1.611437 | 0.01593116 | 12.5 | 0 | 87.5
Chalcocite | 2022-04-11 | MCOF | 10 | 0.04807479 | 7.174667 | 0.00243773 | 56.52174 | 30.43478 | 13.04348
Covellite | 2022-04-11 | MCOF | 18 | 0.06406026 | 6.328324 | 0.004037932 | 21.62162 | 2.702703 | 75.67568
Silicate gangue | 2022-04-11 | MCOF | 13702 | 75.58105 | 2.935455 | 33.23432 | 40.97633 | 43.04633 | 15.97734
Amphibole | 2022-04-11 | MCOF | 476 | 2.233371 | 0.704292 | 8.488803 | 54.22711 | 23.96198 | 21.81091
Biotite | 2022-04-11 | MCOF | 317 | 1.039215 | 0.6724247 | 2.423849 | 9.773663 | 59.46502 | 30.76132
Garnets | 2022-04-11 | MCOF | 3023 | 8.653074 | 0.403489 | 12.75922 | 32.97036 | 23.52087 | 43.50877
Kaolinite | 2022-04-11 | MCOF | 2318 | 17.63108 | 0.4785637 | 0.2059035 | 47.84504 | 42.71287 | 9.442084
Muscovite | 2022-04-11 | MCOF | 2964 | 18.52403 | 0.3874883 | 1.347796 | 53.9367 | 36.16242 | 9.900879
Orthoclase | 2022-04-11 | MCOF | 16 | 0.03409444 | 0 | 0.0005777286 | 5.555556 | 0 | 94.44444
Plagioclase | 2022-04-11 | MCOF | 917 | 0.9849505 | 0.04104012 | 0.08471664 | 4.4921875 | 7.6171875 | 87.890625
Quartz | 2022-04-11 | MCOF | 1917 | 20.72978 | 0.1156239 | 0.1864603 | 32.83519 | 60.71412 | 6.450698
Silicate gangue_generic | 2022-04-11 | MCOF | 1607 | 2.780273 | 0.1313469 | 4.954998 | 5.515947 | 31.03189 | 63.45216
Chalcopyrite cl. | 2022-04-11 | MCOF | 72 | 0.3317179 | 20.30723 | 1.322003 | 76.63551 | 7.009346 | 16.35514
Native Copper | 2022-04-11 | MCOF | 0 | 0 | 0 | 0 | 0 | 0 | 0
CuMn mineral | 2022-04-11 | MCOF | 1 | 0.001109845 | 0.07090398 | 0 | 100 | 0 | 0
Accessory_phases | 2022-04-11 | MFT | 58 | 0.2635942 | 0 | 0.009328445 | 61.90476 | 2.597403 | 35.49784
Apatite | 2022-04-11 | MFT | 54 | 0.2518866 | 0 | 0.009328445 | 63.83929 | 2.232143 | 33.92857
Zircon | 2022-04-11 | MFT | 4 | 0.01170755 | 0 | 0 | 0 | 14.28571 | 85.71429
Carbonate gangue | 2022-04-11 | MFT | 1543 | 11.64537 | 0.3305867 | 2.520104 | 85.64137 | 8.166681 | 6.19195
Ankerite | 2022-04-11 | MFT | 327 | 0.5313234 | 0.1367295 | 0.9824313 | 19.62025 | 14.34599 | 66.03376
Calcite | 2022-04-11 | MFT | 1125 | 10.17593 | 0.180728 | 0.7714824 | 90.21039 | 6.216831 | 3.572782
Dolomite_ | 2022-04-11 | MFT | 91 | 0.9381161 | 0.01312916 | 0.7661899 | 67.35135 | 27.24324 | 5.405405
Chalcopyrite | 2022-04-11 | MFT | 2 | 0.04622168 | 1.905712 | 0.1695849 | 0 | 64.51613 | 35.48387
Chalcopyrite <20 | 2022-04-11 | MFT | 42 | 0.07902416 | 2.785992 | 0.2676489 | 35.84906 | 13.20755 | 50.9434
Chalcopyrite >150 | 2022-04-11 | MFT | 1 | 1.70722 | 83.99414 | 6.829705 | 100 | 0 | 0
CPS floating Cu | 2022-04-11 | MFT | 16 | 0.02278168 | 1.843337 | 0.01665327 | 6.25 | 0 | 93.75
Cuprite | 2022-04-11 | MFT | 0 | 0 | 0 | 0 | 0 | 0 | 0
Delafossite | 2022-04-11 | MFT | 2 | 0.003850324 | 0.1748591 | 0.01665327 | 50 | 0 | 50
Malachite | 2022-04-11 | MFT | 14 | 0.01893135 | 1.668478 | 0 | 0 | 0 | 100
Fe_Ox | 2022-04-11 | MFT | 595 | 4.96384 | 1.353317 | 44.85219 | 7.319863 | 61.0751 | 31.60503
Fe_oxyhydroxides | 2022-04-11 | MFT | 191 | 0.4928557 | 0.1612065 | 3.294773 | 5.776173 | 11.91336 | 82.31047
Haematite | 2022-04-11 | MFT | 168 | 0.7996717 | 0.2101568 | 6.343541 | 4.481132 | 11.32075 | 84.19811
Magnesioferrite | 2022-04-11 | MFT | 2 | 0.003309428 | 0 | 0.01442619 | 0 | 0 | 100
Magnetite | 2022-04-11 | MFT | 135 | 3.318912 | 0.965122 | 31.09834 | 8.117062 | 83.21369 | 8.669244
Tramp_Steel | 2022-04-11 | MFT | 99 | 0.3490913 | 0.0168321 | 4.101115 | 9.174312 | 12.84404 | 77.98165
Fe_Ti_Ox | 2022-04-11 | MFT | 182 | 1.688769 | 0.04631837 | 3.455939 | 43.1068 | 23.68932 | 33.20388
Ilmenite | 2022-04-11 | MFT | 45 | 0.6302859 | 0.02970207 | 3.409632 | 67.20867 | 24.93225 | 7.859079
Rutile | 2022-04-11 | MFT | 137 | 1.058483 | 0.0166163 | 0.0463071 | 29.65204 | 22.99546 | 47.3525
Non floating Cu | 2022-04-11 | MFT | 107 | 0.2923506 | 4.318646 | 2.037122 | 7.949791 | 39.33054 | 52.71967
Chrysocolla | 2022-04-11 | MFT | 26 | 0.02241871 | 0.8289225 | 0.005716344 | 30 | 13.33333 | 56.66667
Cu_Fe_Oxide | 2022-04-11 | MFT | 57 | 0.2241871 | 2.591726 | 1.909654 | 6 | 36 | 58
CuFe_Silicate | 2022-04-11 | MFT | 23 | 0.04360972 | 0.812542 | 0.1217511 | 1.754386 | 59.64912 | 38.59649
Other sulphides | 2022-04-11 | MFT | 136 | 0.3684319 | 0.0887375 | 0.09346887 | 9.655172 | 13.7931 | 76.55172
Arsenopyrite | 2022-04-11 | MFT | 0 | 0 | 0 | 0 | 0 | 0 | 0
Galena | 2022-04-11 | MFT | 123 | 0.3396968 | 0.0887375 | 0.07446085 | 8.527132 | 10.85271 | 80.62016
Millerite | 2022-04-11 | MFT | 0 | 0 | 0 | 0 | 0 | 0 | 0
Molybdenite | 2022-04-11 | MFT | 4 | 0.007828755 | 0 | 0.001428718 | 25 | 0 | 75
Monazite_Ce | 2022-04-11 | MFT | 4 | 0.009163202 | 0 | 0.002610361 | 20 | 0 | 80
Pentlandite | 2022-04-11 | MFT | 1 | 0.003416184 | 0 | 0.007252692 | 0 | 100 | 0
Siegenite | 2022-04-11 | MFT | 3 | 0.00687507 | 0 | 0.007716246 | 25 | 75 | 0
Sphalerite | 2022-04-11 | MFT | 1 | 0.001451878 | 0 | 0 | 0 | 100 | 0
vaesite | 2022-04-11 | MFT | 0 | 0 | 0 | 0 | 0 | 0 | 0
Pyrite | 2022-04-11 | MFT | 167 | 0.8094007 | 0.06753419 | 4.734927 | 24.6696 | 14.97797 | 60.35242
Pyrrhotite | 2022-04-11 | MFT | 160 | 1.194269 | 0.009948201 | 9.182945 | 41.8956 | 51.0989 | 7.005495
Sec. Cu Sulphides | 2022-04-11 | MFT | 13 | 0.02448621 | 1.977668 | 0.0163982 | 61.53846 | 7.692308 | 30.76923
Bornite | 2022-04-11 | MFT | 6 | 0.0111026 | 0.7895222 | 0.01292468 | 50 | 0 | 50
Chalcocite | 2022-04-11 | MFT | 5 | 0.01005283 | 0.9447818 | 0.003473516 | 60 | 20 | 20
Covellite | 2022-04-11 | MFT | 2 | 0.003330779 | 0.2433635 | 0 | 100 | 0 | 0
Silicate gangue | 2022-04-11 | MFT | 15414 | 76.89424 | 1.278068 | 25.81398 | 27.21181 | 54.50171 | 18.28648
Amphibole | 2022-04-11 | MFT | 508 | 0.9682818 | 0.3401844 | 3.001069 | 6.770255 | 42.7303 | 50.49945
Biotite | 2022-04-11 | MFT | 279 | 1.761673 | 0.04285623 | 4.227929 | 5.020432 | 78.98424 | 15.99533
Garnets | 2022-04-11 | MFT | 3316 | 7.686909 | 0.1552244 | 9.84529 | 6.930434 | 42.68309 | 50.38648
Kaolinite | 2022-04-11 | MFT | 2272 | 18.57839 | 0.2981499 | 0.24094 | 21.16266 | 68.77235 | 10.06498
Muscovite | 2022-04-11 | MFT | 3265 | 19.33251 | 0.2921663 | 1.414304 | 47.62523 | 41.1783 | 11.19647
Orthoclase | 2022-04-11 | MFT | 8 | 0.008198842 | 0 | 0.0002660013 | 11.11111 | 22.22222 | 66.66667
Plagioclase | 2022-04-11 | MFT | 1325 | 1.442413 | 0.01857765 | 0.1118714 | 3.335471 | 7.376523 | 89.28801
Quartz | 2022-04-11 | MFT | 2134 | 22.52283 | 0.08249183 | 0.2670112 | 29.86099 | 61.65634 | 8.482666
Silicate gangue_generic | 2022-04-11 | MFT | 2170 | 3.246336 | 0.04300819 | 5.163589 | 6.491499 | 24.51314 | 68.99536
Chalcopyrite cl. | 2022-04-11 | MFT | 45 | 1.832466 | 88.68584 | 7.266939 | 94.71115 | 2.196908 | 3.091945
Native Copper | 2022-04-11 | MFT | 0 | 0 | 0 | 0 | 0 | 0 | 0
CuMn mineral | 2022-04-11 | MFT | 1 | 0.002135115 | 0.08545527 | 0 | 0 | 100 | 0
Accessory_phases | 2022-04-12 | MCOF | 50 | 0.1706185 | 0.01504666 | 0.003557106 | 37.01657 | 16.57459 | 46.40884
Apatite | 2022-04-12 | MCOF | 45 | 0.1657604 | 0.01504666 | 0.002444742 | 38.06818 | 15.90909 | 46.02273
Zircon | 2022-04-12 | MCOF | 2 | 0.002801617 | 0 | 0.001068779 | 0 | 50 | 50
Carbonate gangue | 2022-04-12 | MCOF | 2426 | 21.78509 | 0.387685 | 4.832433 | 86.44735 | 8.03481 | 5.517836
Ankerite | 2022-04-12 | MCOF | 484 | 1.472101 | 0.1769746 | 2.869401 | 35.77806 | 29.08163 | 35.14031
Calcite | 2022-04-12 | MCOF | 1783 | 19.35654 | 0.203709 | 1.235565 | 91.36658 | 6.05049 | 2.582933
Dolomite_ | 2022-04-12 | MCOF | 159 | 0.9564543 | 0.007001375 | 0.7274666 | 52.30906 | 20.95915 | 26.73179
Chalcopyrite | 2022-04-12 | MCOF | 23 | 0.7342979 | 27.00006 | 2.491095 | 85.03401 | 5.612245 | 9.353741
Chalcopyrite <20 | 2022-04-12 | MCOF | 156 | 0.2747373 | 8.162472 | 0.8126168 | 45 | 19.09091 | 35.90909
Chalcopyrite >150 | 2022-04-12 | MCOF | 0 | 0 | 0 | 0 | 0 | 0 | 0
CPS floating Cu | 2022-04-12 | MCOF | 33 | 0.2372821 | 19.63484 | 0.07469011 | 79.90196 | 7.352941 | 12.7451
Cuprite | 2022-04-12 | MCOF | 0 | 0 | 0 | 0 | 0 | 0 | 0
Delafossite | 2022-04-12 | MCOF | 11 | 0.02096146 | 1.013687 | 0.07094618 | 0 | 7.692308 | 92.30769
Malachite | 2022-04-12 | MCOF | 22 | 0.2163206 | 18.62115 | 0.003743929 | 85.34031 | 7.329843 | 7.329843
Fe_Ox | 2022-04-12 | MCOF | 477 | 5.766921 | 0.2969004 | 49.49913 | 79.06598 | 10.48059 | 10.45343
Fe_oxyhydroxides | 2022-04-12 | MCOF | 185 | 0.3770262 | 0.02168986 | 2.121039 | 8.300395 | 22.52964 | 69.16996
Haematite | 2022-04-12 | MCOF | 71 | 0.1500654 | 0.004500775 | 0.9928045 | 11.57895 | 20 | 68.42105
Magnesioferrite | 2022-04-12 | MCOF | 9 | 0.01801678 | 0 | 0.06126684 | 0 | 15.38462 | 84.61538
Magnetite | 2022-04-12 | MCOF | 139 | 4.934795 | 0.2578807 | 43.36402 | 89.36236 | 8.615863 | 2.021773
Tramp_Steel | 2022-04-12 | MCOF | 73 | 0.2870167 | 0.01282903 | 2.96001 | 6.542056 | 28.97196 | 64.48598
Fe_Ti_Ox | 2022-04-12 | MCOF | 149 | 0.9718333 | 0.01141539 | 1.141131 | 39.07563 | 11.48459 | 49.43978
Ilmenite | 2022-04-12 | MCOF | 28 | 0.2274675 | 0.005677528 | 1.111933 | 35.22013 | 22.64151 | 42.13836
Rutile | 2022-04-12 | MCOF | 121 | 0.7443659 | 0.005737857 | 0.02919791 | 40.18018 | 8.288288 | 51.53153
Non floating Cu | 2022-04-12 | MCOF | 146 | 0.3199954 | 7.921286 | 0.9243554 | 31.20729 | 34.62415 | 34.16856
Chrysocolla | 2022-04-12 | MCOF | 42 | 0.08136612 | 3.056031 | 0.02289947 | 36.15385 | 27.69231 | 36.15385
Cu_Fe_Oxide | 2022-04-12 | MCOF | 34 | 0.08011433 | 0.8037058 | 0.5738631 | 9.375 | 46.875 | 43.75
CuFe_Silicate | 2022-04-12 | MCOF | 67 | 0.1531501 | 3.933891 | 0.3181271 | 33.4728 | 35.14644 | 31.38075
Other sulphides | 2022-04-12 | MCOF | 58 | 0.1367428 | 0.03476621 | 0.0578643 | 17.91045 | 19.40299 | 62.68657
Arsenopyrite | 2022-04-12 | MCOF | 2 | 0.00369575 | 0 | 0.01327636 | 0 | 0 | 100
Galena | 2022-04-12 | MCOF | 49 | 0.1080709 | 0.01258078 | 0.030621 | 22.44898 | 4.081633 | 73.46939
Millerite | 2022-04-12 | MCOF | 0 | 0 | 0 | 0 | 0 | 0 | 0
Molybdenite | 2022-04-12 | MCOF | 4 | 0.006556977 | 0.02218543 | 0.0001738821 | 0 | 25 | 75
Monazite_Ce | 2022-04-12 | MCOF | 3 | 0.01841914 | 0 | 0.01379306 | 8.333333 | 83.33333 | 8.333333
Pentlandite | 2022-04-12 | MCOF | 0 | 0 | 0 | 0 | 0 | 0 | 0
Siegenite | 2022-04-12 | MCOF | 0 | 0 | 0 | 0 | 0 | 0 | 0
Sphalerite | 2022-04-12 | MCOF | 0 | 0 | 0 | 0 | 0 | 0 | 0
vaesite | 2022-04-12 | MCOF | 0 | 0 | 0 | 0 | 0 | 0 | 0
Pyrite | 2022-04-12 | MCOF | 291 | 2.248763 | 0.06156482 | 11.49689 | 64.80744 | 18.7251 | 16.46746
Pyrrhotite | 2022-04-12 | MCOF | 51 | 0.7460737 | 0 | 5.006411 | 64.64088 | 27.62431 | 7.734807
Sec. Cu Sulphides | 2022-04-12 | MCOF | 66 | 0.4516058 | 35.09954 | 0.1074312 | 23.72263 | 58.75912 | 17.51825
Bornite | 2022-04-12 | MCOF | 17 | 0.02634712 | 1.564034 | 0.0196112 | 11.76471 | 11.76471 | 76.47059
Chalcocite | 2022-04-12 | MCOF | 26 | 0.3889926 | 31.41615 | 0.07481138 | 24.24242 | 68.39827 | 7.359307
Covellite | 2022-04-12 | MCOF | 23 | 0.03626604 | 2.119351 | 0.01300866 | 26.92308 | 3.846154 | 69.23077
Silicate gangue | 2022-04-12 | MCOF | 13689 | 66.15604 | 1.374424 | 23.55239 | 37.95444 | 43.2552 | 18.79036
Amphibole | 2022-04-12 | MCOF | 413 | 1.006305 | 0.5352766 | 3.612017 | 4.919499 | 60.8229 | 34.2576
Biotite | 2022-04-12 | MCOF | 259 | 1.665848 | 0.1154305 | 4.009493 | 6.30817 | 82.0062 | 11.68563
Garnets | 2022-04-12 | MCOF | 2878 | 5.905103 | 0.1799588 | 8.615534 | 31.16698 | 21.68262 | 47.15041
Kaolinite | 2022-04-12 | MCOF | 2272 | 14.45589 | 0.06889893 | 0.1998667 | 44.45288 | 42.93461 | 12.61251
Muscovite | 2022-04-12 | MCOF | 2745 | 16.26171 | 0.2639964 | 1.319768 | 36.55158 | 50.51685 | 12.93157
Orthoclase | 2022-04-12 | MCOF | 16 | 0.02060083 | 0 | 0.0001617065 | 11.11111 | 55.55556 | 33.33333
Plagioclase | 2022-04-12 | MCOF | 1170 | 1.091856 | 0.01789423 | 0.203831 | 2.555004 | 5.890703 | 91.55429
Quartz | 2022-04-12 | MCOF | 2013 | 22.22626 | 0.03584313 | 0.2484317 | 45.53854 | 44.84915 | 9.612309
Silicate gangue_generic | 2022-04-12 | MCOF | 1816 | 2.766037 | 0.1519085 | 4.607874 | 5.256761 | 20.54087 | 74.20237
Chalcopyrite cl. | 2022-04-12 | MCOF | 179 | 1.009035 | 35.16254 | 3.303711 | 74.13366 | 9.282178 | 16.58416
Native Copper | 2022-04-12 | MCOF | 0 | 0 | 0 | 0 | 0 | 0 | 0
CuMn mineral | 2022-04-12 | MCOF | 3 | 0.005364799 | 0.1276584 | 0.009465711 | 66.66667 | 33.33333 | 0
Accessory_phases | 2022-04-12 | MCON | 48 | 0.1601938 | 0.001485927 | 0.00127321 | 49.1018 | 19.76048 | 31.13772
Apatite | 2022-04-12 | MCON | 37 | 0.1388913 | 0.0008016424 | 0.001123597 | 53.33333 | 15.33333 | 31.33333
Zircon | 2022-04-12 | MCON | 8 | 0.01928069 | 0 | 0 | 14.28571 | 71.42857 | 14.28571
Carbonate gangue | 2022-04-12 | MCON | 444 | 0.9980099 | 0.08243242 | 0.2172048 | 59.93238 | 17.92054 | 22.14708
Ankerite | 2022-04-12 | MCON | 172 | 0.4116632 | 0.02823885 | 0.1919619 | 59.86547 | 5.829596 | 34.30493
Calcite | 2022-04-12 | MCON | 255 | 0.5637989 | 0.05049266 | 0.01963053 | 61.40845 | 25.77465 | 12.8169
Dolomite_ | 2022-04-12 | MCON | 17 | 0.02254785 | 0.003700912 | 0.005612372 | 22.22222 | 11.11111 | 66.66667
Chalcopyrite | 2022-04-12 | MCON | 346 | 12.8165 | 27.0733 | 11.75649 | 80.30463 | 15.59536 | 4.10001
Chalcopyrite <20 | 2022-04-12 | MCON | 1380 | 2.827513 | 5.064961 | 2.522741 | 53.49544 | 19.67 | 26.83456
Chalcopyrite >150 | 2022-04-12 | MCON | 21 | 10.58322 | 23.06815 | 9.697857 | 91.45012 | 6.566125 | 1.983759
CPS floating Cu | 2022-04-12 | MCON | 401 | 1.380187 | 6.374083 | 0.3828595 | 7.797271 | 51.16959 | 41.03314
Cuprite | 2022-04-12 | MCON | 50 | 0.2037658 | 1.093955 | 0.01832351 | 0 | 19.29825 | 80.70175
Delafossite | 2022-04-12 | MCON | 144 | 0.3994794 | 1.311188 | 0.3312915 | 3.968254 | 37.30159 | 58.73016
Malachite | 2022-04-12 | MCON | 195 | 0.6959214 | 3.494663 | 0.0307999 | 11.2 | 65.44 | 23.36
Fe_Ox | 2022-04-12 | MCON | 400 | 1.604074 | 0.01535407 | 3.430043 | 14.82194 | 44.08085 | 41.09721
Fe_oxyhydroxides | 2022-04-12 | MCON | 96 | 0.2314854 | 0.003203836 | 0.3674727 | 9.493671 | 15.18987 | 75.31646
Haematite | 2022-04-12 | MCON | 70 | 0.1304523 | 0.0002042646 | 0.2263722 | 13.09524 | 10.71429 | 76.19048
Magnesioferrite | 2022-04-12 | MCON | 4 | 0.005450164 | 0 | 0.005721945 | 0 | 0 | 100
Magnetite | 2022-04-12 | MCON | 193 | 1.140842 | 0.01178846 | 2.565398 | 15.60847 | 55.42328 | 28.96825
Tramp_Steel | 2022-04-12 | MCON | 36 | 0.09493833 | 0.000157508 | 0.264547 | 27.77778 | 16.66667 | 55.55556
Fe_Ti_Ox | 2022-04-12 | MCON | 68 | 0.2950121 | 0.004189826 | 0.01910584 | 36.7713 | 28.69955 | 34.52915
Ilmenite | 2022-04-12 | MCON | 7 | 0.01547143 | 0.0009996505 | 0.01467963 | 9.090909 | 36.36364 | 54.54545
Rutile | 2022-04-12 | MCON | 61 | 0.2795406 | 0.003190176 | 0.004426212 | 38.20755 | 28.30189 | 33.49057
Non floating Cu | 2022-04-12 | MCON | 320 | 0.5689121 | 0.7764942 | 0.6333349 | 5.247813 | 33.09038 | 61.66181
Chrysocolla | 2022-04-12 | MCON | 101 | 0.1710648 | 0.4157761 | 0.0118772 | 5.035971 | 48.56115 | 46.40288
Cu_Fe_Oxide | 2022-04-12 | MCON | 104 | 0.2879796 | 0.2161641 | 0.5523316 | 5.982906 | 34.18803 | 59.82906
CuFe_Silicate | 2022-04-12 | MCON | 114 | 0.1089886 | 0.1436983 | 0.0691261 | 4.046243 | 6.936416 | 89.01734
Other sulphides | 2022-04-12 | MCON | 109 | 0.2380637 | 0.02551124 | 0.05639384 | 16.05839 | 10.21898 | 73.72263
Arsenopyrite | 2022-04-12 | MCON | 8 | 0.01453377 | 0 | 0.0157139 | 0 | 0 | 100
Galena | 2022-04-12 | MCON | 41 | 0.08890213 | 0.02286423 | 0.02335719 | 24.39024 | 17.07317 | 58.53659
Millerite | 2022-04-12 | MCON | 1 | 0.001573515 | 0 | 0 | 100 | 0 | 0
Molybdenite | 2022-04-12 | MCON | 39 | 0.06768752 | 0.002647009 | 0.0008055454 | 21.42857 | 4.761905 | 73.80952
Monazite_Ce | 2022-04-12 | MCON | 7 | 0.04527152 | 0 | 0.005399333 | 0 | 6.666667 | 93.33333
Pentlandite | 2022-04-12 | MCON | 4 | 0.005625975 | 0 | 0.004704298 | 25 | 25 | 50
Siegenite | 2022-04-12 | MCON | 4 | 0.008491706 | 0 | 0.00364818 | 0 | 33.33333 | 66.66667
Sphalerite | 2022-04-12 | MCON | 5 | 0.005977599 | 0 | 0.002765395 | 20 | 0 | 80
vaesite | 2022-04-12 | MCON | 0 | 0 | 0 | 0 | 0 | 0 | 0
Pyrite | 2022-04-12 | MCON | 2179 | 43.10424 | 0.3102619 | 59.64151 | 73.04339 | 25.53981 | 1.416797
Pyrrhotite | 2022-04-12 | MCON | 760 | 5.482979 | 0.02372364 | 9.761091 | 62.3799 | 31.46095 | 6.159153
Sec. Cu Sulphides | 2022-04-12 | MCON | 1209 | 8.272991 | 37.13434 | 0.8761413 | 24.84789 | 53.68008 | 21.47203
Bornite | 2022-04-12 | MCON | 455 | 1.065067 | 3.778734 | 0.3678136 | 6.437768 | 14.30615 | 79.25608
Chalcocite | 2022-04-12 | MCON | 557 | 6.870576 | 32.20247 | 0.4929371 | 28.60241 | 62.72289 | 8.674699
Covellite | 2022-04-12 | MCON | 197 | 0.3373475 | 1.153134 | 0.01539058 | 13.82114 | 13.00813 | 73.17073
Silicate gangue | 2022-04-12 | MCON | 5810 | 11.66811 | 0.04570892 | 1.00395 | 32.16043 | 44.76633 | 23.07324
Amphibole | 2022-04-12 | MCON | 120 | 0.1389323 | 0.01420822 | 0.1005389 | 10.82803 | 23.56688 | 65.6051
Biotite | 2022-04-12 | MCON | 15 | 0.02371114 | 0.0002677933 | 0.01320204 | 35.71429 | 32.14286 | 32.14286
Garnets | 2022-04-12 | MCON | 1052 | 1.311037 | 0.005051168 | 0.3389203 | 19.86085 | 31.11954 | 49.01961
Kaolinite | 2022-04-12 | MCON | 860 | 1.861099 | 0.004206291 | 0.01501015 | 35.85921 | 49.93789 | 14.2029
Muscovite | 2022-04-12 | MCON | 1101 | 2.803687 | 0.009470773 | 0.09462301 | 33.687 | 45.38756 | 20.92543
Orthoclase | 2022-04-12 | MCON | 3 | 0.00450078 | 0 | 0 | 16.66667 | 83.33333 | 0
Plagioclase | 2022-04-12 | MCON | 294 | 0.245316 | 0.002029522 | 0.01550035 | 9.937888 | 24.2236 | 65.83851
Quartz | 2022-04-12 | MCON | 1660 | 4.436155 | 0.00535717 | 0.044092 | 39.1038 | 51.5666 | 9.329599
Silicate gangue_generic | 2022-04-12 | MCON | 698 | 0.8320993 | 0.00511799 | 0.3783921 | 8.838133 | 22.93942 | 68.22244
Chalcopyrite cl. | 2022-04-12 | MCON | 1747 | 26.22724 | 55.20641 | 23.97709 | 81.91181 | 12.39116 | 5.697032
Native Copper | 2022-04-12 | MCON | 12 | 0.0810199 | 0.4742768 | 0.002444626 | 0 | 0 | 100
CuMn mineral | 2022-04-12 | MCON | 1 | 0.0008790586 | 0.0008557932 | 0 | 100 | 0 | 0
Accessory_phases | 2022-04-12 | MFT | 73 | 0.4420337 | 0 | 0.007207342 | 59.91091 | 12.24944 | 27.83964
Apatite | 2022-04-12 | MFT | 64 | 0.4297054 | 0 | 0.006302078 | 61.27563 | 11.8451 | 26.87927
Zircon | 2022-04-12 | MFT | 6 | 0.01019096 | 0 | 0.0009052644 | 0 | 28.57143 | 71.42857
Carbonate gangue | 2022-04-12 | MFT | 3161 | 27.95151 | 4.339659 | 9.145942 | 88.74118 | 7.431184 | 3.827635
Ankerite | 2022-04-12 | MFT | 711 | 1.319187 | 1.982649 | 4.321665 | 30.25148 | 26.77515 | 42.97337
Calcite | 2022-04-12 | MFT | 2266 | 25.68595 | 2.238571 | 3.287411 | 92.97689 | 5.310631 | 1.712474
Dolomite_ | 2022-04-12 | MFT | 184 | 0.9463654 | 0.1184386 | 1.536866 | 41.60448 | 43.56343 | 14.83209
Chalcopyrite | 2022-04-12 | MFT | 2 | 0.0648938 | 12.49037 | 0.3895036 | 0 | 0 | 100
Chalcopyrite <20 | 2022-04-12 | MFT | 73 | 0.1168088 | 17.5048 | 0.5498321 | 36.66667 | 16.66667 | 46.66667
Chalcopyrite >150 | 2022-04-12 | MFT | 0 | 0 | 0 | 0 | 0 | 0 | 0
CPS floating Cu | 2022-04-12 | MFT | 6 | 0.009236912 | 3.556145 | 0.008965826 | 42.85714 | 0 | 57.14286
Cuprite | 2022-04-12 | MFT | 0 | 0 | 0 | 0 | 0 | 0 | 0
Delafossite | 2022-04-12 | MFT | 2 | 0.003351556 | 1.062618 | 0.008965826 | 50 | 0 | 50
Malachite | 2022-04-12 | MFT | 4 | 0.005885357 | 2.493527 | 0 | 40 | 0 | 60
Fe_Ox | 2022-04-12 | MFT | 478 | 2.16132 | 0.9261478 | 33.43355 | 18.02281 | 45.77947 | 36.19772
Fe_oxyhydroxides | 2022-04-12 | MFT | 204 | 0.4274627 | 0.2071595 | 5.046899 | 14.13043 | 13.04348 | 72.82609
Haematite | 2022-04-12 | MFT | 72 | 0.1346198 | 0.09735098 | 1.71093 | 14.63415 | 10.97561 | 74.39024
Magnesioferrite | 2022-04-12 | MFT | 1 | 0.001440364 | 0 | 0.01470573 | 100 | 0 | 0
Magnetite | 2022-04-12 | MFT | 151 | 1.427741 | 0.6216373 | 23.45942 | 19.77654 | 60.78212 | 19.44134
Tramp_Steel | 2022-04-12 | MFT | 50 | 0.1700558 | 0 | 3.201596 | 13.11475 | 21.31148 | 65.57377
Fe_Ti_Ox | 2022-04-12 | MFT | 132 | 0.9216469 | 0.09198407 | 3.062427 | 46.21329 | 28.74807 | 25.03864
Ilmenite | 2022-04-12 | MFT | 24 | 0.3152073 | 0 | 3.028389 | 24.5283 | 65.09434 | 10.37736
Rutile | 2022-04-12 | MFT | 107 | 0.6049527 | 0.09198407 | 0.03403735 | 56.91244 | 11.05991 | 32.02765
Non floating Cu | 2022-04-12 | MFT | 168 | 0.3861568 | 37.28357 | 3.646151 | 15.10791 | 53.71703 | 31.17506
Chrysocolla | 2022-04-12 | MFT | 48 | 0.06049527 | 13.42562 | 0.03975985 | 33.33333 | 37.63441 | 29.03226
Cu_Fe_Oxide | 2022-04-12 | MFT | 39 | 0.2159616 | 10.42635 | 3.125445 | 7.831325 | 76.50602 | 15.66265
CuFe_Silicate | 2022-04-12 | MFT | 76 | 0.09390241 | 11.63034 | 0.4232941 | 13.47518 | 32.62411 | 53.90071
Other sulphides | 2022-04-12 | MFT | 72 | 0.1999256 | 0 | 0.06239183 | 23.23232 | 21.21212 | 55.55556
Arsenopyrite | 2022-04-12 | MFT | 0 | 0 | 0 | 0 | 0 | 0 | 0
Galena | 2022-04-12 | MFT | 59 | 0.1352393 | 0 | 0.04547374 | 11.86441 | 13.55932 | 74.57627
Millerite | 2022-04-12 | MFT | 0 | 0 | 0 | 0 | 0 | 0 | 0
Molybdenite | 2022-04-12 | MFT | 4 | 0.01703656 | 0 | 0.001161631 | 20 | 0 | 80
Monazite_Ce | 2022-04-12 | MFT | 7 | 0.04466676 | 0 | 0 | 46.42857 | 42.85714 | 10.71429
Pentlandite | 2022-04-12 | MFT | 1 | 0.001486827 | 0 | 0.0138977 | 0 | 100 | 0
Siegenite | 2022-04-12 | MFT | 1 | 0.00149612 | 0 | 0.001858748 | 100 | 0 | 0
Sphalerite | 2022-04-12 | MFT | 0 | 0 | 0 | 0 | 0 | 0 | 0
vaesite | 2022-04-12 | MFT | 0 | 0 | 0 | 0 | 0 | 0 | 0
Pyrite | 2022-04-12 | MFT | 136 | 0.7588672 | 0.4206787 | 7.238191 | 32.10634 | 55.82822 | 12.06544
Pyrrhotite | 2022-04-12 | MFT | 20 | 0.5055026 | 0 | 6.464791 | 92.93785 | 1.977401 | 5.084746
Sec. Cu Sulphides | 2022-04-12 | MFT | 24 | 0.04020318 | 14.01393 | 0.02967418 | 42.30769 | 19.23077 | 38.46154
Bornite | 2022-04-12 | MFT | 8 | 0.01610729 | 5.246715 | 0.02917986 | 40 | 20 | 40
Chalcocite | 2022-04-12 | MFT | 3 | 0.005250358 | 2.299041 | 0 | 33.33333 | 33.33333 | 33.33333
Covellite | 2022-04-12 | MFT | 13 | 0.01884553 | 6.46817 | 0.0004943228 | 46.15385 | 15.38462 | 38.46154
Silicate gangue | 2022-04-12 | MFT | 13099 | 66.4419 | 9.372716 | 35.96137 | 39.72915 | 43.37848 | 16.89238
Amphibole | 2022-04-12 | MFT | 334 | 0.5668899 | 0.9261333 | 3.501903 | 6.435644 | 48.34983 | 45.21452
Biotite | 2022-04-12 | MFT | 230 | 1.538838 | 1.803295 | 7.26973 | 8.84235 | 80.45375 | 10.7039
Garnets | 2022-04-12 | MFT | 2563 | 4.745081 | 0.7988702 | 11.83828 | 9.458711 | 39.29429 | 51.247
Kaolinite | 2022-04-12 | MFT | 2010 | 16.03164 | 3.79367 | 0.3009915 | 43.63027 | 44.29087 | 12.07887
Muscovite | 2022-04-12 | MFT | 2731 | 15.93284 | 1.073992 | 2.156453 | 37.01754 | 56.16228 | 6.820175
Orthoclase | 2022-04-12 | MFT | 34 | 0.1982436 | 0 | 0.005805337 | 2 | 87.6 | 10.4
Plagioclase | 2022-04-12 | MFT | 1250 | 1.274087 | 0.1520913 | 0.2566892 | 3.476612 | 5.436157 | 91.08723
Quartz | 2022-04-12 | MFT | 1842 | 22.50038 | 0.4832316 | 0.4373683 | 52.37313 | 37.1931 | 10.43377
Silicate gangue_generic | 2022-04-12 | MFT | 2004 | 2.655473 | 0.3414326 | 8.381518 | 5.953947 | 24.70395 | 69.34211
Chalcopyrite cl. | 2022-04-12 | MFT | 75 | 0.1817026 | 29.99517 | 0.9393357 | 23.57143 | 10.71429 | 65.71429
Native Copper | 2022-04-12 | MFT | 0 | 0 | 0 | 0 | 0 | 0 | 0
CuMn mineral | 2022-04-12 | MFT | 5 | 0.01579754 | 1.801261 | 0.05765172 | 0 | 94.11765 | 5.882353
Accessory_phases | 2022-04-13 | MCOF | 54 | 0.5401429 | 0 | 0.01202071 | 58.83424 | 5.64663 | 35.51913
Apatite | 2022-04-13 | MCOF | 43 | 0.5090967 | 0 | 0.008267354 | 61.80422 | 4.990403 | 33.20537
Zircon | 2022-04-13 | MCOF | 3 | 0.0218004 | 0 | 0.003447708 | 0 | 26.66667 | 73.33333
Carbonate gangue | 2022-04-13 | MCOF | 3736 | 29.03432 | 0.7455868 | 10.97395 | 82.3752 | 13.08148 | 4.543321
Ankerite | 2022-04-13 | MCOF | 848 | 2.213066 | 0.3529868 | 5.357696 | 20.15845 | 46.12676 | 33.71479
Calcite | 2022-04-13 | MCOF | 2577 | 23.67857 | 0.3850981 | 1.823102 | 91.13463 | 6.685306 | 2.180068
Dolomite_ | 2022-04-13 | MCOF | 311 | 3.142691 | 0.007501899 | 3.793153 | 52.60796 | 42.70892 | 4.683118
Chalcopyrite | 2022-04-13 | MCOF | 26 | 0.7670279 | 37.13193 | 4.245318 | 95.10135 | 4.898649 | 0
Chalcopyrite <20 | 2022-04-13 | MCOF | 125 | 0.2720876 | 11.39589 | 1.362896 | 69.04762 | 15.2381 | 15.71429
Chalcopyrite >150 | 2022-04-13 | MCOF | 0 | 0 | 0 | 0 | 0 | 0 | 0
CPS floating Cu | 2022-04-13 | MCOF | 21 | 0.02766332 | 1.439291 | 0.05637024 | 9.52381 | 14.28571 | 76.19048
Cuprite | 2022-04-13 | MCOF | 0 | 0 | 0 | 0 | 0 | 0 | 0
Delafossite | 2022-04-13 | MCOF | 6 | 0.01003746 | 0.421052 | 0.05637024 | 0 | 50 | 50
Malachite | 2022-04-13 | MCOF | 15 | 0.01762586 | 1.018239 | 0 | 13.33333 | 0 | 86.66667
Fe_Ox | 2022-04-13 | MCOF | 420 | 2.450471 | 0.4053995 | 29.46706 | 8.409987 | 61.76084 | 29.82917
Fe_oxyhydroxides | 2022-04-13 | MCOF | 162 | 0.3679785 | 0.1634817 | 3.433588 | 8.403361 | 29.83193 | 61.76471
Haematite | 2022-04-13 | MCOF | 139 | 0.5736135 | 0.1264316 | 6.323683 | 6.571429 | 17.71429 | 75.71429
Magnesioferrite | 2022-04-13 | MCOF | 6 | 0.01581689 | 0.01719522 | 0.1136872 | 0 | 18.18182 | 81.81818
Magnetite | 2022-04-13 | MCOF | 92 | 1.436446 | 0.09829101 | 18.68015 | 8.64745 | 88.58093 | 2.771619
Tramp_Steel | 2022-04-13 | MCOF | 20 | 0.05566061 | 0 | 0.9095921 | 30 | 30 | 40
Fe_Ti_Ox | 2022-04-13 | MCOF | 89 | 0.7664466 | 0.05277468 | 3.256685 | 40.11299 | 45.57439 | 14.31262
Ilmenite | 2022-04-13 | MCOF | 21 | 0.440832 | 0.03907878 | 3.241233 | 39.05724 | 59.93266 | 1.010101
Rutile | 2022-04-13 | MCOF | 68 | 0.3256146 | 0.0136959 | 0.01545252 | 41.45299 | 27.35043 | 31.19658
Non floating Cu | 2022-04-13 | MCOF | 258 | 1.093592 | 30.36926 | 4.948082 | 6.62069 | 77.86207 | 15.51724
Chrysocolla | 2022-04-13 | MCOF | 83 | 0.2915688 | 12.87912 | 0.2242358 | 14.92205 | 66.59243 | 18.48552
Cu_Fe_Oxide | 2022-04-13 | MCOF | 56 | 0.2662432 | 3.65297 | 2.817295 | 3.414634 | 72.19512 | 24.39024
CuFe_Silicate | 2022-04-13 | MCOF | 105 | 0.5125878 | 13.27498 | 1.868343 | 2.594034 | 88.45655 | 8.949416
Other sulphides | 2022-04-13 | MCOF | 169 | 0.4284321 | 0 | 0.08873191 | 7.8125 | 11.45833 | 80.72917
Arsenopyrite | 2022-04-13 | MCOF | 1 | 0.001917199 | 0 | 0.01100758 | 100 | 0 | 0
Galena | 2022-04-13 | MCOF | 159 | 0.4027354 | 0 | 0.06730382 | 3.977273 | 10.22727 | 85.79545
Millerite | 2022-04-13 | MCOF | 0 | 0 | 0 | 0 | 0 | 0 | 0
Molybdenite | 2022-04-13 | MCOF | 0 | 0 | 0 | 0 | 0 | 0 | 0
Monazite_Ce | 2022-04-13 | MCOF | 8 | 0.02229517 | 0 | 0 | 50 | 28.57143 | 21.42857
Pentlandite | 2022-04-13 | MCOF | 1 | 0.001484283 | 0 | 0.01042052 | 0 | 0 | 100
Siegenite | 2022-04-13 | MCOF | 0 | 0 | 0 | 0 | 0 | 0 | 0
Sphalerite | 2022-04-13 | MCOF | 0 | 0 | 0 | 0 | 0 | 0 | 0
vaesite | 2022-04-13 | MCOF | 0 | 0 | 0 | 0 | 0 | 0 | 0
Pyrite | 2022-04-13 | MCOF | 110 | 0.597999 | 0.05072016 | 4.962191 | 63.4715 | 14.50777 | 22.02073
Pyrrhotite | 2022-04-13 | MCOF | 65 | 0.6970842 | 0 | 7.592268 | 37.83231 | 27.60736 | 34.56033
Sec. Cu Sulphides | 2022-04-13 | MCOF | 45 | 0.1669138 | 16.28902 | 0.05155313 | 63.63636 | 24.24242 | 12.12121
Bornite | 2022-04-13 | MCOF | 8 | 0.01447176 | 1.071513 | 0.02146915 | 22.22222 | 0 | 77.77778
Chalcocite | 2022-04-13 | MCOF | 23 | 0.1292872 | 13.46013 | 0.0294123 | 72.97297 | 22.97297 | 4.054054
Covellite | 2022-04-13 | MCOF | 14 | 0.02315481 | 1.757384 | 0.0006716811 | 43.75 | 43.75 | 12.5
Silicate gangue | 2022-04-13 | MCOF | 11708 | 63.15782 | 2.120128 | 32.98287 | 34.17001 | 48.35908 | 17.47091
Amphibole | 2022-04-13 | MCOF | 593 | 0.8171286 | 1.034743 | 2.909866 | 8.114286 | 30.28571 | 61.6
Biotite | 2022-04-13 | MCOF | 405 | 3.105475 | 0.01545853 | 11.08283 | 1.726619 | 85.23741 | 13.03597
Garnets | 2022-04-13 | MCOF | 3177 | 6.315658 | 0.4353295 | 7.968178 | 16.5997 | 21.67105 | 61.72925
Kaolinite | 2022-04-13 | MCOF | 2111 | 19.61266 | 0.3353114 | 0.4103692 | 43.66396 | 49.8756 | 6.460441
Muscovite | 2022-04-13 | MCOF | 1735 | 7.561252 | 0.1674837 | 1.163043 | 45.26583 | 32.78745 | 21.94672
Orthoclase | 2022-04-13 | MCOF | 25 | 0.05778808 | 0 | 0.00247653 | 15.06849 | 35.61644 | 49.31507
Plagioclase | 2022-04-13 | MCOF | 850 | 0.7645912 | 0.008340927 | 0.06790131 | 4.311251 | 6.624606 | 89.06414
Quartz | 2022-04-13 | MCOF | 1285 | 21.44741 | 0.03346811 | 0.2181423 | 37.12605 | 57.57842 | 5.295534
Silicate gangue_generic | 2022-04-13 | MCOF | 1450 | 2.741619 | 0.08999334 | 8.054323 | 3.180662 | 33.61959 | 63.19975
Chalcopyrite cl. | 2022-04-13 | MCOF | 151 | 1.039116 | 48.52782 | 5.608214 | 88.2793 | 7.605985 | 4.114713
Native Copper | 2022-04-13 | MCOF | 0 | 0 | 0 | 0 | 0 | 0 | 0
CuMn mineral | 2022-04-13 | MCOF | 14 | 0.02319192 | 0.5621877 | 0.03820718 | 8 | 0 | 92
Accessory_phases | 2022-04-13 | MCON | 20 | 0.1339876 | 0 | 0.00120392 | 36.71875 | 52.34375 | 10.9375
Apatite | 2022-04-13 | MCON | 7 | 0.1152169 | 0 | 0.0004616101 | 38.88889 | 57.40741 | 3.703704
Zircon | 2022-04-13 | MCON | 2 | 0.006346925 | 0 | 0.0004142703 | 25 | 0 | 75
Carbonate gangue | 2022-04-13 | MCON | 106 | 0.1825821 | 0.0397547 | 0.02320793 | 40.10417 | 33.85417 | 26.04167
Ankerite | 2022-04-13 | MCON | 38 | 0.04785514 | 0.008537729 | 0.01806053 | 20 | 17.77778 | 62.22222
Calcite | 2022-04-13 | MCON | 64 | 0.1299162 | 0.03047542 | 0.00436461 | 47.1831 | 38.73239 | 14.08451
Dolomite_ | 2022-04-13 | MCON | 4 | 0.004810834 | 0.0007415506 | 0.0007827868 | 20 | 40 | 40
Chalcopyrite | 2022-04-13 | MCON | 497 | 13.76785 | 31.13494 | 11.63749 | 61.36854 | 26.5694 | 12.06206
Chalcopyrite <20 | 2022-04-13 | MCON | 2438 | 5.642656 | 10.19933 | 4.904727 | 45.44999 | 21.53422 | 33.01579
Chalcopyrite >150 | 2022-04-13 | MCON | 9 | 4.571839 | 12.07891 | 3.814987 | 95.48267 | 4.517327 | 0
CPS floating Cu | 2022-04-13 | MCON | 313 | 0.8531517 | 4.317328 | 0.1742537 | 12.61101 | 44.58259 | 42.80639
Cuprite | 2022-04-13 | MCON | 13 | 0.06178124 | 0.4012652 | 0.003341693 | 0 | 40 | 60
Delafossite | 2022-04-13 | MCON | 100 | 0.2173451 | 0.6697993 | 0.1574393 | 10.92437 | 14.28571 | 74.78992
Malachite | 2022-04-13 | MCON | 196 | 0.4913465 | 2.662094 | 0.01173874 | 15.1436 | 51.95822 | 32.89817
Fe_Ox | 2022-04-13 | MCON | 172 | 0.4470835 | 0.003680351 | 0.8067116 | 17.69547 | 18.93004 | 63.37449
Fe_oxyhydroxides | 2022-04-13 | MCON | 45 | 0.09959271 | 0.0003858573 | 0.1218702 | 13.55932 | 11.86441 | 74.57627
Haematite | 2022-04-13 | MCON | 41 | 0.08051817 | 0.0006506827 | 0.1205447 | 26.66667 | 31.11111 | 42.22222
Magnesioferrite | 2022-04-13 | MCON | 0 | 0 | 0 | 0 | 0 | 0 | 0
Magnetite | 2022-04-13 | MCON | 65 | 0.205161 | 0.002643811 | 0.4085616 | 13.55932 | 18.64407 | 67.79661
Tramp_Steel | 2022-04-13 | MCON | 20 | 0.06076843 | 0 | 0.1551103 | 35 | 15 | 50
Fe_Ti_Ox | 2022-04-13 | MCON | 44 | 0.2600889 | 0.006935248 | 0.007990903 | 46.78363 | 22.80702 | 30.40936
Ilmenite | 2022-04-13 | MCON | 3 | 0.004861475 | 0.0003469243 | 0.004911099 | 66.66667 | 0 | 33.33333
Rutile | 2022-04-13 | MCON | 41 | 0.2552274 | 0.006588324 | 0.003079804 | 46.42857 | 23.21429 | 30.35714
Non floating Cu | 2022-04-13 | MCON | 126 | 0.1866604 | 0.3803006 | 0.1474159 | 13.46154 | 31.25 | 55.28846
Chrysocolla | 2022-04-13 | MCON | 56 | 0.07089651 | 0.2212638 | 0.005917206 | 13 | 28 | 59
Cu_Fe_Oxide | 2022-04-13 | MCON | 26 | 0.07656823 | 0.08347842 | 0.1226977 | 9.259259 | 53.7037 | 37.03704
CuFe_Silicate | 2022-04-13 | MCON | 44 | 0.03919564 | 0.07555832 | 0.01880098 | 18.51852 | 14.81481 | 66.66667
Other sulphides | 2022-04-13 | MCON | 313 | 1.282471 | 0.09247822 | 0.1644279 | 5.140187 | 45.63863 | 49.22118
Arsenopyrite | 2022-04-13 | MCON | 8 | 0.01674508 | 0.0002539293 | 0.01336425 | 12.5 | 37.5 | 50
Galena | 2022-04-13 | MCON | 197 | 0.5221359 | 0.03530153 | 0.03150005 | 4.30622 | 11.00478 | 84.689
Millerite | 2022-04-13 | MCON | 1 | 0.3335782 | 0.01694133 | 0.01158109 | 0 | 100 | 0
Molybdenite | 2022-04-13 | MCON | 72 | 0.1336906 | 0.03112222 | 0.002295526 | 19.44444 | 15.27778 | 65.27778
Monazite_Ce | 2022-04-13 | MCON | 12 | 0.02260248 | 0 | 0 | 0 | 15.38462 | 84.61538
Pentlandite | 2022-04-13 | MCON | 8 | 0.0194459 | 0 | 0.0111982 | 8.333333 | 8.333333 | 83.33333
Siegenite | 2022-04-13 | MCON | 8 | 0.2233949 | 0.001384734 | 0.09410722 | 3.649635 | 50.36496 | 45.9854
Sphalerite | 2022-04-13 | MCON | 2 | 0.002754836 | 0 | 0 | 50 | 0 | 50
vaesite | 2022-04-13 | MCON | 3 | 0.004861475 | 0 | 0.0003816057 | 33.33333 | 0 | 66.66667
Pyrite | 2022-04-13 | MCON | 2881 | 59.33728 | 1.614604 | 74.7128 | 58.69962 | 40.21435 | 1.086027
Pyrrhotite | 2022-04-13 | MCON | 351 | 1.54234 | 0.01640418 | 2.487286 | 30.17154 | 50.55499 | 19.27346
Sec. Cu Sulphides | 2022-04-13 | MCON | 1283 | 7.706437 | 40.06434 | 0.7807781 | 32.35436 | 46.26866 | 21.37699
Bornite | 2022-04-13 | MCON | 530 | 1.555402 | 6.430978 | 0.4947644 | 11.39955 | 28.66817 | 59.93228
Chalcocite | 2022-04-13 | MCON | 546 | 5.75288 | 31.93743 | 0.2754531 | 38.75995 | 53.71353 | 7.526525
Covellite | 2022-04-13 | MCON | 207 | 0.3981548 | 1.695932 | 0.01056064 | 29.36508 | 19.04762 | 51.5873
Silicate gangue | 2022-04-13 | MCON | 2048 | 4.085573 | 0.05100461 | 0.3367196 | 36.76603 | 36.31436 | 26.9196
Amphibole | 2022-04-13 | MCON | 39 | 0.04791929 | 0.01439441 | 0.02058186 | 23.40426 | 25.53191 | 51.06383
Biotite | 2022-04-13 | MCON | 8 | 0.00975671 | 0 | 0.00449226 | 20 | 30 | 50
Garnets | 2022-04-13 | MCON | 443 | 0.5789814 | 0.005486979 | 0.1157393 | 26.07261 | 25.57756 | 48.34983
Kaolinite | 2022-04-13 | MCON | 225 | 0.5762434 | 0.007314547 | 0.004629868 | 38.67488 | 45.30046 | 16.02465
Muscovite | 2022-04-13 | MCON | 376 | 1.044387 | 0.01248069 | 0.0413531 | 37.55697 | 32.17867 | 30.26436
Orthoclase | 2022-04-13 | MCON | 4 | 0.003457049 | 0 | 0 | 0 | 25 | 75
Plagioclase | 2022-04-13 | MCON | 56 | 0.05266598 | 0.002230048 | 0.0019524 | 16.66667 | 25 | 58.33333
Quartz | 2022-04-13 | MCON | 624 | 1.388491 | 0.001896012 | 0.01420327 | 48.32474 | 42.46134 | 9.213918
Silicate gangue_generic | 2022-04-13 | MCON | 269 | 0.3789114 | 0.007201933 | 0.1322542 | 7.788945 | 29.14573 | 63.06533
Chalcopyrite cl. | 2022-04-13 | MCON | 2944 | 23.98235 | 53.41317 | 20.35721 | 64.12646 | 21.18084 | 14.6927
Native Copper | 2022-04-13 | MCON | 4 | 0.08267883 | 0.5841692 | 0.00173399 | 0 | 74.19355 | 25.80645
CuMn mineral | 2022-04-13 | MCON | 0 | 0 | 0 | 0 | 0 | 0 | 0
Accessory_phases | 2022-04-13 | MFT | 53 | 0.4533283 | 0.06160824 | 0.01224434 | 62.63736 | 25.93407 | 11.42857
Apatite | 2022-04-13 | MFT | 41 | 0.4193541 | 0.04326998 | 0.01113382 | 67.78846 | 22.35577 | 9.855769
Zircon | 2022-04-13 | MFT | 5 | 0.01049534 | 0 | 0 | 28.57143 | 0 | 71.42857
Carbonate gangue | 2022-04-13 | MFT | 3645 | 31.95835 | 3.105424 | 14.31796 | 84.87722 | 10.1321 | 4.990682
Ankerite | 2022-04-13 | MFT | 681 | 2.08712 | 1.347174 | 7.513697 | 14.87723 | 50.64998 | 34.4728
Calcite | 2022-04-13 | MFT | 2653 | 27.37556 | 1.471723 | 2.738909 | 92.49668 | 4.834839 | 2.668477
Dolomite_ | 2022-04-13 | MFT | 311 | 2.495673 | 0.2865271 | 4.065358 | 49.94536 | 40.58288 | 9.471767
Chalcopyrite | 2022-04-13 | MFT | 1 | 0.00935648 | 1.960439 | 0.07907514 | 0 | 100 | 0
Chalcopyrite <20 | 2022-04-13 | MFT | 31 | 0.05480224 | 7.466865 | 0.3408001 | 14.63415 | 26.82927 | 58.53659
Chalcopyrite >150 | 2022-04-13 | MFT | 0 | 0 | 0 | 0 | 0 | 0 | 0
CPS floating Cu | 2022-04-13 | MFT | 30 | 0.03636682 | 9.54734 | 0 | 3.333333 | 6.666667 | 90
Cuprite | 2022-04-13 | MFT | 0 | 0 | 0 | 0 | 0 | 0 | 0
Delafossite | 2022-04-13 | MFT | 0 | 0 | 0 | 0 | 0 | 0 | 0
Malachite | 2022-04-13 | MFT | 30 | 0.03636682 | 9.54734 | 0 | 3.333333 | 6.666667 | 90
Fe_Ox | 2022-04-13 | MFT | 356 | 2.311893 | 2.447031 | 32.4519 | 7.06788 | 67.17985 | 25.75227
Fe_oxyhydroxides | 2022-04-13 | MFT | 157 | 1.579085 | 0.165489 | 18.95314 | 1.919192 | 81.31313 | 16.76768
Haematite | 2022-04-13 | MFT | 98 | 0.2654459 | 0.5898135 | 4.311435 | 8.917197 | 35.03185 | 56.05096
Magnesioferrite | 2022-04-13 | MFT | 11 | 0.01928398 | 0 | 0.1891852 | 7.692308 | 7.692308 | 84.61538
Magnetite | 2022-04-13 | MFT | 85 | 0.4337221 | 1.691728 | 8.631125 | 25.37879 | 37.5 | 37.12121
Tramp_Steel | 2022-04-13 | MFT | 5 | 0.01435532 | 0 | 0.3670112 | 0 | 0 | 100
Fe_Ti_Ox | 2022-04-13 | MFT | 86 | 0.8583526 | 0 | 0.8323361 | 35.12605 | 32.43697 | 32.43697
Ilmenite | 2022-04-13 | MFT | 17 | 0.06737431 | 0 | 0.7649813 | 77.27273 | 11.36364 | 11.36364
Rutile | 2022-04-13 | MFT | 69 | 0.7909783 | 0 | 0.06735486 | 31.76044 | 34.11978 | 34.11978
Non floating Cu | 2022-04-13 | MFT | 147 | 0.46012 | 62.3309 | 3.604666 | 28.20976 | 44.12297 | 27.66727
Chrysocolla | 2022-04-13 | MFT | 46 | 0.1607796 | 38.16903 | 0.08362276 | 50.83333 | 40.41667 | 8.75
Cu_Fe_Oxide | 2022-04-13 | MFT | 26 | 0.1634593 | 8.371745 | 2.744597 | 4.098361 | 86.06557 | 9.836066
CuFe_Silicate | 2022-04-13 | MFT | 72 | 0.1186547 | 14.56246 | 0.7298384 | 16.76301 | 15.0289 | 68.20809
Other sulphides | 2022-04-13 | MFT | 222 | 0.5474833 | 0.7112409 | 0.1715965 | 7.172996 | 7.594937 | 85.23207
Arsenopyrite | 2022-04-13 | MFT | 2 | 0.003955689 | 0 | 0.02856064 | 100 | 0 | 0
Galena | 2022-04-13 | MFT | 202 | 0.5051798 | 0.5838252 | 0.1379563 | 3.738318 | 6.542056 | 89.71963
Millerite | 2022-04-13 | MFT | 0 | 0 | 0 | 0 | 0 | 0 | 0
Molybdenite | 2022-04-13 | MFT | 1 | 0.001754539 | 0.02476136 | 0.001510549 | 100 | 0 | 0
Monazite_Ce | 2022-04-13 | MFT | 14 | 0.02792908 | 0.1026544 | 0 | 23.52941 | 23.52941 | 52.94118
Pentlandite | 2022-04-13 | MFT | 0 | 0 | 0 | 0 | 0 | 0 | 0
Siegenite | 2022-04-13 | MFT | 0 | 0 | 0 | 0 | 0 | 0 | 0
Sphalerite | 2022-04-13 | MFT | 2 | 0.002603098 | 0 | 0.003568961 | 100 | 0 | 0
vaesite | 2022-04-13 | MFT | 0 | 0 | 0 | 0 | 0 | 0 | 0
Pyrite | 2022-04-13 | MFT | 28 | 0.05753613 | 0.02170952 | 0.6771546 | 50 | 5.555556 | 44.44444
Pyrrhotite | 2022-04-13 | MFT | 16 | 0.07058991 | 0 | 1.151107 | 12.5 | 64.58333 | 22.91667
Sec. Cu Sulphides | 2022-04-13 | MFT | 11 | 0.02431792 | 7.602766 | 0.02531183 | 13.33333 | 0 | 86.66667
Bornite | 2022-04-13 | MFT | 5 | 0.009953024 | 2.670232 | 0.02531183 | 16.66667 | 0 | 83.33333
Chalcocite | 2022-04-13 | MFT | 1 | 0.005407171 | 2.048032 | 0 | 0 | 0 | 100
Covellite | 2022-04-13 | MFT | 5 | 0.008957721 | 2.884501 | 0 | 16.66667 | 0 | 83.33333
Silicate gangue | 2022-04-13 | MFT | 11955 | 63.1575 | 4.744679 | 46.33584 | 27.45205 | 53.34327 | 19.20467
Amphibole | 2022-04-13 | MFT | 583 | 0.817928 | 1.669963 | 4.510146 | 14.36985 | 23.08598 | 62.54417
Biotite | 2022-04-13 | MFT | 278 | 1.568204 | 0.1453046 | 8.614224 | 1.058201 | 83.00999 | 15.9318
Garnets | 2022-04-13 | MFT | 3411 | 6.768219 | 0.8157134 | 16.37142 | 7.176204 | 33.8402 | 58.98359
Kaolinite | 2022-04-13 | MFT | 1844 | 17.53067 | 0.7823214 | 0.4211722 | 35.25724 | 53.6492 | 11.09356
Muscovite | 2022-04-13 | MFT | 1986 | 10.74932 | 0.4619399 | 2.599962 | 46.58967 | 34.98201 | 18.42832
Orthoclase | 2022-04-13 | MFT | 26 | 0.07921586 | 0 | 0.002987633 | 4.123711 | 40.20619 | 55.6701
Plagioclase | 2022-04-13 | MFT | 957 | 0.9024075 | 0.008111821 | 0.1084153 | 3.768382 | 6.341912 | 89.88971
Quartz | 2022-04-13 | MFT | 1318 | 21.35994 | 0.5568751 | 0.4725167 | 24.20153 | 70.65342 | 5.145051
Silicate gangue_generic | 2022-04-13 | MFT | 1480 | 2.783363 | 0.2814655 | 11.9396 | 4.363284 | 35.00323 | 60.63348
Chalcopyrite cl. | 2022-04-13 | MFT | 32 | 0.06415872 | 9.427304 | 0.4198752 | 12.5 | 37.5 | 50
Native Copper | 2022-04-13 | MFT | 0 | 0 | 0 | 0 | 0 | 0 | 0
CuMn mineral | 2022-04-13 | MFT | 3 | 0.01722639 | 1.22767 | 0.04660815 | 0 | 88.88889 | 11.11111
Accessory_phases | 2022-04-17 | MCOF | 36 | 0.478595 | 0 | 0.002500404 | 91.59292 | 1.106195 | 7.300885
Apatite | 2022-04-17 | MCOF | 31 | 0.4707785 | 0 | 0.002500404 | 92.6009 | 0.896861 | 6.502242
Zircon | 2022-04-17 | MCOF | 3 | 0.006279898 | 0 | 0 | 0 | 0 | 100
Carbonate gangue | 2022-04-17 | MCOF | 2867 | 26.22253 | 0.6643749 | 6.184275 | 86.76588 | 9.041163 | 4.192952
Ankerite | 2022-04-17 | MCOF | 554 | 1.308958 | 0.333913 | 2.832252 | 12.94212 | 43.56913 | 43.48875
Calcite | 2022-04-17 | MCOF | 2053 | 23.54078 | 0.3091283 | 1.966321 | 92.91675 | 5.049029 | 2.034224
Dolomite_ | 2022-04-17 | MCOF | 260 | 1.372792 | 0.02133363 | 1.385701 | 39.52843 | 51.24827 | 9.223301
Chalcopyrite | 2022-04-17 | MCOF | 32 | 1.251256 | 54.48812 | 5.997463 | 88.5906 | 7.158837 | 4.250559
Chalcopyrite <20 | 2022-04-17 | MCOF | 123 | 0.2869212 | 11.30269 | 1.251851 | 65.36585 | 18.04878 | 16.58537
Chalcopyrite >150 | 2022-04-17 | MCOF | 0 | 0 | 0 | 0 | 0 | 0 | 0
CPS floating Cu | 2022-04-17 | MCOF | 27 | 0.06914568 | 4.35382 | 0.1250506 | 19.56522 | 28.26087 | 52.17391
Cuprite | 2022-04-17 | MCOF | 0 | 0 | 0 | 0 | 0 | 0 | 0
Delafossite | 2022-04-17 | MCOF | 14 | 0.03614281 | 1.474038 | 0.1224978 | 0 | 15 | 85
Malachite | 2022-04-17 | MCOF | 13 | 0.03300287 | 2.879782 | 0.002552784 | 34.61538 | 38.46154 | 26.92308
Fe_Ox | 2022-04-17 | MCOF | 539 | 2.933347 | 0.5558423 | 31.58383 | 9.123867 | 64.83384 | 26.0423
Fe_oxyhydroxides | 2022-04-17 | MCOF | 168 | 0.3357073 | 0.02998379 | 2.695721 | 9.950249 | 22.88557 | 67.16418
Haematite | 2022-04-17 | MCOF | 169 | 0.5187262 | 0.09510255 | 4.980393 | 12.62799 | 18.43003 | 68.94198
Magnesioferrite | 2022-04-17 | MCOF | 15 | 0.04193836 | 0.01255074 | 0.2418116 | 11.11111 | 77.77778 | 11.11111
Magnetite | 2022-04-17 | MCOF | 127 | 1.835551 | 0.410954 | 20.79151 | 7.778819 | 88.84724 | 3.373946
Tramp_Steel | 2022-04-17 | MCOF | 60 | 0.2014244 | 0.007251268 | 2.874394 | 11.9403 | 5.970149 | 82.08955
Fe_Ti_Ox | 2022-04-17 | MCOF | 89 | 1.221874 | 0.04092652 | 2.551756 | 55.01253 | 32.33083 | 12.65664
Ilmenite | 2022-04-17 | MCOF | 28 | 0.3575533 | 0 | 2.501889 | 88.78924 | 6.726457 | 4.484305
Rutile | 2022-04-17 | MCOF | 61 | 0.864321 | 0.04092652 | 0.0498669 | 41.91304 | 42.26087 | 15.82609
Non floating Cu | 2022-04-17 | MCOF | 162 | 0.523386 | 11.34323 | 3.131854 | 8.196721 | 70.67395 | 21.12933
Chrysocolla | 2022-04-17 | MCOF | 28 | 0.04068572 | 2.108671 | 0.01065999 | 18.96552 | 41.37931 | 39.65517
Cu_Fe_Oxide | 2022-04-17 | MCOF | 59 | 0.2048316 | 2.096157 | 2.056964 | 8.90411 | 67.12329 | 23.9726
CuFe_Silicate | 2022-04-17 | MCOF | 59 | 0.171645 | 4.60408 | 0.7107999 | 6.694561 | 74.8954 | 18.41004
Other sulphides | 2022-04-17 | MCOF | 95 | 0.2363747 | 0.04203318 | 0.1448919 | 10 | 19 | 71
Arsenopyrite | 2022-04-17 | MCOF | 1 | 0.00207103 | 0 | 0.01036224 | 0 | 0 | 100
Galena | 2022-04-17 | MCOF | 84 | 0.2101093 | 0.04203318 | 0.1317492 | 7.058824 | 16.47059 | 76.47059
Millerite | 2022-04-17 | MCOF | 0 | 0 | 0 | 0 | 0 | 0 | 0
Molybdenite | 2022-04-17 | MCOF | 2 | 0.007348816 | 0 | 0 | 75 | 25 | 0
Monazite_Ce | 2022-04-17 | MCOF | 7 | 0.01548262 | 0 | 0 | 11.11111 | 33.33333 | 55.55556
Pentlandite | 2022-04-17 | MCOF | 0 | 0 | 0 | 0 | 0 | 0 | 0
Siegenite | 2022-04-17 | MCOF | 0 | 0 | 0 | 0 | 0 | 0 | 0
Sphalerite | 2022-04-17 | MCOF | 1 | 0.001362871 | 0 | 0.002780376 | 0 | 100 | 0
vaesite | 2022-04-17 | MCOF | 0 | 0 | 0 | 0 | 0 | 0 | 0
Pyrite | 2022-04-17 | MCOF | 123 | 2.306119 | 0.05584151 | 16.81133 | 91.29173 | 4.354136 | 4.354136
Pyrrhotite | 2022-04-17 | MCOF | 35 | 0.2309867 | 0 | 2.173142 | 62 | 28 | 10
Sec. Cu Sulphides | 2022-04-17 | MCOF | 35 | 0.1739498 | 15.39655 | 0.08314381 | 18.94737 | 61.05263 | 20
Bornite | 2022-04-17 | MCOF | 10 | 0.0243179 | 1.707256 | 0.04947724 | 28.57143 | 14.28571 | 57.14286
Chalcocite | 2022-04-17 | MCOF | 20 | 0.133999 | 12.52508 | 0.03366656 | 16.90141 | 77.46479 | 5.633803
Covellite | 2022-04-17 | MCOF | 5 | 0.01563294 | 1.164212 | 0 | 20 | 10 | 70
Silicate gangue | 2022-04-17 | MCOF | 12419 | 64.06551 | 1.75657 | 29.95892 | 30.15067 | 52.36896 | 17.48037
Amphibole | 2022-04-17 | MCOF | 483 | 1.162128 | 0.675986 | 5.147964 | 25.52083 | 42.10069 | 32.37847
Biotite | 2022-04-17 | MCOF | 352 | 2.70882 | 0.2543702 | 8.719847 | 2.316465 | 86.49323 | 11.19031
Garnets | 2022-04-17 | MCOF | 2805 | 5.781608 | 0.2122107 | 6.63534 | 9.581426 | 36.54349 | 53.87508
Kaolinite | 2022-04-17 | MCOF | 2007 | 17.75572 | 0.1844854 | 0.2044584 | 26.60927 | 65.84038 | 7.550344
Muscovite | 2022-04-17 | MCOF | 2207 | 11.48844 | 0.1538835 | 1.441047 | 55.14103 | 33.82256 | 11.03641
Orthoclase | 2022-04-17 | MCOF | 9 | 0.00855135 | 0 | 0 | 20 | 10 | 70
Plagioclase | 2022-04-17 | MCOF | 1126 | 1.154232 | 0.01517858 | 0.07142448 | 3.987961 | 7.223476 | 88.78856
Quartz | 2022-04-17 | MCOF | 1572 | 20.27104 | 0.1041976 | 0.1852882 | 34.25328 | 56.27074 | 9.475983
Silicate gangue_generic | 2022-04-17 | MCOF | 1786 | 2.772261 | 0.156258 | 6.411091 | 5.878355 | 26.1298 | 67.99185
Chalcopyrite cl. | 2022-04-17 | MCOF | 155 | 1.538177 | 65.79081 | 7.249314 | 84.25842 | 9.190173 | 6.55141
Native Copper | 2022-04-17 | MCOF | 0 | 0 | 0 | 0 | 0 | 0 | 0
CuMn mineral | 2022-04-17 | MCOF | 16 | 0.1062238 | 2.534326 | 0.3534302 | 4.716981 | 82.07547 | 13.20755
Accessory_phases | 2022-04-17 | MCON | 36 | 0.1998347 | 0.01426663 | 0.001442323 | 45.33333 | 49.33333 | 5.333333
Apatite | 2022-04-17 | MCON | 24 | 0.1802858 | 0.006856496 | 0.0008290888 | 45.58824 | 52.20588 | 2.205882
Zircon | 2022-04-17 | MCON | 4 | 0.01183 | 0 | 0.0005792341 | 66.66667 | 33.33333 | 0
Carbonate gangue | 2022-04-17 | MCON | 356 | 1.386505 | 0.08300231 | 0.2030685 | 71.71888 | 12.78577 | 15.49534
Ankerite | 2022-04-17 | MCON | 184 | 0.2973231 | 0.06185141 | 0.164218 | 20.88889 | 18.66667 | 60.44444
Calcite | 2022-04-17 | MCON | 159 | 1.041359 | 0.0211509 | 0.03078249 | 85.37118 | 10.26201 | 4.366812
Dolomite_ | 2022-04-17 | MCON | 13 | 0.0478234 | 0 | 0.008068059 | 45 | 37.5 | 17.5
Chalcopyrite | 2022-04-17 | MCON | 371 | 16.11126 | 39.15895 | 15.33811 | 80.82042 | 16.07026 | 3.109317
Chalcopyrite <20 | 2022-04-17 | MCON | 1987 | 5.589548 | 11.6393 | 5.117769 | 60.75472 | 19.1195 | 20.12579
Chalcopyrite >150 | 2022-04-17 | MCON | 11 | 6.480712 | 16.26173 | 6.270376 | 87.63222 | 12.36778 | 0
CPS floating Cu | 2022-04-17 | MCON | 419 | 3.495907 | 16.88287 | 1.069284 | 9.49692 | 69.8152 | 20.68789
Cuprite | 2022-04-17 | MCON | 23 | 0.1330665 | 0.7452705 | 0.01695836 | 0 | 0 | 100
Delafossite | 2022-04-17 | MCON | 226 | 1.143835 | 3.814783 | 0.9749997 | 9.722222 | 49.20635 | 41.07143
Malachite | 2022-04-17 | MCON | 168 | 2.215817 | 12.30816 | 0.07660955 | 9.784173 | 80 | 10.21583
Fe_Ox | 2022-04-17 | MCON | 498 | 1.823456 | 0.02291272 | 3.670498 | 28.74543 | 32.15591 | 39.09866
Fe_oxyhydroxides | 2022-04-17 | MCON | 165 | 0.478234 | 0.001720365 | 0.6996057 | 22.80702 | 36.84211 | 40.35088
Haematite | 2022-04-17 | MCON | 121 | 0.3223884 | 0.005120212 | 0.5786829 | 17.24138 | 21.37931 | 61.37931
Magnesioferrite | 2022-04-17 | MCON | 8 | 0.01950691 | 0.001826019 | 0.02027791 | 0 | 10 | 90
Magnetite | 2022-04-17 | MCON | 163 | 0.853375 | 0.01380371 | 1.951392 | 37.72152 | 34.93671 | 27.34177
Tramp_Steel | 2022-04-17 | MCON | 36 | 0.1434702 | 0 | 0.4142904 | 23.68421 | 21.05263 | 55.26316
Fe_Ti_Ox | 2022-04-17 | MCON | 62 | 0.4983701 | 0.003907819 | 0.4177129 | 55.51181 | 16.92913 | 27.55906
Ilmenite | 2022-04-17 | MCON | 27 | 0.3020425 | 0.00370144 | 0.4137211 | 69.33333 | 22.66667 | 8
Rutile | 2022-04-17 | MCON | 35 | 0.1963276 | 0.0002063784 | 0.003991759 | 35.57692 | 8.653846 | 55.76923
Non floating Cu | 2022-04-17 | MCON | 326 | 1.045193 | 1.567273 | 1.310014 | 5.946602 | 45.26699 | 48.78641
Chrysocolla | 2022-04-17 | MCON | 59 | 0.2396204 | 0.7177137 | 0.02438209 | 4.044118 | 50.36765 | 45.58824
Cu_Fe_Oxide | 2022-04-17 | MCON | 96 | 0.620194 | 0.5861363 | 1.177659 | 5.397727 | 57.38636 | 37.21591
CuFe_Silicate | 2022-04-17 | MCON | 163 | 0.1677594 | 0.2452979 | 0.1014653 | 7.526882 | 14.51613 | 77.95699
Other sulphides | 2022-04-17 | MCON | 177 | 0.5790574 | 0.06293807 | 0.125105 | 9.545455 | 23.18182 | 67.27273
Arsenopyrite | 2022-04-17 | MCON | 12 | 0.03121106 | 0.0005864587 | 0.0341523 | 25 | 25 | 50
Galena | 2022-04-17 | MCON | 99 | 0.3197456 | 0.045603 | 0.04875157 | 8.737864 | 7.76699 | 83.49515
Millerite | 2022-04-17 | MCON | 1 | 0.002252734 | 0 | 0.000503254 | 0 | 0 | 100
Molybdenite | 2022-04-17 | MCON | 40 | 0.09229077 | 0.01674861 | 0.001700062 | 17.5 | 15 | 67.5
Monazite_Ce | 2022-04-17 | MCON | 9 | 0.09505949 | 0 | 0.0150012 | 2.272727 | 61.36364 | 36.36364
Pentlandite | 2022-04-17 | MCON | 8 | 0.02214978 | 0 | 0.01999031 | 0 | 27.27273 | 72.72727
Siegenite | 2022-04-17 | MCON | 2 | 0.006078606 | 0 | 0.003207013 | 0 | 66.66667 | 33.33333
Sphalerite | 2022-04-17 | MCON | 6 | 0.01026945 | 0 | 0.001799318 | 16.66667 | 33.33333 | 50
vaesite | 2022-04-17 | MCON | 0 | 0 | 0 | 0 | 0 | 0 | 0
Pyrite | 2022-04-17 | MCON | 1713 | 34.96619 | 0.3113253 | 50.41236 | 73.1442 | 24.08487 | 2.770932
Pyrrhotite | 2022-04-17 | MCON | 725 | 7.244431 | 0.04001884 | 13.4725 | 51.06781 | 44.31393 | 4.618259
Sec. Cu Sulphides | 2022-04-17 | MCON | 626 | 2.871317 | 13.71549 | 0.5254753 | 27.33756 | 44.21553 | 28.44691
Bornite | 2022-04-17 | MCON | 275 | 0.8114875 | 3.236167 | 0.3087401 | 23.3871 | 30.10753 | 46.50538
Chalcocite | 2022-04-17 | MCON | 246 | 1.82031 | 9.53847 | 0.1790774 | 30.46875 | 55.078125 | 14.453125
Covellite | 2022-04-17 | MCON | 105 | 0.2395197 | 0.9408515 | 0.03765774 | 19.67213 | 18.85246 | 61.47541
Silicate gangue | 2022-04-17 | MCON | 5576 | 17.70822 | 0.2360065 | 2.066283 | 29.94611 | 48.21658 | 21.83731
Amphibole | 2022-04-17 | MCON | 288 | 0.4434152 | 0.1634728 | 0.336136 | 13.71429 | 14.85714 | 71.42857
Biotite | 2022-04-17 | MCON | 21 | 0.0521317 | 0.0007206907 | 0.03405949 | 4.651163 | 72.09302 | 23.25581
Garnets | 2022-04-17 | MCON | 1492 | 2.671188 | 0.01925737 | 1.002029 | 17.46667 | 27.24444 | 55.28889
Kaolinite | 2022-04-17 | MCON | 851 | 3.521715 | 0.01203854 | 0.03346798 | 29.91855 | 58.83459 | 11.24687
Muscovite | 2022-04-17 | MCON | 627 | 2.001636 | 0.01231859 | 0.08657348 | 34.86998 | 42.55319 | 22.57683
Orthoclase | 2022-04-17 | MCON | 0 | 0 | 0 | 0 | 0 | 0 | 0
Plagioclase | 2022-04-17 | MCON | 264 | 0.318487 | 0.006841055 | 0.02031089 | 7.534247 | 19.52055 | 72.94521
Quartz | 2022-04-17 | MCON | 1408 | 7.655058 | 0.01308871 | 0.07610555 | 36.88644 | 56.89805 | 6.21551
Silicate gangue_generic | 2022-04-17 | MCON | 619 | 1.013831 | 0.008268767 | 0.4692978 | 13.76896 | 26.021 | 60.21004
Chalcopyrite cl. | 2022-04-17 | MCON | 2369 | 28.18152 | 67.05999 | 26.72626 | 78.40704 | 15.82361 | 5.769351
Native Copper | 2022-04-17 | MCON | 0 | 0 | 0 | 0 | 0 | 0 | 0
CuMn mineral | 2022-04-17 | MCON | 8 | 0.01761915 | 0.01812473 | 0.006507306 | 35.71429 | 50 | 14.28571
Accessory_phases | 2022-04-17 | MFT | 32 | 0.2332253 | 0 | 0.006499795 | 74.4186 | 12.09302 | 13.48837
Apatite | 2022-04-17 | MFT | 28 | 0.2174487 | 0 | 0.005266131 | 77.56098 | 8.780488 | 13.65854
Zircon | 2022-04-17 | MFT | 4 | 0.01577661 | 0 | 0.001233664 | 10 | 80 | 10
Carbonate gangue | 2022-04-17 | MFT | 3215 | 26.37744 | 2.212124 | 9.40651 | 84.1861 | 10.84392 | 4.969985
Ankerite | 2022-04-17 | MFT | 672 | 1.361891 | 1.071414 | 3.732841 | 17.54658 | 28.10559 | 54.34783
Calcite | 2022-04-17 | MFT | 2230 | 22.50621 | 1.111986 | 2.589034 | 92.39724 | 5.884968 | 1.717796
Dolomite_ | 2022-04-17 | MFT | 313 | 2.509337 | 0.02872321 | 3.084635 | 39.45864 | 49.1422 | 11.39916
Chalcopyrite | 2022-04-17 | MFT | 0 | 0 | 0 | 0 | 0 | 0 | 0
Chalcopyrite <20 | 2022-04-17 | MFT | 21 | 0.04219404 | 7.818357 | 0.2168153 | 56.66667 | 10 | 33.33333
Chalcopyrite >150 | 2022-04-17 | MFT | 0 | 0 | 0 | 0 | 0 | 0 | 0
CPS floating Cu | 2022-04-17 | MFT | 13 | 0.01982482 | 5.34066 | 0.05996741 | 15.38462 | 0 | 84.61538
Cuprite | 2022-04-17 | MFT | 0 | 0 | 0 | 0 | 0 | 0 | 0
Delafossite | 2022-04-17 | MFT | 6 | 0.01089593 | 2.501203 | 0.05996741 | 16.66667 | 0 | 83.33333
Malachite | 2022-04-17 | MFT | 7 | 0.008928889 | 2.839457 | 0 | 14.28571 | 0 | 85.71429
Fe_Ox | 2022-04-17 | MFT | 497 | 1.601551 | 2.963513 | 20.50541 | 21.83406 | 38.86463 | 39.30131
Fe_oxyhydroxides | 2022-04-17 | MFT | 208 | 0.439731 | 0.4500086 | 4.473356 | 9.541985 | 11.83206 | 78.62595
Haematite | 2022-04-17 | MFT | 133 | 0.387836 | 0.9019068 | 4.655307 | 15.59633 | 47.24771 | 37.15596
Magnesioferrite | 2022-04-17 | MFT | 18 | 0.0686786 | 0 | 0.489749 | 4.545455 | 45.45455 | 50
Magnetite | 2022-04-17 | MFT | 116 | 0.6327091 | 1.563081 | 9.560668 | 36.3388 | 51.63934 | 12.02186
Tramp_Steel | 2022-04-17 | MFT | 21 | 0.06948421 | 0.04851655 | 1.300289 | 13.04348 | 56.52174 | 30.43478
Fe_Ti_Ox | 2022-04-17 | MFT | 97 | 1.115373 | 0 | 4.238089 | 78.72045 | 3.337969 | 17.94159
Ilmenite | 2022-04-17 | MFT | 34 | 0.4656449 | 0 | 4.199221 | 80.96886 | 5.190311 | 13.84083
Rutile | 2022-04-17 | MFT | 62 | 0.6465053 | 0 | 0.03886802 | 77.1028 | 2.102804 | 20.79439
Non floating Cu | 2022-04-17 | MFT | 177 | 0.5893402 | 67.18596 | 5.422757 | 11.8705 | 57.3741 | 30.7554
Chrysocolla | 2022-04-17 | MFT | 34 | 0.07401579 | 19.68217 | 0.04623017 | 25.71429 | 8.571429 | 65.71429
Cu_Fe_Oxide | 2022-04-17 | MFT | 70 | 0.377833 | 25.25326 | 4.712938 | 6.343284 | 76.49254 | 17.16418
CuFe_Silicate | 2022-04-17 | MFT | 60 | 0.1183581 | 19.77967 | 0.5881968 | 10.97561 | 60.36585 | 28.65854
Other sulphides | 2022-04-17 | MFT | 123 | 0.4528055 | 0.1388915 | 0.09217658 | 6.220096 | 45.93301 | 47.84689
Arsenopyrite | 2022-04-17 | MFT | 0 | 0 | 0 | 0 | 0 | 0 | 0
Galena | 2022-04-17 | MFT | 114 | 0.3005612 | 0.1388915 | 0.09217658 | 9.090909 | 11.57025 | 79.33884
Millerite | 2022-04-17 | MFT | 0 | 0 | 0 | 0 | 0 | 0 | 0
Molybdenite | 2022-04-17 | MFT | 1 | 0.001846199 | 0 | 0 | 100 | 0 | 0
Monazite_Ce | 2022-04-17 | MFT | 8 | 0.1503981 | 0 | 0 | 1.149425 | 94.25287 | 4.597701
Pentlandite | 2022-04-17 | MFT | 0 | 0 | 0 | 0 | 0 | 0 | 0
Siegenite | 2022-04-17 | MFT | 0 | 0 | 0 | 0 | 0 | 0 | 0
Sphalerite | 2022-04-17 | MFT | 0 | 0 | 0 | 0 | 0 | 0 | 0
vaesite | 2022-04-17 | MFT | 0 | 0 | 0 | 0 | 0 | 0 | 0
Pyrite | 2022-04-17 | MFT | 29 | 0.07567737 | 0.1279923 | 0.6656122 | 60 | 26.66667 | 13.33333
Pyrrhotite | 2022-04-17 | MFT | 9 | 0.05880311 | 0 | 0.7312975 | 86.84211 | 10.52632 | 2.631579
Sec. Cu Sulphides | 2022-04-17 | MFT | 4 | 0.006609392 | 2.795348 | 0 | 50 | 0 | 50
Bornite | 2022-04-17 | MFT | 0 | 0 | 0 | 0 | 0 | 0 | 0
Chalcocite | 2022-04-17 | MFT | 1 | 0.00189655 | 1.076611 | 0 | 100 | 0 | 0
Covellite | 2022-04-17 | MFT | 3 | 0.004712842 | 1.718737 | 0 | 33.33333 | 0 | 66.66667
Silicate gangue | 2022-04-17 | MFT | 13421 | 69.42716 | 11.41716 | 58.65486 | 29.44395 | 52.28855 | 18.26751
Amphibole | 2022-04-17 | MFT | 649 | 2.000091 | 5.138332 | 11.65393 | 33.14749 | 41.8145 | 25.03801
Biotite | 2022-04-17 | MFT | 467 | 4.04432 | 1.041364 | 16.68555 | 1.343248 | 89.80571 | 8.851043
Garnets | 2022-04-17 | MFT | 3087 | 5.295989 | 0.6163551 | 9.326217 | 12.95067 | 24.23318 | 62.81614
Kaolinite | 2022-04-17 | MFT | 2113 | 18.6928 | 2.418646 | 0.3189499 | 37.79635 | 53.1737 | 9.029942
Muscovite | 2022-04-17 | MFT | 2311 | 14.75081 | 0.9988509 | 2.430116 | 44.94 | 46.3903 | 8.669704
Orthoclase | 2022-04-17 | MFT | 15 | 0.1211644 | 0 | 0 | 7.092199 | 83.68794 | 9.219858
Plagioclase | 2022-04-17 | MFT | 1120 | 1.106645 | 0.009750187 | 0.1183703 | 3.07571 | 6.624606 | 90.29968
Quartz | 2022-04-17 | MFT | 1617 | 18.24786 | 0.28761 | 0.2672083 | 27.32768 | 60.21741 | 12.45491
Silicate gangue_generic | 2022-04-17 | MFT | 1991 | 4.797351 | 0.8672543 | 17.25976 | 3.374112 | 47.55328 | 49.07261
Chalcopyrite cl. | 2022-04-17 | MFT | 21 | 0.04219404 | 7.818357 | 0.2168153 | 56.66667 | 10 | 33.33333
Native Copper | 2022-04-17 | MFT | 0 | 0 | 0 | 0 | 0 | 0 | 0
CuMn mineral | 2022-04-17 | MFT | 13 | 0.01913333 | 2.470855 | 0.07539177 | 21.05263 | 31.57895 | 47.36842
Accessory_phases | 2022-04-18 | MCOF | 25 | 0.185555 | 0.0191023 | 0.00124604 | 80.5 | 4.5 | 15
Apatite | 2022-04-18 | MCOF | 23 | 0.1835209 | 0 | 0.00124604 | 81.72589 | 3.553299 | 14.72081
Zircon | 2022-04-18 | MCOF | 0 | 0 | 0 | 0 | 0 | 0 | 0
Carbonate gangue | 2022-04-18 | MCOF | 3211 | 23.76155 | 0.7934535 | 6.401979 | 86.06036 | 7.287945 | 6.651696
Ankerite | 2022-04-18 | MCOF | 717 | 1.323298 | 0.4567348 | 2.611608 | 13.33333 | 30.59649 | 56.07018
Calcite | 2022-04-18 | MCOF | 2220 | 20.48901 | 0.3247859 | 2.201258 | 92.43547 | 4.168291 | 3.396241
Dolomite_ | 2022-04-18 | MCOF | 274 | 1.949238 | 0.01193279 | 1.589113 | 60.25862 | 27.4569 | 12.28448
Chalcopyrite | 2022-04-18 | MCOF | 19 | 0.6806091 | 54.82068 | 2.899632 | 91.28857 | 2.722323 | 5.989111
Chalcopyrite <20 | 2022-04-18 | MCOF | 82 | 0.1506975 | 10.61588 | 0.5735242 | 52.45902 | 22.95082 | 24.59016
Chalcopyrite >150 | 2022-04-18 | MCOF | 0 | 0 | 0 | 0 | 0 | 0 | 0
CPS floating Cu | 2022-04-18 | MCOF | 28 | 0.04093637 | 4.694208 | 0.02415119 | 8.823529 | 26.47059 | 64.70588
Cuprite | 2022-04-18 | MCOF | 0 | 0 | 0 | 0 | 0 | 0 | 0
Delafossite | 2022-04-18 | MCOF | 3 | 0.00956931 | 0.6412068 | 0.02415119 | 0 | 66.66667 | 33.33333
Malachite | 2022-04-18 | MCOF | 25 | 0.03136706 | 4.053001 | 0 | 10.71429 | 17.85714 | 71.42857
Fe_Ox | 2022-04-18 | MCOF | 679 | 2.878007 | 2.090168 | 28.2261 | 9.622745 | 54.94806 | 35.4292
Fe_oxyhydroxides | 2022-04-18 | MCOF | 268 | 0.5674961 | 0.19197 | 4.054534 | 6.493506 | 14.54545 | 78.96104
Haematite | 2022-04-18 | MCOF | 114 | 0.2234313 | 0.2260222 | 1.883353 | 16.78322 | 24.47552 | 58.74126
Magnesioferrite | 2022-04-18 | MCOF | 3 | 0.004112504 | 0 | 0.0213802 | 33.33333 | 0 | 66.66667
Magnetite | 2022-04-18 | MCOF | 162 | 1.650323 | 1.665106 | 17.22147 | 8.371665 | 80.86477 | 10.76357
Tramp_Steel | 2022-04-18 | MCOF | 109 | 0.3661455 | 0.007069886 | 4.678541 | 12.31884 | 13.04348 | 74.63768
Fe_Ti_Ox | 2022-04-18 | MCOF | 97 | 1.836918 | 0.09273856 | 6.061467 | 44.76831 | 42.75037 | 12.48132
Ilmenite | 2022-04-18 | MCOF | 35 | 0.9891235 | 0.01975613 | 6.023134 | 22.46066 | 69.24177 | 8.297568
Rutile | 2022-04-18 | MCOF | 61 | 0.8463798 | 0.07298243 | 0.03754557 | 69.279 | 13.7931 | 16.9279
Non floating Cu | 2022-04-18 | MCOF | 200 | 0.6285056 | 17.24758 | 4.781915 | 7.96748 | 67.15447 | 24.87805
Chrysocolla | 2022-04-18 | MCOF | 31 | 0.03838337 | 2.896313 | 0.01093802 | 33.87097 | 35.48387 | 30.64516
Cu_Fe_Oxide | 2022-04-18 | MCOF | 74 | 0.4667913 | 8.940519 | 4.381444 | 4.244032 | 84.35013 | 11.40584
CuFe_Silicate | 2022-04-18 | MCOF | 71 | 0.08176365 | 3.665639 | 0.301865 | 5.426357 | 40.31008 | 54.26357
Other sulphides | 2022-04-18 | MCOF | 179 | 0.3963717 | 0.1161669 | 0.1308829 | 9.23913 | 9.23913 | 81.52174
Arsenopyrite | 2022-04-18 | MCOF | 2 | 0.003655559 | 0 | 0.02044229 | 0 | 0 | 100
Galena | 2022-04-18 | MCOF | 164 | 0.3686808 | 0.1161669 | 0.1067494 | 7.692308 | 10.05917 | 82.24852
Millerite | 2022-04-18 | MCOF | 0 | 0 | 0 | 0 | 0 | 0 | 0
Molybdenite | 2022-04-18 | MCOF | 3 | 0.004864252 | 0 | 0.0004290245 | 0 | 0 | 100
Monazite_Ce | 2022-04-18 | MCOF | 8 | 0.01214589 | 0 | 0 | 50 | 0 | 50
Pentlandite | 2022-04-18 | MCOF | 0 | 0 | 0 | 0 | 0 | 0 | 0
Siegenite | 2022-04-18 | MCOF | 1 | 0.001423899 | 0 | 0.003262246 | 0 | 0 | 100
Sphalerite | 2022-04-18 | MCOF | 0 | 0 | 0 | 0 | 0 | 0 | 0
vaesite | 2022-04-18 | MCOF | 0 | 0 | 0 | 0 | 0 | 0 | 0
Pyrite | 2022-04-18 | MCOF | 118 | 1.645338 | 0.1608766 | 10.58935 | 58.07899 | 37.43268 | 4.48833
Pyrrhotite | 2022-04-18 | MCOF | 21 | 0.3152979 | 0 | 2.649414 | 66.81034 | 28.44828 | 4.741379
Sec. Cu Sulphides | 2022-04-18 | MCOF | 12 | 0.0296572 | 3.952949 | 0.0464853 | 21.05263 | 21.05263 | 57.89474
Bornite | 2022-04-18 | MCOF | 8 | 0.02299465 | 2.845218 | 0.04425741 | 13.33333 | 26.66667 | 60
Chalcocite | 2022-04-18 | MCOF | 4 | 0.006662551 | 1.107731 | 0.002227888 | 50 | 0 | 50
Covellite | 2022-04-18 | MCOF | 0 | 0 | 0 | 0 | 0 | 0 | 0
Silicate gangue | 2022-04-18 | MCOF | 14129 | 67.45056 | 5.396192 | 37.61385 | 22.72992 | 59.38974 | 17.88035
Amphibole | 2022-04-18 | MCOF | 629 | 2.024555 | 2.095918 | 8.206826 | 7.387863 | 66.05101 | 26.56113
Biotite | 2022-04-18 | MCOF | 386 | 2.391511 | 0.8142724 | 6.740659 | 2.066263 | 68.2223 | 29.71144
Garnets | 2022-04-18 | MCOF | 3317 | 6.892094 | 0.3348145 | 10.4076 | 3.147319 | 42.75511 | 54.09757
Kaolinite | 2022-04-18 | MCOF | 2073 | 19.4841 | 0.6759762 | 0.2048749 | 20.75209 | 72.29606 | 6.95185
Muscovite | 2022-04-18 | MCOF | 2148 | 11.22066 | 0.2495234 | 1.502106 | 52.43387 | 35.06705 | 12.49907
Orthoclase | 2022-04-18 | MCOF | 16 | 0.02037679 | 0 | 0.0003101413 | 7.407407 | 18.51852 | 74.07407
Plagioclase | 2022-04-18 | MCOF | 1612 | 1.486221 | 0.05183528 | 0.0725709 | 2.836514 | 8.045384 | 89.1181
Quartz | 2022-04-18 | MCOF | 1547 | 19.07682 | 0.1646354 | 0.1950803 | 24.94779 | 69.73668 | 5.315533
Silicate gangue_generic | 2022-04-18 | MCOF | 2359 | 4.288908 | 0.9922564 | 9.803776 | 3.915487 | 48.16825 | 47.91626
Chalcopyrite cl. | 2022-04-18 | MCOF | 101 | 0.8313066 | 65.43656 | 3.473157 | 84.24963 | 6.389302 | 9.36107
Native Copper | 2022-04-18 | MCOF | 0 | 0 | 0 | 0 | 0 | 0 | 0
CuMn mineral | 2022-04-18 | MCOF | 24 | 0.04156724 | 1.745112 | 0.0876684 | 10.6383 | 44.68085 | 44.68085
Accessory_phases | 2022-04-18 | MCON | 14 | 0.07332259 | 0.0009692419 | 0.00295683 | 76.92308 | 12.82051 | 10.25641
Apatite | 2022-04-18 | MCON | 8 | 0.06346348 | 0.0007216301 | 0.002860271 | 84.84848 | 12.12121 | 3.030303
Zircon | 2022-04-18 | MCON | 1 | 0.00286036 | 0 | 0 | 100 | 0 | 0
Carbonate gangue | 2022-04-18 | MCON | 225 | 0.7087668 | 0.08067009 | 0.186786 | 43.42432 | 30.27295 | 26.30273
Ankerite | 2022-04-18 | MCON | 140 | 0.2913916 | 0.06065527 | 0.1596824 | 17.76316 | 23.68421 | 58.55263
Calcite | 2022-04-18 | MCON | 75 | 0.3479963 | 0.01858298 | 0.01590852 | 62.55924 | 29.85782 | 7.582938
Dolomite_ | 2022-04-18 | MCON | 10 | 0.06937895 | 0.001431842 | 0.01119509 | 40 | 57.5 | 2.5
Chalcopyrite | 2022-04-18 | MCON | 523 | 25.95625 | 47.83911 | 24.21109 | 74.29021 | 21.95697 | 3.752824
Chalcopyrite <20 | 2022-04-18 | MCON | 3036 | 13.21145 | 21.08767 | 11.87079 | 61.80274 | 24.84076 | 13.35649
Chalcopyrite >150 | 2022-04-18 | MCON | 3 | 2.511731 | 4.912393 | 2.369272 | 100 | 0 | 0
CPS floating Cu | 2022-04-18 | MCON | 376 | 2.498318 | 8.874086 | 0.8157875 | 18.36518 | 51.27389 | 30.36093
Cuprite | 2022-04-18 | MCON | 13 | 0.08538479 | 0.3781584 | 0.01224052 | 0 | 0 | 100
Delafossite | 2022-04-18 | MCON | 190 | 0.958105 | 2.438605 | 0.7250425 | 20.27491 | 22.33677 | 57.38832
Malachite | 2022-04-18 | MCON | 172 | 1.45002 | 6.032375 | 0.07806227 | 18.18182 | 66.66667 | 15.15152
Fe_Ox | 2022-04-18 | MCON | 284 | 1.119539 | 0.01504831 | 2.248264 | 29.04192 | 27.54491 | 43.41317
Fe_oxyhydroxides | 2022-04-18 | MCON | 73 | 0.2282202 | 0.001566284 | 0.3333028 | 30.66667 | 18.66667 | 50.66667
Haematite | 2022-04-18 | MCON | 89 | 0.3161002 | 0.004910067 | 0.5449331 | 27.55102 | 32.65306 | 39.79592
Magnesioferrite | 2022-04-18 | MCON | 2 | 0.005659861 | 0.0008183557 | 0.004130123 | 0 | 0 | 100
Magnetite | 2022-04-18 | MCON | 89 | 0.3886438 | 0.007459994 | 0.8647431 | 24.19355 | 31.45161 | 44.35484
Tramp_Steel | 2022-04-18 | MCON | 28 | 0.1752731 | 0.0002936108 | 0.4946658 | 53.125 | 18.75 | 28.125
Fe_Ti_Ox | 2022-04-18 | MCON | 28 | 0.2304111 | 0.004107238 | 0.01291222 | 52.38095 | 22.61905 | 25
Ilmenite | 2022-04-18 | MCON | 2 | 0.005842437 | 0 | 0.008022209 | 100 | 0 | 0
Rutile | 2022-04-18 | MCON | 26 | 0.2245687 | 0.004107238 | 0.004890011 | 51.21951 | 23.17073 | 25.60976
Non floating Cu | 2022-04-18 | MCON | 261 | 0.6966802 | 0.8025228 | 0.6311046 | 13.95349 | 41.39535 | 44.65116
Chrysocolla | 2022-04-18 | MCON | 52 | 0.1623102 | 0.3599996 | 0.01491331 | 9.448819 | 68.50394 | 22.04724
Cu_Fe_Oxide | 2022-04-18 | MCON | 49 | 0.2581627 | 0.1673097 | 0.4841197 | 8.910891 | 48.51485 | 42.57426
CuFe_Silicate | 2022-04-18 | MCON | 153 | 0.2342148 | 0.2364161 | 0.1237049 | 14.52514 | 20.67039 | 64.80447
Other sulphides | 2022-04-18 | MCON | 156 | 0.7030035 | 0.06921976 | 0.1826802 | 20.78652 | 20.22472 | 58.98876
Arsenopyrite | 2022-04-18 | MCON | 17 | 0.06791834 | 0.0003640774 | 0.06874272 | 11.11111 | 33.33333 | 55.55556
Galena | 2022-04-18 | MCON | 88 | 0.4323404 | 0.04079999 | 0.08193739 | 12.5 | 15.625 | 71.875
Millerite | 2022-04-18 | MCON | 0 | 0 | 0 | 0 | 0 | 0 | 0
Molybdenite | 2022-04-18 | MCON | 39 | 0.1439309 | 0.02764348 | 0.00452145 | 37.2093 | 13.95349 | 48.83721
Monazite_Ce | 2022-04-18 | MCON | 2 | 0.006268449 | 0 | 0 | 0 | 0 | 100
Pentlandite | 2022-04-18 | MCON | 4 | 0.01752731 | 0 | 0.01351819 | 66.66667 | 16.66667 | 16.66667
Siegenite | 2022-04-18 | MCON | 4 | 0.01763686 | 0 | 0.00612488 | 50 | 33.33333 | 16.66667
Sphalerite | 2022-04-18 | MCON | 2 | 0.01738125 | 0.0004122088 | 0.007835545 | 0 | 85.71429 | 14.28571
vaesite | 2022-04-18 | MCON | 0 | 0 | 0 | 0 | 0 | 0 | 0
Pyrite | 2022-04-18 | MCON | 2367 | 34.41736 | 0.5318607 | 48.04602 | 63.66052 | 31.21899 | 5.120482
Pyrrhotite | 2022-04-18 | MCON | 541 | 3.919405 | 0.0295648 | 7.107211 | 33.7151 | 54.68862 | 11.59628
Sec. Cu Sulphides | 2022-04-18 | MCON | 705 | 4.324037 | 15.53967 | 0.8637495 | 24.22407 | 42.92203 | 32.8539
Bornite | 2022-04-18 | MCON | 363 | 1.648785 | 5.030702 | 0.5417006 | 25.52783 | 26.67946 | 47.79271
Chalcocite | 2022-04-18 | MCON | 235 | 2.310684 | 9.377049 | 0.2666877 | 23.66071 | 59.375 | 16.96429
Covellite | 2022-04-18 | MCON | 107 | 0.3645681 | 1.131922 | 0.05536125 | 21.875 | 22.65625 | 55.46875
Silicate gangue | 2022-04-18 | MCON | 3015 | 9.629725 | 0.2131044 | 1.45137 | 33.43755 | 42.99114 | 23.5713
Amphibole | 2022-04-18 | MCON | 324 | 0.7241458 | 0.1401948 | 0.4604875 | 12.94416 | 21.06599 | 65.98985
Biotite | 2022-04-18 | MCON | 13 | 0.02989989 | 0.001122443 | 0.01610805 | 17.64706 | 52.94118 | 29.41176
Garnets | 2022-04-18 | MCON | 839 | 2.111542 | 0.03254262 | 0.5792813 | 33.52365 | 31.15824 | 35.31811
Kaolinite | 2022-04-18 | MCON | 344 | 1.410115 | 0.01003035 | 0.02519854 | 28.14983 | 61.29398 | 10.55619
Muscovite | 2022-04-18 | MCON | 374 | 1.524 | 0.01317093 | 0.05266543 | 59.00901 | 25 | 15.99099
Orthoclase | 2022-04-18 | MCON | 0 | 0 | 0 | 0 | 0 | 0 | 0
Plagioclase | 2022-04-18 | MCON | 97 | 0.1803853 | 0.002214539 | 0.01152552 | 11.40351 | 22.80702 | 65.78947
Quartz | 2022-04-18 | MCON | 690 | 2.954569 | 0.00532612 | 0.04586435 | 32.69651 | 59.38865 | 7.914847
Silicate gangue_generic | 2022-04-18 | MCON | 331 | 0.6693242 | 0.00850264 | 0.2527221 | 19.48718 | 28.46154 | 52.05128
Chalcopyrite cl. | 2022-04-18 | MCON | 3562 | 41.67943 | 73.83917 | 38.45116 | 71.88131 | 21.54787 | 6.570817
Native Copper | 2022-04-18 | MCON | 1 | 0.004807839 | 0.02494778 | 0.0004422099 | 0 | 0 | 100
CuMn mineral | 2022-04-18 | MCON | 7 | 0.04199252 | 0.03879744 | 0.008366694 | 56.52174 | 21.73913 | 21.73913
Accessory_phases | 2022-04-18 | MFT | 29 | 0.2074286 | 0 | 0.006976238 | 7.853403 | 66.49215 | 25.65445
Apatite | 2022-04-18 | MFT | 25 | 0.18631 | 0 | 0.006976238 | 8.474576 | 71.75141 | 19.77401
Zircon | 2022-04-18 | MFT | 3 | 0.02035247 | 0 | 0 | 0 | 0 | 100
Carbonate gangue | 2022-04-18 | MFT | 3944 | 28.2217 | 5.01335 | 12.26902 | 80.43379 | 10.56842 | 8.997789
Ankerite | 2022-04-18 | MFT | 1009 | 2.481519 | 2.280619 | 6.622882 | 15.51797 | 25.8351 | 58.64693
Calcite | 2022-04-18 | MFT | 2624 | 23.39627 | 2.529186 | 2.996542 | 88.00062 | 7.75137 | 4.248013
Dolomite_ | 2022-04-18 | MFT | 311 | 2.343915 | 0.2035442 | 2.649595 | 63.18348 | 25.5164 | 11.30012
Chalcopyrite | 2022-04-18 | MFT | 2 | 0.1074684 | 21.66839 | 0.6926326 | 100 | 0 | 0
Chalcopyrite <20 | 2022-04-18 | MFT | 37 | 0.06978464 | 10.40742 | 0.3543276 | 50 | 12 | 38
Chalcopyrite >150 | 2022-04-18 | MFT | 0 | 0 | 0 | 0 | 0 | 0 | 0
CPS floating Cu | 2022-04-18 | MFT | 25 | 0.05005175 | 12.49431 | 0.04385864 | 0 | 2.702703 | 97.2973
Cuprite | 2022-04-18 | MFT | 0 | 0 | 0 | 0 | 0 | 0 | 0
Delafossite | 2022-04-18 | MFT | 6 | 0.01081246 | 2.186813 | 0.0428565 | 0 | 0 | 100
Malachite | 2022-04-18 | MFT | 19 | 0.03923929 | 10.3075 | 0.001002138 | 0 | 3.225806 | 96.77419
Fe_Ox | 2022-04-18 | MFT | 635 | 2.219548 | 3.744035 | 28.87719 | 13.73802 | 56.54952 | 29.71246
Fe_oxyhydroxides | 2022-04-18 | MFT | 202 | 0.6628708 | 0.2547048 | 6.540223 | 6.281407 | 50 | 43.71859
Haematite | 2022-04-18 | MFT | 198 | 0.4819637 | 1.043318 | 5.767442 | 23.44322 | 36.99634 | 39.56044
Magnesioferrite | 2022-04-18 | MFT | 12 | 0.02323379 | 0 | 0.1668285 | 6.666667 | 33.33333 | 60
Magnetite | 2022-04-18 | MFT | 163 | 0.8474421 | 2.446012 | 12.69248 | 13.15789 | 78.13765 | 8.704453
Tramp_Steel | 2022-04-18 | MFT | 57 | 0.197862 | 0 | 3.659876 | 24.24242 | 18.18182 | 57.57576
Fe_Ti_Ox | 2022-04-18 | MFT | 77 | 1.026983 | 0.05371149 | 3.079217 | 76.90015 | 13.11475 | 9.985097
Ilmenite | 2022-04-18 | MFT | 16 | 0.3389635 | 0 | 3.034014 | 68.86792 | 27.35849 | 3.773585
Rutile | 2022-04-18 | MFT | 61 | 0.68802 | 0.05371149 | 0.045203 | 80.61002 | 6.535948 | 12.85403
Non floating Cu | 2022-04-18 | MFT | 154 | 0.5122426 | 33.15212 | 5.300877 | 7.142857 | 67.09957 | 25.75758
Chrysocolla | 2022-04-18 | MFT | 29 | 0.07274924 | 10.52279 | 0.06438478 | 6.730769 | 65.38462 | 27.88462
Cu_Fe_Oxide | 2022-04-18 | MFT | 77 | 0.3693423 | 14.93259 | 4.95243 | 3.787879 | 81.43939 | 14.77273
CuFe_Silicate | 2022-04-18 | MFT | 41 | 0.06015803 | 6.954358 | 0.2516015 | 17.85714 | 30.95238 | 51.19048
Other sulphides | 2022-04-18 | MFT | 237 | 0.63541 | 0.5008972 | 0.1573497 | 10.48689 | 12.73408 | 76.77903
Arsenopyrite | 2022-04-18 | MFT | 0 | 0 | 0 | 0 | 0 | 0 | 0
Galena | 2022-04-18 | MFT | 224 | 0.5841924 | 0.5008972 | 0.1536048 | 9.2827 | 6.329114 | 84.38819
Millerite | 2022-04-18 | MFT | 0 | 0 | 0 | 0 | 0 | 0 | 0
Molybdenite | 2022-04-18 | MFT | 4 | 0.00732822 | 0 | 0 | 0 | 25 | 75
Monazite_Ce | 2022-04-18 | MFT | 8 | 0.04117127 | 0 | 0.003744959 | 16.66667 | 75 | 8.333333
Pentlandite | 2022-04-18 | MFT | 0 | 0 | 0 | 0 | 0 | 0 | 0
Siegenite | 2022-04-18 | MFT | 0 | 0 | 0 | 0 | 0 | 0 | 0
Sphalerite | 2022-04-18 | MFT | 1 | 0.002718104 | 0 | 0 | 100 | 0 | 0
vaesite | 2022-04-18 | MFT | 0 | 0 | 0 | 0 | 0 | 0 | 0
Pyrite | 2022-04-18 | MFT | 62 | 0.1785654 | 0.09822447 | 1.558765 | 50.46729 | 25.23364 | 24.29907
Pyrrhotite | 2022-04-18 | MFT | 18 | 0.2886919 | 0 | 3.541178 | 81.38298 | 16.48936 | 2.12766
Sec. Cu Sulphides | 2022-04-18 | MFT | 8 | 0.01737788 | 5.975876 | 0.006435198 | 30 | 0 | 70
Bornite | 2022-04-18 | MFT | 1 | 0.001732125 | 0.4821552 | 0.004178695 | 0 | 0 | 100
Chalcocite | 2022-04-18 | MFT | 4 | 0.009410101 | 3.646681 | 0.002256504 | 40 | 0 | 60
Covellite | 2022-04-18 | MFT | 3 | 0.006235649 | 1.84704 | 0 | 25 | 0 | 75
Silicate gangue | 2022-04-18 | MFT | 13886 | 66.46474 | 6.891666 | 44.11217 | 21.8576 | 59.09647 | 19.04594
Amphibole | 2022-04-18 | MFT | 850 | 1.712152 | 2.738368 | 8.04754 | 7.696827 | 37.48531 | 54.81786
Biotite | 2022-04-18 | MFT | 370 | 2.440347 | 0.8967381 | 10.50979 | 1.301775 | 85.95661 | 12.74162
Garnets | 2022-04-18 | MFT | 3537 | 5.834219 | 0.7557523 | 7.22279 | 6.46308 | 25.38375 | 68.15317
Kaolinite | 2022-04-18 | MFT | 2024 | 22.17997 | 1.008755 | 0.4106304 | 21.99621 | 73.17324 | 4.830555
Muscovite | 2022-04-18 | MFT | 1897 | 9.615132 | 0.5223879 | 1.893202 | 46.33646 | 36.6061 | 17.05744
Orthoclase | 2022-04-18 | MFT | 14 | 0.03666775 | 0 | 0 | 58.13953 | 20.93023 | 20.93023
Plagioclase | 2022-04-18 | MFT | 1639 | 1.714804 | 0.01250596 | 0.1140027 | 3.585859 | 6.363636 | 90.05051
Quartz | 2022-04-18 | MFT | 1274 | 17.67112 | 0.3196184 | 0.2495934 | 23.74744 | 70.1034 | 6.149158
Silicate gangue_generic | 2022-04-18 | MFT | 2225 | 4.553003 | 0.4853158 | 14.83495 | 6.292552 | 41.73716 | 51.97029
Chalcopyrite cl. | 2022-04-18 | MFT | 39 | 0.177253 | 32.0758 | 1.04696 | 80.31496 | 4.724409 | 14.96063
Native Copper | 2022-04-18 | MFT | 0 | 0 | 0 | 0 | 0 | 0 | 0
CuMn mineral | 2022-04-18 | MFT | 7 | 0.009993028 | 0.7423852 | 0.03246049 | 10 | 10 | 80
Accessory_phases | 2022-04-24 | MCOF | 28 | 0.1971056 | 0.003194346 | 0.005126719 | 64.44444 | 28.33333 | 7.222222
Apatite | 2022-04-24 | MCOF | 23 | 0.1898614 | 0.003194346 | 0.003822346 | 66.28571 | 29.14286 | 4.571429
Zircon | 2022-04-24 | MCOF | 4 | 0.006454601 | 0 | 0.001304373 | 0 | 0 | 100
Carbonate gangue | 2022-04-24 | MCOF | 5148 | 43.96865 | 1.857541 | 13.2019 | 81.09201 | 12.51043 | 6.397551
Ankerite | 2022-04-24 | MCOF | 1244 | 2.424698 | 1.170347 | 5.810763 | 10.3033 | 24.04103 | 65.65566
Calcite | 2022-04-24 | MCOF | 3511 | 38.29438 | 0.6848104 | 4.030551 | 88.15297 | 9.861995 | 1.985033
Dolomite_ | 2022-04-24 | MCOF | 393 | 3.249565 | 0.002383425 | 3.360584 | 41.37308 | 37.54893 | 21.07799
Chalcopyrite | 2022-04-24 | MCOF | 43 | 1.605424 | 26.46083 | 8.847879 | 81.45161 | 12.00717 | 6.541219
Chalcopyrite <20 | 2022-04-24 | MCOF | 206 | 0.4704065 | 6.531839 | 2.336752 | 51.98777 | 17.12538 | 30.88685
Chalcopyrite >150 | 2022-04-24 | MCOF | 2 | 1.861486 | 31.8048 | 10.33084 | 100 | 0 | 0
CPS floating Cu | 2022-04-24 | MCOF | 61 | 0.138822 | 3.448367 | 0.2652103 | 19.56522 | 13.04348 | 67.3913
Cuprite | 2022-04-24 | MCOF | 0 | 0 | 0 | 0 | 0 | 0 | 0
Delafossite | 2022-04-24 | MCOF | 23 | 0.06315209 | 1.190817 | 0.2590313 | 11.76471 | 2.941176 | 85.29412
Malachite | 2022-04-24 | MCOF | 38 | 0.07566989 | 2.257551 | 0.006178918 | 24.13793 | 18.96552 | 56.89655
Fe_Ox | 2022-04-24 | MCOF | 423 | 1.449933 | 0.2047476 | 17.11614 | 25.91195 | 39.74843 | 34.33962
Fe_oxyhydroxides | 2022-04-24 | MCOF | 149 | 0.3810961 | 0.0599474 | 3.452744 | 11.26126 | 29.72973 | 59.00901
Haematite | 2022-04-24 | MCOF | 109 | 0.263849 | 0.05332611 | 2.779975 | 20 | 28.27586 | 51.72414
Magnesioferrite | 2022-04-24 | MCOF | 4 | 0.006385935 | 0 | 0.03178878 | 50 | 0 | 50
Magnetite | 2022-04-24 | MCOF | 125 | 0.6842735 | 0.08507079 | 8.992466 | 36.69251 | 51.67959 | 11.62791
Tramp_Steel | 2022-04-24 | MCOF | 36 | 0.1143288 | 0.006403309 | 1.859164 | 21.62162 | 24.32432 | 54.05405
Fe_Ti_Ox | 2022-04-24 | MCOF | 70 | 0.9317285 | 0.003866574 | 1.078304 | 58.62647 | 31.15578 | 10.21776
Ilmenite | 2022-04-24 | MCOF | 19 | 0.1499665 | 0.003866574 | 1.028069 | 10.98901 | 74.72527 | 14.28571
Rutile | 2022-04-24 | MCOF | 51 | 0.781762 | 0 | 0.05023511 | 67.19368 | 23.32016 | 9.486166
Non floating Cu | 2022-04-24 | MCOF | 399 | 1.223404 | 11.75662 | 7.090156 | 8.907823 | 59.48877 | 31.60341
Chrysocolla | 2022-04-24 | MCOF | 105 | 0.3367036 | 5.738423 | 0.1328363 | 10.27837 | 71.52034 | 18.20128
Cu_Fe_Oxide | 2022-04-24 | MCOF | 113 | 0.5364185 | 2.436009 | 5.748637 | 6.989247 | 67.74194 | 25.26882
CuFe_Silicate | 2022-04-24 | MCOF | 157 | 0.2915728 | 3.19447 | 1.057669 | 8.35443 | 40 | 51.64557
Other sulphides | 2022-04-24 | MCOF | 139 | 0.7376269 | 0.06395172 | 0.04970339 | 62.39554 | 5.013928 | 32.59053
Arsenopyrite | 2022-04-24 | MCOF | 0 | 0 | 0 | 0 | 0 | 0 | 0
Galena | 2022-04-24 | MCOF | 125 | 0.3379052 | 0.05898978 | 0.04594784 | 7.518797 | 7.518797 | 84.96241
Millerite | 2022-04-24 | MCOF | 0 | 0 | 0 | 0 | 0 | 0 | 0
Molybdenite | 2022-04-24 | MCOF | 1 | 0.001888314 | 0 | 0 | 100 | 0 | 0
Monazite_Ce | 2022-04-24 | MCOF | 13 | 0.3978334 | 0.004961945 | 0.003755557 | 94.66667 | 3.555556 | 1.777778
Pentlandite | 2022-04-24 | MCOF | 0 | 0 | 0 | 0 | 0 | 0 | 0
Siegenite | 2022-04-24 | MCOF | 0 | 0 | 0 | 0 | 0 | 0 | 0
Sphalerite | 2022-04-24 | MCOF | 0 | 0 | 0 | 0 | 0 | 0 | 0
vaesite | 2022-04-24 | MCOF | 0 | 0 | 0 | 0 | 0 | 0 | 0
Pyrite | 2022-04-24 | MCOF | 88 | 2.323831 | 0.3058672 | 19.32378 | 74.31532 | 23.8342 | 1.850481
Pyrrhotite | 2022-04-24 | MCOF | 19 | 0.1551095 | 0.002109501 | 1.667971 | 25.5102 | 65.30612 | 9.183673
Sec. Cu Sulphides | 2022-04-24 | MCOF | 113 | 0.4855817 | 16.00169 | 0.3660455 | 54.40613 | 21.0728 | 24.52107
Bornite | 2022-04-24 | MCOF | 29 | 0.1392546 | 3.905842 | 0.289987 | 52.5641 | 6.410256 | 41.02564
Chalcocite | 2022-04-24 | MCOF | 61 | 0.3045507 | 11.01085 | 0.06939868 | 61.78344 | 28.02548 | 10.19108
Covellite | 2022-04-24 | MCOF | 23 | 0.04177637 | 1.085 | 0.00665982 | 15.38462 | 23.07692 | 61.53846
Silicate gangue | 2022-04-24 | MCOF | 8979 | 44.45089 | 1.554571 | 18.3202 | 29.61115 | 55.05303 | 15.33583
Amphibole | 2022-04-24 | MCOF | 524 | 0.8305217 | 0.6590335 | 3.25845 | 10.36205 | 34.45693 | 55.18102
Biotite | 2022-04-24 | MCOF | 191 | 0.8543041 | 0.002644884 | 3.212653 | 1.393728 | 83.15912 | 15.44715
Garnets | 2022-04-24 | MCOF | 2193 | 3.930217 | 0.2399995 | 4.243409 | 7.441286 | 29.86403 | 62.69468
Kaolinite | 2022-04-24 | MCOF | 2151 | 20.02037 | 0.4408636 | 0.4275152 | 31.14739 | 64.74833 | 4.104276
Muscovite | 2022-04-24 | MCOF | 921 | 4.070271 | 0.1102101 | 0.6889082 | 58.65842 | 24.04853 | 17.29305
Orthoclase | 2022-04-24 | MCOF | 20 | 0.06328255 | 0 | 0.004133837 | 6.944444 | 77.77778 | 15.27778
Plagioclase | 2022-04-24 | MCOF | 1016 | 1.027449 | 0.04218313 | 0.08320896 | 3.735882 | 6.689835 | 89.57428
Quartz | 2022-04-24 | MCOF | 837 | 10.27646 | 0.0179944 | 0.1564133 | 37.34396 | 58.16733 | 4.488712
Silicate gangue_generic | 2022-04-24 | MCOF | 1087 | 1.938317 | 0.04057276 | 5.12931 | 5.144855 | 41.95804 | 52.8971
Chalcopyrite cl. | 2022-04-24 | MCOF | 251 | 3.937317 | 64.79747 | 21.51547 | 86.70077 | 6.941907 | 6.357326
Native Copper | 2022-04-24 | MCOF | 0 | 0 | 0 | 0 | 0 | 0 | 0
CuMn mineral | 2022-04-24 | MCOF | 24 | 0.0587094 | 0.387723 | 0.1510138 | 14.03509 | 42.10526 | 43.85965
Accessory_phases | 2022-04-24 | MCON | 34 | 0.1174046 | 0.007031182 | 0.004636187 | 33.78378 | 31.08108 | 35.13514
Apatite | 2022-04-24 | MCON | 17 | 0.07900312 | 0.001249857 | 0.004320906 | 38 | 26 | 36
Zircon | 2022-04-24 | MCON | 2 | 0.02115084 | 0 | 0 | 11.11111 | 88.88889 | 0
Carbonate gangue | 2022-04-24 | MCON | 835 | 4.461281 | 0.3672546 | 0.8109707 | 52.08399 | 34.18991 | 13.7261
Ankerite | 2022-04-24 | MCON | 367 | 0.9529127 | 0.1954684 | 0.6087044 | 13.05785 | 39.00826 | 47.93388
Calcite | 2022-04-24 | MCON | 434 | 3.422865 | 0.1699399 | 0.1808271 | 62.19319 | 33.17498 | 4.631829
Dolomite_ | 2022-04-24 | MCON | 34 | 0.08550338 | 0.001846366 | 0.02143929 | 20 | 28.33333 | 51.66667
Chalcopyrite | 2022-04-24 | MCON | 370 | 19.14487 | 27.19069 | 22.34893 | 78.26658 | 18.71307 | 3.020355
Chalcopyrite <20 | 2022-04-24 | MCON | 2166 | 7.263652 | 8.9676 | 7.746904 | 56.24459 | 22.98817 | 20.76723
Chalcopyrite >150 | 2022-04-24 | MCON | 5 | 4.66575 | 6.57177 | 5.630948 | 76.96453 | 23.03547 | 0
CPS floating Cu | 2022-04-24 | MCON | 788 | 5.178265 | 12.64108 | 3.00042 | 14.40831 | 55.42005 | 30.17164
Cuprite | 2022-04-24 | MCON | 45 | 0.3141624 | 0.95926 | 0.07167189 | 0 | 0 | 100
Delafossite | 2022-04-24 | MCON | 320 | 2.845773 | 5.689356 | 2.841189 | 4.562738 | 68.53612 | 26.90114
Malachite | 2022-04-24 | MCON | 421 | 2.006479 | 5.946809 | 0.08755857 | 25.66288 | 47.91667 | 26.42045
Fe_Ox | 2022-04-24 | MCON | 502 | 2.861033 | 0.02185823 | 7.685647 | 8.884688 | 36.38941 | 54.7259
Fe_oxyhydroxides | 2022-04-24 | MCON | 93 | 0.3300131 | 0.00190984 | 0.63044 | 12.12121 | 40.15152 | 47.72727
Haematite | 2022-04-24 | MCON | 97 | 0.3763149 | 0.005374951 | 0.8507732 | 15.49296 | 19.01408 | 65.49296
Magnesioferrite | 2022-04-24 | MCON | 6 | 0.01627564 | 0.002566886 | 0.02223953 | 28.57143 | 0 | 71.42857
Magnetite | 2022-04-24 | MCON | 235 | 1.812872 | 0.01127366 | 5.03586 | 4.6875 | 41.33523 | 53.97727
Tramp_Steel | 2022-04-24 | MCON | 70 | 0.3240128 | 0.0007328831 | 1.144199 | 29.16667 | 19.44444 | 51.38889
Fe_Ti_Ox | 2022-04-24 | MCON | 36 | 0.733079 | 0.006592044 | 0.9290045 | 23.22581 | 71.6129 | 5.16129
Ilmenite | 2022-04-24 | MCON | 11 | 0.5688225 | 0.001079548 | 0.9271459 | 7.172996 | 91.56118 | 1.265823
Rutile | 2022-04-24 | MCON | 25 | 0.1642565 | 0.005512496 | 0.001858598 | 75.34247 | 6.849315 | 17.80822
Non floating Cu | 2022-04-24 | MCON | 613 | 1.751944 | 1.581331 | 2.351832 | 24.91749 | 28.30033 | 46.78218
Chrysocolla | 2022-04-24 | MCON | 180 | 0.4441676 | 0.7400707 | 0.03362363 | 40.18913 | 21.513 | 38.29787
Cu_Fe_Oxide | 2022-04-24 | MCON | 174 | 0.8736346 | 0.4632079 | 2.063788 | 18.02885 | 36.77885 | 45.19231
CuFe_Silicate | 2022-04-24 | MCON | 241 | 0.3171375 | 0.2773443 | 0.2282232 | 13.55932 | 16.27119 | 70.16949
Other sulphides | 2022-04-24 | MCON | 177 | 0.682927 | 0.05997362 | 0.1132753 | 23.92344 | 20.57416 | 55.50239
Arsenopyrite | 2022-04-24 | MCON | 6 | 0.01860074 | 0 | 0.02242939 | 50 | 0 | 50
Galena | 2022-04-24 | MCON | 107 | 0.4366173 | 0.04117794 | 0.06431659 | 13.55932 | 13.55932 | 72.88136
Millerite | 2022-04-24 | MCON | 0 | 0 | 0 | 0 | 0 | 0 | 0
Molybdenite | 2022-04-24 | MCON | 52 | 0.176007 | 0.01814952 | 0.00240091 | 31.25 | 32.8125 | 35.9375
Monazite_Ce | 2022-04-24 | MCON | 6 | 0.01802571 | 0 | 0 | 57.14286 | 0 | 42.85714
Pentlandite | 2022-04-24 | MCON | 3 | 0.01680066 | 0 | 0.0188831 | 85.71429 | 14.28571 | 0
Siegenite | 2022-04-24 | MCON | 1 | 0.01207548 | 0.0006461586 | 0.005245272 | 0 | 100 | 0
Sphalerite | 2022-04-24 | MCON | 0 | 0 | 0 | 0 | 0 | 0 | 0
vaesite | 2022-04-24 | MCON | 2 | 0.00480019 | 0 | 0 | 50 | 0 | 50
Pyrite | 2022-04-24 | MCON | 1258 | 17.84132 | 0.1932148 | 31.96527 | 40.24151 | 53.91744 | 5.841056
Pyrrhotite | 2022-04-24 | MCON | 556 | 5.527609 | 0.03024488 | 12.72715 | 12.26022 | 67.93161 | 19.80817
Sec. Cu Sulphides | 2022-04-24 | MCON | 2149 | 15.16336 | 42.13869 | 2.626298 | 21.80411 | 53.02485 | 25.17105
Bornite | 2022-04-24 | MCON | 774 | 3.229328 | 7.340678 | 1.395931 | 11.67472 | 34.54106 | 53.78422
Chalcocite | 2022-04-24 | MCON | 988 | 10.73825 | 32.11084 | 1.112085 | 25.5196 | 63.1939 | 11.2865
Covellite | 2022-04-24 | MCON | 387 | 1.195787 | 2.687163 | 0.1182815 | 18.78669 | 22.3092 | 58.90411
Silicate gangue | 2022-04-24 | MCON | 4371 | 14.60751 | 0.2226668 | 2.058723 | 24.6849 | 48.903 | 26.4121
Amphibole | 2022-04-24 | MCON | 344 | 0.631205 | 0.130343 | 0.4346595 | 12.67943 | 23.44498 | 63.8756
Biotite | 2022-04-24 | MCON | 46 | 0.1950827 | 0.0007788531 | 0.127404 | 3.703704 | 68.14815 | 28.14815
Garnets | 2022-04-24 | MCON | 853 | 1.77731 | 0.01051431 | 0.6179677 | 14.64968 | 27.54777 | 57.80255
Kaolinite | 2022-04-24 | MCON | 647 | 3.299465 | 0.02470729 | 0.03028745 | 20.00797 | 69.90833 | 10.0837
Muscovite | 2022-04-24 | MCON | 592 | 2.567712 | 0.03151115 | 0.1266631 | 34.54146 | 50.24712 | 15.21142
Orthoclase | 2022-04-24 | MCON | 7 | 0.01408056 | 0 | 0.0006142167 | 27.27273 | 0 | 72.72727
Plagioclase | 2022-04-24 | MCON | 268 | 0.4004158 | 0.004723308 | 0.02227673 | 11.03896 | 12.98701 | 75.97403
Quartz | 2022-04-24 | MCON | 972 | 4.282569 | 0.01009317 | 0.05192255 | 35.3651 | 49.78342 | 14.85149
Silicate gangue_generic | 2022-04-24 | MCON | 626 | 1.27187 | 0.009995731 | 0.5674536 | 9.645233 | 31.37472 | 58.98004
Chalcopyrite cl. | 2022-04-24 | MCON | 2541 | 31.07427 | 42.73006 | 35.72678 | 72.92341 | 20.36138 | 6.71521
Native Copper | 2022-04-24 | MCON | 2 | 0.01185047 | 0.04565959 | 0 | 0 | 0 | 100
CuMn mineral | 2022-04-24 | MCON | 18 | 0.1170046 | 0.1007077 | 0.02619715 | 21.79487 | 65.38462 | 12.82051
Accessory_phases | 2022-04-24 | MFT | 45 | 0.4474129 | 0.06521043 | 0.009036944 | 74.68944 | 0.621118 | 24.68944
Apatite | 2022-04-24 | MFT | 38 | 0.4392314 | 0.01942288 | 0.009036944 | 75.79114 | 0.3164557 | 23.89241
Zircon | 2022-04-24 | MFT | 2 | 0.00413473 | 0 | 0 | 0 | 50 | 50
Carbonate gangue | 2022-04-24 | MFT | 5421 | 38.48639 | 3.483721 | 12.69193 | 73.89068 | 18.87381 | 7.235511
Ankerite | 2022-04-24 | MFT | 1584 | 2.446231 | 2.194682 | 6.152391 | 5.437553 | 23.64769 | 70.91476
Calcite | 2022-04-24 | MFT | 3340 | 33.07536 | 1.205548 | 3.432962 | 83.60543 | 14.21595 | 2.178614
Dolomite_ | 2022-04-24 | MFT | 497 | 2.964799 | 0.08349089 | 3.106575 | 11.0148 | 69.95772 | 19.02748
Chalcopyrite | 2022-04-24 | MFT | 1 | 0.04791888 | 5.210325 | 0.2716586 | 100 | 0 | 0
Chalcopyrite <20 | 2022-04-24 | MFT | 47 | 0.0598986 | 4.754819 | 0.2515417 | 44.61538 | 7.692308 | 47.69231
Chalcopyrite >150 | 2022-04-24 | MFT | 0 | 0 | 0 | 0 | 0 | 0 | 0
CPS floating Cu | 2022-04-24 | MFT | 17 | 0.01597809 | 2.492575 | 0.02041619 | 11.76471 | 5.882353 | 82.35294
Cuprite | 2022-04-24 | MFT | 0 | 0 | 0 | 0 | 0 | 0 | 0
Delafossite | 2022-04-24 | MFT | 5 | 0.005949172 | 0.9384196 | 0.02041619 | 0 | 0 | 100
Malachite | 2022-04-24 | MFT | 12 | 0.01002892 | 1.554155 | 0 | 16.66667 | 8.333333 | 75
Fe_Ox | 2022-04-24 | MFT | 899 | 2.798528 | 4.880095 | 33.66908 | 6.56629 | 50.06274 | 43.37097
Fe_oxyhydroxides | 2022-04-24 | MFT | 374 | 0.5619273 | 1.214095 | 5.066335 | 6.066536 | 9.001957 | 84.93151
Haematite | 2022-04-24 | MFT | 250 | 0.5618394 | 1.236797 | 5.88767 | 6.846473 | 10.58091 | 82.57261
Magnesioferrite | 2022-04-24 | MFT | 8 | 0.01534029 | 0 | 0.113892 | 0 | 33.33333 | 66.66667
Magnetite | 2022-04-24 | MFT | 172 | 1.431672 | 2.429203 | 18.93953 | 6.803797 | 84.81013 | 8.386076
Tramp_Steel | 2022-04-24 | MFT | 94 | 0.2236713 | 0 | 3.632017 | 6.19469 | 15.04425 | 78.76106
Fe_Ti_Ox | 2022-04-24 | MFT | 75 | 0.8540416 | 0.08442103 | 1.553657 | 24.94118 | 48.47059 | 26.58824
Ilmenite | 2022-04-24 | MFT | 23 | 0.2026897 | 0 | 1.526747 | 55.20833 | 37.5 | 7.291667
Rutile | 2022-04-24 | MFT | 51 | 0.6492405 | 0.08442103 | 0.02019717 | 15.85366 | 51.82927 | 32.31707
Non floating Cu | 2022-04-24 | MFT | 555 | 1.655849 | 66.56537 | 13.3642 | 4.617899 | 45.6886 | 49.6935
Chrysocolla | 2022-04-24 | MFT | 133 | 0.1390193 | 12.7596 | 0.08542475 | 16.94352 | 28.90365 | 54.15282
Cu_Fe_Oxide | 2022-04-24 | MFT | 177 | 1.017935 | 26.90641 | 10.42779 | 2.631579 | 76.22505 | 21.14338
CuFe_Silicate | 2022-04-24 | MFT | 237 | 0.4804204 | 25.72419 | 2.810242 | 3.051181 | 17.32283 | 79.62598
Other sulphides | 2022-04-24 | MFT | 189 | 0.3883237 | 0.1077252 | 0.1046453 | 31.92308 | 6.153846 | 61.92308
Arsenopyrite | 2022-04-24 | MFT | 0 | 0 | 0 | 0 | 0 | 0 | 0
Galena | 2022-04-24 | MFT | 175 | 0.2978325 | 0.1077252 | 0.09984978 | 6.557377 | 8.743169 | 84.69945
Millerite | 2022-04-24 | MFT | 0 | 0 | 0 | 0 | 0 | 0 | 0
Molybdenite | 2022-04-24 | MFT | 3 | 0.003628885 | 0 | 0.0002441863 | 66.66667 | 0 | 33.33333
Monazite_Ce | 2022-04-24 | MFT | 10 | 0.08268359 | 0 | 0.004551319 | 94.52055 | 0 | 5.479452
Pentlandite | 2022-04-24 | MFT | 0 | 0 | 0 | 0 | 0 | 0 | 0
Siegenite | 2022-04-24 | MFT | 0 | 0 | 0 | 0 | 0 | 0 | 0
Sphalerite | 2022-04-24 | MFT | 0 | 0 | 0 | 0 | 0 | 0 | 0
vaesite | 2022-04-24 | MFT | 0 | 0 | 0 | 0 | 0 | 0 | 0
Pyrite | 2022-04-24 | MFT | 26 | 0.05839866 | 0.01977291 | 0.4781079 | 58.49057 | 15.09434 | 26.41509
Pyrrhotite | 2022-04-24 | MFT | 7 | 0.02129166 | 0 | 0.2225914 | 9.52381 | 9.52381 | 80.95238
Sec. Cu Sulphides | 2022-04-24 | MFT | 14 | 0.01570537 | 2.98272 | 0.001539113 | 78.57143 | 14.28571 | 7.142857
Bornite | 2022-04-24 | MFT | 2 | 0.002287297 | 0.3855591 | 0.001539113 | 100 | 0 | 0
Chalcocite | 2022-04-24 | MFT | 5 | 0.006213091 | 1.377503 | 0 | 80 | 20 | 0
Covellite | 2022-04-24 | MFT | 7 | 0.007204986 | 1.219659 | 0 | 71.42857 | 14.28571 | 14.28571
Silicate gangue | 2022-04-24 | MFT | 15280 | 55.15026 | 9.35324 | 37.3616 | 11.34282 | 67.43 | 21.22718
Amphibole | 2022-04-24 | MFT | 889 | 1.30913 | 3.508345 | 5.33681 | 4.56621 | 40.74074 | 54.69305
Biotite | 2022-04-24 | MFT | 333 | 5.397555 | 0.0604279 | 15.65939 | 0.2708431 | 92.66368 | 7.065473
Garnets | 2022-04-24 | MFT | 4226 | 5.555621 | 1.536539 | 4.076757 | 3.271342 | 16.3119 | 80.41676
Kaolinite | 2022-04-24 | MFT | 2551 | 19.44366 | 3.068121 | 0.3829598 | 13.92831 | 81.1602 | 4.911498
Muscovite | 2022-04-24 | MFT | 1155 | 4.732198 | 0.2985654 | 0.6785391 | 34.0498 | 52.17562 | 13.77457
Orthoclase | 2022-04-24 | MFT | 26 | 0.03096649 | 0 | 0.0007104173 | 16.36364 | 41.81818 | 41.81818
Plagioclase | 2022-04-24 | MFT | 2096 | 1.424986 | 0.3172992 | 0.09967041 | 2.808989 | 5.898876 | 91.29213
Quartz | 2022-04-24 | MFT | 1230 | 13.08958 | 0.2984875 | 0.1316481 | 11.36738 | 78.97502 | 9.657598
Silicate gangue_generic | 2022-04-24 | MFT | 2522 | 3.711333 | 0.2488478 | 10.26035 | 2.489973 | 42.79746 | 54.71257
Chalcopyrite cl. | 2022-04-24 | MFT | 48 | 0.1078175 | 9.965144 | 0.5232003 | 69.23077 | 4.273504 | 26.49573
Native Copper | 2022-04-24 | MFT | 0 | 0 | 0 | 0 | 0 | 0 | 0
CuMn mineral | 2022-04-24 | MFT | 8 | 0.01847432 | 1.175176 | 0.04074344 | 7.142857 | 53.57143 | 39.28571
Accessory_phases | 2022-04-27 | MCOF | 63 | 0.347181 | 0.02115324 | 0.008784576 | 50.32051 | 39.42308 | 10.25641
Apatite | 2022-04-27 | MCOF | 44 | 0.3239781 | 0 | 0.004236471 | 52.63158 | 41.75439 | 5.614035
Zircon | 2022-04-27 | MCOF | 1 | 0.001690758 | 0 | 0 | 0 | 0 | 100
Carbonate gangue | 2022-04-27 | MCOF | 3241 | 24.85522 | 1.081553 | 9.566154 | 79.00914 | 14.67923 | 6.311629
Ankerite | 2022-04-27 | MCOF | 745 | 2.159818 | 0.588681 | 5.000129 | 18.20567 | 45.17314 | 36.6212
Calcite | 2022-04-27 | MCOF | 2235 | 19.9744 | 0.4673486 | 2.191279 | 86.86124 | 9.86871 | 3.270047
Dolomite_ | 2022-04-27 | MCOF | 261 | 2.721006 | 0.02552294 | 2.374746 | 62.05727 | 29.91711 | 8.025622
Chalcopyrite | 2022-04-27 | MCOF | 22 | 0.6345703 | 37.36343 | 3.17208 | 31.35392 | 68.64608 | 0
Chalcopyrite <20 | 2022-04-27 | MCOF | 150 | 0.3813451 | 20.10735 | 1.732033 | 56.52174 | 18.57708 | 24.90119
Chalcopyrite >150 | 2022-04-27 | MCOF | 0 | 0 | 0 | 0 | 0 | 0 | 0
CPS floating Cu | 2022-04-27 | MCOF | 24 | 0.04191282 | 3.3315 | 0.08487769 | 15.38462 | 15.38462 | 69.23077
Cuprite | 2022-04-27 | MCOF | 0 | 0 | 0 | 0 | 0 | 0 | 0
Delafossite | 2022-04-27 | MCOF | 10 | 0.02140788 | 1.348239 | 0.08412927 | 9.090909 | 9.090909 | 81.81818
Malachite | 2022-04-27 | MCOF | 14 | 0.02050494 | 1.983262 | 0.0007484254 | 20 | 20 | 60
Fe_Ox | 2022-04-27 | MCOF | 444 | 2.756314 | 1.883542 | 31.81947 | 33.56692 | 42.18641 | 24.24667
Fe_oxyhydroxides | 2022-04-27 | MCOF | 152 | 0.3633332 | 0.05884481 | 2.893585 | 6.435644 | 28.21782 | 65.34653
Haematite | 2022-04-27 | MCOF | 100 | 0.3927595 | 0.03658474 | 3.714153 | 9.223301 | 52.91262 | 37.86408
Magnesioferrite | 2022-04-27 | MCOF | 9 | 0.03680097 | 0 | 0.2346067 | 0 | 0 | 100
Magnetite | 2022-04-27 | MCOF | 109 | 1.69146 | 1.788113 | 20.90957 | 47.42607 | 46.65936 | 5.914567
Tramp_Steel | 2022-04-27 | MCOF | 74 | 0.2719603 | 0 | 4.067551 | 16.66667 | 11.90476 | 71.42857
Fe_Ti_Ox | 2022-04-27 | MCOF | 99 | 1.305301 | 0.007124603 | 3.446641 | 56.90748 | 24.71483 | 18.37769
Ilmenite | 2022-04-27 | MCOF | 27 | 0.4489503 | 0 | 3.388952 | 49.61538 | 45.38462 | 5
Rutile | 2022-04-27 | MCOF | 72 | 0.8563511 | 0.007124603 | 0.05768894 | 60.49149 | 14.55577 | 24.95274
Non floating Cu | 2022-04-27 | MCOF | 163 | 0.5713504 | 20.27283 | 2.797238 | 7.807309 | 69.2691 | 22.92359
Chrysocolla | 2022-04-27 | MCOF | 25 | 0.1964157 | 12.23918 | 0.0463576 | 6.153846 | 86.92308 | 6.923077
Cu_Fe_Oxide | 2022-04-27 | MCOF | 68 | 0.22059 | 3.163895 | 2.29583 | 13.69863 | 51.36986 | 34.93151
CuFe_Silicate | 2022-04-27 | MCOF | 64 | 0.1446318 | 4.547264 | 0.4395995 | 5.347594 | 60.96257 | 33.68984
Other sulphides | 2022-04-27 | MCOF | 138 | 0.5585905 | 0.1379497 | 0.1018573 | 32.78689 | 19.67213 | 47.54098
Arsenopyrite | 2022-04-27 | MCOF | 1 | 0.002230362 | 0 | 0.01699 | 0 | 0 | 100
Galena | 2022-04-27 | MCOF | 124 | 0.3487279 | 0.09917042 | 0.08010764 | 3.816794 | 12.9771 | 83.20611
Millerite | 2022-04-27 | MCOF | 0 | 0 | 0 | 0 | 0 | 0 | 0
Molybdenite | 2022-04-27 | MCOF | 2 | 0.003957094 | 0.03877926 | 0.0004337322 | 0 | 50 | 50
Monazite_Ce | 2022-04-27 | MCOF | 10 | 0.2019377 | 0 | 0 | 68.80734 | 27.52294 | 3.669725
Pentlandite | 2022-04-27 | MCOF | 0 | 0 | 0 | 0 | 0 | 0 | 0
Siegenite | 2022-04-27 | MCOF | 1 | 0.001737524 | 0 | 0.004325887 | 0 | 0 | 100
Sphalerite | 2022-04-27 | MCOF | 0 | 0 | 0 | 0 | 0 | 0 | 0
vaesite | 2022-04-27 | MCOF | 0 | 0 | 0 | 0 | 0 | 0 | 0
Pyrite | 2022-04-27 | MCOF | 142 | 1.110202 | 0.09733411 | 8.501084 | 76.46104 | 12.98701 | 10.55195
Pyrrhotite | 2022-04-27 | MCOF | 62 | 0.6169181 | 0.0229408 | 6.121351 | 37.90323 | 42.2043 | 19.89247
Sec. Cu Sulphides | 2022-04-27 | MCOF | 23 | 0.1063919 | 12.75397 | 0.05693489 | 7.407407 | 70.37037 | 22.22222
Bornite | 2022-04-27 | MCOF | 7 | 0.01870626 | 1.735437 | 0.03341921 | 0 | 30 | 70
Chalcocite | 2022-04-27 | MCOF | 11 | 0.07926778 | 10.21108 | 0.02351568 | 7.692308 | 87.17949 | 5.128205
Covellite | 2022-04-27 | MCOF | 5 | 0.008417818 | 0.8074539 | 0 | 20 | 20 | 60
Silicate gangue | 2022-04-27 | MCOF | 12814 | 66.7147 | 2.919319 | 32.5915 | 28.61749 | 54.98694 | 16.39557
Amphibole | 2022-04-27 | MCOF | 673 | 1.342793 | 1.20912 | 5.191857 | 6.957929 | 44.7411 | 48.30097
Biotite | 2022-04-27 | MCOF | 429 | 2.68746 | 0.2830068 | 9.082356 | 2.862669 | 86.53772 | 10.59961
Garnets | 2022-04-27 | MCOF | 2845 | 4.865272 | 0.2277395 | 5.949501 | 8.097928 | 24.27286 | 67.62921
Kaolinite | 2022-04-27 | MCOF | 2228 | 23.4284 | 0.6281005 | 0.2643682 | 36.47377 | 58.28454 | 5.241691
Muscovite | 2022-04-27 | MCOF | 1863 | 10.27541 | 0.2385153 | 1.572699 | 44.40715 | 41.82052 | 13.77234
Orthoclase | 2022-04-27 | MCOF | 18 | 0.05617634 | 0 | 0.0006777488 | 27.86885 | 60.65574 | 11.47541
Plagioclase | 2022-04-27 | MCOF | 1293 | 1.386134 | 0.04275777 | 0.1156096 | 3.778677 | 7.422402 | 88.79892
Quartz | 2022-04-27 | MCOF | 1485 | 18.40727 | 0.1151402 | 0.1716394 | 27.30851 | 67.06199 | 5.629499
Silicate gangue_generic | 2022-04-27 | MCOF | 1907 | 3.599286 | 0.1724634 | 9.260807 | 4.622322 | 40.78354 | 54.59414
Chalcopyrite cl. | 2022-04-27 | MCOF | 172 | 1.015915 | 57.47079 | 4.904113 | 40.80119 | 49.85163 | 9.347181
Native Copper | 2022-04-27 | MCOF | 0 | 0 | 0 | 0 | 0 | 0 | 0
CuMn mineral | 2022-04-27 | MCOF | 6 | 0.009712866 | 0.322486 | 0.01545076 | 11.11111 | 22.22222 | 66.66667
Accessory_phases | 2022-04-27 | MCON | 20 | 0.06252211 | 0.002190438 | 0.00112494 | 74.4186 | 2.325581 | 23.25581
Apatite | 2022-04-27 | MCON | 14 | 0.05262516 | 0.001977817 | 0.0006145999 | 77.14286 | 2.857143 | 20
Zircon | 2022-04-27 | MCON | 1 | 0.002236331 | 0 | 0 | 100 | 0 | 0
Carbonate gangue | 2022-04-27 | MCON | 173 | 0.511901 | 0.05314596 | 0.0794482 | 38.2199 | 30.62827 | 31.15183
Ankerite | 2022-04-27 | MCON | 65 | 0.1273995 | 0.01301297 | 0.05899314 | 8.235294 | 25.88235 | 65.88235
Calcite | 2022-04-27 | MCON | 101 | 0.3533118 | 0.04013299 | 0.01483216 | 49.27007 | 30.29197 | 20.43796
Dolomite_ | 2022-04-27 | MCON | 7 | 0.03118968 | 0 | 0.005622895 | 17.3913 | 52.17391 | 30.43478
Chalcopyrite | 2022-04-27 | MCON | 546 | 23.55117 | 46.20173 | 20.90943 | 74.02861 | 22.44138 | 3.530009
Chalcopyrite <20 | 2022-04-27 | MCON | 2814 | 9.683233 | 17.30814 | 8.346215 | 63.90776 | 20.83591 | 15.25633
Chalcopyrite >150 | 2022-04-27 | MCON | 4 | 2.117273 | 3.86981 | 1.906765 | 55.83804 | 30.50847 | 13.65348
CPS floating Cu | 2022-04-27 | MCON | 430 | 2.140055 | 7.95704 | 0.8793751 | 22.36025 | 31.0559 | 46.58385
Cuprite | 2022-04-27 | MCON | 40 | 0.1915632 | 0.9175861 | 0.02278381 | 0 | 6.060606 | 93.93939
Delafossite | 2022-04-27 | MCON | 179 | 0.9678841 | 2.576067 | 0.816968 | 10.10638 | 31.38298 | 58.51064
Malachite | 2022-04-27 | MCON | 208 | 0.9167055 | 4.114342 | 0.03717405 | 35.10848 | 35.10848 | 29.78304
Fe_Ox | 2022-04-27 | MCON | 274 | 1.008747 | 0.009265415 | 2.094741 | 17.3913 | 27.98913 | 54.61957
Fe_oxyhydroxides | 2022-04-27 | MCON | 51 | 0.126091 | 0.002087654 | 0.1660553 | 24.5283 | 13.20755 | 62.26415
Haematite | 2022-04-27 | MCON | 57 | 0.1487874 | 0.001609848 | 0.2456435 | 11.86441 | 20.33898 | 67.79661
Magnesioferrite | 2022-04-27 | MCON | 8 | 0.0221254 | 0.001595046 | 0.02297659 | 0 | 10 | 90
Magnetite | 2022-04-27 | MCON | 97 | 0.4533329 | 0.003972867 | 0.9669665 | 15.13514 | 40.54054 | 44.32432
Tramp_Steel | 2022-04-27 | MCON | 60 | 0.2569402 | 0 | 0.6919016 | 26.66667 | 13.33333 | 60
Fe_Ti_Ox | 2022-04-27 | MCON | 36 | 0.1892793 | 0.004559619 | 0.05022305 | 24.13793 | 8.045977 | 67.81609
Ilmenite | 2022-04-27 | MCON | 14 | 0.04796217 | 0.002384018 | 0.04511497 | 9.52381 | 19.04762 | 71.42857
Rutile | 2022-04-27 | MCON | 22 | 0.1413171 | 0.002175601 | 0.005108082 | 28.78788 | 4.545455 | 66.66667
Non floating Cu | 2022-04-27 | MCON | 180 | 0.4903989 | 0.5259256 | 0.5512591 | 6.764706 | 33.23529 | 60
Chrysocolla | 2022-04-27 | MCON | 50 | 0.08593222 | 0.1682065 | 0.005993461 | 5.813953 | 65.11628 | 29.06977
Cu_Fe_Oxide | 2022-04-27 | MCON | 56 | 0.2697872 | 0.2262033 | 0.4844469 | 5.925926 | 11.85185 | 82.22222
CuFe_Silicate | 2022-04-27 | MCON | 69 | 0.08900122 | 0.09036305 | 0.04677162 | 5.747126 | 16.09195 | 78.16092
Other sulphides | 2022-04-27 | MCON | 230 | 0.8708131 | 0.09924208 | 0.09697819 | 27.7592 | 13.71237 | 58.52843
Arsenopyrite | 2022-04-27 | MCON | 5 | 0.01475027 | 0 | 0.01314431 | 20 | 0 | 80
Galena | 2022-04-27 | MCON | 113 | 0.4577342 | 0.06290915 | 0.04419642 | 11.53846 | 10 | 78.46154
Millerite | 2022-04-27 | MCON | 1 | 0.002555127 | 0 | 0.000327731 | 0 | 0 | 100
Molybdenite | 2022-04-27 | MCON | 80 | 0.2643153 | 0.03180489 | 0.003367961 | 24.75248 | 25.74257 | 49.50495
Monazite_Ce | 2022-04-27 | MCON | 7 | 0.01960358 | 0 | 0 | 62.5 | 0 | 37.5
Pentlandite | 2022-04-27 | MCON | 7 | 0.0182713 | 0 | 0.01673159 | 12.5 | 12.5 | 75
Siegenite | 2022-04-27 | MCON | 9 | 0.02298187 | 0.0007901614 | 0.006410298 | 40 | 0 | 60
Sphalerite | 2022-04-27 | MCON | 6 | 0.06600508 | 0 | 0.01279987 | 91.17647 | 2.941176 | 5.882353
vaesite | 2022-04-27 | MCON | 0 | 0 | 0 | 0 | 0 | 0 | 0
Pyrite | 2022-04-27 | MCON | 2743 | 44.83276 | 0.3936057 | 60.07868 | 65.26293 | 31.1852 | 3.551869
Pyrrhotite | 2022-04-27 | MCON | 490 | 2.028995 | 0.01633993 | 3.477511 | 31.78378 | 36.75676 | 31.45946
Sec. Cu Sulphides | 2022-04-27 | MCON | 883 | 5.856209 | 23.46139 | 0.8467933 | 24.81035 | 52.38733 | 22.80232
Bornite | 2022-04-27 | MCON | 358 | 1.209903 | 3.934594 | 0.4273764 | 18.81391 | 23.10838 | 58.07771
Chalcocite | 2022-04-27 | MCON | 400 | 4.339006 | 18.5582 | 0.397749 | 26.88971 | 64.25031 | 8.859975
Covellite | 2022-04-27 | MCON | 125 | 0.3073005 | 0.9686024 | 0.02166792 | 21.73913 | 17.3913 | 60.86957
Silicate gangue | 2022-04-27 | MCON | 2545 | 6.65664 | 0.0976166 | 0.6814611 | 35.7338 | 36.88525 | 27.38095
Amphibole | 2022-04-27 | MCON | 109 | 0.2097964 | 0.04678178 | 0.1030496 | 12.32877 | 15.75342 | 71.91781
Biotite | 2022-04-27 | MCON | 17 | 0.04950381 | 0.0009013795 | 0.0201165 | 5.555556 | 22.22222 | 72.22222
Garnets | 2022-04-27 | MCON | 520 | 0.9008465 | 0.01029211 | 0.2145825 | 20.17937 | 26.15845 | 53.66218
Kaolinite | 2022-04-27 | MCON | 478 | 1.341494 | 0.00868557 | 0.01512792 | 33.02239 | 52.23881 | 14.73881
Muscovite | 2022-04-27 | MCON | 309 | 1.340457 | 0.01042187 | 0.05660454 | 56.25626 | 29.52953 | 14.21421
Orthoclase | 2022-04-27 | MCON | 2 | 0.01583513 | 0 | 0 | 0 | 100 | 0
Plagioclase | 2022-04-27 | MCON | 138 | 0.2065989 | 0.007104118 | 0.01292737 | 17.96407 | 30.53892 | 51.49701
Quartz | 2022-04-27 | MCON | 587 | 1.886322 | 0.005250938 | 0.02656992 | 43.91711 | 41.31016 | 14.77273
Silicate gangue_generic | 2022-04-27 | MCON | 379 | 0.6896845 | 0.008178846 | 0.2280456 | 13.81323 | 27.62646 | 58.56031
Chalcopyrite cl. | 2022-04-27 | MCON | 3364 | 35.35168 | 67.37968 | 31.16241 | 70.16693 | 22.48477 | 7.348297
Native Copper | 2022-04-27 | MCON | 3 | 0.06390197 | 0.3490456 | 0.002449265 | 0 | 0 | 100
CuMn mineral | 2022-04-27 | MCON | 5 | 0.04567825 | 0.04115275 | 0.01404717 | 15.625 | 84.375 | 0
Accessory_phases | 2022-04-27 | MFT | 27 | 0.1047543 | 0.04859626 | 0.005508934 | 45.74468 | 15.95745 | 38.29787
Apatite | 2022-04-27 | MFT | 25 | 0.1006588 | 0.04859626 | 0.005508934 | 47.25275 | 16.48352 | 36.26374
Zircon | 2022-04-27 | MFT | 1 | 0.003290417 | 0 | 0 | 0 | 0 | 100
Carbonate gangue | 2022-04-27 | MFT | 6583 | 51.72192 | 7.371841 | 21.40487 | 70.5762 | 20.04909 | 9.374709
Ankerite | 2022-04-27 | MFT | 1742 | 4.085281 | 3.955734 | 11.15671 | 7.31444 | 19.62213 | 73.06343
Calcite | 2022-04-27 | MFT | 4419 | 44.95702 | 3.123933 | 6.902984 | 78.6293 | 17.76882 | 3.601874
Dolomite_ | 2022-04-27 | MFT | 422 | 2.679625 | 0.2921747 | 3.345169 | 15.74832 | 60.87118 | 23.38049
Chalcopyrite | 2022-04-27 | MFT | 4 | 0.2537367 | 24.2805 | 1.715919 | 82.65896 | 3.468208 | 13.87283
Chalcopyrite <20 | 2022-04-27 | MFT | 150 | 0.2698702 | 17.71508 | 1.274475 | 16.30435 | 16.84783 | 66.84783
Chalcopyrite >150 | 2022-04-27 | MFT | 0 | 0 | 0 | 0 | 0 | 0 | 0
CPS floating Cu | 2022-04-27 | MFT | 35 | 0.0654478 | 7.794192 | 0.1457568 | 4.761905 | 2.380952 | 92.85714
Cuprite | 2022-04-27 | MFT | 0 | 0 | 0 | 0 | 0 | 0 | 0
Delafossite | 2022-04-27 | MFT | 12 | 0.03219358 | 2.851716 | 0.1449413 | 0 | 0 | 100
Malachite | 2022-04-27 | MFT | 23 | 0.03325422 | 4.942476 | 0.0008155568 | 8 | 4 | 88
Fe_Ox | 2022-04-27 | MFT | 717 | 2.917655 | 2.743487 | 39.91544 | 19.05672 | 42.00127 | 38.942
Fe_oxyhydroxides | 2022-04-27 | MFT | 244 | 0.6143279 | 0.5781458 | 6.209438 | 7.692308 | 14.81481 | 77.49288
Haematite | 2022-04-27 | MFT | 220 | 0.5658468 | 0.4995858 | 6.676693 | 14.42623 | 30.16393 | 55.40984
Magnesioferrite | 2022-04-27 | MFT | 7 | 0.01302165 | 0 | 0.09341733 | 12.5 | 12.5 | 75
Magnetite | 2022-04-27 | MFT | 197 | 1.507081 | 1.665755 | 22.92684 | 26.19617 | 59.56938 | 14.23445
Tramp_Steel | 2022-04-27 | MFT | 49 | 0.2173776 | 0 | 4.00905 | 11.5942 | 23.18841 | 65.21739
Fe_Ti_Ox | 2022-04-27 | MFT | 83 | 0.7278473 | 0.1137215 | 3.037729 | 24.38479 | 51.23043 | 24.38479
Ilmenite | 2022-04-27 | MFT | 30 | 0.3226009 | 0.07956908 | 2.7924 | 35.9375 | 51.04167 | 13.02083
Rutile | 2022-04-27 | MFT | 52 | 0.3481192 | 0.03415239 | 0.04820424 | 18.09955 | 43.8914 | 38.00905
Non floating Cu | 2022-04-27 | MFT | 261 | 0.7226317 | 28.96083 | 6.480544 | 17.77778 | 47.61905 | 34.60317
Chrysocolla | 2022-04-27 | MFT | 42 | 0.03748976 | 3.297695 | 0.02065046 | 9.803922 | 27.45098 | 62.7451
Cu_Fe_Oxide | 2022-04-27 | MFT | 113 | 0.4219435 | 10.07554 | 5.370684 | 30.66202 | 38.67596 | 30.66202
CuFe_Silicate | 2022-04-27 | MFT | 74 | 0.1098789 | 6.252499 | 0.5201094 | 10.9589 | 45.89041 | 43.15068
Other sulphides | 2022-04-27 | MFT | 169 | 0.4610085 | 0.4241687 | 0.09562805 | 6.557377 | 8.743169 | 84.69945
Arsenopyrite | 2022-04-27 | MFT | 0 | 0 | 0 | 0 | 0 | 0 | 0
Galena | 2022-04-27 | MFT | 156 | 0.4299945 | 0.1803086 | 0.09562805 | 2.409639 | 9.638554 | 87.95181
Millerite | 2022-04-27 | MFT | 0 | 0 | 0 | 0 | 0 | 0 | 0
Molybdenite | 2022-04-27 | MFT | 3 | 0.005775733 | 0.2438601 | 0 | 33.33333 | 0 | 66.66667
Monazite_Ce | 2022-04-27 | MFT | 10 | 0.0252382 | 0 | 0 | 50 | 0 | 50
Pentlandite | 2022-04-27 | MFT | 0 | 0 | 0 | 0 | 0 | 0 | 0
Siegenite | 2022-04-27 | MFT | 0 | 0 | 0 | 0 | 0 | 0 | 0
Sphalerite | 2022-04-27 | MFT | 0 | 0 | 0 | 0 | 0 | 0 | 0
vaesite | 2022-04-27 | MFT | 0 | 0 | 0 | 0 | 0 | 0 | 0
Pyrite | 2022-04-27 | MFT | 97 | 0.2472749 | 0.198183 | 2.078679 | 27.65957 | 19.14894 | 53.19149
Pyrrhotite | 2022-04-27 | MFT | 16 | 0.0355015 | 0.0220972 | 0.4228318 | 22.72727 | 9.090909 | 68.18182
Sec. Cu Sulphides | 2022-04-27 | MFT | 21 | 0.03883043 | 6.205154 | 0.02736042 | 18.18182 | 4.545455 | 77.27273
Bornite | 2022-04-27 | MFT | 6 | 0.01092139 | 1.617195 | 0.02047639 | 16.66667 | 0 | 83.33333
Chalcocite | 2022-04-27 | MFT | 5 | 0.009888754 | 2.088539 | 0.00405711 | 20 | 20 | 60
Covellite | 2022-04-27 | MFT | 10 | 0.01802029 | 2.49942 | 0.002826918 | 18.18182 | 0 | 81.81818
Silicate gangue | 2022-04-27 | MFT | 9664 | 42.43352 | 4.122145 | 23.39526 | 21.20468 | 55.12815 | 23.66717
Amphibole | 2022-04-27 | MFT | 651 | 1.242133 | 2.173805 | 5.680959 | 5.957447 | 39.65957 | 54.38298
Biotite | 2022-04-27 | MFT | 147 | 0.7030817 | 0.08164894 | 2.857307 | 1.294964 | 70.79137 | 27.91367
Garnets | 2022-04-27 | MFT | 2339 | 4.207187 | 0.4963236 | 5.500341 | 5.227219 | 20.95597 | 73.81681
Kaolinite | 2022-04-27 | MFT | 1983 | 17.26801 | 0.7121984 | 0.3753295 | 21.11745 | 69.89924 | 8.983313
Muscovite | 2022-04-27 | MFT | 1107 | 5.901035 | 0.1472841 | 1.234699 | 58.99967 | 21.51221 | 19.48812
Orthoclase | 2022-04-27 | MFT | 13 | 0.02240284 | 0 | 0.0016989 | 4 | 20 | 76
Plagioclase | 2022-04-27 | MFT | 1097 | 1.174959 | 0.152413 | 0.1308842 | 3.640589 | 7.513555 | 88.84586
Quartz | 2022-04-27 | MFT | 895 | 8.522951 | 0.2123026 | 0.1642527 | 16.6195 | 73.11711 | 10.26339
Silicate gangue_generic | 2022-04-27 | MFT | 1366 | 2.232877 | 0.1368759 | 5.898445 | 4.64191 | 23.56322 | 71.79487
Chalcopyrite cl. | 2022-04-27 | MFT | 154 | 0.5236069 | 41.99558 | 2.990394 | 48.45938 | 10.36415 | 41.17647
Native Copper | 2022-04-27 | MFT | 0 | 0 | 0 | 0 | 0 | 0 | 0
CuMn mineral | 2022-04-27 | MFT | 32 | 0.1533195 | 9.335094 | 0.5691001 | 2.054795 | 73.9726 | 23.9726
Accessory_phases | 2022-05-15 | MCOF | 24 | 0.1046287 | 0 | 0.001875004 | 60.22727 | 35.22727 | 4.545455
Apatite | 2022-05-15 | MCOF | 23 | 0.1011307 | 0 | 0.001875004 | 59.30233 | 36.04651 | 4.651163
Zircon | 2022-05-15 | MCOF | 1 | 0.003498045 | 0 | 0 | 100 | 0 | 0
Carbonate gangue | 2022-05-15 | MCOF | 4548 | 43.28645 | 1.334897 | 15.45707 | 85.87801 | 9.514284 | 4.607709
Ankerite | 2022-05-15 | MCOF | 888 | 1.927125 | 0.6547885 | 6.226769 | 14.72019 | 36.00973 | 49.27007
Calcite | 2022-05-15 | MCOF | 3316 | 38.04184 | 0.6540773 | 4.69125 | 91.49303 | 6.123747 | 2.383225
Dolomite_ | 2022-05-15 | MCOF | 344 | 3.317486 | 0.02603078 | 4.539053 | 55.56266 | 36.47698 | 7.960358
Chalcopyrite | 2022-05-15 | MCOF | 20 | 0.8934415 | 42.56251 | 6.443215 | 88.30716 | 10.82024 | 0.8726003
Chalcopyrite <20 | 2022-05-15 | MCOF | 110 | 0.2416814 | 10.38359 | 1.555975 | 57.41935 | 18.70968 | 23.87097
Chalcopyrite >150 | 2022-05-15 | MCOF | 0 | 0 | 0 | 0 | 0 | 0 | 0
CPS floating Cu | 2022-05-15 | MCOF | 47 | 0.07455673 | 6.05833 | 0.05421587 | 14 | 12 | 74
Cuprite | 2022-05-15 | MCOF | 1 | 0.002270008 | 0.2979045 | 0 | 0 | 0 | 100
Delafossite | 2022-05-15 | MCOF | 4 | 0.01006618 | 0.3658518 | 0.05318348 | 20 | 0 | 80
Malachite | 2022-05-15 | MCOF | 42 | 0.06222054 | 5.394574 | 0.001032396 | 13.63636 | 13.63636 | 72.72727
Fe_Ox | 2022-05-15 | MCOF | 481 | 1.789819 | 0.8663697 | 27.98968 | 15.9516 | 39.05391 | 44.9945
Fe_oxyhydroxides | 2022-05-15 | MCOF | 159 | 0.4167883 | 0.1179487 | 5.157133 | 9.375 | 33.48214 | 57.14286
Haematite | 2022-05-15 | MCOF | 126 | 0.3569866 | 0.254701 | 4.983372 | 22.09945 | 19.33702 | 58.56354
Magnesioferrite | 2022-05-15 | MCOF | 2 | 0.003460831 | 0 | 0.02433377 | 0 | 0 | 100
Magnetite | 2022-05-15 | MCOF | 152 | 0.8739157 | 0.4937199 | 15.00777 | 16.00877 | 51.31579 | 32.67544
Tramp_Steel | 2022-05-15 | MCOF | 39 | 0.1306185 | 0 | 2.740541 | 28.20513 | 28.20513 | 43.58974
Fe_Ti_Ox | 2022-05-15 | MCOF | 57 | 0.5506071 | 0 | 1.112639 | 28.30769 | 56 | 15.69231
Ilmenite | 2022-05-15 | MCOF | 22 | 0.1018154 | 0 | 1.057125 | 45.61404 | 43.85965 | 10.52632
Rutile | 2022-05-15 | MCOF | 35 | 0.4487917 | 0 | 0.05551432 | 24.62687 | 58.58209 | 16.79104
Non floating Cu | 2022-05-15 | MCOF | 162 | 0.7317053 | 15.72542 | 7.670887 | 19.52381 | 48.09524 | 32.38095
Chrysocolla | 2022-05-15 | MCOF | 29 | 0.1101884 | 6.48635 | 0.04361615 | 51.77305 | 27.65957 | 20.56738
Cu_Fe_Oxide | 2022-05-15 | MCOF | 58 | 0.4516943 | 4.590261 | 6.819641 | 10.38062 | 68.16609 | 21.45329
CuFe_Silicate | 2022-05-15 | MCOF | 69 | 0.1352143 | 3.453562 | 0.7137277 | 11.2426 | 23.07692 | 65.68047
Other sulphides | 2022-05-15 | MCOF | 190 | 0.6243637 | 0.2235495 | 0.1628327 | 7.798165 | 9.633028 | 82.56881
Arsenopyrite | 2022-05-15 | MCOF | 0 | 0 | 0 | 0 | 0 | 0 | 0
Galena | 2022-05-15 | MCOF | 171 | 0.5259719 | 0.1871763 | 0.1628327 | 3.141361 | 10.99476 | 85.86387
Millerite | 2022-05-15 | MCOF | 0 | 0 | 0 | 0 | 0 | 0 | 0
Molybdenite | 2022-05-15 | MCOF | 2 | 0.004093456 | 0.009938289 | 0 | 0 | 0 | 100
Monazite_Ce | 2022-05-15 | MCOF | 10 | 0.03066371 | 0.02643493 | 0 | 68.75 | 0 | 31.25
Pentlandite | 2022-05-15 | MCOF | 0 | 0 | 0 | 0 | 0 | 0 | 0
Siegenite | 2022-05-15 | MCOF | 0 | 0 | 0 | 0 | 0 | 0 | 0
Sphalerite | 2022-05-15 | MCOF | 0 | 0 | 0 | 0 | 0 | 0 | 0
vaesite | 2022-05-15 | MCOF | 0 | 0 | 0 | 0 | 0 | 0 | 0
Pyrite | 2022-05-15 | MCOF | 59 | 0.447452 | 0.06580318 | 4.775439 | 77.08333 | 14.16667 | 8.75
Pyrrhotite | 2022-05-15 | MCOF | 25 | 0.08234546 | 0.008555231 | 1.145083 | 31.25 | 52.08333 | 16.66667
Sec. Cu Sulphides | 2022-05-15 | MCOF | 37 | 0.2256425 | 21.07733 | 0.2863728 | 34.82143 | 58.92857 | 6.25
Bornite | 2022-05-15 | MCOF | 5 | 0.09288425 | 7.802057 | 0.2525743 | 4.166667 | 93.75 | 2.083333
Chalcocite | 2022-05-15 | MCOF | 27 | 0.1240503 | 12.61854 | 0.03379849 | 57.62712 | 35.59322 | 6.779661
Covellite | 2022-05-15 | MCOF | 5 | 0.008707898 | 0.6567279 | 0 | 60 | 0 | 40
Silicate gangue | 2022-05-15 | MCOF | 9359 | 50.94731 | 1.693647 | 33.34472 | 34.07694 | 50.42384 | 15.49922
Amphibole | 2022-05-15 | MCOF | 473 | 0.7338674 | 0.4467141 | 3.498273 | 12.09801 | 24.04288 | 63.85911
Biotite | 2022-05-15 | MCOF | 232 | 2.485394 | 0.1669528 | 11.42353 | 0.9952402 | 87.10515 | 11.89961
Garnets | 2022-05-15 | MCOF | 2401 | 4.521107 | 0.2671099 | 8.091324 | 11.22758 | 28.628 | 60.14442
Kaolinite | 2022-05-15 | MCOF | 1530 | 16.01852 | 0.2973685 | 0.3015819 | 36.03593 | 59.50999 | 4.454084
Muscovite | 2022-05-15 | MCOF | 1319 | 7.394167 | 0.18372 | 1.365908 | 62.24808 | 28.24297 | 9.508941
Orthoclase | 2022-05-15 | MCOF | 17 | 0.03620104 | 0 | 0.0007805925 | 15.78947 | 60.52632 | 23.68421
Plagioclase | 2022-05-15 | MCOF | 854 | 0.9801223 | 0.02235484 | 0.1055925 | 3.948667 | 8.489635 | 87.5617
Quartz | 2022-05-15 | MCOF | 1106 | 16.26459 | 0.1695239 | 0.2135794 | 37.20973 | 57.9458 | 4.844479
Silicate gangue_generic | 2022-05-15 | MCOF | 1382 | 2.252041 | 0.1357711 | 7.908838 | 8.90028 | 23.06617 | 68.03355
Chalcopyrite cl. | 2022-05-15 | MCOF | 130 | 1.135123 | 52.9461 | 7.99919 | 81.73077 | 12.5 | 5.769231
Native Copper | 2022-05-15 | MCOF | 0 | 0 | 0 | 0 | 0 | 0 | 0
CuMn mineral | 2022-05-15 | MCOF | 6 | 0.03460831 | 1.195251 | 0.09390222 | 3.225806 | 90.32258 | 6.451613
Accessory_phases | 2022-05-15 | MCON | 24 | 0.3099772 | 0.009250566 | 0.001968866 | 39.51613 | 56.45161 | 4.032258
Apatite | 2022-05-15 | MCON | 13 | 0.2391426 | 0.001771527 | 0.00164281 | 47 | 52 | 1
Zircon | 2022-05-15 | MCON | 3 | 0.05690988 | 0 | 0.0002106266 | 0 | 100 | 0
Carbonate gangue | 2022-05-15 | MCON | 744 | 5.264225 | 0.244528 | 0.6521011 | 66.29482 | 23.14741 | 10.55777
Ankerite | 2022-05-15 | MCON | 242 | 0.7652184 | 0.1540397 | 0.4514512 | 18.69159 | 32.39875 | 48.90966
Calcite | 2022-05-15 | MCON | 465 | 4.302735 | 0.08790266 | 0.157828 | 74.69018 | 21.02002 | 4.2898
Dolomite_ | 2022-05-15 | MCON | 37 | 0.196271 | 0.00258567 | 0.04282181 | 40.65934 | 39.56044 | 19.78022
Chalcopyrite | 2022-05-15 | MCON | 330 | 21.4512 | 30.88195 | 23.88591 | 73.64375 | 24.77458 | 1.58167
Chalcopyrite <20 | 2022-05-15 | MCON | 1926 | 10.33399 | 13.95414 | 10.90385 | 66.64621 | 21.87788 | 11.47591
Chalcopyrite >150 | 2022-05-15 | MCON | 9 | 10.08666 | 14.8817 | 11.50691 | 100 | 0 | 0
CPS floating Cu | 2022-05-15 | MCON | 390 | 3.543177 | 11.45813 | 0.8773921 | 10.66667 | 21.77778 | 67.55556
Cuprite | 2022-05-15 | MCON | 47 | 0.4431706 | 1.540841 | 0.06638692 | 0 | 0 | 100
Delafossite | 2022-05-15 | MCON | 167 | 0.8229305 | 1.660857 | 0.6924142 | 19.9005 | 13.43284 | 66.66667
Malachite | 2022-05-15 | MCON | 160 | 1.230828 | 4.141243 | 0.08031726 | 13.08411 | 39.48598 | 47.42991
Fe_Ox | 2022-05-15 | MCON | 206 | 1.164609 | 0.01012652 | 3.031455 | 24.25373 | 32.83582 | 42.91045
Fe_oxyhydroxides | 2022-05-15 | MCON | 38 | 0.1816273 | 0.001356126 | 0.326773 | 16.66667 | 31.25 | 52.08333
Haematite | 2022-05-15 | MCON | 51 | 0.2286233 | 0.002379331 | 0.4870782 | 24.5614 | 35.08772 | 40.35088
Magnesioferrite | 2022-05-15 | MCON | 1 | 0.003519029 | 0 | 0.004944912 | 0 | 100 | 0
Magnetite | 2022-05-15 | MCON | 78 | 0.4715877 | 0.005088152 | 1.26256 | 26.44628 | 34.71074 | 38.84298
Tramp_Steel | 2022-05-15 | MCON | 38 | 0.2792519 | 0.001302908 | 0.9500986 | 26.82927 | 24.39024 | 48.78049
Fe_Ti_Ox | 2022-05-15 | MCON | 32 | 0.2965065 | 0.005036488 | 0.09200662 | 52.32558 | 39.53488 | 8.139535
Ilmenite | 2022-05-15 | MCON | 8 | 0.05085564 | 0.004006051 | 0.08411603 | 71.42857 | 28.57143 | 0
Rutile | 2022-05-15 | MCON | 23 | 0.2383858 | 0.001030437 | 0.002102191 | 50 | 40 | 10
Non floating Cu | 2022-05-15 | MCON | 219 | 0.6807239 | 0.6487895 | 0.8032626 | 12.79762 | 18.45238 | 68.75
Chrysocolla | 2022-05-15 | MCON | 58 | 0.1700485 | 0.2973397 | 0.01497479 | 5.607477 | 19.62617 | 74.76636
Cu_Fe_Oxide | 2022-05-15 | MCON | 53 | 0.2828845 | 0.1455821 | 0.6393877 | 20.22472 | 31.46067 | 48.31461
CuFe_Silicate | 2022-05-15 | MCON | 108 | 0.2277909 | 0.2058677 | 0.1489001 | 13.57143 | 9.285714 | 77.14286
Other sulphides | 2022-05-15 | MCON | 166 | 1.361342 | 0.08517372 | 0.1319658 | 12.94964 | 37.05036 | 50
Arsenopyrite | 2022-05-15 | MCON | 4 | 0.01876815 | 0 | 0.02593113 | 25 | 25 | 50
Galena | 2022-05-15 | MCON | 106 | 0.6608206 | 0.06821779 | 0.07886179 | 12.71186 | 13.55932 | 73.72881
Millerite | 2022-05-15 | MCON | 1 | 0.07315039 | 0.00517562 | 0.005540308 | 0 | 0 | 100
Molybdenite | 2022-05-15 | MCON | 30 | 0.3870931 | 0.009046852 | 0.001943899 | 8.602151 | 77.41935 | 13.97849
Monazite_Ce | 2022-05-15 | MCON | 13 | 0.05846128 | 0.001553516 | 0.005549199 | 13.33333 | 0 | 86.66667
Pentlandite | 2022-05-15 | MCON | 2 | 0.007265091 | 0 | 0.008270942 | 0 | 50 | 50
Siegenite | 2022-05-15 | MCON | 4 | 0.05482874 | 0.001179946 | 0.004260237 | 13.33333 | 86.66667 | 0
Sphalerite | 2022-05-15 | MCON | 0 | 0 | 0 | 0 | 0 | 0 | 0
vaesite | 2022-05-15 | MCON | 1 | 0.02906036 | 0 | 0.001608299 | 100 | 0 | 0
Pyrite | 2022-05-15 | MCON | 820 | 19.90142 | 0.09177422 | 34.0064 | 74.24271 | 22.32806 | 3.429225
Pyrrhotite | 2022-05-15 | MCON | 354 | 5.124985 | 0.04051427 | 11.31569 | 34.03676 | 60.72158 | 5.241661
Sec. Cu Sulphides | 2022-05-15 | MCON | 946 | 9.451566 | 27.55411 | 1.468599 | 32.51101 | 47.44493 | 20.04405
Bornite | 2022-05-15 | MCON | 361 | 1.829895 | 4.240131 | 0.7761008 | 21.93548 | 27.52688 | 50.53763
Chalcocite | 2022-05-15 | MCON | 477 | 7.157704 | 22.25246 | 0.6619338 | 36.20072 | 55.61529 | 8.18399
Covellite | 2022-05-15 | MCON | 108 | 0.4639669 | 1.061517 | 0.03056484 | 22.90076 | 13.74046 | 63.35878
Silicate gangue | 2022-05-15 | MCON | 2165 | 11.0296 | 0.1347855 | 1.322494 | 29.26512 | 50.13953 | 20.59535
Amphibole | 2022-05-15 | MCON | 133 | 0.3633908 | 0.05785483 | 0.2099345 | 13.20755 | 16.98113 | 69.81132
Biotite | 2022-05-15 | MCON | 21 | 0.161845 | 0.01605978 | 0.1237686 | 4.054054 | 85.13514 | 10.81081
Garnets | 2022-05-15 | MCON | 452 | 1.475623 | 0.01233141 | 0.5189415 | 13.93324 | 40.63861 | 45.42816
Kaolinite | 2022-05-15 | MCON | 434 | 3.272106 | 0.01507871 | 0.02488785 | 35.7056 | 57.84672 | 6.447689
Muscovite | 2022-05-15 | MCON | 248 | 1.38291 | 0.01429125 | 0.07013661 | 40.89506 | 45.52469 | 13.58025
Orthoclase | 2022-05-15 | MCON | 3 | 0.007749431 | 0 | 0 | 0 | 75 | 25
Plagioclase | 2022-05-15 | MCON | 146 | 0.3187559 | 0.006322754 | 0.01485651 | 10.49383 | 28.39506 | 61.11111
Quartz | 2022-05-15 | MCON | 433 | 3.27894 | 0.00621895 | 0.0344172 | 32.17125 | 57.737 | 10.09174
Silicate gangue_generic | 2022-05-15 | MCON | 290 | 0.7576128 | 0.006627842 | 0.3205944 | 16.33803 | 23.66197 | 60
Chalcopyrite cl. | 2022-05-15 | MCON | 2265 | 41.87186 | 59.71778 | 46.29667 | 78.26581 | 18.09163 | 3.64256
Native Copper | 2022-05-15 | MCON | 16 | 1.046249 | 4.11519 | 0.03827369 | 0 | 0 | 100
CuMn mineral | 2022-05-15 | MCON | 0 | 0 | 0 | 0 | 0 | 0 | 0
Accessory_phases | 2022-05-15 | MFT | 30 | 0.3497172 | 0 | 0.008275892 | 76.99387 | 11.34969 | 11.65644
Apatite | 2022-05-15 | MFT | 28 | 0.3255254 | 0 | 0.007672622 | 80.96774 | 6.774194 | 12.25806
Zircon | 2022-05-15 | MFT | 1 | 0.02342746 | 0 | 0 | 0 | 100 | 0
Carbonate gangue | 2022-05-15 | MFT | 4677 | 36.24127 | 2.708594 | 10.42096 | 76.52436 | 16.84832 | 6.627323
Ankerite | 2022-05-15 | MFT | 1071 | 2.152136 | 0.9381332 | 5.210011 | 11.23541 | 43.53113 | 45.23346
Calcite | 2022-05-15 | MFT | 3279 | 32.44123 | 1.741399 | 3.504318 | 82.42283 | 13.7686 | 3.808572
Dolomite_ | 2022-05-15 | MFT | 327 | 1.647898 | 0.02906124 | 1.706629 | 31.55172 | 49.08046 | 19.36782
Chalcopyrite | 2022-05-15 | MFT | 0 | 0 | 0 | 0 | 0 | 0 | 0
Chalcopyrite <20 | 2022-05-15 | MFT | 19 | 0.03063182 | 4.247519 | 0.1406363 | 54.54545 | 4.545455 | 40.90909
Chalcopyrite >150 | 2022-05-15 | MFT | 0 | 0 | 0 | 0 | 0 | 0 | 0
CPS floating Cu | 2022-05-15 | MFT | 38 | 0.05230804 | 13.02856 | 0.0180166 | 4.878049 | 9.756098 | 85.36585
Cuprite | 2022-05-15 | MFT | 0 | 0 | 0 | 0 | 0 | 0 | 0
Delafossite | 2022-05-15 | MFT | 1 | 0.001797767 | 0.3442728 | 0.01587902 | 0 | 100 | 0
Malachite | 2022-05-15 | MFT | 36 | 0.04924752 | 12.17625 | 0.0005925944 | 5.128205 | 5.128205 | 89.74359
Fe_Ox | 2022-05-15 | MFT | 592 | 2.853073 | 3.928678 | 35.65299 | 32.22222 | 44.81481 | 22.96296
Fe_oxyhydroxides | 2022-05-15 | MFT | 219 | 0.5416562 | 0.4560928 | 4.973659 | 12.88344 | 32.20859 | 54.90798
Haematite | 2022-05-15 | MFT | 149 | 0.338153 | 0.6455326 | 3.542942 | 18.75 | 30.20833 | 51.04167
Magnesioferrite | 2022-05-15 | MFT | 1 | 0.001545216 | 0 | 0.01022977 | 0 | 0 | 100
Magnetite | 2022-05-15 | MFT | 162 | 1.759286 | 2.827053 | 23.70659 | 42.02335 | 53.6965 | 4.280156
Tramp_Steel | 2022-05-15 | MFT | 60 | 0.2093518 | 0 | 3.396752 | 17.14286 | 15.71429 | 67.14286
Fe_Ti_Ox | 2022-05-15 | MFT | 70 | 1.160706 | 0.1418135 | 3.773653 | 31.21693 | 39.55026 | 29.2328
Ilmenite | 2022-05-15 | MFT | 21 | 0.4753283 | 0.05344009 | 3.697563 | 23.15436 | 43.62416 | 33.22148
Rutile | 2022-05-15 | MFT | 47 | 0.6774026 | 0.08837337 | 0.05151123 | 36.64459 | 36.42384 | 26.93157
Non floating Cu | 2022-05-15 | MFT | 193 | 0.7100017 | 62.72246 | 5.534358 | 11.16006 | 73.86197 | 14.97797
Chrysocolla | 2022-05-15 | MFT | 25 | 0.09909318 | 21.6658 | 0.02574309 | 16.19718 | 73.94366 | 9.859155
Cu_Fe_Oxide | 2022-05-15 | MFT | 75 | 0.4354517 | 23.68532 | 4.915332 | 3.846154 | 84.29487 | 11.85897
CuFe_Silicate | 2022-05-15 | MFT | 79 | 0.1286018 | 12.50743 | 0.4756093 | 21.11111 | 58.88889 | 20
Other sulphides | 2022-05-15 | MFT | 270 | 0.8098093 | 0.4820881 | 0.1364336 | 9.177215 | 4.746835 | 86.07595
Arsenopyrite | 2022-05-15 | MFT | 0 | 0 | 0 | 0 | 0 | 0 | 0
Galena | 2022-05-15 | MFT | 246 | 0.6713214 | 0.4820881 | 0.1364336 | 3.663004 | 5.128205 | 91.20879
Millerite | 2022-05-15 | MFT | 0 | 0 | 0 | 0 | 0 | 0 | 0
Molybdenite | 2022-05-15 | MFT | 3 | 0.007310698 | 0 | 0 | 25 | 0 | 75
Monazite_Ce | 2022-05-15 | MFT | 10 | 0.0427842 | 0 | 0 | 72 | 4 | 24
Pentlandite | 2022-05-15 | MFT | 0 | 0 | 0 | 0 | 0 | 0 | 0
Siegenite | 2022-05-15 | MFT | 0 | 0 | 0 | 0 | 0 | 0 | 0
Sphalerite | 2022-05-15 | MFT | 0 | 0 | 0 | 0 | 0 | 0 | 0
vaesite | 2022-05-15 | MFT | 0 | 0 | 0 | 0 | 0 | 0 | 0
Pyrite | 2022-05-15 | MFT | 26 | 1.471723 | 0 | 12.22355 | 0.4524887 | 97.17195 | 2.375566
Pyrrhotite | 2022-05-15 | MFT | 16 | 0.2451078 | 0 | 2.614886 | 89.375 | 0.625 | 10
Sec. Cu Sulphides | 2022-05-15 | MFT | 3 | 0.005160688 | 1.748016 | 0.003605692 | 33.33333 | 33.33333 | 33.33333
Bornite | 2022-05-15 | MFT | 1 | 0.001727983 | 0.4693608 | 0.002172104 | 0 | 0 | 100
Chalcocite | 2022-05-15 | MFT | 1 | 0.00187752 | 0.7457636 | 0 | 100 | 0 | 0
Covellite | 2022-05-15 | MFT | 1 | 0.001555185 | 0.5328914 | 0.001433588 | 0 | 100 | 0
Silicate gangue | 2022-05-15 | MFT | 11220 | 56.07049 | 10.99228 | 29.47264 | 24.38723 | 52.76591 | 22.84686
Amphibole | 2022-05-15 | MFT | 615 | 0.7968262 | 1.852612 | 2.79709 | 12.09068 | 26.95214 | 60.95718
Biotite | 2022-05-15 | MFT | 258 | 3.044341 | 4.268473 | 10.24027 | 1.135647 | 87.16088 | 11.70347
Garnets | 2022-05-15 | MFT | 3319 | 5.91055 | 1.21639 | 6.557258 | 7.78043 | 22.46619 | 69.75338
Kaolinite | 2022-05-15 | MFT | 1575 | 17.32277 | 1.133994 | 0.3098318 | 26.58292 | 66.18738 | 7.229706
Muscovite | 2022-05-15 | MFT | 1514 | 7.957841 | 0.5326168 | 1.431702 | 50.67122 | 28.54451 | 20.78427
Orthoclase | 2022-05-15 | MFT | 24 | 0.07230945 | 0.0145023 | 0.001254696 | 2.352941 | 22.35294 | 75.29412
Plagioclase | 2022-05-15 | MFT | 977 | 0.9918623 | 0.149271 | 0.1052458 | 2.961672 | 6.620209 | 90.41812
Quartz | 2022-05-15 | MFT | 1162 | 16.7738 | 0.365308 | 0.2665759 | 24.9055 | 61.33452 | 13.75997
Silicate gangue_generic | 2022-05-15 | MFT | 1731 | 2.859088 | 1.396247 | 7.379535 | 6.325795 | 29.36742 | 64.30678
Chalcopyrite cl. | 2022-05-15 | MFT | 19 | 0.03063182 | 4.247519 | 0.1406363 | 54.54545 | 4.545455 | 40.90909
Native Copper | 2022-05-15 | MFT | 0 | 0 | 0 | 0 | 0 | 0 | 0
CuMn mineral | 2022-05-15 | MFT | 14 | 0.04685493 | 4.863913 | 0.1176732 | 6.382979 | 61.70213 | 31.91489
Accessory_phases | 2022-05-03 | MFT | 85 | 0.2505123 | 0.04321474 | 0.007438532 | 63.07278 | 17.78976 | 19.13747
Apatite | 2022-05-03 | MFT | 70 | 0.2286157 | 0.04321474 | 0.007438532 | 69.23077 | 17.45562 | 13.31361
Zircon | 2022-05-03 | MFT | 7 | 0.01106605 | 0 | 0 | 0 | 36.36364 | 63.63636
Carbonate gangue | 2022-05-03 | MFT | 4634 | 23.70666 | 1.772884 | 8.890622 | 76.31422 | 15.7806 | 7.905178
Ankerite | 2022-05-03 | MFT | 1091 | 1.562882 | 0.9052338 | 4.455073 | 16.1346 | 37.31665 | 46.54875
Calcite | 2022-05-03 | MFT | 3209 | 20.19414 | 0.8279355 | 1.985995 | 83.0212 | 12.61849 | 4.360315
Dolomite_ | 2022-05-03 | MFT | 334 | 1.949637 | 0.03971458 | 2.449555 | 46.90238 | 34.60576 | 18.49186
Chalcopyrite | 2022-05-03 | MFT | 4 | 0.08071583 | 5.25932 | 0.5260585 | 10 | 90 | 0
Chalcopyrite <20 | 2022-05-03 | MFT | 110 | 0.1103116 | 6.519675 | 0.4752616 | 32.52033 | 12.19512 | 55.28455
Chalcopyrite >150 | 2022-05-03 | MFT | 0 | 0 | 0 | 0 | 0 | 0 | 0
CPS floating Cu | 2022-05-03 | MFT | 165 | 0.1960511 | 26.17984 | 0.2744919 | 2.777778 | 6.944444 | 90.27778
Cuprite | 2022-05-03 | MFT | 4 | 0.01827932 | 3.360211 | 0.01780303 | 0 | 0 | 100
Delafossite | 2022-05-03 | MFT | 17 | 0.03937118 | 3.856815 | 0.2520501 | 2.941176 | 17.64706 | 79.41176
Malachite | 2022-05-03 | MFT | 142 | 0.1350187 | 18.17915 | 0.004638772 | 3.012048 | 5.421687 | 91.56627
Fe_Ox | 2022-05-03 | MFT | 879 | 2.845789 | 1.392153 | 38.65716 | 27.22616 | 48.66036 | 24.11348
Fe_oxyhydroxides | 2022-05-03 | MFT | 307 | 0.4559128 | 0.08232361 | 4.778282 | 11.50235 | 30.98592 | 57.51174
Haematite | 2022-05-03 | MFT | 235 | 0.3993197 | 0.2988778 | 4.649327 | 13.63636 | 30.96591 | 55.39773
Magnesioferrite | 2022-05-03 | MFT | 5 | 0.005971816 | 0 | 0.04102387 | 0 | 0 | 100
Magnetite | 2022-05-03 | MFT | 255 | 1.817733 | 1.010951 | 26.38754 | 35.4154 | 57.91389 | 6.67071
Tramp_Steel | 2022-05-03 | MFT | 71 | 0.1483322 | 0 | 2.651269 | 10.38961 | 19.48052 | 70.12987
Fe_Ti_Ox | 2022-05-03 | MFT | 207 | 0.7580995 | 0.103269 | 0.4236625 | 58.41837 | 12.7551 | 28.82653
Ilmenite | 2022-05-03 | MFT | 19 | 0.045206 | 0 | 0.3902672 | 75 | 11.36364 | 13.63636
Rutile | 2022-05-03 | MFT | 187 | 0.7108387 | 0.103269 | 0.02665835 | 57.31707 | 12.87263 | 29.8103
Non floating Cu | 2022-05-03 | MFT | 327 | 0.6249644 | 34.21703 | 3.737959 | 11.81244 | 54.1028 | 34.08476
Chrysocolla | 2022-05-03 | MFT | 102 | 0.1690088 | 16.97251 | 0.1062504 | 19.68085 | 58.7766 | 21.54255
Cu_Fe_Oxide | 2022-05-03 | MFT | 93 | 0.2337356 | 5.517189 | 2.84274 | 14.23077 | 41.53846 | 44.23077
CuFe_Silicate | 2022-05-03 | MFT | 121 | 0.2061668 | 11.12968 | 0.7199823 | 4.464286 | 58.25893 | 37.27679
Other sulphides | 2022-05-03 | MFT | 836 | 1.480696 | 0.4535037 | 0.2020611 | 10.39095 | 7.407407 | 82.20165
Arsenopyrite | 2022-05-03 | MFT | 3 | 0.003981211 | 0.004305162 | 0.01984153 | 0 | 0 | 100
Galena | 2022-05-03 | MFT | 765 | 1.330495 | 0.4491986 | 0.1687663 | 4.404762 | 7.5 | 88.09524
Millerite | 2022-05-03 | MFT | 0 | 0 | 0 | 0 | 0 | 0 | 0
Molybdenite | 2022-05-03 | MFT | 17 | 0.02119031 | 0 | 0 | 5.555556 | 11.11111 | 83.33333
Monazite_Ce | 2022-05-03 | MFT | 47 | 0.1168464 | 0 | 0 | 59.43396 | 5.660377 | 34.90566
Pentlandite | 2022-05-03 | MFT | 1 | 0.002054818 | 0 | 0.01016168 | 0 | 0 | 100
Siegenite | 2022-05-03 | MFT | 1 | 0.00103383 | 0 | 0.001621532 | 0 | 100 | 0
Sphalerite | 2022-05-03 | MFT | 0 | 0 | 0 | 0 | 0 | 0 | 0
vaesite | 2022-05-03 | MFT | 1 | 0.001027409 | 0 | 0.001670006 | 0 | 0 | 100
Pyrite | 2022-05-03 | MFT | 163 | 1.406934 | 0.234369 | 12.60159 | 70.57927 | 9.29878 | 20.12195
Pyrrhotite | 2022-05-03 | MFT | 26 | 0.1154487 | 0 | 1.359255 | 68.37607 | 18.80342 | 12.82051
Sec. Cu Sulphides | 2022-05-03 | MFT | 48 | 0.1371399 | 20.78552 | 0.2486426 | 13.33333 | 13.33333 | 73.33333
Bornite | 2022-05-03 | MFT | 19 | 0.06344252 | 8.473578 | 0.1781991 | 5.263158 | 7.017544 | 87.7193
Chalcocite | 2022-05-03 | MFT | 17 | 0.06167666 | 10.77179 | 0.07044345 | 9.803922 | 21.56863 | 68.62745
Covellite | 2022-05-03 | MFT | 12 | 0.01202069 | 1.540153 | 0 | 66.66667 | 8.333333 | 25
Silicate gangue | 2022-05-03 | MFT | 22603 | 68.28668 | 3.039224 | 32.5958 | 30.43559 | 51.42823 | 18.13617
Amphibole | 2022-05-03 | MFT | 788 | 0.7575944 | 1.12164 | 2.941371 | 6.65529 | 25.3413 | 68.00341
Biotite | 2022-05-03 | MFT | 374 | 1.536567 | 0.2901297 | 6.144914 | 2.214171 | 78.58293 | 19.2029
Garnets | 2022-05-03 | MFT | 5125 | 6.677714 | 0.2799404 | 11.25617 | 10.37736 | 36.61103 | 53.01161
Kaolinite | 2022-05-03 | MFT | 4189 | 23.49464 | 0.5786499 | 0.4045893 | 38.46799 | 55.9493 | 5.58271
Muscovite | 2022-05-03 | MFT | 3876 | 12.02799 | 0.3166525 | 1.706652 | 40.04617 | 44.01566 | 15.93817
Orthoclase | 2022-05-03 | MFT | 32 | 0.06520624 | 0 | 0.0008081527 | 7.563025 | 84.87395 | 7.563025
Plagioclase | 2022-05-03 | MFT | 2213 | 1.411318 | 0.06048783 | 0.1614765 | 3.233438 | 6.545741 | 90.22082
Quartz | 2022-05-03 | MFT | 2800 | 18.24675 | 0.1611116 | 0.2424542 | 31.02676 | 58.86723 | 10.106
Silicate gangue_generic | 2022-05-03 | MFT | 3069 | 3.281185 | 0.2135523 | 8.550551 | 6.16262 | 37.14128 | 56.6961
Chalcopyrite cl. | 2022-05-03 | MFT | 114 | 0.1910275 | 11.779 | 1.00132 | 23.00469 | 45.07042 | 31.92488
Native Copper | 2022-05-03 | MFT | 2 | 0.003381889 | 0.7836586 | 0 | 0 | 0 | 100
CuMn mineral | 2022-05-03 | MFT | 11 | 0.01605327 | 0.5976436 | 0.06898672 | 0 | 40 | 60
Accessory_phases | 2022-05-03 | MCOF | 37 | 0.6358374 | 0.01604537 | 0.01526948 | 64.99033 | 25.53191 | 9.477756
Apatite | 2022-05-03 | MCOF | 29 | 0.6114291 | 0.01604537 | 0.01526948 | 66.66667 | 24.5509 | 8.782435
Zircon | 2022-05-03 | MCOF | 4 | 0.01996695 | 0 | 0 | 0 | 72.72727 | 27.27273
Carbonate gangue | 2022-05-03 | MCOF | 2942 | 27.2629 | 0.5198999 | 7.221213 | 73.60009 | 17.20136 | 9.198546
Ankerite | 2022-05-03 | MCOF | 752 | 1.894176 | 0.291848 | 2.959391 | 7.385999 | 39.04945 | 53.56455
Calcite | 2022-05-03 | MCOF | 1990 | 21.00888 | 0.2177614 | 1.401349 | 79.96313 | 13.73985 | 6.297016
Dolomite_ | 2022-05-03 | MCOF | 200 | 4.359844 | 0.0102906 | 2.860473 | 67.38197 | 26.15501 | 6.463014
Chalcopyrite | 2022-05-03 | MCOF | 35 | 0.979018 | 20.25325 | 3.645946 | 35.70248 | 36.69421 | 27.60331
Chalcopyrite <20 | 2022-05-03 | MCOF | 131 | 0.3204059 | 5.739417 | 1.086776 | 34.84848 | 24.74747 | 40.40404
Chalcopyrite >150 | 2022-05-03 | MCOF | 2 | 1.359298 | 32.94745 | 4.75009 | 100 | 0 | 0
CPS floating Cu | 2022-05-03 | MCOF | 115 | 0.2378076 | 8.520642 | 0.2877705 | 4.109589 | 19.86301 | 76.0274
Cuprite | 2022-05-03 | MCOF | 2 | 0.004711738 | 0.2724633 | 0 | 0 | 0 | 100
Delafossite | 2022-05-03 | MCOF | 23 | 0.07312849 | 1.981655 | 0.2870455 | 0 | 22.85714 | 77.14286
Malachite | 2022-05-03 | MCOF | 90 | 0.1599674 | 6.266524 | 0.0007250278 | 5.504587 | 19.26606 | 75.22936
Fe_Ox | 2022-05-03 | MCOF | 566 | 4.058853 | 1.132125 | 30.84961 | 16.14193 | 49.57521 | 34.28286
Fe_oxyhydroxides | 2022-05-03 | MCOF | 208 | 0.6063466 | 0.2169052 | 3.729832 | 5.414013 | 13.3758 | 81.21019
Haematite | 2022-05-03 | MCOF | 159 | 1.199485 | 0.379894 | 8.246228 | 3.071672 | 73.20819 | 23.72014
Magnesioferrite | 2022-05-03 | MCOF | 4 | 0.007183469 | 0 | 0.02745349 | 0 | 25 | 75
Magnetite | 2022-05-03 | MCOF | 153 | 2.096376 | 0.5353259 | 17.28582 | 26.75522 | 48.48197 | 24.76281
Tramp_Steel | 2022-05-03 | MCOF | 42 | 0.1494625 | 0 | 1.560274 | 13.95349 | 20.93023 | 65.11628
Fe_Ti_Ox | 2022-05-03 | MCOF | 126 | 1.231733 | 0.2006479 | 1.186554 | 36.28571 | 42.57143 | 21.14286
Ilmenite | 2022-05-03 | MCOF | 17 | 0.2335786 | 0.01249578 | 1.12081 | 43.65079 | 47.61905 | 8.730159
Rutile | 2022-05-03 | MCOF | 108 | 0.9888856 | 0.1881521 | 0.05789966 | 34.97364 | 40.94903 | 24.07733
Non floating Cu | 2022-05-03 | MCOF | 291 | 1.218197 | 12.36701 | 5.831187 | 6.916996 | 35.57312 | 57.50988
Chrysocolla | 2022-05-03 | MCOF | 54 | 0.1135452 | 2.564825 | 0.03523108 | 20 | 32.14286 | 47.85714
Cu_Fe_Oxide | 2022-05-03 | MCOF | 129 | 0.7104682 | 4.192404 | 5.074024 | 1.369863 | 30.82192 | 67.80822
CuFe_Silicate | 2022-05-03 | MCOF | 90 | 0.2748449 | 3.840716 | 0.5856852 | 9.667674 | 52.87009 | 37.46224
Other sulphides | 2022-05-03 | MCOF | 414 | 1.258915 | 0.06904214 | 0.07332679 | 5.491991 | 8.466819 | 86.04119
Arsenopyrite | 2022-05-03 | MCOF | 0 | 0 | 0 | 0 | 0 | 0 | 0
Galena | 2022-05-03 | MCOF | 372 | 1.120312 | 0.05418512 | 0.0683634 | 4.591837 | 8.418367 | 86.9898
Millerite | 2022-05-03 | MCOF | 0 | 0 | 0 | 0 | 0 | 0 | 0
Molybdenite | 2022-05-03 | MCOF | 8 | 0.01699315 | 0 | 0 | 25 | 12.5 | 62.5
Monazite_Ce | 2022-05-03 | MCOF | 26 | 0.05370222 | 0 | 0 | 14.81481 | 11.11111 | 74.07407
Pentlandite | 2022-05-03 | MCOF | 0 | 0 | 0 | 0 | 0 | 0 | 0
Siegenite | 2022-05-03 | MCOF | 1 | 0.001865385 | 0 | 0.004963385 | 0 | 0 | 100
Sphalerite | 2022-05-03 | MCOF | 0 | 0 | 0 | 0 | 0 | 0 | 0
vaesite | 2022-05-03 | MCOF | 0 | 0 | 0 | 0 | 0 | 0 | 0
Pyrite | 2022-05-03 | MCOF | 166 | 4.964959 | 0.6507247 | 26.26724 | 35.97038 | 47.93453 | 16.09509
Pyrrhotite | 2022-05-03 | MCOF | 31 | 0.08011885 | 0.006401975 | 0.5345323 | 37.77778 | 35.55556 | 26.66667
Sec. Cu Sulphides | 2022-05-03 | MCOF | 75 | 0.3608071 | 16.66028 | 0.1690998 | 23.25581 | 47.67442 | 29.06977
Bornite | 2022-05-03 | MCOF | 31 | 0.0984058 | 3.649504 | 0.1376889 | 12.2449 | 22.44898 | 65.30612
Chalcocite | 2022-05-03 | MCOF | 28 | 0.233482 | 11.93637 | 0.03018798 | 28.97196 | 65.42056 | 5.607477
Covellite | 2022-05-03 | MCOF | 16 | 0.02891926 | 1.074408 | 0.001222925 | 18.75 | 6.25 | 75
Silicate gangue | 2022-05-03 | MCOF | 11804 | 56.03115 | 0.9170618 | 18.08139 | 24.40506 | 53.87621 | 21.71873
Amphibole | 2022-05-03 | MCOF | 541 | 0.7767879 | 0.3643166 | 1.54981 | 6.906907 | 21.32132 | 71.77177
Biotite | 2022-05-03 | MCOF | 225 | 1.010108 | 0.05277987 | 2.222686 | 4.640884 | 75.02762 | 20.33149
Garnets | 2022-05-03 | MCOF | 2880 | 6.987349 | 0.0782438 | 8.260326 | 33.66182 | 13.04552 | 53.29266
Kaolinite | 2022-05-03 | MCOF | 2129 | 16.534 | 0.1885922 | 0.283444 | 27.81669 | 61.81349 | 10.36982
Muscovite | 2022-05-03 | MCOF | 1919 | 9.783444 | 0.1067653 | 0.997681 | 31.27018 | 52.4769 | 16.25292
Orthoclase | 2022-05-03 | MCOF | 16 | 0.01977385 | 0 | 0 | 10 | 40 | 50
Plagioclase | 2022-05-03 | MCOF | 881 | 1.037277 | 0.01174568 | 0.1187745 | 4.162633 | 5.808325 | 90.02904
Quartz | 2022-05-03 | MCOF | 1456 | 16.28618 | 0.02248183 | 0.1334431 | 20.39842 | 71.11167 | 8.489914
Silicate gangue_generic | 2022-05-03 | MCOF | 1687 | 2.899202 | 0.08522983 | 3.923415 | 6.311044 | 22.23892 | 71.45004
Chalcopyrite cl. | 2022-05-03 | MCOF | 168 | 2.658722 | 58.94012 | 9.482813 | 68.47231 | 16.49422 | 15.03348
Native Copper | 2022-05-03 | MCOF | 0 | 0 | 0 | 0 | 0 | 0 | 0
CuMn mineral | 2022-05-03 | MCOF | 18 | 0.1193383 | 1.769064 | 0.1362468 | 3.883495 | 4.854369 | 91.26214
Accessory_phases | 2022-05-03 | MCON | 8 | 0.02642074 | 0.002482743 | 0 | 18.18182 | 36.36364 | 45.45455
Apatite | 2022-05-03 | MCON | 3 | 0.008710437 | 0.002482743 | 0 | 50 | 50 | 0
Zircon | 2022-05-03 | MCON | 2 | 0.0129554 | 0 | 0 | 0 | 50 | 50
Carbonate gangue | 2022-05-03 | MCON | 199 | 1.198905 | 0.0424862 | 0.1338879 | 70.01595 | 15.62998 | 14.35407
Ankerite | 2022-05-03 | MCON | 73 | 0.1975353 | 0.01306279 | 0.1124841 | 16.48352 | 35.16484 | 48.35165
Calcite | 2022-05-03 | MCON | 123 | 0.9935135 | 0.02942341 | 0.01941606 | 79.32331 | 12.03008 | 8.646617
Dolomite_ | 2022-05-03 | MCON | 3 | 0.007855932 | 0 | 0.001987822 | 50 | 50 | 0
Chalcopyrite | 2022-05-03 | MCON | 202 | 14.20889 | 23.06184 | 13.60688 | 58.48405 | 30.13615 | 11.3798
Chalcopyrite <20 | 2022-05-03 | MCON | 904 | 4.290676 | 6.22471 | 3.979345 | 51.74966 | 23.55316 | 24.69717
Chalcopyrite >150 | 2022-05-03 | MCON | 11 | 10.19541 | 16.65359 | 10.01785 | 79.6375 | 20.3625 | 0
CPS floating Cu | 2022-05-03 | MCON | 371 | 2.966476 | 9.704302 | 1.043154 | 6.375443 | 48.05195 | 45.57261
Cuprite | 2022-05-03 | MCON | 48 | 0.315271 | 1.181837 | 0.03669589 | 0 | 0 | 100
Delafossite | 2022-05-03 | MCON | 148 | 1.099796 | 2.519823 | 0.9676587 | 8.135593 | 42.37288 | 49.49153
Malachite | 2022-05-03 | MCON | 161 | 0.9688983 | 3.432108 | 0.03058339 | 8.108108 | 49.45946 | 42.43243
Fe_Ox | 2022-05-03 | MCON | 323 | 2.03348 | 0.01463741 | 4.515564 | 7.442748 | 25.76336 | 66.79389
Fe_oxyhydroxides | 2022-05-03 | MCON | 70 | 0.3411128 | 0.001059883 | 0.5391038 | 8.080808 | 8.080808 | 83.83838
Haematite | 2022-05-03 | MCON | 92 | 0.3688843 | 0.002784463 | 0.65918 | 13.86139 | 15.84158 | 70.29703
Magnesioferrite | 2022-05-03 | MCON | 4 | 0.03845272 | 0 | 0.03473222 | 8.333333 | 75 | 16.66667
Magnetite | 2022-05-03 | MCON | 90 | 0.8694932 | 0.01079306 | 2.039877 | 4.489796 | 37.95918 | 57.55102
Tramp_Steel | 2022-05-03 | MCON | 67 | 0.4155375 | 0 | 1.242671 | 7.462687 | 13.43284 | 79.10448
Fe_Ti_Ox | 2022-05-03 | MCON | 25 | 0.1771719 | 0.002571368 | 0.007346111 | 70.17544 | 8.77193 | 21.05263
Ilmenite | 2022-05-03 | MCON | 2 | 0.006615522 | 0 | 0.00519176 | 0 | 50 | 50
Rutile | 2022-05-03 | MCON | 23 | 0.1705564 | 0.002571368 | 0.002154351 | 72.72727 | 7.272727 | 20
Non floating Cu | 2022-05-03 | MCON | 151 | 0.598498 | 0.525674 | 0.7344829 | 3.986711 | 26.57807 | 69.43522
Chrysocolla | 2022-05-03 | MCON | 42 | 0.1201131 | 0.1906871 | 0.009691924 | 0 | 39.75904 | 60.24096
Cu_Fe_Oxide | 2022-05-03 | MCON | 54 | 0.318372 | 0.1839478 | 0.62472 | 6.363636 | 26.36364 | 67.27273
CuFe_Silicate | 2022-05-03 | MCON | 55 | 0.1600129 | 0.1510391 | 0.1000709 | 4.62963 | 16.66667 | 78.7037
Other sulphides | 2022-05-03 | MCON | 288 | 1.464656 | 0.09352478 | 0.1005328 | 8.666667 | 8 | 83.33333
Arsenopyrite | 2022-05-03 | MCON | 8 | 0.0341802 | 0.001255858 | 0.0312392 | 25 | 12.5 | 62.5
Galena | 2022-05-03 | MCON | 186 | 1.004595 | 0.03601315 | 0.04887003 | 7.614213 | 8.121827 | 84.26396
Millerite | 2022-05-03 | MCON | 2 | 0.007401115 | 0 | 0.0006870399 | 50 | 0 | 50
Molybdenite | 2022-05-03 | MCON | 69 | 0.2615198 | 0.04213014 | 0.003086126 | 7.246377 | 8.695652 | 84.05797
Monazite_Ce | 2022-05-03 | MCON | 7 | 0.02484266 | 0 | 0 | 14.28571 | 0 | 85.71429
Pentlandite | 2022-05-03 | MCON | 0 | 0 | 0 | 0 | 0 | 0 | 0
Siegenite | 2022-05-03 | MCON | 3 | 0.01331374 | 0 | 0.005090702 | 25 | 25 | 50
Sphalerite | 2022-05-03 | MCON | 5 | 0.01405798 | 0 | 0.0115597 | 20 | 0 | 80
vaesite | 2022-05-03 | MCON | 0 | 0 | 0 | 0 | 0 | 0 | 0
Pyrite | 2022-05-03 | MCON | 712 | 36.07837 | 0.2311804 | 53.36076 | 64.20096 | 32.61244 | 3.186603
Pyrrhotite | 2022-05-03 | MCON | 286 | 5.464145 | 0.03158469 | 10.40056 | 48.37209 | 41.62791 | 10
Sec. Cu Sulphides | 2022-05-03 | MCON | 782 | 12.80169 | 43.33781 | 1.415955 | 45.45996 | 27.62727 | 26.91277
Bornite | 2022-05-03 | MCON | 319 | 1.806037 | 4.805154 | 0.7408001 | 8.333333 | 13.88889 | 77.77778
Chalcocite | 2022-05-03 | MCON | 322 | 10.41514 | 37.09059 | 0.6473501 | 54.65421 | 31.40187 | 13.94393
Covellite | 2022-05-03 | MCON | 141 | 0.580512 | 1.442065 | 0.02780458 | 12.77778 | 10 | 77.22222
Silicate gangue | 2022-05-03 | MCON | 2106 | 8.495212 | 0.0736044 | 0.6836826 | 23.61233 | 49.5815 | 26.80617
Amphibole | 2022-05-03 | MCON | 58 | 0.1269491 | 0.02086594 | 0.08473931 | 9.836066 | 22.95082 | 67.21311
Biotite | 2022-05-03 | MCON | 7 | 0.05576334 | 0.0004350436 | 0.02746129 | 0 | 71.42857 | 28.57143
Garnets | 2022-05-03 | MCON | 511 | 1.240328 | 0.005808244 | 0.269439 | 10.53459 | 26.72956 | 62.73585
Kaolinite | 2022-05-03 | MCON | 400 | 1.879435 | 0.03090689 | 0.01622083 | 27.38669 | 60.17358 | 12.43973
Muscovite | 2022-05-03 | MCON | 290 | 1.360317 | 0.007336474 | 0.04891151 | 30.57143 | 44 | 25.42857
Orthoclase | 2022-05-03 | MCON | 3 | 0.005292417 | 0 | 0 | 66.66667 | 0 | 33.33333
Plagioclase | 2022-05-03 | MCON | 105 | 0.2006708 | 0.001997489 | 0.008219049 | 13.39286 | 22.32143 | 64.28571
Quartz | 2022-05-03 | MCON | 469 | 2.934639 | 0.004738089 | 0.0279634 | 27.75358 | 60.04978 | 12.19664
Silicate gangue_generic | 2022-05-03 | MCON | 258 | 0.6587819 | 0.001516224 | 0.1936631 | 10.32448 | 32.74336 | 56.93215
Chalcopyrite cl. | 2022-05-03 | MCON | 1117 | 28.69498 | 45.94014 | 27.60408 | 64.99296 | 25.67921 | 9.327833
Native Copper | 2022-05-03 | MCON | 14 | 0.5825105 | 2.570534 | 0.008216249 | 0 | 92.52336 | 7.476636
CuMn mineral | 2022-05-03 | MCON | 0 | 0 | 0 | 0 | 0 | 0 | 0
Accessory_phases | 2022-05-05 | MFT | 102 | 0.2416073 | 0 | 0.002942583 | 42.15247 | 13.90135 | 43.94619
Apatite | 2022-05-05 | MFT | 77 | 0.2199523 | 0 | 0.002942583 | 44.44444 | 13.28502 | 42.27053
Zircon | 2022-05-05 | MFT | 16 | 0.01817468 | 0 | 0 | 17.3913 | 21.73913 | 60.86957
Carbonate gangue | 2022-05-05 | MFT | 6894 | 29.37452 | 1.378466 | 14.51406 | 75.04416 | 19.02794 | 5.9279
Ankerite | 2022-05-05 | MFT | 1171 | 1.632771 | 0.2654924 | 5.830219 | 9.50373 | 52.18943 | 38.30684
Calcite | 2022-05-05 | MFT | 4911 | 22.56771 | 0.9755185 | 2.049467 | 82.02136 | 13.45016 | 4.528477
Dolomite_ | 2022-05-05 | MFT | 812 | 5.174035 | 0.1374556 | 6.634378 | 61.75218 | 35.1454 | 3.102426
Chalcopyrite | 2022-05-05 | MFT | 8 | 0.1740012 | 24.4966 | 1.264275 | 9.716599 | 52.63158 | 37.65182
Chalcopyrite <20 | 2022-05-05 | MFT | 78 | 0.0824216 | 9.07005 | 0.4684556 | 47.86325 | 12.82051 | 39.31624
Chalcopyrite >150 | 2022-05-05 | MFT | 0 | 0 | 0 | 0 | 0 | 0 | 0
CPS floating Cu | 2022-05-05 | MFT | 116 | 0.1496393 | 35.3193 | 0.4432344 | 7.253886 | 30.56995 | 62.17617
Cuprite | 2022-05-05 | MFT | 4 | 0.024614 | 7.778426 | 0.02789092 | 0 | 0 | 100
Delafossite | 2022-05-05 | MFT | 16 | 0.05730321 | 11.24006 | 0.4122946 | 0 | 82.53968 | 17.46032
Malachite | 2022-05-05 | MFT | 96 | 0.06772213 | 16.30082 | 0.003048847 | 13.20755 | 6.603774 | 80.18868
Fe_Ox | 2022-05-05 | MFT | 954 | 2.244064 | 1.46306 | 35.32151 | 16.05723 | 52.78219 | 31.16057
Fe_oxyhydroxides | 2022-05-05 | MFT | 329 | 0.3656793 | 0.2160881 | 4.37149 | 9.885057 | 19.31034 | 70.8046
Haematite | 2022-05-05 | MFT | 261 | 0.5319752 | 0.3430876 | 7.168684 | 8.877722 | 62.47906 | 28.64322
Magnesioferrite | 2022-05-05 | MFT | 33 | 0.06879815 | 0 | 0.6365855 | 5.681818 | 19.31818 | 75
Magnetite | 2022-05-05 | MFT | 234 | 1.112632 | 0.876988 | 19.59357 | 22.25681 | 65.44747 | 12.29572
Tramp_Steel | 2022-05-05 | MFT | 94 | 0.1634208 | 0.02689622 | 3.539661 | 15.74074 | 11.11111 | 73.14815
Fe_Ti_Ox | 2022-05-05 | MFT | 307 | 1.510735 | 0.005795536 | 1.605587 | 59.4254 | 13.76008 | 26.81452
Ilmenite | 2022-05-05 | MFT | 55 | 0.1549472 | 0 | 1.501702 | 47.39583 | 19.79167 | 32.8125
Rutile | 2022-05-05 | MFT | 252 | 1.355788 | 0.005795536 | 0.1038852 | 60.71429 | 13.11384 | 26.171875
Non floating Cu | 2022-05-05 | MFT | 216 | 0.2381707 | 14.77128 | 2.571029 | 12.97539 | 29.30649 | 57.71812
Chrysocolla | 2022-05-05 | MFT | 50 | 0.03460083 | 5.131109 | 0.0238888 | 34.69388 | 28.57143 | 36.73469
Cu_Fe_Oxide | 2022-05-05 | MFT | 100 | 0.1504077 | 5.629649 | 2.310302 | 8.450704 | 25.35211 | 66.19718
CuFe_Silicate | 2022-05-05 | MFT | 58 | 0.03903942 | 3.139129 | 0.1879383 | 4.62963 | 26.85185 | 68.51852
Other sulphides | 2022-05-05 | MFT | 740 | 0.9588061 | 0.09738801 | 0.1868752 | 5.527638 | 12.68844 | 81.78392
Arsenopyrite | 2022-05-05 | MFT | 1 | 0.001042396 | 0 | 0.00722663 | 0 | 0 | 100
Galena | 2022-05-05 | MFT | 685 | 0.8783701 | 0.09738801 | 0.131653 | 4.532578 | 9.065156 | 86.40227
Millerite | 2022-05-05 | MFT | 0 | 0 | 0 | 0 | 0 | 0 | 0
Molybdenite | 2022-05-05 | MFT | 11 | 0.01017177 | 0 | 0.001644912 | 27.27273 | 9.090909 | 63.63636
Monazite_Ce | 2022-05-05 | MFT | 38 | 0.0606103 | 0 | 0.01281884 | 8.571429 | 51.42857 | 40
Pentlandite | 2022-05-05 | MFT | 1 | 0.002421049 | 0 | 0.02159469 | 0 | 0 | 100
Siegenite | 2022-05-05 | MFT | 1 | 0.001624121 | 0 | 0.006934486 | 100 | 0 | 0
Sphalerite | 2022-05-05 | MFT | 2 | 0.001371928 | 0 | 0.005002633 | 50 | 0 | 50
vaesite | 2022-05-05 | MFT | 0 | 0 | 0 | 0 | 0 | 0 | 0
Pyrite | 2022-05-05 | MFT | 167 | 1.04785 | 0.176771 | 11.53513 | 15.11254 | 75.64309 | 9.244373
Pyrrhotite | 2022-05-05 | MFT | 49 | 0.1240115 | 0 | 1.757645 | 48.75 | 30.625 | 20.625
Sec. Cu Sulphides | 2022-05-05 | MFT | 21 | 0.03673942 | 10.52417 | 0.04090698 | 17.5 | 67.5 | 15
Bornite | 2022-05-05 | MFT | 7 | 0.006994143 | 1.588761 | 0.01875689 | 37.5 | 12.5 | 50
Chalcocite | 2022-05-05 | MFT | 10 | 0.02659792 | 8.210638 | 0.0197969 | 10.71429 | 89.28571 | 0
Covellite | 2022-05-05 | MFT | 4 | 0.003147364 | 0.7247687 | 0.002353189 | 25 | 25 | 50
Silicate gangue | 2022-05-05 | MFT | 27503 | 63.81744 | 2.697117 | 30.28835 | 31.65929 | 50.14908 | 18.19163
Amphibole | 2022-05-05 | MFT | 885 | 0.7306491 | 0.9146933 | 3.301891 | 6.6713 | 36.62265 | 56.70605
Biotite | 2022-05-05 | MFT | 645 | 0.9499172 | 0.1743833 | 4.244252 | 3.734015 | 66.90537 | 29.36061
Garnets | 2022-05-05 | MFT | 6068 | 5.615432 | 0.5260301 | 7.371553 | 8.346043 | 30.85918 | 60.79478
Kaolinite | 2022-05-05 | MFT | 5189 | 19.69592 | 0.4326278 | 0.4102491 | 33.87738 | 56.96518 | 9.157443
Muscovite | 2022-05-05 | MFT | 4747 | 14.42469 | 0.338861 | 2.143436 | 52.92861 | 37.08914 | 9.982251
Orthoclase | 2022-05-05 | MFT | 42 | 0.05552273 | 0 | 0 | 20.15504 | 16.27907 | 63.56589
Plagioclase | 2022-05-05 | MFT | 2625 | 1.324953 | 0.03562045 | 0.1643101 | 3.431211 | 7.456285 | 89.1125
Quartz | 2022-05-05 | MFT | 3281 | 16.2796 | 0.1497915 | 0.1831211 | 29.28378 | 62.00498 | 8.71124
Silicate gangue_generic | 2022-05-05 | MFT | 3652 | 3.056191 | 0.1105587 | 9.210471 | 5.739994 | 38.38039 | 55.87962
Chalcopyrite cl. | 2022-05-05 | MFT | 86 | 0.2564227 | 33.56665 | 1.73273 | 21.97802 | 39.83516 | 38.18681
Native Copper | 2022-05-05 | MFT | 0 | 0 | 0 | 0 | 0 | 0 | 0
CuMn mineral | 2022-05-05 | MFT | 8 | 0.01412279 | 0.8713944 | 0.04889945 | 3.571429 | 71.42857 | 25
Accessory_phases | 2022-05-05 | MCOF | 31 | 0.1043169 | 0 | 0.00327072 | 64.63415 | 12.19512 | 23.17073
Apatite | 2022-05-05 | MCOF | 25 | 0.09325953 | 0 | 0.002829924 | 69.33333 | 13.33333 | 17.33333
Zircon | 2022-05-05 | MCOF | 4 | 0.009247253 | 0 | 0 | 20 | 0 | 80
Carbonate gangue | 2022-05-05 | MCOF | 2531 | 23.29969 | 0.6859519 | 8.52534 | 80.91919 | 12.31935 | 6.761467
Ankerite | 2022-05-05 | MCOF | 547 | 2.048935 | 0.3657994 | 5.291714 | 14.39806 | 54.99093 | 30.61101
Calcite | 2022-05-05 | MCOF | 1791 | 19.90835 | 0.2927159 | 1.93367 | 89.32455 | 6.754513 | 3.920938
Dolomite_ | 2022-05-05 | MCOF | 193 | 1.342406 | 0.02743658 | 1.299955 | 41.68755 | 40.18379 | 18.12865
Chalcopyrite | 2022-05-05 | MCOF | 19 | 0.5210099 | 16.21493 | 2.713519 | 81.64557 | 1.265823 | 17.08861
Chalcopyrite <20 | 2022-05-05 | MCOF | 101 | 0.2308272 | 6.039322 | 1.063291 | 47.14286 | 10.71429 | 42.14286
Chalcopyrite >150 | 2022-05-05 | MCOF | 0 | 0 | 0 | 0 | 0 | 0 | 0
CPS floating Cu | 2022-05-05 | MCOF | 96 | 0.3796135 | 15.74683 | 1.605165 | 7.920792 | 44.05941 | 48.0198
Cuprite | 2022-05-05 | MCOF | 1 | 0.002400351 | 0.1983472 | 0.0007411505 | 0 | 0 | 100
Delafossite | 2022-05-05 | MCOF | 24 | 0.2575891 | 9.180111 | 1.601071 | 1.652893 | 66.1157 | 32.2314
Malachite | 2022-05-05 | MCOF | 71 | 0.119624 | 6.368372 | 0.003353402 | 17.5 | 11.25 | 71.25
Fe_Ox | 2022-05-05 | MCOF | 457 | 3.605622 | 1.220669 | 41.54712 | 22.51995 | 56.72748 | 20.75257
Fe_oxyhydroxides | 2022-05-05 | MCOF | 154 | 0.7043652 | 0.0562314 | 5.907017 | 6.703911 | 50.83799 | 42.4581
Haematite | 2022-05-05 | MCOF | 123 | 0.5130455 | 0.1935616 | 5.142053 | 4.878049 | 50.81301 | 44.30894
Magnesioferrite | 2022-05-05 | MCOF | 7 | 0.01280843 | 0.02833027 | 0.07377238 | 28.57143 | 0 | 71.42857
Magnetite | 2022-05-05 | MCOF | 135 | 2.237284 | 0.9425462 | 28.25875 | 31.7029 | 61.95652 | 6.34058
Tramp_Steel | 2022-05-05 | MCOF | 38 | 0.1381185 | 0 | 2.165525 | 17.94872 | 10.25641 | 71.79487
Fe_Ti_Ox | 2022-05-05 | MCOF | 127 | 1.141544 | 0 | 0.6973828 | 35.1014 | 17.00468 | 47.89392
Ilmenite | 2022-05-05 | MCOF | 16 | 0.103884 | 0 | 0.6773863 | 14.54545 | 16.36364 | 69.09091
Rutile | 2022-05-05 | MCOF | 111 | 1.03766 | 0 | 0.01999651 | 37.03072 | 17.06485 | 45.90444
Non floating Cu | 2022-05-05 | MCOF | 185 | 0.6848083 | 7.837904 | 5.211895 | 4.721754 | 63.40641 | 31.87184
Chrysocolla | 2022-05-05 | MCOF | 46 | 0.05867087 | 1.517614 | 0.03808142 | 11.26761 | 22.53521 | 66.19718
Cu_Fe_Oxide | 2022-05-05 | MCOF | 80 | 0.3718576 | 2.776569 | 4.243317 | 3.111111 | 53.77778 | 43.11111
CuFe_Silicate | 2022-05-05 | MCOF | 55 | 0.2436553 | 3.354936 | 0.9049704 | 4.513889 | 80.20833 | 15.27778
Other sulphides | 2022-05-05 | MCOF | 329 | 1.040859 | 0.1370513 | 0.1998545 | 7.777778 | 8.055556 | 84.16667
Arsenopyrite | 2022-05-05 | MCOF | 0 | 0 | 0 | 0 | 0 | 0 | 0
Galena | 2022-05-05 | MCOF | 290 | 0.8997774 | 0.1041004 | 0.1342596 | 3.883495 | 9.061489 | 87.05502
Millerite | 2022-05-05 | MCOF | 0 | 0 | 0 | 0 | 0 | 0 | 0
Molybdenite | 2022-05-05 | MCOF | 7 | 0.01731401 | 0 | 0.00228612 | 12.5 | 0 | 87.5
Monazite_Ce | 2022-05-05 | MCOF | 21 | 0.04863661 | 0.03295092 | 0.02415219 | 20.83333 | 4.166667 | 75
Pentlandite | 2022-05-05 | MCOF | 1 | 0.001888801 | 0 | 0.005832004 | 100 | 0 | 0
Siegenite | 2022-05-05 | MCOF | 3 | 0.02090666 | 0 | 0.03332453 | 81.81818 | 0 | 18.18182
Sphalerite | 2022-05-05 | MCOF | 0 | 0 | 0 | 0 | 0 | 0 | 0
vaesite | 2022-05-05 | MCOF | 0 | 0 | 0 | 0 | 0 | 0 | 0
Pyrite | 2022-05-05 | MCOF | 152 | 1.449005 | 0.08163655 | 11.48148 | 61.63265 | 30.7483 | 7.619048
Pyrrhotite | 2022-05-05 | MCOF | 45 | 0.1995439 | 0 | 2.03672 | 33.63636 | 34.54545 | 31.81818
Sec. Cu Sulphides | 2022-05-05 | MCOF | 105 | 0.8181104 | 50.92119 | 0.8290208 | 15.2231 | 43.56955 | 41.20735
Bornite | 2022-05-05 | MCOF | 44 | 0.1493726 | 7.820717 | 0.4058558 | 2.739726 | 4.109589 | 93.15068
Chalcocite | 2022-05-05 | MCOF | 44 | 0.5913913 | 39.36188 | 0.37517 | 18.79699 | 60.52632 | 20.67669
Covellite | 2022-05-05 | MCOF | 17 | 0.07734638 | 3.738592 | 0.04799507 | 14.28571 | 4.761905 | 80.95238
Silicate gangue | 2022-05-05 | MCOF | 12612 | 66.52505 | 1.114517 | 24.08594 | 23.56801 | 55.45028 | 20.98171
Amphibole | 2022-05-05 | MCOF | 533 | 1.118257 | 0.5554004 | 2.918883 | 6.801275 | 15.51541 | 77.68332
Biotite | 2022-05-05 | MCOF | 261 | 1.300974 | 0.05583139 | 4.507668 | 4.195804 | 73.77622 | 22.02797
Garnets | 2022-05-05 | MCOF | 3064 | 5.758453 | 0.104838 | 5.754874 | 9.785341 | 19.12589 | 71.08876
Kaolinite | 2022-05-05 | MCOF | 2350 | 24.33994 | 0.1855827 | 0.5056533 | 29.58459 | 62.23479 | 8.18062
Muscovite | 2022-05-05 | MCOF | 2084 | 11.87902 | 0.1075388 | 1.479092 | 37.10416 | 47.37973 | 15.51611
Orthoclase | 2022-05-05 | MCOF | 10 | 0.0100736 | 0 | 0 | 0 | 20 | 80
Plagioclase | 2022-05-05 | MCOF | 1065 | 1.225674 | 0.03056036 | 0.1456565 | 4.006678 | 6.427379 | 89.56594
Quartz | 2022-05-05 | MCOF | 1517 | 16.73029 | 0.02407831 | 0.1620778 | 18.38694 | 69.46522 | 12.14784
Silicate gangue_generic | 2022-05-05 | MCOF | 1627 | 3.052703 | 0.05068673 | 7.071682 | 4.689204 | 34.35115 | 60.95965
Chalcopyrite cl. | 2022-05-05 | MCOF | 120 | 0.7518371 | 22.25425 | 3.776811 | 71.05263 | 4.166667 | 24.7807
Native Copper | 2022-05-05 | MCOF | 0 | 0 | 0 | 0 | 0 | 0 | 0
CuMn mineral | 2022-05-05 | MCOF | 4 | 0.0106245 | 0.1887852 | 0.02552635 | 0 | 88.88889 | 11.11111
Accessory_phases | 2022-05-05 | MCON | 18 | 0.3343076 | 0.0004393394 | 0.001968142 | 53.67647 | 39.70588 | 6.617647
Apatite | 2022-05-05 | MCON | 16 | 0.3252714 | 0.0002890597 | 0.001968142 | 55.72519 | 38.16794 | 6.10687
Zircon | 2022-05-05 | MCON | 0 | 0 | 0 | 0 | 0 | 0 | 0
Carbonate gangue | 2022-05-05 | MCON | 266 | 2.892084 | 0.5291702 | 0.1624341 | 42.1875 | 45.90774 | 11.90476
Ankerite | 2022-05-05 | MCON | 56 | 0.1955353 | 0.04488774 | 0.1079052 | 35.44304 | 12.65823 | 51.89873
Calcite | 2022-05-05 | MCON | 200 | 2.638324 | 0.4809419 | 0.04734719 | 42.93785 | 48.0226 | 9.039548
Dolomite_ | 2022-05-05 | MCON | 10 | 0.0582245 | 0.003340545 | 0.007181654 | 26.92308 | 46.15385 | 26.92308
Chalcopyrite | 2022-05-05 | MCON | 161 | 16.90604 | 33.9428 | 16.2199 | 70.4187 | 24.79065 | 4.790652
Chalcopyrite <20 | 2022-05-05 | MCON | 862 | 4.457796 | 7.961876 | 4.13927 | 60.33973 | 17.20827 | 22.45199
Chalcopyrite >150 | 2022-05-05 | MCON | 6 | 7.055434 | 14.6568 | 6.828335 | 84.18105 | 15.81895 | 0
CPS floating Cu | 2022-05-05 | MCON | 431 | 3.346196 | 13.72421 | 0.7669372 | 13.09255 | 30.92551 | 55.98194
Cuprite | 2022-05-05 | MCON | 49 | 0.4888972 | 2.330554 | 0.04202675 | 0 | 10.78431 | 89.21569
Delafossite | 2022-05-05 | MCON | 147 | 0.8799442 | 2.651612 | 0.6748404 | 17.3913 | 37.19807 | 45.41063
Malachite | 2022-05-05 | MCON | 215 | 1.486964 | 6.070929 | 0.03343788 | 16.06426 | 36.34538 | 47.59036
Fe_Ox | 2022-05-05 | MCON | 236 | 1.944902 | 0.01222981 | 4.472 | 9.425287 | 34.02299 | 56.55172
Fe_oxyhydroxides | 2022-05-05 | MCON | 38 | 0.1650087 | 0.0003920339 | 0.2328427 | 14.28571 | 23.80952 | 61.90476
Haematite | 2022-05-05 | MCON | 56 | 0.3123379 | 0.003070497 | 0.5624946 | 9.333333 | 45.33333 | 45.33333
Magnesioferrite | 2022-05-05 | MCON | 1 | 0.007307528 | 0 | 0.00629032 | 0 | 0 | 100
Magnetite | 2022-05-05 | MCON | 86 | 1.03594 | 0.006885516 | 2.419727 | 8.59375 | 37.890625 | 53.515625
Tramp_Steel | 2022-05-05 | MCON | 55 | 0.4243081 | 0.001881763 | 1.250645 | 10 | 11.66667 | 78.33333
Fe_Ti_Ox | 2022-05-05 | MCON | 13 | 0.2974871 | 0.001528932 | 0.006753181 | 72.61905 | 13.09524 | 14.28571
Ilmenite | 2022-05-05 | MCON | 2 | 0.007543255 | 0 | 0.003311038 | 0 | 0 | 100
Rutile | 2022-05-05 | MCON | 11 | 0.2899439 | 0.001528932 | 0.003442143 | 74.39024 | 13.41463 | 12.19512
Non floating Cu | 2022-05-05 | MCON | 127 | 0.4184149 | 0.6102244 | 0.42661 | 5.154639 | 32.98969 | 61.85567
Chrysocolla | 2022-05-05 | MCON | 54 | 0.1435576 | 0.3291376 | 0.01276291 | 5.747126 | 40.22989 | 54.02299
Cu_Fe_Oxide | 2022-05-05 | MCON | 31 | 0.1914101 | 0.173742 | 0.3613007 | 1.724138 | 36.2069 | 62.06897
CuFe_Silicate | 2022-05-05 | MCON | 41 | 0.08108999 | 0.1046006 | 0.05254635 | 8.333333 | 14.58333 | 77.08333
Other sulphides | 2022-05-05 | MCON | 197 | 1.209687 | 0.0627457 | 0.3183498 | 9.803922 | 10.98039 | 79.21569
Arsenopyrite | 2022-05-05 | MCON | 4 | 0.01948674 | 0 | 0.02175238 | 25 | 25 | 50
Galena | 2022-05-05 | MCON | 97 | 0.5756446 | 0.04454785 | 0.05998258 | 14.14141 | 10.10101 | 75.75758
Millerite | 2022-05-05 | MCON | 0 | 0 | 0 | 0 | 0 | 0 | 0
Molybdenite | 2022-05-05 | MCON | 72 | 0.3154809 | 0.01269754 | 0.002032282 | 12.32877 | 12.32877 | 75.34247
Monazite_Ce | 2022-05-05 | MCON | 8 | 0.03237313 | 0 | 0.001879319 | 0 | 25 | 75
Pentlandite | 2022-05-05 | MCON | 12 | 0.252699 | 0.005500311 | 0.2255912 | 0 | 7.462687 | 92.53731
Siegenite | 2022-05-05 | MCON | 2 | 0.0075904 | 0 | 0.00334215 | 50 | 0 | 50
Sphalerite | 2022-05-05 | MCON | 2 | 0.006411766 | 0 | 0.003769865 | 0 | 50 | 50
vaesite | 2022-05-05 | MCON | 0 | 0 | 0 | 0 | 0 | 0 | 0
Pyrite | 2022-05-05 | MCON | 1038 | 38.22474 | 0.2009313 | 56.02544 | 74.76828 | 22.36869 | 2.863028
Pyrrhotite | 2022-05-05 | MCON | 305 | 4.600364 | 0.08594876 | 8.674208 | 32.99213 | 55.11811 | 11.88976
Sec. Cu Sulphides | 2022-05-05 | MCON | 640 | 7.045109 | 28.07472 | 1.07994 | 30.79732 | 32.92757 | 36.27511
Bornite | 2022-05-05 | MCON | 211 | 1.503622 | 5.033475 | 0.601307 | 21.19565 | 26.63043 | 52.17391
Chalcocite | 2022-05-05 | MCON | 326 | 4.967823 | 21.36034 | 0.4584574 | 35.65684 | 38.51653 | 25.82663
Covellite | 2022-05-05 | MCON | 103 | 0.5736645 | 1.680898 | 0.02017584 | 18.58974 | 7.692308 | 73.71795
Silicate gangue | 2022-05-05 | MCON | 2178 | 11.26744 | 0.136372 | 0.8778554 | 26.43678 | 50.89504 | 22.66817
Amphibole | 2022-05-05 | MCON | 50 | 0.137633 | 0.03210092 | 0.08777283 | 13.7931 | 27.58621 | 58.62069
Biotite | 2022-05-05 | MCON | 12 | 0.1862084 | 0.0388889 | 0.1138721 | 1.219512 | 92.68293 | 6.097561
Garnets | 2022-05-05 | MCON | 456 | 1.352003 | 0.006138894 | 0.2857013 | 12.17105 | 28.28947 | 59.53947
Kaolinite | 2022-05-05 | MCON | 400 | 2.99028 | 0.02289097 | 0.02052045 | 19.4886 | 70.90532 | 9.606082
Muscovite | 2022-05-05 | MCON | 228 | 1.300693 | 0.01525542 | 0.04840958 | 45.1448 | 35.0937 | 19.7615
Orthoclase | 2022-05-05 | MCON | 1 | 0.02614995 | 0.000648065 | 0.0001019042 | 0 | 0 | 100
Plagioclase | 2022-05-05 | MCON | 164 | 0.3799915 | 0.008041668 | 0.016035 | 5.913978 | 25.26882 | 68.8172
Quartz | 2022-05-05 | MCON | 564 | 4.045817 | 0.004998309 | 0.03273187 | 36.95317 | 54.40041 | 8.646423
Silicate gangue_generic | 2022-05-05 | MCON | 299 | 0.8375841 | 0.007408899 | 0.2697681 | 11.37566 | 26.19048 | 62.43386
Chalcopyrite cl. | 2022-05-05 | MCON | 1029 | 28.41927 | 56.56148 | 27.1875 | 72.2544 | 21.37396 | 6.37164
Native Copper | 2022-05-05 | MCON | 20 | 0.4903901 | 2.671117 | 0.01663219 | 0 | 6.329114 | 93.67089
CuMn mineral | 2022-05-05 | MCON | 1 | 0.002357267 | 0.002744238 | 0 | 0 | 100 | 0
Accessory_phases | 2022-05-07 | MCOF | 47 | 0.4316191 | 0 | 0.02234284 | 52.81501 | 37.80161 | 9.383378
Apatite | 2022-05-07 | MCOF | 43 | 0.4196807 | 0 | 0.02010402 | 53.00546 | 38.52459 | 8.469945
Zircon | 2022-05-07 | MCOF | 4 | 0.01193842 | 0 | 0.002238821 | 42.85714 | 0 | 57.14286
Carbonate gangue | 2022-05-07 | MCOF | 3470 | 31.99583 | 0.9060859 | 9.983268 | 81.7857 | 12.18739 | 6.026904
Ankerite | 2022-05-07 | MCOF | 908 | 1.840294 | 0.6534505 | 4.884144 | 12.67081 | 27.45342 | 59.87578
Calcite | 2022-05-07 | MCOF | 2325 | 28.42845 | 0.2370687 | 3.23306 | 87.99336 | 9.263551 | 2.74309
Dolomite_ | 2022-05-07 | MCOF | 237 | 1.727079 | 0.0155667 | 1.866064 | 40.95808 | 48.08383 | 10.95808
Chalcopyrite | 2022-05-07 | MCOF | 20 | 0.8788054 | 22.56549 | 5.340432 | 69.55017 | 29.58478 | 0.8650519
Chalcopyrite <20 | 2022-05-07 | MCOF | 112 | 0.2706356 | 5.990964 | 1.525388 | 51.1236 | 28.08989 | 20.78652
Chalcopyrite >150 | 2022-05-07 | MCOF | 0 | 0 | 0 | 0 | 0 | 0 | 0
CPS floating Cu | 2022-05-07 | MCOF | 57 | 0.4686173 | 24.55114 | 0.7732456 | 36.86007 | 2.389078 | 60.75085
Cuprite | 2022-05-07 | MCOF | 6 | 0.09075374 | 5.052729 | 0.08162813 | 0 | 0 | 100
Delafossite | 2022-05-07 | MCOF | 21 | 0.1020825 | 3.490319 | 0.6364566 | 9.615385 | 0 | 90.38462
Malachite | 2022-05-07 | MCOF | 30 | 0.2757811 | 16.00809 | 0.05516088 | 51.5 | 3.5 | 45
Fe_Ox | 2022-05-07 | MCOF | 349 | 1.75502 | 0.5762828 | 24.08525 | 16.6309 | 53.86266 | 29.50644
Fe_oxyhydroxides | 2022-05-07 | MCOF | 137 | 0.3646842 | 0.04425911 | 3.971747 | 13.43284 | 16.41791 | 70.14925
Haematite | 2022-05-07 | MCOF | 103 | 0.2904047 | 0.1692477 | 3.527259 | 16.55629 | 25.16556 | 58.27815
Magnesioferrite | 2022-05-07 | MCOF | 4 | 0.006749379 | 0 | 0.05667804 | 0 | 50 | 50
Magnetite | 2022-05-07 | MCOF | 93 | 1.053992 | 0.362776 | 15.80057 | 17.02128 | 76.06383 | 6.914894
Tramp_Steel | 2022-05-07 | MCOF | 12 | 0.03918994 | 0 | 0.7289968 | 58.33333 | 0 | 41.66667
Fe_Ti_Ox | 2022-05-07 | MCOF | 126 | 1.174827 | 0.08535758 | 1.327958 | 25.91036 | 30.11204 | 43.97759
Ilmenite | 2022-05-07 | MCOF | 17 | 0.1428256 | 0.005337298 | 1.268004 | 43.90244 | 43.90244 | 12.19512
Rutile | 2022-05-07 | MCOF | 109 | 1.032002 | 0.08002028 | 0.05995403 | 23.57595 | 28.32278 | 48.10127
Non floating Cu | 2022-05-07 | MCOF | 229 | 0.4999258 | 6.64237 | 3.66604 | 11.29363 | 29.97947 | 58.7269
Chrysocolla | 2022-05-07 | MCOF | 68 | 0.1364028 | 3.349927 | 0.05367263 | 15.64246 | 12.2905 | 72.06704
Cu_Fe_Oxide | 2022-05-07 | MCOF | 67 | 0.2499447 | 1.58719 | 3.172443 | 4.268293 | 42.07317 | 53.65854
CuFe_Silicate | 2022-05-07 | MCOF | 90 | 0.1092238 | 1.644786 | 0.4290219 | 13.57143 | 39.28571 | 47.14286
Other sulphides | 2022-05-07 | MCOF | 179 | 0.5221697 | 0.1100162 | 0.09358796 | 9.230769 | 12.30769 | 78.46154
Arsenopyrite | 2022-05-07 | MCOF | 0 | 0 | 0 | 0 | 0 | 0 | 0
Galena | 2022-05-07 | MCOF | 161 | 0.4699164 | 0.0458571 | 0.06773764 | 7.428571 | 11.42857 | 81.14286
Millerite | 2022-05-07 | MCOF | 0 | 0 | 0 | 0 | 0 | 0 | 0
Molybdenite | 2022-05-07 | MCOF | 4 | 0.007983136 | 0.0147509 | 0 | 25 | 25 | 50
Monazite_Ce | 2022-05-07 | MCOF | 7 | 0.01308146 | 0 | 0 | 42.85714 | 0 | 57.14286
Pentlandite | 2022-05-07 | MCOF | 1 | 0.001741775 | 0 | 0.01075979 | 0 | 0 | 100
Siegenite | 2022-05-07 | MCOF | 2 | 0.007010645 | 0 | 0.01509053 | 0 | 75 | 25
Sphalerite | 2022-05-07 | MCOF | 0 | 0 | 0 | 0 | 0 | 0 | 0
vaesite | 2022-05-07 | MCOF | 0 | 0 | 0 | 0 | 0 | 0 | 0
Pyrite | 2022-05-07 | MCOF | 211 | 1.699809 | 0.1199454 | 15.81316 | 73.47594 | 11.3369 | 15.18717
Pyrrhotite | 2022-05-07 | MCOF | 32 | 0.4851207 | 0 | 5.946791 | 61.03448 | 27.58621 | 11.37931
Sec. Cu Sulphides | 2022-05-07 | MCOF | 104 | 0.682638 | 37.25562 | 0.3021519 | 40.52478 | 36.73469 | 22.74052
Bornite | 2022-05-07 | MCOF | 30 | 0.07925077 | 3.170728 | 0.1601474 | 4.761905 | 4.761905 | 90.47619
Chalcocite | 2022-05-07 | MCOF | 45 | 0.5371562 | 31.35655 | 0.1330565 | 48.85496 | 46.94656 | 4.198473
Covellite | 2022-05-07 | MCOF | 29 | 0.066231 | 2.728343 | 0.008947966 | 23.07692 | 2.564103 | 74.35897
Silicate gangue | 2022-05-07 | MCOF | 12337 | 59.13499 | 1.196733 | 31.12039 | 20.98702 | 60.88601 | 18.12697
Amphibole | 2022-05-07 | MCOF | 625 | 0.9972389 | 0.4944765 | 3.711765 | 10.54945 | 26.92308 | 62.52747
Biotite | 2022-05-07 | MCOF | 227 | 2.229523 | 0.01992049 | 8.859639 | 1.317027 | 91.34525 | 7.337723
Garnets | 2022-05-07 | MCOF | 3022 | 5.001108 | 0.09039073 | 5.926299 | 8.172485 | 21.1499 | 70.67762
Kaolinite | 2022-05-07 | MCOF | 2017 | 17.90833 | 0.1231586 | 0.6182682 | 22.82441 | 71.16973 | 6.005862
Muscovite | 2022-05-07 | MCOF | 2338 | 12.696 | 0.278425 | 2.212663 | 34.31128 | 55.35585 | 10.33288
Orthoclase | 2022-05-07 | MCOF | 11 | 0.06781311 | 0 | 0 | 2.739726 | 86.30137 | 10.9589
Plagioclase | 2022-05-07 | MCOF | 916 | 0.9962954 | 0.01510379 | 0.157401 | 4.545455 | 7.19697 | 88.25758
Quartz | 2022-05-07 | MCOF | 1451 | 15.81167 | 0.07459035 | 0.3133173 | 19.76525 | 71.20963 | 9.025117
Silicate gangue_generic | 2022-05-07 | MCOF | 1667 | 3.03304 | 0.100668 | 8.771817 | 4.824561 | 32.75978 | 62.41565
Chalcopyrite cl. | 2022-05-07 | MCOF | 132 | 1.149441 | 28.55645 | 6.86582 | 65.21164 | 29.2328 | 5.555556
Native Copper | 2022-05-07 | MCOF | 0 | 0 | 0 | 0 | 0 | 0 | 0
CuMn mineral | 2022-05-07 | MCOF | 4 | 0.004354438 | 0.06046722 | 0.01090314 | 25 | 0 | 75
Accessory_phases | 2022-05-07 | MFT | 18 | 0.3524764 | 0 | 0.003016828 | 27.48092 | 0 | 72.51908
Apatite | 2022-05-07 | MFT | 16 | 0.3465259 | 0 | 0.003016828 | 27.90698 | 0 | 72.09302
Zircon | 2022-05-07 | MFT | 1 | 0.003995367 | 0 | 0 | 0 | 0 | 100
Carbonate gangue | 2022-05-07 | MFT | 1262 | 28.36495 | 1.275512 | 5.633172 | 73.08388 | 18.70066 | 8.215461
Ankerite | 2022-05-07 | MFT | 320 | 2.139519 | 0.7665101 | 3.391041 | 16.89612 | 36.17021 | 46.93367
Calcite | 2022-05-07 | MFT | 857 | 25.14732 | 0.509002 | 1.483841 | 79.20484 | 16.81019 | 3.984976
Dolomite_ | 2022-05-07 | MFT | 85 | 1.078112 | 0 | 0.75829 | 23.82022 | 33.70787 | 42.47191
Chalcopyrite | 2022-05-07 | MFT | 1 | 0.02849462 | 2.230861 | 0.09245379 | 0 | 0 | 100
Chalcopyrite <20 | 2022-05-07 | MFT | 8 | 0.02849462 | 2.00779 | 0.06107176 | 37.5 | 0 | 62.5
Chalcopyrite >150 | 2022-05-07 | MFT | 0 | 0 | 0 | 0 | 0 | 0 | 0
CPS floating Cu | 2022-05-07 | MFT | 21 | 0.1437737 | 18.44941 | 0.192154 | 0 | 38.46154 | 61.53846
Cuprite | 2022-05-07 | MFT | 0 | 0 | 0 | 0 | 0 | 0 | 0
Delafossite | 2022-05-07 | MFT | 8 | 0.059786 | 4.319792 | 0.192154 | 0 | 0 | 100
Malachite | 2022-05-07 | MFT | 13 | 0.08398772 | 14.12962 | 0 | 0 | 57.69231 | 42.30769
Fe_Ox | 2022-05-07 | MFT | 245 | 3.958772 | 0.9702641 | 33.12722 | 2.502844 | 66.32537 | 31.17179
Fe_oxyhydroxides | 2022-05-07 | MFT | 107 | 0.7565696 | 0.07910909 | 4.538433 | 3.932584 | 9.550562 | 86.51685
Haematite | 2022-05-07 | MFT | 64 | 0.3604331 | 0.1879968 | 2.628001 | 3.75 | 8.75 | 87.5
Magnesioferrite | 2022-05-07 | MFT | 3 | 0.01185859 | 0 | 0.03140115 | 0 | 0 | 100
Magnetite | 2022-05-07 | MFT | 37 | 2.539184 | 0.7031583 | 22.6936 | 1.551724 | 95.68966 | 2.758621
Tramp_Steel | 2022-05-07 | MFT | 34 | 0.2907267 | 0 | 3.23579 | 7.894737 | 10.52632 | 81.57895
Fe_Ti_Ox | 2022-05-07 | MFT | 41 | 0.6622959 | 0 | 0.04769765 | 36.99422 | 4.046243 | 58.95954
Ilmenite | 2022-05-07 | MFT | 2 | 0.00816075 | 0 | 0.04229073 | 50 | 0 | 50
Rutile | 2022-05-07 | MFT | 39 | 0.6541352 | 0 | 0.005406918 | 36.84211 | 4.093567 | 59.06433
Non floating Cu | 2022-05-07 | MFT | 100 | 1.634573 | 66.87414 | 8.393774 | 4.326123 | 47.75374 | 47.92013
Chrysocolla | 2022-05-07 | MFT | 30 | 0.1017544 | 6.906875 | 0.05992604 | 8.77193 | 14.03509 | 77.19298
Cu_Fe_Oxide | 2022-05-07 | MFT | 15 | 1.017544 | 31.09935 | 7.227376 | 0.3508772 | 95.4386 | 4.210526
CuFe_Silicate | 2022-05-07 | MFT | 47 | 0.3673613 | 18.51582 | 0.78134 | 9.950249 | 3.482587 | 86.56716
Other sulphides | 2022-05-07 | MFT | 86 | 0.6077634 | 0.1440447 | 0.1058772 | 12.12121 | 6.060606 | 81.81818
Arsenopyrite | 2022-05-07 | MFT | 0 | 0 | 0 | 0 | 0 | 0 | 0
Galena | 2022-05-07 | MFT | 82 | 0.5724426 | 0.1440447 | 0.105552 | 7.692308 | 5.494505 | 86.81319
Millerite | 2022-05-07 | MFT | 0 | 0 | 0 | 0 | 0 | 0 | 0
Molybdenite | 2022-05-07 | MFT | 1 | 0.00467543 | 0 | 0.0003251841 | 0 | 0 | 100
Monazite_Ce | 2022-05-07 | MFT | 3 | 0.03064532 | 0 | 0 | 71.42857 | 14.28571 | 14.28571
Pentlandite | 2022-05-07 | MFT | 0 | 0 | 0 | 0 | 0 | 0 | 0
Siegenite | 2022-05-07 | MFT | 0 | 0 | 0 | 0 | 0 | 0 | 0
Sphalerite | 2022-05-07 | MFT | 0 | 0 | 0 | 0 | 0 | 0 | 0
vaesite | 2022-05-07 | MFT | 0 | 0 | 0 | 0 | 0 | 0 | 0
Pyrite | 2022-05-07 | MFT | 16 | 1.933537 | 0.04389462 | 11.21345 | 77.09251 | 20.48458 | 2.422907
Pyrrhotite | 2022-05-07 | MFT | 16 | 0.06662063 | 0 | 0.4756292 | 11.76471 | 5.882353 | 82.35294
Sec. Cu Sulphides | 2022-05-07 | MFT | 3 | 0.01275967 | 2.200082 | 0 | 100 | 0 | 0
Bornite | 2022-05-07 | MFT | 0 | 0 | 0 | 0 | 0 | 0 | 0
Chalcocite | 2022-05-07 | MFT | 1 | 0.004802942 | 0.9043156 | 0 | 100 | 0 | 0
Covellite | 2022-05-07 | MFT | 2 | 0.007956732 | 1.295767 | 0 | 100 | 0 | 0
Silicate gangue | 2022-05-07 | MFT | 5444 | 62.20549 | 5.804001 | 40.65448 | 17.54648 | 59.3295 | 23.12402
Amphibole | 2022-05-07 | MFT | 256 | 1.856112 | 1.462102 | 5.965558 | 3.319502 | 63.7621 | 32.9184
Biotite | 2022-05-07 | MFT | 88 | 1.899049 | 0 | 4.712354 | 1.293661 | 87.96895 | 10.73739
Garnets | 2022-05-07 | MFT | 1188 | 12.05507 | 1.50573 | 22.36682 | 2.614249 | 65.9549 | 31.43085
Kaolinite | 2022-05-07 | MFT | 873 | 16.71637 | 0.6542415 | 0.2902736 | 18.88458 | 73.53217 | 7.583255
Muscovite | 2022-05-07 | MFT | 1041 | 10.4327 | 0.3622596 | 1.045836 | 44.27849 | 34.39798 | 21.32353
Orthoclase | 2022-05-07 | MFT | 5 | 0.032643 | 0 | 0 | 0 | 73.33333 | 26.66667
Plagioclase | 2022-05-07 | MFT | 525 | 1.354855 | 0.04111448 | 0.09221619 | 3.915171 | 9.787928 | 86.2969
Quartz | 2022-05-07 | MFT | 560 | 13.91047 | 0.1473257 | 0.2265551 | 17.45749 | 64.61538 | 17.92713
Silicate gangue_generic | 2022-05-07 | MFT | 873 | 3.466381 | 1.631227 | 5.474834 | 3.457815 | 17.49654 | 79.04564
Chalcopyrite cl. | 2022-05-07 | MFT | 9 | 0.05698924 | 4.238651 | 0.1535255 | 18.75 | 0 | 81.25
Native Copper | 2022-05-07 | MFT | 0 | 0 | 0 | 0 | 0 | 0 | 0
CuMn mineral | 2022-05-07 | MFT | 8 | 0.1479136 | 10.35209 | 0.3251321 | 0 | 0 | 100
Accessory_phases | 2022-05-10 | MFT | 76 | 0.4318564 | 0.01126186 | 0.01092712 | 50.69552 | 31.22102 | 18.08346
Apatite | 2022-05-10 | MFT | 52 | 0.4156132 | 0.01126186 | 0.01029651 | 52.51216 | 31.92869 | 15.55916
Zircon | 2022-05-10 | MFT | 3 | 0.003005635 | 0 | 0 | 66.66667 | 0 | 33.33333
Carbonate gangue | 2022-05-10 | MFT | 9706 | 41.72153 | 2.215229 | 19.44501 | 70.32882 | 18.29678 | 11.37439
Ankerite | 2022-05-10 | MFT | 1590 | 2.080219 | 0.9390809 | 8.771879 | 13.42802 | 26.92059 | 59.65139
Calcite | 2022-05-10 | MFT | 7589 | 35.95183 | 1.203406 | 4.527061 | 76.86511 | 14.06604 | 9.068852
Dolomite_ | 2022-05-10 | MFT | 527 | 3.68948 | 0.07274188 | 6.146073 | 32.3728 | 57.25342 | 10.37379
Chalcopyrite | 2022-05-10 | MFT | 2 | 0.03572655 | 2.380778 | 0.3286726 | 0 | 100 | 0
Chalcopyrite <20 | 2022-05-10 | MFT | 41 | 0.0518035 | 2.912332 | 0.4024147 | 32.75862 | 12.06897 | 55.17241
Chalcopyrite >150 | 2022-05-10 | MFT | 0 | 0 | 0 | 0 | 0 | 0 | 0
CPS floating Cu | 2022-05-10 | MFT | 280 | 0.2341944 | 25.70705 | 0.04812362 | 3.484321 | 3.484321 | 93.03136
Cuprite | 2022-05-10 | MFT | 0 | 0 | 0 | 0 | 0 | 0 | 0
Delafossite | 2022-05-10 | MFT | 5 | 0.005766129 | 0.4382615 | 0.04731887 | 0 | 0 | 100
Malachite | 2022-05-10 | MFT | 275 | 0.2284282 | 25.26879 | 0.0008047528 | 3.546099 | 3.546099 | 92.9078
Fe_Ox | 2022-05-10 | MFT | 626 | 1.47696 | 0.4261642 | 30.56634 | 24.18605 | 35.03876 | 40.77519
Fe_oxyhydroxides | 2022-05-10 | MFT | 263 | 0.4167387 | 0.1170821 | 6.785532 | 7.928389 | 35.80563 | 56.26598
Haematite | 2022-05-10 | MFT | 165 | 0.2485511 | 0.08432735 | 4.465481 | 9.090909 | 27.72727 | 63.18182
Magnesioferrite | 2022-05-10 | MFT | 2 | 0.00198244 | 0 | 0.01803407 | 50 | 0 | 50
Magnetite | 2022-05-10 | MFT | 116 | 0.6542904 | 0.211701 | 14.90637 | 42.28188 | 41.10738 | 16.61074
Tramp_Steel | 2022-05-10 | MFT | 80 | 0.1553977 | 0.01305374 | 4.390928 | 9.876543 | 7.407407 | 82.71605
Fe_Ti_Ox | 2022-05-10 | MFT | 132 | 0.871698 | 0.0284895 | 3.19588 | 54.31131 | 29.67525 | 16.01344
Ilmenite | 2022-05-10 | MFT | 22 | 0.2343116 | 0.01991133 | 3.158442 | 5.676856 | 88.64629 | 5.676856
Rutile | 2022-05-10 | MFT | 109 | 0.630224 | 0.008578173 | 0.02129371 | 71.8417 | 8.371385 | 19.78691
Non floating Cu | 2022-05-10 | MFT | 277 | 1.0351 | 62.53022 | 5.194983 | 6.977819 | 83.04067 | 9.981516
Chrysocolla | 2022-05-10 | MFT | 100 | 0.4722683 | 35.86213 | 0.4323809 | 10.80569 | 81.89573 | 7.298578
Cu_Fe_Oxide | 2022-05-10 | MFT | 48 | 0.1047496 | 1.781422 | 2.093196 | 5.982906 | 47.86325 | 46.15385
CuFe_Silicate | 2022-05-10 | MFT | 121 | 0.4459317 | 24.41113 | 2.618817 | 3.083248 | 88.79753 | 8.119219
Other sulphides | 2022-05-10 | MFT | 1593 | 2.685471 | 0.5555437 | 0.2170027 | 3.902155 | 5.299942 | 90.7979
Arsenopyrite | 2022-05-10 | MFT | 0 | 0 | 0 | 0 | 0 | 0 | 0
Galena | 2022-05-10 | MFT | 1493 | 2.52388 | 0.3781853 | 0.2080106 | 3.375 | 4.8125 | 91.8125
Millerite | 2022-05-10 | MFT | 0 | 0 | 0 | 0 | 0 | 0 | 0
Molybdenite | 2022-05-10 | MFT | 10 | 0.01172411 | 0.1105424 | 0.0005823869 | 10 | 10 | 80
Monazite_Ce | 2022-05-10 | MFT | 81 | 0.1042913 | 0.06681601 | 0 | 12.63158 | 13.68421 | 73.68421
Pentlandite | 2022-05-10 | MFT | 1 | 0.001023195 | 0 | 0.008409729 | 0 | 0 | 100
Siegenite | 2022-05-10 | MFT | 0 | 0 | 0 | 0 | 0 | 0 | 0
Sphalerite | 2022-05-10 | MFT | 0 | 0 | 0 | 0 | 0 | 0 | 0
vaesite | 2022-05-10 | MFT | 0 | 0 | 0 | 0 | 0 | 0 | 0
Pyrite | 2022-05-10 | MFT | 54 | 0.1687376 | 0.03237368 | 2.359349 | 15.18987 | 59.49367 | 25.31646
Pyrrhotite | 2022-05-10 | MFT | 23 | 0.03832504 | 0 | 0.6877656 | 7.692308 | 2.564103 | 89.74359
Sec. Cu Sulphides | 2022-05-10 | MFT | 11 | 0.01251069 | 1.355413 | 0.01285479 | 25 | 16.66667 | 58.33333
Bornite | 2022-05-10 | MFT | 3 | 0.003325383 | 0.2998754 | 0.01285479 | 0 | 33.33333 | 66.66667
Chalcocite | 2022-05-10 | MFT | 1 | 0.001204385 | 0.1683456 | 0 | 100 | 0 | 0
Covellite | 2022-05-10 | MFT | 7 | 0.007980919 | 0.8871915 | 0 | 25 | 12.5 | 62.5
Silicate gangue | 2022-05-10 | MFT | 14871 | 51.23608 | 1.845142 | 37.53067 | 23.93588 | 54.74916 | 21.31496
Amphibole | 2022-05-10 | MFT | 787 | 0.7306676 | 0.817142 | 4.136141 | 7.22467 | 23.34802 | 69.42731
Biotite | 2022-05-10 | MFT | 253 | 1.617743 | 0.01172504 | 9.790736 | 0.6854532 | 91.05103 | 8.263519
Garnets | 2022-05-10 | MFT | 4228 | 7.04606 | 0.2246961 | 14.47195 | 5.967466 | 44.21233 | 49.82021
Kaolinite | 2022-05-10 | MFT | 2718 | 18.03476 | 0.4390589 | 0.353668 | 29.4818 | 61.94473 | 8.573471
Muscovite | 2022-05-10 | MFT | 1288 | 5.946348 | 0.1346309 | 1.109819 | 49.13061 | 31.06551 | 19.80388
Orthoclase | 2022-05-10 | MFT | 33 | 0.05511609 | 0 | 0.00111619 | 25.74257 | 17.82178 | 56.43564
Plagioclase | 2022-05-10 | MFT | 1552 | 1.00482 | 0.055254 | 0.07420848 | 2.647546 | 6.729178 | 90.62328
Quartz | 2022-05-10 | MFT | 1784 | 14.38885 | 0.1007117 | 0.1851903 | 23.2098 | 64.82805 | 11.96215
Silicate gangue_generic | 2022-05-10 | MFT | 2154 | 1.999348 | 0.05409701 | 6.601482 | 3.457607 | 18.64101 | 77.90138
Chalcopyrite cl. | 2022-05-10 | MFT | 43 | 0.08753005 | 5.293111 | 0.7310873 | 19.38776 | 47.95918 | 32.65306
Native Copper | 2022-05-10 | MFT | 0 | 0 | 0 | 0 | 0 | 0 | 0
CuMn mineral | 2022-05-10 | MFT | 8 | 0.01215044 | 0.4755391 | 0.05058848 | 0 | 68.42105 | 31.57895
Accessory_phases | 2022-05-10 | MCOF | 54 | 0.3794857 | 0.07941899 | 0.008218916 | 4.225352 | 71.12676 | 24.64789
Apatite | 2022-05-10 | MCOF | 29 | 0.353606 | 0 | 0.007066168 | 3.861004 | 76.06178 | 20.07722
Zircon | 2022-05-10 | MCOF | 1 | 0.002030629 | 0 | 0 | 0 | 0 | 100
Carbonate gangue | 2022-05-10 | MCOF | 5494 | 41.32971 | 1.738244 | 21.66811 | 60.68783 | 24.51498 | 14.7972
Ankerite | 2022-05-10 | MCOF | 1039 | 3.0254 | 1.108888 | 10.42055 | 14.93477 | 37.38192 | 47.68331
Calcite | 2022-05-10 | MCOF | 4162 | 32.37172 | 0.6142353 | 3.12651 | 62.60851 | 24.46832 | 12.92318
Dolomite_ | 2022-05-10 | MCOF | 293 | 5.932591 | 0.01512078 | 8.121052 | 70.77626 | 18.84599 | 10.37775
Chalcopyrite | 2022-05-10 | MCOF | 11 | 0.6661846 | 31.67166 | 4.838061 | 89.94565 | 10.05435 | 0
Chalcopyrite <20 | 2022-05-10 | MCOF | 150 | 0.4398991 | 17.91672 | 2.797397 | 40.74074 | 22.22222 | 37.03704
Chalcopyrite >150 | 2022-05-10 | MCOF | 0 | 0 | 0 | 0 | 0 | 0 | 0
CPS floating Cu | 2022-05-10 | MCOF | 84 | 0.1549111 | 10.01495 | 0.2727568 | 12.5 | 9.090909 | 78.40909
Cuprite | 2022-05-10 | MCOF | 0 | 0 | 0 | 0 | 0 | 0 | 0
Delafossite | 2022-05-10 | MCOF | 13 | 0.03506075 | 1.631229 | 0.2711819 | 26.66667 | 33.33333 | 40
Malachite | 2022-05-10 | MCOF | 71 | 0.1198503 | 8.383721 | 0.001574908 | 9.589041 | 4.109589 | 86.30137
Fe_Ox | 2022-05-10 | MCOF | 360 | 1.579734 | 0.1668972 | 24.22075 | 16.64234 | 22.33577 | 61.0219
Fe_oxyhydroxides | 2022-05-10 | MCOF | 145 | 0.3888439 | 0.05369276 | 4.571546 | 7.777778 | 17.22222 | 75
Haematite | 2022-05-10 | MCOF | 122 | 0.3892759 | 0.04103475 | 5.307478 | 10.58824 | 6.470588 | 82.94118
Magnesioferrite | 2022-05-10 | MCOF | 1 | 0.002009027 | 0 | 0.02191618 | 100 | 0 | 0
Magnetite | 2022-05-10 | MCOF | 55 | 0.6608401 | 0.0721697 | 11.27679 | 25.92593 | 35.69024 | 38.38384
Tramp_Steel | 2022-05-10 | MCOF | 35 | 0.1360954 | 0 | 3.016034 | 8.571429 | 14.28571 | 77.14286
Fe_Ti_Ox | 2022-05-10 | MCOF | 61 | 0.3902696 | 0 | 0.7875524 | 32.32323 | 10.10101 | 57.57576
Ilmenite | 2022-05-10 | MCOF | 9 | 0.07051035 | 0 | 0.7360163 | 32.35294 | 20.58824 | 47.05882
Rutile | 2022-05-10 | MCOF | 51 | 0.3052424 | 0 | 0.004038955 | 33.75796 | 3.821656 | 62.42038
Non floating Cu | 2022-05-10 | MCOF | 169 | 0.5381815 | 17.28196 | 3.540551 | 17.07317 | 56.50407 | 26.42276
Chrysocolla | 2022-05-10 | MCOF | 50 | 0.1224858 | 7.130403 | 0.04278571 | 46.66667 | 18.51852 | 34.81481
Cu_Fe_Oxide | 2022-05-10 | MCOF | 25 | 0.1451684 | 2.121746 | 2.076704 | 8.75 | 76.25 | 15
CuFe_Silicate | 2022-05-10 | MCOF | 85 | 0.2238661 | 6.459699 | 1.228939 | 5.809129 | 67.63485 | 26.55602
Other sulphides | 2022-05-10 | MCOF | 652 | 2.186253 | 0.07571942 | 0.08055512 | 4.748201 | 7.482014 | 87.76978
Arsenopyrite | 2022-05-10 | MCOF | 0 | 0 | 0 | 0 | 0 | 0 | 0
Galena | 2022-05-10 | MCOF | 599 | 2.033394 | 0.07571942 | 0.07922985 | 4.874214 | 6.446541 | 88.67925
Millerite | 2022-05-10 | MCOF | 0 | 0 | 0 | 0 | 0 | 0 | 0
Molybdenite | 2022-05-10 | MCOF | 20 | 0.05703043 | 0 | 0.001325274 | 4.166667 | 12.5 | 83.33333
Monazite_Ce | 2022-05-10 | MCOF | 30 | 0.07120163 | 0 | 0 | 3.125 | 25 | 71.875
Pentlandite | 2022-05-10 | MCOF | 0 | 0 | 0 | 0 | 0 | 0 | 0
Siegenite | 2022-05-10 | MCOF | 0 | 0 | 0 | 0 | 0 | 0 | 0
Sphalerite | 2022-05-10 | MCOF | 0 | 0 | 0 | 0 | 0 | 0 | 0
vaesite | 2022-05-10 | MCOF | 0 | 0 | 0 | 0 | 0 | 0 | 0
Pyrite | 2022-05-10 | MCOF | 93 | 1.047649 | 0.03737378 | 11.11583 | 22.31405 | 57.64463 | 20.04132
Pyrrhotite | 2022-05-10 | MCOF | 18 | 0.06771932 | 0 | 0.9412185 | 20.58824 | 44.11765 | 35.29412
Sec. Cu Sulphides | 2022-05-10 | MCOF | 45 | 0.2142832 | 19.78358 | 0.1394209 | 40.21739 | 29.34783 | 30.43478
Bornite | 2022-05-10 | MCOF | 11 | 0.02695984 | 2.002133 | 0.06604761 | 16.66667 | 25 | 58.33333
Chalcocite | 2022-05-10 | MCOF | 18 | 0.1489056 | 15.06555 | 0.07238193 | 54.09836 | 34.42623 | 11.47541
Covellite | 2022-05-10 | MCOF | 16 | 0.03841777 | 2.715902 | 0.000991374 | 10.52632 | 15.78947 | 73.68421
Silicate gangue | 2022-05-10 | MCOF | 8670 | 51.00572 | 1.233463 | 29.58958 | 21.00183 | 55.55581 | 23.44236
Amphibole | 2022-05-10 | MCOF | 476 | 0.9081319 | 0.6707036 | 3.734099 | 10.05747 | 27.44253 | 62.5
Biotite | 2022-05-10 | MCOF | 169 | 2.66206 | 0.06141699 | 12.24655 | 0.6097561 | 89.21201 | 10.17824
Garnets | 2022-05-10 | MCOF | 2336 | 4.686601 | 0.1458702 | 4.061615 | 4.04383 | 14.45343 | 81.50274
Kaolinite | 2022-05-10 | MCOF | 1584 | 20.59977 | 0.1776758 | 0.3502352 | 27.54151 | 64.01346 | 8.445033
Muscovite | 2022-05-10 | MCOF | 842 | 5.187851 | 0.08505317 | 1.215865 | 33.98309 | 42.67262 | 23.34429
Orthoclase | 2022-05-10 | MCOF | 24 | 0.09843798 | 0 | 0.003577365 | 3.370787 | 53.93258 | 42.69663
Plagioclase | 2022-05-10 | MCOF | 718 | 0.900908 | 0.03907518 | 0.09602167 | 2.86783 | 5.610973 | 91.5212
Quartz | 2022-05-10 | MCOF | 1004 | 12.9148 | 0.02816512 | 0.1555277 | 21.08156 | 66.91489 | 12.00355
Silicate gangue_generic | 2022-05-10 | MCOF | 1453 | 2.663373 | 0.02550275 | 6.874077 | 4.117109 | 15.91949 | 79.9634
Chalcopyrite cl. | 2022-05-10 | MCOF | 161 | 1.106084 | 49.58839 | 7.635458 | 70.37643 | 14.89362 | 14.72995
Native Copper | 2022-05-10 | MCOF | 0 | 0 | 0 | 0 | 0 | 0 | 0
CuMn mineral | 2022-05-10 | MCOF | 9 | 0.04666126 | 1.570112 | 0.1921226 | 0 | 80.55556 | 19.44444
Accessory_phases | 2022-05-10 | MCON | 33 | 0.3843745 | 0.1435816 | 0.003538123 | 16.03774 | 66.98113 | 16.98113
Apatite | 2022-05-10 | MCON | 14 | 0.3262669 | 0.1260966 | 0.002749316 | 17.44186 | 79.06977 | 3.488372
Zircon | 2022-05-10 | MCON | 1 | 0.00564268 | 0 | 0 | 0 | 0 | 100
Carbonate gangue | 2022-05-10 | MCON | 479 | 3.710338 | 0.2339157 | 0.5602459 | 57.4141 | 21.69982 | 20.88608
Ankerite | 2022-05-10 | MCON | 158 | 0.7903953 | 0.1123494 | 0.4647045 | 19.13876 | 28.70813 | 52.15311
Calcite | 2022-05-10 | MCON | 312 | 2.889148 | 0.120399 | 0.08707966 | 66.77928 | 19.93243 | 13.28829
Dolomite_ | 2022-05-10 | MCON | 9 | 0.03079462 | 0.001167345 | 0.008461731 | 22.22222 | 33.33333 | 44.44444
Chalcopyrite | 2022-05-10 | MCON | 201 | 26.90755 | 42.45966 | 27.23826 | 73.15386 | 23.68667 | 3.159469
Chalcopyrite <20 | 2022-05-10 | MCON | 1041 | 8.571783 | 12.2242 | 8.01263 | 58.74413 | 25.99765 | 15.25822
Chalcopyrite >150 | 2022-05-10 | MCON | 3 | 5.6944 | 9.256758 | 5.981972 | 100 | 0 | 0
CPS floating Cu | 2022-05-10 | MCON | 247 | 1.946172 | 5.144287 | 0.8050431 | 17.20117 | 27.40525 | 55.39359
Cuprite | 2022-05-10 | MCON | 11 | 0.1025287 | 0.3961395 | 0.01216236 | 0 | 0 | 100
Delafossite | 2022-05-10 | MCON | 109 | 0.8703413 | 1.725783 | 0.7682463 | 14.92537 | 26.1194 | 58.95522
Malachite | 2022-05-10 | MCON | 121 | 0.8120656 | 2.333598 | 0.01927569 | 21.91011 | 26.96629 | 51.1236
Fe_Ox | 2022-05-10 | MCON | 253 | 2.889532 | 0.001870382 | 6.626328 | 6.108597 | 26.47059 | 67.42081
Fe_oxyhydroxides | 2022-05-10 | MCON | 56 | 0.360171 | 0 | 0.5672719 | 15 | 11.66667 | 73.33333
Haematite | 2022-05-10 | MCON | 60 | 0.4708636 | 0 | 0.8927542 | 9.459459 | 9.459459 | 81.08108
Magnesioferrite | 2022-05-10 | MCON | 5 | 0.02791326 | 0 | 0.03560154 | 0 | 20 | 80
Magnetite | 2022-05-10 | MCON | 98 | 1.66321 | 0.001870382 | 3.981398 | 2.230483 | 36.80297 | 60.96654
Tramp_Steel | 2022-05-10 | MCON | 34 | 0.3673745 | 0 | 1.149302 | 14.70588 | 8.823529 | 76.47059
Fe_Ti_Ox | 2022-05-10 | MCON | 14 | 0.1591956 | 0 | 0.06189054 | 31.03448 | 13.7931 | 55.17241
Ilmenite | 2022-05-10 | MCON | 4 | 0.04033916 | 0 | 0.0571593 | 42.85714 | 42.85714 | 14.28571
Rutile | 2022-05-10 | MCON | 10 | 0.1188564 | 0 | 0.004731243 | 27.27273 | 4.545455 | 68.18182
Non floating Cu | 2022-05-10 | MCON | 98 | 0.5311923 | 0.4711024 | 0.6353043 | 15.72327 | 42.7673 | 41.50943
Chrysocolla | 2022-05-10 | MCON | 32 | 0.0958055 | 0.1468459 | 0.009319869 | 34.21053 | 26.31579 | 39.47368
Cu_Fe_Oxide | 2022-05-10 | MCON | 29 | 0.2521197 | 0.1456555 | 0.5086873 | 14 | 50 | 36
CuFe_Silicate | 2022-05-10 | MCON | 37 | 0.183267 | 0.178601 | 0.1172971 | 7.042254 | 46.47887 | 46.47887
Other sulphides | 2022-05-10 | MCON | 255 | 3.823396 | 0.08882466 | 0.1403362 | 5.108055 | 53.24165 | 41.65029
Arsenopyrite | 2022-05-10 | MCON | 1 | 0.007443535 | 0 | 0.009883041 | 0 | 0 | 100
Galena | 2022-05-10 | MCON | 155 | 1.421475 | 0.04514489 | 0.07635058 | 8.125 | 7.5 | 84.375
Millerite | 2022-05-10 | MCON | 0 | 0 | 0 | 0 | 0 | 0 | 0
Molybdenite | 2022-05-10 | MCON | 73 | 2.079988 | 0.03529552 | 0.007234486 | 2.857143 | 80 | 17.14286
Monazite_Ce | 2022-05-10 | MCON | 9 | 0.0680123 | 0.00838425 | 0.008052452 | 9.090909 | 0 | 90.90909
Pentlandite | 2022-05-10 | MCON | 3 | 0.01728821 | 0 | 0.01453668 | 0 | 33.33333 | 66.66667
Siegenite | 2022-05-10 | MCON | 5 | 0.05798754 | 0 | 0.01547217 | 20 | 60 | 20
Sphalerite | 2022-05-10 | MCON | 0 | 0 | 0 | 0 | 0 | 0 | 0
vaesite | 2022-05-10 | MCON | 2 | 0.01152547 | 0 | 0 | 50 | 0 | 50
Pyrite | 2022-05-10 | MCON | 685 | 23.10908 | 0.09865245 | 35.74742 | 35.50234 | 56.09058 | 8.40708
Pyrrhotite | 2022-05-10 | MCON | 294 | 6.093626 | 0.01669692 | 12.1964 | 15.98547 | 56.40327 | 27.61126
Sec. Cu Sulphides | 2022-05-10 | MCON | 590 | 9.564534 | 29.7833 | 1.199782 | 25.3078 | 51.91518 | 22.77702
Bornite | 2022-05-10 | MCON | 217 | 1.691843 | 4.164469 | 0.6434005 | 18.08118 | 26.19926 | 55.71956
Chalcocite | 2022-05-10 | MCON | 270 | 6.878186 | 23.21744 | 0.534232 | 28.69822 | 60.65089 | 10.65089
Covellite | 2022-05-10 | MCON | 103 | 0.9945043 | 2.40139 | 0.02215003 | 16.94915 | 41.24294 | 41.80791
Silicate gangue | 2022-05-10 | MCON | 1021 | 6.614829 | 0.07715618 | 0.7908482 | 24.66568 | 43.88311 | 31.45121
Amphibole | 2022-05-10 | MCON | 52 | 0.2646777 | 0.05063121 | 0.1994329 | 9.589041 | 15.06849 | 75.34247
Biotite | 2022-05-10 | MCON | 3 | 0.05204471 | 0 | 0.03435613 | 6.666667 | 93.33333 | 0
Garnets | 2022-05-10 | MCON | 261 | 1.236731 | 0.006816339 | 0.2865935 | 15.93407 | 32.41758 | 51.64835
Kaolinite | 2022-05-10 | MCON | 199 | 1.749255 | 0.007192831 | 0.02478619 | 31.76895 | 53.61011 | 14.62094
Muscovite | 2022-05-10 | MCON | 110 | 0.8768724 | 0.005765567 | 0.03433507 | 37.45174 | 38.99614 | 23.55212
Orthoclase | 2022-05-10 | MCON | 1 | 0.00307346 | 0 | 0.0002414199 | 0 | 0 | 100
Plagioclase | 2022-05-10 | MCON | 50 | 0.1716815 | 0.002024357 | 0.00739847 | 14.54545 | 21.81818 | 63.63636
Quartz | 2022-05-10 | MCON | 186 | 1.6003 | 0.001416591 | 0.01463766 | 26.83897 | 59.44334 | 13.71769
Silicate gangue_generic | 2022-05-10 | MCON | 157 | 0.6466511 | 0.003309289 | 0.1841191 | 7.853403 | 16.23037 | 75.91623
Chalcopyrite cl. | 2022-05-10 | MCON | 1245 | 41.17373 | 63.94062 | 41.23286 | 73.86683 | 20.89188 | 5.241295
Native Copper | 2022-05-10 | MCON | 6 | 0.1612366 | 0.6887664 | 0.005358684 | 0 | 64.70588 | 35.29412
CuMn mineral | 2022-05-10 | MCON | 0 | 0 | 0 | 0 | 0 | 0 | 0
Accessory_phases | 2022-05-11 | MCOF | 42 | 0.4107172 | 0.04143508 | 0.03628216 | 61.36986 | 26.30137 | 12.32877
Apatite | 2022-05-11 | MCOF | 38 | 0.4065828 | 0.00912159 | 0.03628216 | 61.77285 | 26.31579 | 11.91136
Zircon | 2022-05-11 | MCOF | 1 | 0.001675146 | 0 | 0 | 100 | 0 | 0
Carbonate gangue | 2022-05-11 | MCOF | 5955 | 53.66474 | 2.360386 | 23.27946 | 85.07799 | 10.79113 | 4.130881
Ankerite | 2022-05-11 | MCOF | 894 | 2.284703 | 0.826918 | 10.53244 | 15.23342 | 35.97052 | 48.79607
Calcite | 2022-05-11 | MCOF | 4655 | 48.2941 | 1.441434 | 6.756162 | 89.684 | 8.348 | 1.968
Dolomite_ | 2022-05-11 | MCOF | 406 | 3.085939 | 0.09203436 | 5.990857 | 56.05662 | 34.1343 | 9.809085
Chalcopyrite | 2022-05-11 | MCOF | 22 | 0.6272174 | 30.79202 | 6.318756 | 47.14286 | 44.04762 | 8.809524
Chalcopyrite <20 | 2022-05-11 | MCOF | 92 | 0.2254996 | 10.32043 | 2.110163 | 70.86093 | 12.58278 | 16.55629
Chalcopyrite >150 | 2022-05-11 | MCOF | 0 | 0 | 0 | 0 | 0 | 0 | 0
CPS floating Cu | 2022-05-11 | MCOF | 60 | 0.1259104 | 10.00705 | 0.2896103 | 6.024096 | 21.68675 | 72.28916
Cuprite | 2022-05-11 | MCOF | 1 | 0.002174125 | 0.2132927 | 0.002001014 | 0 | 0 | 100
Delafossite | 2022-05-11 | MCOF | 7 | 0.0327794 | 1.701559 | 0.28038 | 5.882353 | 0 | 94.11765
Malachite | 2022-05-11 | MCOF | 50 | 0.08532551 | 7.318752 | 0.007229335 | 6.349206 | 28.57143 | 65.07937
Fe_Ox | 2022-05-11 | MCOF | 219 | 0.8143347 | 0.2958158 | 18.2028 | 27.07838 | 31.59145 | 41.33017
Fe_oxyhydroxides | 2022-05-11 | MCOF | 79 | 0.2138484 | 0.07782482 | 3.73068 | 5 | 38.33333 | 56.66667
Haematite | 2022-05-11 | MCOF | 68 | 0.1926774 | 0.1299985 | 3.772265 | 14.70588 | 27.45098 | 57.84314
Magnesioferrite | 2022-05-11 | MCOF | 0 | 0 | 0 | 0 | 0 | 0 | 0
Magnetite | 2022-05-11 | MCOF | 51 | 0.3083694 | 0.08799253 | 7.635565 | 54.16667 | 33.33333 | 12.5
Tramp_Steel | 2022-05-11 | MCOF | 21 | 0.09943951 | 0 | 3.064294 | 6.451613 | 9.677419 | 83.87097
Fe_Ti_Ox | 2022-05-11 | MCOF | 50 | 0.4847943 | 0 | 0.3534378 | 71.7608 | 8.9701 | 19.2691
Ilmenite | 2022-05-11 | MCOF | 9 | 0.02052945 | 0 | 0.2663138 | 50 | 8.333333 | 41.66667
Rutile | 2022-05-11 | MCOF | 40 | 0.4522894 | 0 | 0.02654886 | 74.46809 | 6.737589 | 18.79433
Non floating Cu | 2022-05-11 | MCOF | 75 | 0.1154425 | 3.054579 | 1.244126 | 10.48387 | 50 | 39.51613
Chrysocolla | 2022-05-11 | MCOF | 26 | 0.03218418 | 1.461048 | 0.02329767 | 13.95349 | 58.13953 | 27.90698
Cu_Fe_Oxide | 2022-05-11 | MCOF | 21 | 0.04341123 | 0.5142516 | 0.9055622 | 3.448276 | 20.68966 | 75.86207
CuFe_Silicate | 2022-05-11 | MCOF | 28 | 0.03984709 | 1.07928 | 0.3152657 | 11.53846 | 59.61538 | 28.84615
Other sulphides | 2022-05-11 | MCOF | 346 | 1.05707 | 0.1340317 | 0.1940679 | 10.7056 | 6.326034 | 82.96837
Arsenopyrite | 2022-05-11 | MCOF | 1 | 0.002209767 | 0 | 0.03692612 | 0 | 100 | 0
Galena | 2022-05-11 | MCOF | 303 | 0.8914627 | 0.1340317 | 0.1468504 | 5.029586 | 5.325444 | 89.64497
Millerite | 2022-05-11 | MCOF | 0 | 0 | 0 | 0 | 0 | 0 | 0
Molybdenite | 2022-05-11 | MCOF | 12 | 0.02744388 | 0 | 0.001432342 | 14.28571 | 7.142857 | 78.57143
Monazite_Ce | 2022-05-11 | MCOF | 24 | 0.09361214 | 0 | 0 | 49.01961 | 11.76471 | 39.21569
Pentlandite | 2022-05-11 | MCOF | 1 | 0.001710787 | 0 | 0.008859009 | 0 | 0 | 100
Siegenite | 2022-05-11 | MCOF | 0 | 0 | 0 | 0 | 0 | 0 | 0
Sphalerite | 2022-05-11 | MCOF | 0 | 0 | 0 | 0 | 0 | 0 | 0
vaesite | 2022-05-11 | MCOF | 0 | 0 | 0 | 0 | 0 | 0 | 0
Pyrite | 2022-05-11 | MCOF | 69 | 0.7142537 | 0 | 10.94093 | 71.5 | 22 | 6.5
Pyrrhotite | 2022-05-11 | MCOF | 35 | 0.1725222 | 0 | 3.451213 | 65.71429 | 20.95238 | 13.33333
Sec. Cu Sulphides | 2022-05-11 | MCOF | 71 | 0.4346932 | 41.96498 | 0.2923038 | 19.74249 | 57.93991 | 22.3176
Bornite | 2022-05-11 | MCOF | 15 | 0.0352137 | 2.912358 | 0.1578452 | 21.05263 | 10.52632 | 68.42105
Chalcocite | 2022-05-11 | MCOF | 31 | 0.2476899 | 26.7652 | 0.07774248 | 31.70732 | 52.84553 | 15.44715
Covellite | 2022-05-11 | MCOF | 25 | 0.1517896 | 12.28741 | 0.05671618 | 3.296703 | 74.72527 | 21.97802
Silicate gangue | 2022-05-11 | MCOF | 7557 | 41.1528 | 1.029276 | 33.28684 | 27.95787 | 55.02319 | 17.01895
Amphibole | 2022-05-11 | MCOF | 417 | 0.8277288 | 0.6749361 | 5.788354 | 24.83745 | 32.11964 | 43.04291
Biotite | 2022-05-11 | MCOF | 216 | 1.332867 | 0 | 8.96274 | 2.241113 | 81.45286 | 16.30603
Garnets | 2022-05-11 | MCOF | 1984 | 3.452615 | 0.06317685 | 8.280333 | 20.6544 | 17.1487 | 62.1969
Kaolinite | 2022-05-11 | MCOF | 1427 | 16.51456 | 0.169064 | 0.2642963 | 31.43376 | 64.00272 | 4.563515
Muscovite | 2022-05-11 | MCOF | 726 | 3.485643 | 0.03686668 | 0.9198032 | 42.30104 | 28.05652 | 29.64245
Orthoclase | 2022-05-11 | MCOF | 19 | 0.1131401 | 0 | 0.007597199 | 0.8064516 | 90.32258 | 8.870968
Plagioclase | 2022-05-11 | MCOF | 992 | 1.056411 | 0.02392794 | 0.07722189 | 3.333333 | 7.368421 | 89.29825
Quartz | 2022-05-11 | MCOF | 795 | 12.18779 | 0.02114436 | 0.1035502 | 30.0062 | 64.66987 | 5.323931
Silicate gangue_generic | 2022-05-11 | MCOF | 933 | 1.714679 | 0.02732343 | 7.85892 | 7.385698 | 30.48066 | 62.13365
Chalcopyrite cl. | 2022-05-11 | MCOF | 114 | 0.8527169 | 41.11245 | 8.428919 | 53.41506 | 35.7268 | 10.85814
Native Copper | 2022-05-11 | MCOF | 2 | 0.005631341 | 0.7734483 | 0 | 0 | 0 | 100
CuMn mineral | 2022-05-11 | MCOF | 0 | 0 | 0 | 0 | 0 | 0 | 0
Accessory_phases | 2022-05-11 | MFT | 13 | 0.09151379 | 0 | 0.007445266 | 62.5 | 25 | 12.5
Apatite | 2022-05-11 | MFT | 12 | 0.08732409 | 0 | 0.007445266 | 64.51613 | 22.58065 | 12.90323
Zircon | 2022-05-11 | MFT | 1 | 0.004189702 | 0 | 0 | 0 | 100 | 0
Carbonate gangue | 2022-05-11 | MFT | 3016 | 63.37927 | 16.16057 | 40.09576 | 80.17035 | 15.78278 | 4.046867
Ankerite | 2022-05-11 | MFT | 455 | 3.591422 | 5.156535 | 19.62081 | 9.851446 | 55.35575 | 34.79281
Calcite | 2022-05-11 | MFT | 2350 | 55.75343 | 11.00403 | 9.494037 | 88.90333 | 9.250834 | 1.845834
Dolomite_ | 2022-05-11 | MFT | 211 | 4.034416 | 0 | 10.98091 | 9.88665 | 78.84131 | 11.27204
Chalcopyrite | 2022-05-11 | MFT | 0 | 0 | 0 | 0 | 0 | 0 | 0
Chalcopyrite <20 | 2022-05-11 | MFT | 5 | 0.01867537 | 7.922291 | 0.1866041 | 40 | 0 | 60
Chalcopyrite >150 | 2022-05-11 | MFT | 0 | 0 | 0 | 0 | 0 | 0 | 0
CPS floating Cu | 2022-05-11 | MFT | 9 | 0.03387419 | 32.26866 | 0 | 0 | 10 | 90
Cuprite | 2022-05-11 | MFT | 0 | 0 | 0 | 0 | 0 | 0 | 0
Delafossite | 2022-05-11 | MFT | 0 | 0 | 0 | 0 | 0 | 0 | 0
Malachite | 2022-05-11 | MFT | 9 | 0.03387419 | 32.26866 | 0 | 0 | 10 | 90
Fe_Ox | 2022-05-11 | MFT | 81 | 0.6130782 | 0.1520727 | 16.18953 | 34.35115 | 22.90076 | 42.74809
Fe_oxyhydroxides | 2022-05-11 | MFT | 29 | 0.1827423 | 0 | 3.755334 | 7.317073 | 34.14634 | 58.53659
Haematite | 2022-05-11 | MFT | 24 | 0.1370122 | 0.1520727 | 3.28129 | 37.93103 | 6.896552 | 55.17241
Magnesioferrite | 2022-05-11 | MFT | 1 | 0.004145131 | 0 | 0.03322297 | 100 | 0 | 0
Magnetite | 2022-05-11 | MFT | 23 | 0.2570873 | 0 | 7.873274 | 53.57143 | 23.21429 | 23.21429
Tramp_Steel | 2022-05-11 | MFT | 4 | 0.03209134 | 0 | 1.246408 | 0 | 25 | 75
Fe_Ti_Ox | 2022-05-11 | MFT | 18 | 0.6185605 | 0 | 0.2523822 | 93.50649 | 4.545455 | 1.948052
Ilmenite | 2022-05-11 | MFT | 2 | 0.01283653 | 0 | 0.2523822 | 33.33333 | 66.66667 | 0
Rutile | 2022-05-11 | MFT | 16 | 0.605724 | 0 | 0 | 94.70199 | 3.311258 | 1.986755
Non floating Cu | 2022-05-11 | MFT | 21 | 0.06614381 | 14.81494 | 1.028906 | 22.22222 | 29.62963 | 48.14815
Chrysocolla | 2022-05-11 | MFT | 5 | 0.009359973 | 4.632028 | 0.004078736 | 80 | 20 | 0
Cu_Fe_Oxide | 2022-05-11 | MFT | 5 | 0.02995191 | 3.643721 | 0.7745371 | 0 | 75 | 25
CuFe_Silicate | 2022-05-11 | MFT | 11 | 0.02683192 | 6.539187 | 0.2502899 | 14.28571 | 7.142857 | 78.57143
Other sulphides | 2022-05-11 | MFT | 90 | 0.6955351 | 2.861445 | 0.09522833 | 15.45455 | 11.81818 | 72.72727
Arsenopyrite | 2022-05-11 | MFT | 0 | 0 | 0 | 0 | 0 | 0 | 0
Galena | 2022-05-11 | MFT | 87 | 0.6266725 | 2.861445 | 0.09522833 | 7.368421 | 8.421053 | 84.21053
Millerite | 2022-05-11 | MFT | 0 | 0 | 0 | 0 | 0 | 0 | 0
Molybdenite | 2022-05-11 | MFT | 0 | 0 | 0 | 0 | 0 | 0 | 0
Monazite_Ce | 2022-05-11 | MFT | 3 | 0.06886266 | 0 | 0 | 66.66667 | 33.33333 | 0
Pentlandite | 2022-05-11 | MFT | 0 | 0 | 0 | 0 | 0 | 0 | 0
Siegenite | 2022-05-11 | MFT | 0 | 0 | 0 | 0 | 0 | 0 | 0
Sphalerite | 2022-05-11 | MFT | 0 | 0 | 0 | 0 | 0 | 0 | 0
vaesite | 2022-05-11 | MFT | 0 | 0 | 0 | 0 | 0 | 0 | 0
Pyrite | 2022-05-11 | MFT | 6 | 0.06699066 | 0 | 1.164312 | 13.33333 | 13.33333 | 73.33333
Pyrrhotite | 2022-05-11 | MFT | 1 | 0.004109474 | 0 | 0.09465442 | 0 | 100 | 0
Sec. Cu Sulphides | 2022-05-11 | MFT | 4 | 0.01801572 | 17.6879 | 0.03375964 | 75 | 25 | 0
Bornite | 2022-05-11 | MFT | 1 | 0.004635415 | 3.392442 | 0.03375964 | 100 | 0 | 0
Chalcocite | 2022-05-11 | MFT | 1 | 0.005036557 | 6.027453 | 0 | 0 | 100 | 0
Covellite | 2022-05-11 | MFT | 2 | 0.008343747 | 8.268003 | 0 | 100 | 0 | 0
Silicate gangue | 2022-05-11 | MFT | 2842 | 34.39424 | 8.132126 | 40.85142 | 31.12295 | 52.26412 | 16.61293
Amphibole | 2022-05-11 | MFT | 198 | 0.783403 | 5.075384 | 6.169848 | 10.65292 | 29.20962 | 60.13746
Biotite | 2022-05-11 | MFT | 70 | 1.355092 | 0 | 11.34582 | 1.901141 | 82.12928 | 15.96958
Garnets | 2022-05-11 | MFT | 750 | 3.10801 | 0.7963781 | 7.34286 | 8.603896 | 25.40584 | 65.99026
Kaolinite | 2022-05-11 | MFT | 542 | 14.25426 | 1.20048 | 0.6321616 | 41.44737 | 55.14803 | 3.404605
Muscovite | 2022-05-11 | MFT | 317 | 4.316231 | 0.404467 | 1.702038 | 52.94118 | 33.95457 | 13.10425
Orthoclase | 2022-05-11 | MFT | 8 | 0.08215382 | 0 | 0.004794596 | 2.777778 | 88.88889 | 8.333333
Plagioclase | 2022-05-11 | MFT | 294 | 0.8251039 | 0 | 0.07306473 | 4.775281 | 7.865169 | 87.35955
Quartz | 2022-05-11 | MFT | 284 | 7.103373 | 0 | 0.1305231 | 26.57133 | 67.47589 | 5.952777
Silicate gangue_generic | 2022-05-11 | MFT | 365 | 1.71694 | 0.6554168 | 11.19483 | 6.58858 | 40.11713 | 53.29429
Chalcopyrite cl. | 2022-05-11 | MFT | 5 | 0.01867537 | 7.922291 | 0.1866041 | 40 | 0 | 60
Native Copper | 2022-05-11 | MFT | 0 | 0 | 0 | 0 | 0 | 0 | 0
CuMn mineral | 2022-05-11 | MFT | 0 | 0 | 0 | 0 | 0 | 0 | 0
Accessory_phases | 2022-05-12 | MCOF | 47 | 0.7728459 | 0.003099262 | 0.01620788 | 87.48201 | 4.748201 | 7.769784
Apatite | 2022-05-12 | MCOF | 36 | 0.7491048 | 0 | 0.01034061 | 90.19316 | 2.82318 | 6.983655
Zircon | 2022-05-12 | MCOF | 3 | 0.01158874 | 0 | 0.002010275 | 0 | 71.42857 | 28.57143
Carbonate gangue | 2022-05-12 | MCOF | 5265 | 45.8182 | 1.310889 | 19.38305 | 85.70556 | 9.380729 | 4.913715
Ankerite | 2022-05-12 | MCOF | 780 | 2.465443 | 0.5119791 | 10.53219 | 16.29163 | 28.9829 | 54.72547
Calcite | 2022-05-12 | MCOF | 4091 | 39.87829 | 0.7812581 | 3.950062 | 91.82306 | 6.156645 | 2.020299
Dolomite_ | 2022-05-12 | MCOF | 394 | 3.474457 | 0.01765168 | 4.900794 | 56.42878 | 35.71222 | 7.859
Chalcopyrite | 2022-05-12 | MCOF | 24 | 0.8383064 | 31.60817 | 6.239274 | 66.72535 | 32.39437 | 0.8802817
Chalcopyrite <20 | 2022-05-12 | MCOF | 142 | 0.340931 | 11.02228 | 2.222358 | 60.17316 | 20.77922 | 19.04762
Chalcopyrite >150 | 2022-05-12 | MCOF | 0 | 0 | 0 | 0 | 0 | 0 | 0
CPS floating Cu | 2022-05-12 | MCOF | 66 | 0.1765822 | 10.84518 | 0.5429643 | 25.66372 | 17.69912 | 56.63717
Cuprite | 2022-05-12 | MCOF | 5 | 0.01289204 | 1.132512 | 0.001772205 | 0 | 0 | 100
Delafossite | 2022-05-12 | MCOF | 15 | 0.05907441 | 2.403304 | 0.5354326 | 0 | 38.70968 | 61.29032
Malachite | 2022-05-12 | MCOF | 44 | 0.09905029 | 6.733942 | 0.00575955 | 39.18919 | 10.81081 | 50
Fe_Ox | 2022-05-12 | MCOF | 316 | 1.178846 | 0.2382077 | 19.31655 | 23.10127 | 33.5443 | 43.35443
Fe_oxyhydroxides | 2022-05-12 | MCOF | 128 | 0.3099725 | 0.04990705 | 3.691229 | 7.386364 | 16.47727 | 76.13636
Haematite | 2022-05-12 | MCOF | 73 | 0.1848211 | 0.1063299 | 2.670425 | 9.090909 | 38.38384 | 52.52525
Magnesioferrite | 2022-05-12 | MCOF | 1 | 0.001637923 | 0 | 0.007497735 | 0 | 0 | 100
Magnetite | 2022-05-12 | MCOF | 89 | 0.5968203 | 0.08197081 | 11.07411 | 36.47416 | 41.33739 | 22.18845
Tramp_Steel | 2022-05-12 | MCOF | 25 | 0.08559467 | 0 | 1.873286 | 14.81481 | 33.33333 | 51.85185
Fe_Ti_Ox | 2022-05-12 | MCOF | 64 | 0.9879315 | 0 | 4.01699 | 36.57331 | 49.42339 | 14.00329
Ilmenite | 2022-05-12 | MCOF | 12 | 0.4125452 | 0 | 3.982666 | 25.81967 | 72.13115 | 2.04918
Rutile | 2022-05-12 | MCOF | 52 | 0.5753864 | 0 | 0.0343239 | 43.80165 | 34.15978 | 22.03857
Non floating Cu | 2022-05-12 | MCOF | 85 | 0.2059908 | 3.028936 | 2.29201 | 10.22727 | 55.11364 | 34.65909
Chrysocolla | 2022-05-12 | MCOF | 27 | 0.02958828 | 0.8980082 | 0.0220976 | 15 | 52.5 | 32.5
Cu_Fe_Oxide | 2022-05-12 | MCOF | 31 | 0.1479414 | 1.602738 | 2.164573 | 6 | 60 | 34
CuFe_Silicate | 2022-05-12 | MCOF | 24 | 0.02423421 | 0.445928 | 0.09453162 | 12.5 | 43.75 | 43.75
Other sulphides | 2022-05-12 | MCOF | 182 | 0.5332196 | 0.1369065 | 0.09043993 | 1.442308 | 11.53846 | 87.01923
Arsenopyrite | 2022-05-12 | MCOF | 0 | 0 | 0 | 0 | 0 | 0 | 0
Galena | 2022-05-12 | MCOF | 161 | 0.466579 | 0.1369065 | 0.06239377 | 1.117318 | 8.379888 | 90.50279
Millerite | 2022-05-12 | MCOF | 0 | 0 | 0 | 0 | 0 | 0 | 0
Molybdenite | 2022-05-12 | MCOF | 1 | 0.001937328 | 0 | 0.001906682 | 0 | 0 | 100
Monazite_Ce | 2022-05-12 | MCOF | 14 | 0.03809491 | 0 | 0 | 4.761905 | 42.85714 | 52.38095
Pentlandite | 2022-05-12 | MCOF | 1 | 0.001690759 | 0 | 0.009239579 | 0 | 0 | 100
Siegenite | 2022-05-12 | MCOF | 1 | 0.003402652 | 0 | 0.01689989 | 0 | 0 | 100
Sphalerite | 2022-05-12 | MCOF | 1 | 0.001437145 | 0 | 0 | 0 | 0 | 100
vaesite | 2022-05-12 | MCOF | 0 | 0 | 0 | 0 | 0 | 0 | 0
Pyrite | 2022-05-12 | MCOF | 128 | 1.145309 | 0.03104185 | 12.42281 | 42.2188 | 51.00154 | 6.779661
Pyrrhotite | 2022-05-12 | MCOF | 56 | 0.2581894 | 0.02551538 | 3.739251 | 32.07547 | 54.08805 | 13.83648
Sec. Cu Sulphides | 2022-05-12 | MCOF | 74 | 0.5140823 | 40.62076 | 0.2736621 | 53.0303 | 27.27273 | 19.69697
Bornite | 2022-05-12 | MCOF | 16 | 0.04395973 | 2.666163 | 0.1302745 | 20.83333 | 33.33333 | 45.83333
Chalcocite | 2022-05-12 | MCOF | 39 | 0.4338558 | 35.80289 | 0.1433876 | 58.7156 | 27.98165 | 13.30275
Covellite | 2022-05-12 | MCOF | 19 | 0.03626678 | 2.151701 | 0 | 31.81818 | 13.63636 | 54.54545
Silicate gangue | 2022-05-12 | MCOF | 8301 | 47.22957 | 1.129017 | 29.44444 | 36.10435 | 48.88187 | 15.01379
Amphibole | 2022-05-12 | MCOF | 439 | 0.9935604 | 0.4511632 | 5.265575 | 5.567452 | 22.48394 | 71.94861
Biotite | 2022-05-12 | MCOF | 270 | 1.45978 | 0.1190482 | 6.96255 | 3.417015 | 82.91492 | 13.66806
Garnets | 2022-05-12 | MCOF | 1899 | 3.42615 | 0.1222346 | 6.779921 | 15.47862 | 18.67908 | 65.8423
Kaolinite | 2022-05-12 | MCOF | 1601 | 20.6373 | 0.1689153 | 0.6509817 | 40.98397 | 56.52467 | 2.491359
Muscovite | 2022-05-12 | MCOF | 1190 | 6.769481 | 0.074592 | 1.206802 | 53.01541 | 30.11005 | 16.87454
Orthoclase | 2022-05-12 | MCOF | 23 | 0.04959559 | 0 | 0.0004536028 | 16.36364 | 34.54545 | 49.09091
Plagioclase | 2022-05-12 | MCOF | 917 | 0.9634508 | 0.002932443 | 0.06993468 | 3.231939 | 5.323194 | 91.44487
Quartz | 2022-05-12 | MCOF | 936 | 10.2165 | 0.1032551 | 0.1118851 | 37.92599 | 58.07218 | 4.001827
Silicate gangue_generic | 2022-05-12 | MCOF | 944 | 1.826717 | 0.08574553 | 6.8126 | 4.5677 | 35.83469 | 59.59761
Chalcopyrite cl. | 2022-05-12 | MCOF | 166 | 1.179237 | 42.63045 | 8.461632 | 64.83104 | 29.0363 | 6.132666
Native Copper | 2022-05-12 | MCOF | 2 | 0.005565415 | 0.5754211 | 0 | 0 | 0 | 100
CuMn mineral | 2022-05-12 | MCOF | 3 | 0.004226897 | 0.08226159 | 0.01080775 | 50 | 50 | 0
Accessory_phases | 2022-05-12 | MCON | 16 | 0.1938437 | 0 | 0.0005555782 | 59.74026 | 35.06494 | 5.194805
Apatite | 2022-05-12 | MCON | 11 | 0.1845172 | 0 | 0.0003107829 | 63.88889 | 34.72222 | 1.388889
Zircon | 2022-05-12 | MCON | 0 | 0 | 0 | 0 | 0 | 0 | 0
Carbonate gangue | 2022-05-12 | MCON | 496 | 6.11202 | 0.168122 | 0.4599717 | 75.54665 | 18.0758 | 6.377551
Ankerite | 2022-05-12 | MCON | 130 | 0.4802704 | 0.07957693 | 0.2479299 | 12.76596 | 26.59574 | 60.6383
Calcite | 2022-05-12 | MCON | 340 | 5.342833 | 0.08301093 | 0.1477352 | 81.94159 | 15.7137 | 2.344714
Dolomite_ | 2022-05-12 | MCON | 26 | 0.2889164 | 0.005534136 | 0.06430666 | 45.6 | 51.2 | 3.2
Chalcopyrite | 2022-05-12 | MCON | 213 | 22.43741 | 43.11875 | 23.18898 | 85.26427 | 13.28184 | 1.453885
Chalcopyrite <20 | 2022-05-12 | MCON | 925 | 5.484473 | 9.35967 | 5.43415 | 66.72862 | 19.82652 | 13.44486
Chalcopyrite >150 | 2022-05-12 | MCON | 5 | 4.583987 | 8.967836 | 4.797898 | 86.9533 | 13.0467 | 0
CPS floating Cu | 2022-05-12 | MCON | 274 | 2.230443 | 8.172068 | 0.8653845 | 9.498208 | 43.36918 | 47.13262
Cuprite | 2022-05-12 | MCON | 36 | 0.2968236 | 1.296629 | 0.0389642 | 0 | 6.666667 | 93.33333
Delafossite | 2022-05-12 | MCON | 94 | 0.8599451 | 2.302112 | 0.7821866 | 4.591837 | 43.87755 | 51.53061
Malachite | 2022-05-12 | MCON | 134 | 0.7981798 | 3.169197 | 0.03110721 | 16.98842 | 45.94595 | 37.06564
Fe_Ox | 2022-05-12 | MCON | 156 | 1.131409 | 0.01069023 | 2.653858 | 22.34848 | 19.31818 | 58.33333
Fe_oxyhydroxides | 2022-05-12 | MCON | 33 | 0.1500338 | 0.002014293 | 0.2655466 | 21.62162 | 10.81081 | 67.56757
Haematite | 2022-05-12 | MCON | 36 | 0.1848254 | 0.0008095185 | 0.3623742 | 11.62791 | 16.27907 | 72.09302
Magnesioferrite | 2022-05-12 | MCON | 1 | 0.00377112 | 0.001557019 | 0.004621369 | 0 | 0 | 100
Magnetite | 2022-05-12 | MCON | 70 | 0.6557288 | 0.006309401 | 1.638787 | 23.56688 | 18.47134 | 57.96178
Tramp_Steel | 2022-05-12 | MCON | 13 | 0.1094841 | 0 | 0.3432019 | 60 | 6.666667 | 33.33333
Fe_Ti_Ox | 2022-05-12 | MCON | 25 | 0.5858617 | 0.001698595 | 0.0394537 | 83.75 | 10 | 6.25
Ilmenite | 2022-05-12 | MCON | 5 | 0.03114215 | 0 | 0.03659985 | 50 | 25 | 25
Rutile | 2022-05-12 | MCON | 20 | 0.5547196 | 0.001698595 | 0.002853847 | 85.52632 | 9.210526 | 5.263158
Non floating Cu | 2022-05-12 | MCON | 113 | 0.5800631 | 0.6229716 | 0.8867321 | 8.96861 | 33.63229 | 57.3991
Chrysocolla | 2022-05-12 | MCON | 25 | 0.09707592 | 0.2223619 | 0.01231042 | 14.03509 | 31.57895 | 54.38596
Cu_Fe_Oxide | 2022-05-12 | MCON | 46 | 0.395116 | 0.297902 | 0.8224857 | 6.896552 | 43.96552 | 49.13793
CuFe_Silicate | 2022-05-12 | MCON | 41 | 0.08543817 | 0.09978596 | 0.05123788 | 8.163265 | 12.2449 | 79.59184
Other sulphides | 2022-05-12 | MCON | 144 | 1.451727 | 0.05810044 | 0.1812655 | 10.32028 | 44.83986 | 44.83986
Arsenopyrite | 2022-05-12 | MCON | 4 | 0.02011264 | 0 | 0.02113313 | 25 | 0 | 75
Galena | 2022-05-12 | MCON | 101 | 0.7201622 | 0.03954421 | 0.05046771 | 6.666667 | 10 | 83.33333
Millerite | 2022-05-12 | MCON | 0 | 0 | 0 | 0 | 0 | 0 | 0
Molybdenite | 2022-05-12 | MCON | 21 | 0.4951115 | 0.01855623 | 0.00145143 | 3.603604 | 86.48649 | 9.90991
Monazite_Ce | 2022-05-12 | MCON | 8 | 0.03758955 | 0 | 0 | 0 | 11.11111 | 88.88889
Pentlandite | 2022-05-12 | MCON | 3 | 0.1051048 | 0 | 0.1020892 | 44.44444 | 55.55556 | 0
Siegenite | 2022-05-12 | MCON | 4 | 0.02741969 | 0 | 0.006124023 | 57.14286 | 28.57143 | 14.28571
Sphalerite | 2022-05-12 | MCON | 0 | 0 | 0 | 0 | 0 | 0 | 0
vaesite | 2022-05-12 | MCON | 0 | 0 | 0 | 0 | 0 | 0 | 0
Pyrite | 2022-05-12 | MCON | 663 | 27.9621 | 0.1067136 | 44.04417 | 75.47225 | 22.0866 | 2.441151
Pyrrhotite | 2022-05-12 | MCON | 340 | 7.641862 | 0.04763 | 15.56471 | 54.7456 | 40.45988 | 4.794521
Sec. Cu Sulphides | 2022-05-12 | MCON | 558 | 7.556391 | 29.25471 | 1.089089 | 36.99764 | 38.47518 | 24.52719
Bornite | 2022-05-12 | MCON | 221 | 1.362145 | 4.195792 | 0.5648151 | 27.24458 | 18.88545 | 53.86997
Chalcocite | 2022-05-12 | MCON | 259 | 5.814702 | 23.86496 | 0.4961074 | 40.26793 | 45.78408 | 13.94799
Covellite | 2022-05-12 | MCON | 78 | 0.379545 | 1.193954 | 0.02816696 | 27 | 9 | 64
Silicate gangue | 2022-05-12 | MCON | 1744 | 12.04841 | 0.111045 | 0.7937736 | 31.65664 | 48.51467 | 19.82869
Amphibole | 2022-05-12 | MCON | 82 | 0.2277756 | 0.05958736 | 0.1394336 | 8.602151 | 21.50538 | 69.89247
Biotite | 2022-05-12 | MCON | 4 | 0.01171886 | 0 | 0.004698488 | 0 | 60 | 40
Garnets | 2022-05-12 | MCON | 430 | 1.852155 | 0.008612463 | 0.2957075 | 29.49195 | 24.28748 | 46.22057
Kaolinite | 2022-05-12 | MCON | 336 | 3.203635 | 0.01566323 | 0.02233381 | 35.75233 | 54.12783 | 10.11984
Muscovite | 2022-05-12 | MCON | 195 | 1.772426 | 0.01376712 | 0.06884212 | 42.70968 | 40 | 17.29032
Orthoclase | 2022-05-12 | MCON | 2 | 0.01245686 | 0 | 0.00026476 | 0 | 100 | 0
Plagioclase | 2022-05-12 | MCON | 101 | 0.2319441 | 0.004274935 | 0.01318062 | 5.454545 | 20 | 74.54545
Quartz | 2022-05-12 | MCON | 416 | 4.208002 | 0.005423395 | 0.03486699 | 30.59244 | 63.73851 | 5.66905
Silicate gangue_generic | 2022-05-12 | MCON | 173 | 0.5077144 | 0.003716466 | 0.2074928 | 7.657658 | 16.21622 | 76.12613
Chalcopyrite cl. | 2022-05-12 | MCON | 1143 | 32.50587 | 61.44625 | 33.42103 | 82.37508 | 14.35292 | 3.272005
Native Copper | 2022-05-12 | MCON | 10 | 0.2754945 | 1.40413 | 0.01312649 | 0 | 76.74419 | 23.25581
CuMn mineral | 2022-05-12 | MCON | 1 | 0.002432981 | 0.002921655 | 0.0006980976 | 0 | 0 | 100
Accessory_phases | 2022-05-12 | MFT | 64 | 0.4039158 | 0 | 0.06205949 | 60.64426 | 21.56863 | 17.78711
Apatite | 2022-05-12 | MFT | 55 | 0.3877159 | 0 | 0.06073412 | 62.48196 | 21.50072 | 16.01732
Zircon | 2022-05-12 | MFT | 7 | 0.01497834 | 0 | 0.0005333705 | 0 | 11.11111 | 88.88889
Carbonate gangue | 2022-05-12 | MFT | 10648 | 46.05227 | 3.748939 | 18.26778 | 78.30532 | 16.02888 | 5.665806
Ankerite | 2022-05-12 | MFT | 2164 | 2.58217 | 1.816622 | 8.736707 | 14.31965 | 37.01944 | 48.66091
Calcite | 2022-05-12 | MFT | 7810 | 40.10046 | 1.798566 | 4.641621 | 83.83886 | 13.24288 | 2.918267
Dolomite_ | 2022-05-12 | MFT | 674 | 3.369648 | 0.1337518 | 4.88945 | 53.4142 | 36.34322 | 10.24259
Chalcopyrite | 2022-05-12 | MFT | 4 | 0.0296734 | 3.882157 | 0.1998401 | 32.5 | 32.5 | 35
Chalcopyrite <20 | 2022-05-12 | MFT | 94 | 0.1127589 | 13.93746 | 0.7455181 | 46.71053 | 26.31579 | 26.97368
Chalcopyrite >150 | 2022-05-12 | MFT | 0 | 0 | 0 | 0 | 0 | 0 | 0
CPS floating Cu | 2022-05-12 | MFT | 47 | 0.03858427 | 9.09637 | 0.02636377 | 5.454545 | 5.454545 | 89.09091
Cuprite | 2022-05-12 | MFT | 0 | 0 | 0 | 0 | 0 | 0 | 0
Delafossite | 2022-05-12 | MFT | 3 | 0.002873504 | 0.3021177 | 0.02518305 | 0 | 0 | 100
Malachite | 2022-05-12 | MFT | 43 | 0.03431208 | 8.233343 | 0.001180723 | 5.882353 | 5.882353 | 88.23529
Fe_Ox | 2022-05-12 | MFT | 861 | 1.95269 | 2.219895 | 33.16784 | 10.39725 | 54.68367 | 34.91908
Fe_oxyhydroxides | 2022-05-12 | MFT | 322 | 0.5054746 | 0.3440217 | 6.550753 | 7.355517 | 37.82837 | 54.81611
Haematite | 2022-05-12 | MFT | 249 | 0.3303024 | 0.5877554 | 4.90144 | 10.79545 | 27.84091 | 61.36364
Magnesioferrite | 2022-05-12 | MFT | 2 | 0.001646555 | 0 | 0.01509264 | 0 | 100 | 0
Magnetite | 2022-05-12 | MFT | 181 | 0.8826242 | 1.257476 | 16.45229 | 11.98347 | 78.92562 | 9.090909
Tramp_Steel | 2022-05-12 | MFT | 107 | 0.2326423 | 0.03064183 | 5.248262 | 10.9589 | 23.9726 | 65.06849
Fe_Ti_Ox | 2022-05-12 | MFT | 113 | 0.9811873 | 0.3269057 | 1.754365 | 41.0509 | 43.26765 | 15.68144
Ilmenite | 2022-05-12 | MFT | 38 | 0.1708168 | 0.1444684 | 1.681243 | 13.43284 | 68.1592 | 18.40796
Rutile | 2022-05-12 | MFT | 74 | 0.8086709 | 0.1824373 | 0.07243665 | 46.60099 | 38.42365 | 14.97537
Non floating Cu | 2022-05-12 | MFT | 300 | 0.8398757 | 47.07998 | 8.213836 | 2.678571 | 84.43878 | 12.88265
Chrysocolla | 2022-05-12 | MFT | 110 | 0.2416718 | 21.6731 | 0.3195487 | 3.230769 | 89.07692 | 7.692308
Cu_Fe_Oxide | 2022-05-12 | MFT | 78 | 0.5056517 | 19.57963 | 7.471597 | 1.176471 | 90.44118 | 8.382353
CuFe_Silicate | 2022-05-12 | MFT | 106 | 0.08564741 | 5.43126 | 0.3965497 | 5.333333 | 55.55556 | 39.11111
Other sulphides | 2022-05-12 | MFT | 366 | 0.5244631 | 0.2317455 | 0.1663106 | 10.47382 | 9.226933 | 80.29925
Arsenopyrite | 2022-05-12 | MFT | 0 | 0 | 0 | 0 | 0 | 0 | 0
Galena | 2022-05-12 | MFT | 334 | 0.4651075 | 0.2317455 | 0.1663106 | 7.605634 | 9.014085 | 83.38028
Millerite | 2022-05-12 | MFT | 0 | 0 | 0 | 0 | 0 | 0 | 0
Molybdenite | 2022-05-12 | MFT | 3 | 0.003895076 | 0 | 0 | 0 | 0 | 100
Monazite_Ce | 2022-05-12 | MFT | 25 | 0.03191307 | 0 | 0 | 42.85714 | 14.28571 | 42.85714
Pentlandite | 2022-05-12 | MFT | 0 | 0 | 0 | 0 | 0 | 0 | 0
Siegenite | 2022-05-12 | MFT | 0 | 0 | 0 | 0 | 0 | 0 | 0
Sphalerite | 2022-05-12 | MFT | 0 | 0 | 0 | 0 | 0 | 0 | 0
vaesite | 2022-05-12 | MFT | 0 | 0 | 0 | 0 | 0 | 0 | 0
Pyrite | 2022-05-12 | MFT | 56 | 0.116199 | 0.01138005 | 1.327747 | 25.9542 | 19.08397 | 54.96183
Pyrrhotite | 2022-05-12 | MFT | 16 | 0.1983355 | 0 | 2.973274 | 4.526749 | 89.71193 | 5.761317
Sec. Cu Sulphides | 2022-05-12 | MFT | 17 | 0.03084015 | 8.319038 | 0.02684347 | 24.24242 | 45.45455 | 30.30303
Bornite | 2022-05-12 | MFT | 5 | 0.009206543 | 2.224464 | 0.01991274 | 10 | 50 | 40
Chalcocite | 2022-05-12 | MFT | 5 | 0.01500489 | 4.645677 | 0.005907874 | 20 | 66.66667 | 13.33333
Covellite | 2022-05-12 | MFT | 7 | 0.006628711 | 1.448897 | 0.001022861 | 50 | 0 | 50
Silicate gangue | 2022-05-12 | MFT | 17232 | 48.7192 | 11.14613 | 33.06822 | 22.74384 | 58.46508 | 18.79108
Amphibole | 2022-05-12 | MFT | 1216 | 0.9693888 | 2.262305 | 4.402573 | 7.28075 | 24.15885 | 68.5604
Biotite | 2022-05-12 | MFT | 479 | 1.565714 | 1.461563 | 7.749803 | 1.797386 | 84.44444 | 13.75817
Garnets | 2022-05-12 | MFT | 5061 | 5.0661 | 0.8935751 | 8.807751 | 5.004451 | 30.66957 | 64.32598
Kaolinite | 2022-05-12 | MFT | 2689 | 16.06919 | 4.628298 | 0.5319433 | 25.94031 | 66.76905 | 7.29064
Muscovite | 2022-05-12 | MFT | 2015 | 5.873505 | 0.8790205 | 1.886006 | 50.90955 | 33.66202 | 15.42843
Orthoclase | 2022-05-12 | MFT | 21 | 0.05166995 | 0 | 0 | 23.68421 | 71.05263 | 5.263158
Plagioclase | 2022-05-12 | MFT | 1689 | 0.9192733 | 0.02639821 | 0.06659419 | 1.952929 | 6.059089 | 91.98798
Quartz | 2022-05-12 | MFT | 1492 | 15.15028 | 0.2307207 | 0.1603248 | 22.22601 | 72.58679 | 5.187204
Silicate gangue_generic | 2022-05-12 | MFT | 2453 | 2.431983 | 0.5620151 | 8.422559 | 3.839047 | 35.70109 | 60.45986
Chalcopyrite cl. | 2022-05-12 | MFT | 98 | 0.1424323 | 17.81962 | 0.9453582 | 43.75 | 27.60417 | 28.64583
Native Copper | 2022-05-12 | MFT | 1 | 0.001398686 | 0.5609086 | 0 | 0 | 0 | 100
CuMn mineral | 2022-05-12 | MFT | 6 | 0.006904907 | 0.3959914 | 0.02614111 | 7.692308 | 38.46154 | 53.84615
Accessory_phases | 2022-05-09 | MCOF | 29 | 0.1089124 | 0.01856444 | 0.002312547 | 61.22449 | 1.020408 | 37.7551
Apatite | 2022-05-09 | MCOF | 21 | 0.0898822 | 0 | 0.001430509 | 71.42857 | 1.190476 | 27.38095
Zircon | 2022-05-09 | MCOF | 4 | 0.01591495 | 0 | 0 | 0 | 0 | 100
Carbonate gangue | 2022-05-09 | MCOF | 4941 | 54.04727 | 2.237696 | 16.18726 | 84.91829 | 10.2644 | 4.817318
Ankerite | 2022-05-09 | MCOF | 825 | 2.190879 | 0.7685857 | 7.610995 | 9.493671 | 46.44596 | 44.06037
Calcite | 2022-05-09 | MCOF | 3651 | 49.44568 | 1.424221 | 5.18652 | 90.70764 | 6.913127 | 2.379229
Dolomite_ | 2022-05-09 | MCOF | 465 | 2.410708 | 0.04488878 | 3.38974 | 22.05765 | 52.80224 | 25.14011
Chalcopyrite | 2022-05-09 | MCOF | 14 | 0.5561698 | 29.5475 | 4.079467 | 77.55102 | 3.826531 | 18.62245
Chalcopyrite <20 | 2022-05-09 | MCOF | 91 | 0.1844441 | 8.353058 | 1.096289 | 56.92308 | 15.38462 | 27.69231
Chalcopyrite >150 | 2022-05-09 | MCOF | 1 | 0.3972641 | 21.23718 | 2.98013 | 0 | 100 | 0
CPS floating Cu | 2022-05-09 | MCOF | 36 | 0.05442912 | 4.681099 | 0.04667589 | 20 | 5 | 75
Cuprite | 2022-05-09 | MCOF | 1 | 0.002065557 | 0.222163 | 0 | 0 | 0 | 100
Delafossite | 2022-05-09 | MCOF | 4 | 0.007327648 | 0.5192595 | 0.04667589 | 50 | 0 | 50
Malachite | 2022-05-09 | MCOF | 31 | 0.04503591 | 3.939677 | 0 | 17.14286 | 5.714286 | 77.14286
Fe_Ox | 2022-05-09 | MCOF | 247 | 1.571279 | 0.8137727 | 26.48998 | 51.29944 | 26.77966 | 21.9209
Fe_oxyhydroxides | 2022-05-09 | MCOF | 81 | 0.2234865 | 0.03172248 | 2.835236 | 9.090909 | 30.30303 | 60.60606
Haematite | 2022-05-09 | MCOF | 77 | 0.2171544 | 0.06756207 | 3.059933 | 7.438017 | 33.8843 | 58.67769
Magnesioferrite | 2022-05-09 | MCOF | 1 | 0.001574564 | 0 | 0.01674581 | 0 | 0 | 100
Magnetite | 2022-05-09 | MCOF | 72 | 1.062018 | 0.6949984 | 19.12356 | 70.44335 | 24.30213 | 5.254516
Tramp_Steel | 2022-05-09 | MCOF | 16 | 0.06704594 | 0.01948971 | 1.454511 | 18.18182 | 36.36364 | 45.45455
Fe_Ti_Ox | 2022-05-09 | MCOF | 49 | 0.8379727 | 0.0168073 | 2.557206 | 73.51852 | 13.7037 | 12.77778
Ilmenite | 2022-05-09 | MCOF | 15 | 0.2421781 | 0.00685093 | 2.541186 | 81.20805 | 18.12081 | 0.6711409
Rutile | 2022-05-09 | MCOF | 34 | 0.5957946 | 0.009956374 | 0.01602003 | 70.58824 | 12.02046 | 17.3913
Non floating Cu | 2022-05-09 | MCOF | 101 | 0.188626 | 4.244591 | 1.555618 | 13.72549 | 37.7451 | 48.52941
Chrysocolla | 2022-05-09 | MCOF | 33 | 0.04479888 | 1.841756 | 0.03318264 | 9.52381 | 46.03175 | 44.44444
Cu_Fe_Oxide | 2022-05-09 | MCOF | 30 | 0.07964245 | 0.9526602 | 1.277849 | 30.35714 | 23.21429 | 46.42857
CuFe_Silicate | 2022-05-09 | MCOF | 33 | 0.05605786 | 1.272665 | 0.2193038 | 3.896104 | 38.96104 | 57.14286
Other sulphides | 2022-05-09 | MCOF | 117 | 0.3187154 | 0.06339592 | 0.09332038 | 9.52381 | 11.90476 | 78.57143
Arsenopyrite | 2022-05-09 | MCOF | 0 | 0 | 0 | 0 | 0 | 0 | 0
Galena | 2022-05-09 | MCOF | 103 | 0.2781391 | 0.04769587 | 0.08788442 | 8.108108 | 10.81081 | 81.08108
Millerite | 2022-05-09 | MCOF | 0 | 0 | 0 | 0 | 0 | 0 | 0
Molybdenite | 2022-05-09 | MCOF | 6 | 0.01117432 | 0.01570005 | 0.002995094 | 16.66667 | 33.33333 | 50
Monazite_Ce | 2022-05-09 | MCOF | 5 | 0.008719359 | 0 | 0 | 20 | 20 | 60
Pentlandite | 2022-05-09 | MCOF | 0 | 0 | 0 | 0 | 0 | 0 | 0
Siegenite | 2022-05-09 | MCOF | 0 | 0 | 0 | 0 | 0 | 0 | 0
Sphalerite | 2022-05-09 | MCOF | 1 | 0.001381553 | 0 | 0.002440868 | 100 | 0 | 0
vaesite | 2022-05-09 | MCOF | 0 | 0 | 0 | 0 | 0 | 0 | 0
Pyrite | 2022-05-09 | MCOF | 91 | 1.674411 | 0.05253738 | 18.98247 | 89.05775 | 7.294833 | 3.647416
Pyrrhotite | 2022-05-09 | MCOF | 53 | 0.3122038 | 0.008857482 | 4.477806 | 15.5 | 53 | 31.5
Sec. Cu Sulphides | 2022-05-09 | MCOF | 37 | 0.2416634 | 26.46166 | 0.05555264 | 32.55814 | 57.36434 | 10.07752
Bornite | 2022-05-09 | MCOF | 7 | 0.01760803 | 1.533616 | 0.04136593 | 20 | 40 | 40
Chalcocite | 2022-05-09 | MCOF | 19 | 0.2066234 | 23.40283 | 0.01382739 | 37.03704 | 62.03704 | 0.9259259
Covellite | 2022-05-09 | MCOF | 11 | 0.01743195 | 1.525217 | 0.0003593104 | 0 | 27.27273 | 72.72727
Silicate gangue | 2022-05-09 | MCOF | 6502 | 39.50664 | 2.263283 | 21.39592 | 25.6288 | 58.90969 | 15.46151
Amphibole | 2022-05-09 | MCOF | 345 | 0.4908576 | 0.4705133 | 2.159211 | 8.333333 | 30.83333 | 60.83333
Biotite | 2022-05-09 | MCOF | 145 | 1.225207 | 0.6369573 | 6.347576 | 1.517572 | 91.13419 | 7.348243
Garnets | 2022-05-09 | MCOF | 1910 | 3.997956 | 0.2639296 | 4.201997 | 6.711409 | 26.58198 | 66.70662
Kaolinite | 2022-05-09 | MCOF | 1029 | 15.75133 | 0.438275 | 0.3134633 | 27.37604 | 70.93345 | 1.690507
Muscovite | 2022-05-09 | MCOF | 611 | 5.227105 | 0.1702992 | 0.8983445 | 74.24187 | 14.41359 | 11.34454
Orthoclase | 2022-05-09 | MCOF | 12 | 0.01213599 | 0 | 0 | 28.57143 | 21.42857 | 50
Plagioclase | 2022-05-09 | MCOF | 871 | 0.9112153 | 0.02917834 | 0.05031089 | 2.512077 | 4.7343 | 92.75362
Quartz | 2022-05-09 | MCOF | 694 | 9.68311 | 0.1150543 | 0.1348991 | 15.62413 | 78.3616 | 6.014271
Silicate gangue_generic | 2022-05-09 | MCOF | 849 | 1.849635 | 0.1332473 | 6.797192 | 3.355705 | 46.77336 | 49.87093
Chalcopyrite cl. | 2022-05-09 | MCOF | 106 | 1.137878 | 59.13773 | 8.155886 | 47.13217 | 39.27681 | 13.59102
Native Copper | 2022-05-09 | MCOF | 0 | 0 | 0 | 0 | 0 | 0 | 0
CuMn mineral | 2022-05-09 | MCOF | 5 | 0.008126781 | 0.1775101 | 0.02528221 | 25 | 62.5 | 12.5
Accessory_phases | 2022-05-09 | MFT | 38 | 0.3580439 | 0 | 0.012845 | 81.92771 | 12.6506 | 5.421687
Apatite | 2022-05-09 | MFT | 27 | 0.3406408 | 0 | 0.004438144 | 84.95298 | 13.16614 | 1.880878
Zircon | 2022-05-09 | MFT | 7 | 0.01429418 | 0 | 0.006039084 | 11.11111 | 0 | 88.88889
Carbonate gangue | 2022-05-09 | MFT | 4490 | 39.95114 | 2.594547 | 15.67747 | 81.75805 | 13.66065 | 4.5813
Ankerite | 2022-05-09 | MFT | 869 | 1.817034 | 0.9380944 | 7.377897 | 16.93029 | 33.4505 | 49.61921
Calcite | 2022-05-09 | MFT | 3326 | 36.13185 | 1.637364 | 4.83711 | 86.72158 | 11.13674 | 2.14168
Dolomite_ | 2022-05-09 | MFT | 295 | 2.00225 | 0.01908885 | 3.462457 | 40.78884 | 45.31025 | 13.90091
Chalcopyrite | 2022-05-09 | MFT | 3 | 0.03539753 | 3.956499 | 0.3136614 | 20 | 80 | 0
Chalcopyrite <20 | 2022-05-09 | MFT | 44 | 0.07929046 | 7.252995 | 0.580254 | 35.71429 | 19.64286 | 44.64286
Chalcopyrite >150 | 2022-05-09 | MFT | 0 | 0 | 0 | 0 | 0 | 0 | 0
CPS floating Cu | 2022-05-09 | MFT | 21 | 0.06197862 | 11.32168 | 0.1687525 | 9.302326 | 23.25581 | 67.44186
Cuprite | 2022-05-09 | MFT | 1 | 0.002061336 | 0.4689107 | 0 | 0 | 0 | 100
Delafossite | 2022-05-09 | MFT | 7 | 0.02010985 | 2.825518 | 0.1644657 | 27.27273 | 0 | 72.72727
Malachite | 2022-05-09 | MFT | 13 | 0.03980743 | 8.027256 | 0.004286835 | 3.225806 | 32.25806 | 64.51613
Fe_Ox | 2022-05-09 | MFT | 365 | 1.609008 | 2.992765 | 32.39969 | 8.690745 | 49.6614 | 41.64786
Fe_oxyhydroxides | 2022-05-09 | MFT | 125 | 0.6336073 | 1.448473 | 10.45814 | 4.8 | 52.8 | 42.4
Haematite | 2022-05-09 | MFT | 105 | 0.3080514 | 0.8134847 | 5.905851 | 9.883721 | 27.90698 | 62.2093
Magnesioferrite | 2022-05-09 | MFT | 3 | 0.006285384 | 0 | 0.07248272 | 0 | 0 | 100
Magnetite | 2022-05-09 | MFT | 82 | 0.4785847 | 0.6446453 | 10.95372 | 11.27273 | 66.90909 | 21.81818
Tramp_Steel | 2022-05-09 | MFT | 50 | 0.1824789 | 0.08616134 | 5.009494 | 18.33333 | 16.66667 | 65
Fe_Ti_Ox | 2022-05-09 | MFT | 74 | 0.6071479 | 0.01991902 | 0.1096221 | 67.66917 | 9.52381 | 22.80702
Ilmenite | 2022-05-09 | MFT | 2 | 0.006488139 | 0 | 0.08586637 | 100 | 0 | 0
Rutile | 2022-05-09 | MFT | 72 | 0.6006597 | 0.01991902 | 0.02375575 | 67.34177 | 9.620253 | 23.03797
Non floating Cu | 2022-05-09 | MFT | 214 | 0.7380934 | 42.30577 | 8.954905 | 13.37838 | 53.91892 | 32.7027
Chrysocolla | 2022-05-09 | MFT | 54 | 0.1319931 | 16.62616 | 0.09506628 | 40.86022 | 34.4086 | 24.73118
Cu_Fe_Oxide | 2022-05-09 | MFT | 46 | 0.3888828 | 10.34946 | 7.34675 | 0.3649635 | 82.11679 | 17.51825
CuFe_Silicate | 2022-05-09 | MFT | 106 | 0.1685564 | 11.39161 | 1.275625 | 8.189655 | 28.44828 | 63.36207
Other sulphides | 2022-05-09 | MFT | 195 | 0.5178751 | 0.3431164 | 0.1900573 | 11.36364 | 8.636364 | 80
Arsenopyrite | 2022-05-09 | MFT | 1 | 0.002095128 | 0 | 0.02939714 | 0 | 0 | 100
Galena | 2022-05-09 | MFT | 158 | 0.4351108 | 0.1462848 | 0.1463452 | 8.62069 | 10.34483 | 81.03448
Millerite | 2022-05-09 | MFT | 0 | 0 | 0 | 0 | 0 | 0 | 0
Molybdenite | 2022-05-09 | MFT | 24 | 0.05575744 | 0.1968316 | 0.001359709 | 6.666667 | 3.333333 | 90
Monazite_Ce | 2022-05-09 | MFT | 8 | 0.01914339 | 0 | 0.003259346 | 72.72727 | 0 | 27.27273
Pentlandite | 2022-05-09 | MFT | 0 | 0 | 0 | 0 | 0 | 0 | 0
Siegenite | 2022-05-09 | MFT | 1 | 0.001632172 | 0 | 0.009695863 | 0 | 0 | 100
Sphalerite | 2022-05-09 | MFT | 3 | 0.004136188 | 0 | 0 | 0 | 0 | 100
vaesite | 2022-05-09 | MFT | 0 | 0 | 0 | 0 | 0 | 0 | 0
Pyrite | 2022-05-09 | MFT | 34 | 0.3589157 | 0.05461306 | 4.853633 | 22.16981 | 58.96226 | 18.86792
Pyrrhotite | 2022-05-09 | MFT | 10 | 0.1199528 | 0.04460831 | 2.235482 | 7.792208 | 87.01299 | 5.194805
Sec. Cu Sulphides | 2022-05-09 | MFT | 22 | 0.1110452 | 24.58821 | 0.1283145 | 36.66667 | 41.66667 | 21.66667
Bornite | 2022-05-09 | MFT | 4 | 0.01405763 | 2.28936 | 0.05934775 | 0 | 50 | 50
Chalcocite | 2022-05-09 | MFT | 12 | 0.08591715 | 20.26132 | 0.06614243 | 42.22222 | 46.66667 | 11.11111
Covellite | 2022-05-09 | MFT | 6 | 0.01107039 | 2.037529 | 0.00282435 | 42.85714 | 0 | 57.14286
Silicate gangue | 2022-05-09 | MFT | 11417 | 55.45211 | 4.525272 | 34.37532 | 29.30449 | 53.08382 | 17.61169
Amphibole | 2022-05-09 | MFT | 496 | 0.642934 | 2.316499 | 3.483251 | 8.571429 | 20.79365 | 70.63492
Biotite | 2022-05-09 | MFT | 188 | 1.825266 | 0.2421193 | 11.06062 | 1.016586 | 91.97432 | 7.009096
Garnets | 2022-05-09 | MFT | 2678 | 3.794696 | 0.2377306 | 5.052057 | 7.888105 | 16.00302 | 76.10887
Kaolinite | 2022-05-09 | MFT | 1911 | 19.54339 | 0.8574751 | 0.5581067 | 34.2201 | 58.73579 | 7.044111
Muscovite | 2022-05-09 | MFT | 1947 | 9.808667 | 0.4308785 | 2.191093 | 46.3616 | 39.97863 | 13.65977
Orthoclase | 2022-05-09 | MFT | 11 | 0.0294129 | 0 | 0 | 2.941176 | 11.76471 | 85.29412
Plagioclase | 2022-05-09 | MFT | 1273 | 1.335475 | 0.09365678 | 0.1984587 | 4.473684 | 5.592105 | 89.93421
Quartz | 2022-05-09 | MFT | 1245 | 15.08646 | 0.0813111 | 0.2500455 | 28.67573 | 65.95833 | 5.365941
Silicate gangue_generic | 2022-05-09 | MFT | 1596 | 2.427152 | 0.2423798 | 9.421811 | 5.889282 | 27.16922 | 66.9415
Chalcopyrite cl. | 2022-05-09 | MFT | 47 | 0.114688 | 11.20949 | 0.8939155 | 30.8642 | 38.2716 | 30.8642
Native Copper | 2022-05-09 | MFT | 0 | 0 | 0 | 0 | 0 | 0 | 0
CuMn mineral | 2022-05-09 | MFT | 8 | 0.04866104 | 3.938541 | 0.2374636 | 6.25 | 91.66667 | 2.083333
Accessory_phases | 2022-05-14 | MCOF | 32 | 0.1686201 | 0 | 0.004187262 | 72.38806 | 8.208955 | 19.40299
Apatite | 2022-05-14 | MCOF | 22 | 0.1539281 | 0 | 0.002754023 | 76.6129 | 8.870968 | 14.51613
Zircon | 2022-05-14 | MCOF | 6 | 0.01107792 | 0 | 0 | 0 | 0 | 100
Carbonate gangue | 2022-05-14 | MCOF | 4394 | 50.86488 | 1.422664 | 13.08015 | 86.10187 | 10.28352 | 3.61461
Ankerite | 2022-05-14 | MCOF | 660 | 1.57772 | 0.5602938 | 5.154917 | 13.96078 | 32.94118 | 53.09804
Calcite | 2022-05-14 | MCOF | 3414 | 47.15772 | 0.8485387 | 5.182585 | 90.53886 | 7.650631 | 1.810506
Dolomite_ | 2022-05-14 | MCOF | 320 | 2.129436 | 0.01383154 | 2.742649 | 31.12513 | 56.4143 | 12.46057
Chalcopyrite | 2022-05-14 | MCOF | 14 | 0.9596034 | 45.93344 | 6.734382 | 93.99657 | 6.003431 | 0
Chalcopyrite <20 | 2022-05-14 | MCOF | 87 | 0.2222066 | 8.965846 | 1.376667 | 68.14815 | 14.07407 | 17.77778
Chalcopyrite >150 | 2022-05-14 | MCOF | 0 | 0 | 0 | 0 | 0 | 0 | 0
CPS floating Cu | 2022-05-14 | MCOF | 19 | 0.03858417 | 3.24566 | 0.04275817 | 4 | 40 | 56
Cuprite | 2022-05-14 | MCOF | 0 | 0 | 0 | 0 | 0 | 0 | 0
Delafossite | 2022-05-14 | MCOF | 2 | 0.004250465 | 0.2333172 | 0.03758528 | 0 | 0 | 100
Malachite | 2022-05-14 | MCOF | 17 | 0.0343337 | 3.012343 | 0.00517289 | 4.347826 | 43.47826 | 52.17391
Fe_Ox | 2022-05-14 | MCOF | 231 | 1.23183 | 0.2596864 | 19.09178 | 16.63837 | 53.98981 | 29.37182
Fe_oxyhydroxides | 2022-05-14 | MCOF | 80 | 0.2357005 | 0.03450011 | 2.687838 | 10.83333 | 48.33333 | 40.83333
Haematite | 2022-05-14 | MCOF | 55 | 0.1353314 | 0.052008 | 1.799234 | 13.84615 | 20 | 66.15385
Magnesioferrite | 2022-05-14 | MCOF | 2 | 0.003653357 | 0 | 0.02919468 | 0 | 50 | 50
Magnetite | 2022-05-14 | MCOF | 69 | 0.7546147 | 0.1731783 | 12.47405 | 19.83914 | 65.68365 | 14.47721
Tramp_Steel | 2022-05-14 | MCOF | 25 | 0.1025297 | 0 | 2.101458 | 6.896552 | 3.448276 | 89.65517
Fe_Ti_Ox | 2022-05-14 | MCOF | 36 | 0.505224 | 0.01496123 | 0.2215026 | 63.85965 | 22.45614 | 13.68421
Ilmenite | 2022-05-14 | MCOF | 7 | 0.02262725 | 0 | 0.2011854 | 50 | 41.66667 | 8.333333
Rutile | 2022-05-14 | MCOF | 29 | 0.4825967 | 0.01496123 | 0.02031725 | 64.46886 | 21.61172 | 13.91941
Non floating Cu | 2022-05-14 | MCOF | 86 | 0.4857001 | 19.78769 | 0.8690645 | 9.269162 | 82.8877 | 7.843137
Chrysocolla | 2022-05-14 | MCOF | 38 | 0.3943269 | 18.38795 | 0.03434755 | 7.949791 | 90.37657 | 1.67364
Cu_Fe_Oxide | 2022-05-14 | MCOF | 17 | 0.04289749 | 0.415209 | 0.6458804 | 7.692308 | 38.46154 | 53.84615
CuFe_Silicate | 2022-05-14 | MCOF | 30 | 0.04729723 | 0.9750145 | 0.1843001 | 21.42857 | 41.07143 | 37.5
Other sulphides | 2022-05-14 | MCOF | 113 | 0.3443623 | 0.03289713 | 0.1024956 | 14.7541 | 9.836066 | 75.40984
Arsenopyrite | 2022-05-14 | MCOF | 0 | 0 | 0 | 0 | 0 | 0 | 0
Galena | 2022-05-14 | MCOF | 103 | 0.3226739 | 0.03289713 | 0.09423779 | 11.71171 | 9.009009 | 79.27928
Millerite | 2022-05-14 | MCOF | 0 | 0 | 0 | 0 | 0 | 0 | 0
Molybdenite | 2022-05-14 | MCOF | 2 | 0.004321175 | 0 | 0.0007760803 | 50 | 0 | 50
Monazite_Ce | 2022-05-14 | MCOF | 6 | 0.01416167 | 0 | 0 | 28.57143 | 28.57143 | 42.85714
Pentlandite | 2022-05-14 | MCOF | 0 | 0 | 0 | 0 | 0 | 0 | 0
Siegenite | 2022-05-14 | MCOF | 0 | 0 | 0 | 0 | 0 | 0 | 0
Sphalerite | 2022-05-14 | MCOF | 2 | 0.003205526 | 0 | 0.007481766 | 100 | 0 | 0
vaesite | 2022-05-14 | MCOF | 0 | 0 | 0 | 0 | 0 | 0 | 0
Pyrite | 2022-05-14 | MCOF | 92 | 2.261346 | 0.03224664 | 23.91553 | 82.76762 | 14.62141 | 2.610966
Pyrrhotite | 2022-05-14 | MCOF | 67 | 0.626594 | 0 | 8.463486 | 17.05202 | 63.00578 | 19.9422
Sec. Cu Sulphides | 2022-05-14 | MCOF | 36 | 0.1916991 | 18.23459 | 0.02696573 | 24.7191 | 59.55056 | 15.73034
Bornite | 2022-05-14 | MCOF | 5 | 0.01021369 | 0.7736107 | 0.02049542 | 40 | 40 | 20
Chalcocite | 2022-05-14 | MCOF | 21 | 0.1575854 | 15.73707 | 0.00647031 | 26.76056 | 69.01408 | 4.225352
Covellite | 2022-05-14 | MCOF | 10 | 0.02390003 | 1.723911 | 0 | 7.692308 | 15.38462 | 76.92308
Silicate gangue | 2022-05-14 | MCOF | 6638 | 42.09935 | 2.070321 | 26.07104 | 18.5284 | 64.97396 | 16.49765
Amphibole | 2022-05-14 | MCOF | 336 | 0.6406339 | 0.304554 | 2.641105 | 8.888889 | 25 | 66.11111
Biotite | 2022-05-14 | MCOF | 165 | 1.663201 | 0.2073573 | 7.532113 | 1.501706 | 91.39932 | 7.098976
Garnets | 2022-05-14 | MCOF | 1729 | 4.028875 | 0.1723993 | 5.789291 | 4.19426 | 26.84879 | 68.95695
Kaolinite | 2022-05-14 | MCOF | 1082 | 16.45091 | 1.06589 | 0.1660035 | 19.09816 | 77.59216 | 3.309678
Muscovite | 2022-05-14 | MCOF | 521 | 3.782003 | 0.08602414 | 0.5960095 | 57.38137 | 33.53837 | 9.080258
Orthoclase | 2022-05-14 | MCOF | 20 | 0.119673 | 0 | 0.002464864 | 1.680672 | 63.02521 | 35.29412
Plagioclase | 2022-05-14 | MCOF | 993 | 1.231771 | 0.0730936 | 0.04634905 | 2.487562 | 3.565506 | 93.94693
Quartz | 2022-05-14 | MCOF | 655 | 11.15026 | 0.04658995 | 0.1046178 | 17.73877 | 79.0309 | 3.230324
Silicate gangue_generic | 2022-05-14 | MCOF | 1068 | 2.480347 | 0.1144125 | 8.142398 | 5.806163 | 40.28584 | 53.90799
Chalcopyrite cl. | 2022-05-14 | MCOF | 101 | 1.18181 | 54.89928 | 8.11105 | 89.13649 | 7.520891 | 3.342618
Native Copper | 2022-05-14 | MCOF | 0 | 0 | 0 | 0 | 0 | 0 | 0
CuMn mineral | 2022-05-14 | MCOF | 1 | 0.001178502 | 0.00951381 | 0.004536513 | 0 | 0 | 100
Accessory_phases | 2022-05-14 | MFT | 10 | 0.2191025 | 0 | 0.03196804 | 43.54839 | 1.612903 | 54.83871
Apatite | 2022-05-14 | MFT | 7 | 0.2061646 | 0 | 0.03196804 | 45.76271 | 1.694915 | 52.54237
Zircon | 2022-05-14 | MFT | 2 | 0.01039448 | 0 | 0 | 0 | 0 | 100
Carbonate gangue | 2022-05-14 | MFT | 1710 | 59.56193 | 5.246412 | 28.92295 | 75.48118 | 19.76538 | 4.753441
Ankerite | 2022-05-14 | MFT | 337 | 2.755257 | 2.657088 | 12.21416 | 11.75727 | 36.40961 | 51.83312
Calcite | 2022-05-14 | MFT | 1254 | 53.36837 | 2.519401 | 10.03763 | 81.07698 | 17.18232 | 1.740693
Dolomite_ | 2022-05-14 | MFT | 119 | 3.438307 | 0.06992317 | 6.671159 | 30.33914 | 49.86251 | 19.79835
Chalcopyrite | 2022-05-14 | MFT | 0 | 0 | 0 | 0 | 0 | 0 | 0
Chalcopyrite <20 | 2022-05-14 | MFT | 52 | 0.32433 | 48.96044 | 2.903146 | 64.28571 | 31.42857 | 4.285714
Chalcopyrite >150 | 2022-05-14 | MFT | 0 | 0 | 0 | 0 | 0 | 0 | 0
CPS floating Cu | 2022-05-14 | MFT | 4 | 0.01858843 | 3.263996 | 0.04013566 | 25 | 25 | 50
Cuprite | 2022-05-14 | MFT | 0 | 0 | 0 | 0 | 0 | 0 | 0
Delafossite | 2022-05-14 | MFT | 1 | 0.005982357 | 0.9376627 | 0.04013566 | 100 | 0 | 0
Malachite | 2022-05-14 | MFT | 3 | 0.01260608 | 2.326333 | 0 | 0 | 33.33333 | 66.66667
Fe_Ox | 2022-05-14 | MFT | 78 | 1.347026 | 0.6215394 | 30.68169 | 64.9789 | 13.08017 | 21.94093
Fe_oxyhydroxides | 2022-05-14 | MFT | 35 | 0.2322172 | 0.1051476 | 3.706546 | 11.90476 | 28.57143 | 59.52381
Haematite | 2022-05-14 | MFT | 22 | 0.1523787 | 0.2817372 | 3.02986 | 15.38462 | 19.23077 | 65.38462
Magnesioferrite | 2022-05-14 | MFT | 0 | 0 | 0 | 0 | 0 | 0 | 0
Magnetite | 2022-05-14 | MFT | 21 | 0.9624297 | 0.2346545 | 23.94529 | 85.79882 | 8.284024 | 5.91716
Tramp_Steel | 2022-05-14 | MFT | 0 | 0 | 0 | 0 | 0 | 0 | 0
Fe_Ti_Ox | 2022-05-14 | MFT | 17 | 0.4335827 | 0 | 2.635752 | 67.05882 | 18.82353 | 14.11765
Ilmenite | 2022-05-14 | MFT | 4 | 0.1698503 | 0 | 2.608987 | 50 | 50 | 0
Rutile | 2022-05-14 | MFT | 13 | 0.2637324 | 0 | 0.0267653 | 77.35849 | 0 | 22.64151
Non floating Cu | 2022-05-14 | MFT | 31 | 0.1587923 | 18.30289 | 1.338474 | 5.263158 | 42.10526 | 52.63158
Chrysocolla | 2022-05-14 | MFT | 12 | 0.06966516 | 13.11887 | 0.01307443 | 0 | 40 | 60
Cu_Fe_Oxide | 2022-05-14 | MFT | 6 | 0.05108778 | 2.226169 | 1.10206 | 0 | 90.90909 | 9.090909
CuFe_Silicate | 2022-05-14 | MFT | 13 | 0.03803939 | 2.957847 | 0.2233398 | 18.75 | 12.5 | 68.75
Other sulphides | 2022-05-14 | MFT | 36 | 0.3038728 | 1.616703 | 0.1478101 | 15.78947 | 13.15789 | 71.05263
Arsenopyrite | 2022-05-14 | MFT | 0 | 0 | 0 | 0 | 0 | 0 | 0
Galena | 2022-05-14 | MFT | 34 | 0.2864012 | 1.616703 | 0.1478101 | 14.28571 | 8.571429 | 77.14286
Millerite | 2022-05-14 | MFT | 0 | 0 | 0 | 0 | 0 | 0 | 0
Molybdenite | 2022-05-14 | MFT | 1 | 0.006081879 | 0 | 0 | 100 | 0 | 0
Monazite_Ce | 2022-05-14 | MFT | 1 | 0.0113897 | 0 | 0 | 0 | 100 | 0
Pentlandite | 2022-05-14 | MFT | 0 | 0 | 0 | 0 | 0 | 0 | 0
Siegenite | 2022-05-14 | MFT | 0 | 0 | 0 | 0 | 0 | 0 | 0
Sphalerite | 2022-05-14 | MFT | 0 | 0 | 0 | 0 | 0 | 0 | 0
vaesite | 2022-05-14 | MFT | 0 | 0 | 0 | 0 | 0 | 0 | 0
Pyrite | 2022-05-14 | MFT | 20 | 0.1717412 | 0.1697433 | 2.538398 | 64.51613 | 32.25806 | 3.225806
Pyrrhotite | 2022-05-14 | MFT | 1 | 0.00509772 | 0 | 0.1087273 | 0 | 0 | 100
Sec. Cu Sulphides | 2022-05-14 | MFT | 8 | 0.04898677 | 18.25678 | 0.06422297 | 37.5 | 37.5 | 25
Bornite | 2022-05-14 | MFT | 2 | 0.01150028 | 3.219854 | 0.05023694 | 50 | 50 | 0
Chalcocite | 2022-05-14 | MFT | 6 | 0.03748649 | 15.03693 | 0.01398603 | 33.33333 | 33.33333 | 33.33333
Covellite | 2022-05-14 | MFT | 0 | 0 | 0 | 0 | 0 | 0 | 0
Silicate gangue | 2022-05-14 | MFT | 2187 | 37.40695 | 3.561499 | 30.58672 | 30.2701 | 46.43599 | 23.29391
Amphibole | 2022-05-14 | MFT | 137 | 0.6478639 | 0.5912725 | 4.179691 | 8.762887 | 30.41237 | 60.82474
Biotite | 2022-05-14 | MFT | 72 | 1.415718 | 0.06246354 | 9.867507 | 0.9029345 | 72.68623 | 26.41084
Garnets | 2022-05-14 | MFT | 577 | 3.51432 | 1.398668 | 5.725445 | 4.363313 | 28.76224 | 66.87444
Kaolinite | 2022-05-14 | MFT | 407 | 13.724 | 0.3870799 | 0.2426051 | 38.88536 | 47.59483 | 13.51981
Muscovite | 2022-05-14 | MFT | 210 | 5.416566 | 0.6295127 | 1.178525 | 51.29534 | 24.46747 | 24.23719
Orthoclase | 2022-05-14 | MFT | 5 | 0.04529341 | 0 | 0.00123097 | 12.5 | 81.25 | 6.25
Plagioclase | 2022-05-14 | MFT | 229 | 0.738893 | 0.03641476 | 0.06506723 | 5.058366 | 7.392996 | 87.54864
Quartz | 2022-05-14 | MFT | 282 | 10.0863 | 0.1578967 | 0.07817377 | 27.65834 | 61.82452 | 10.51714
Silicate gangue_generic | 2022-05-14 | MFT | 260 | 1.65896 | 0.2981904 | 8.822387 | 2.443609 | 45.30075 | 52.25564
Chalcopyrite cl. | 2022-05-14 | MFT | 52 | 0.32433 | 48.96044 | 2.903146 | 64.28571 | 31.42857 | 4.285714
Native Copper | 2022-05-14 | MFT | 0 | 0 | 0 | 0 | 0 | 0 | 0
CuMn mineral | 2022-05-14 | MFT | 0 | 0 | 0 | 0 | 0 | 0 | 0
Accessory_phases | 2022-05-21 | MCOF | 74 | 0.2896554 | 0 | 0.0235279 | 37.7551 | 25.2551 | 36.9898
Apatite | 2022-05-21 | MCOF | 67 | 0.28041 | 0 | 0.02205246 | 38.74346 | 25.39267 | 35.86387
Zircon | 2022-05-21 | MCOF | 4 | 0.007642561 | 0 | 0.001333234 | 0 | 28.57143 | 71.42857
Carbonate gangue | 2022-05-21 | MCOF | 7400 | 27.38347 | 1.234337 | 13.37933 | 52.74322 | 16.93092 | 30.32587
Ankerite | 2022-05-21 | MCOF | 3227 | 5.345321 | 0.8718662 | 9.410968 | 4.613279 | 33.12799 | 62.25873
Calcite | 2022-05-21 | MCOF | 3740 | 20.53067 | 0.3446565 | 2.72237 | 66.78932 | 10.63073 | 22.57995
Dolomite_ | 2022-05-21 | MCOF | 433 | 1.507478 | 0.01781448 | 1.245989 | 5.972771 | 55.20422 | 38.82301
Chalcopyrite | 2022-05-21 | MCOF | 14 | 0.1479451 | 7.439092 | 0.5126382 | 15.13158 | 23.02632 | 61.84211
Chalcopyrite <20 | 2022-05-21 | MCOF | 171 | 0.2472241 | 9.14905 | 0.7233695 | 22.44094 | 8.267717 | 69.29134
Chalcopyrite >150 | 2022-05-21 | MCOF | 1 | 0.6277934 | 36.31383 | 2.546417 | 100 | 0 | 0
CPS floating Cu | 2022-05-21 | MCOF | 46 | 0.09112534 | 8.821374 | 0.06989627 | 44.21053 | 14.73684 | 41.05263
Cuprite | 2022-05-21 | MCOF | 1 | 0.00141701 | 0.1562637 | 0 | 0 | 0 | 100
Delafossite | 2022-05-21 | MCOF | 13 | 0.02262105 | 1.338012 | 0.0687019 | 0 | 11.11111 | 88.88889
Malachite | 2022-05-21 | MCOF | 32 | 0.06708728 | 7.327098 | 0.001194371 | 55.26316 | 15.78947 | 28.94737
Fe_Ox | 2022-05-21 | MCOF | 1368 | 4.185036 | 1.525137 | 35.25025 | 8.021077 | 41.74473 | 50.23419
Fe_oxyhydroxides | 2022-05-21 | MCOF | 613 | 1.084826 | 0.3205082 | 7.338699 | 6.20985 | 14.3469 | 79.44325
Haematite | 2022-05-21 | MCOF | 386 | 1.000943 | 0.5300427 | 7.454156 | 6.150062 | 23.61624 | 70.2337
Magnesioferrite | 2022-05-21 | MCOF | 24 | 0.05940988 | 0 | 0.313537 | 1.818182 | 0 | 98.18182
Magnetite | 2022-05-21 | MCOF | 276 | 1.777743 | 0.6625499 | 17.13199 | 10.2961 | 69.58277 | 20.12113
Tramp_Steel | 2022-05-21 | MCOF | 65 | 0.2592431 | 0.01203656 | 2.997916 | 8.870968 | 53.22581 | 37.90323
Fe_Ti_Ox | 2022-05-21 | MCOF | 164 | 0.8812872 | 0.05372711 | 1.854106 | 35.60146 | 23.93682 | 40.46173
Ilmenite | 2022-05-21 | MCOF | 53 | 0.3356222 | 0.01976474 | 1.795026 | 45.84718 | 18.93688 | 35.21595
Rutile | 2022-05-21 | MCOF | 111 | 0.5456649 | 0.03396237 | 0.05907984 | 29.69349 | 26.81992 | 43.48659
Non floating Cu | 2022-05-21 | MCOF | 468 | 0.7920736 | 18.5294 | 3.87866 | 5.012965 | 45.4624 | 49.52463
Chrysocolla | 2022-05-21 | MCOF | 74 | 0.09414985 | 4.605529 | 0.04274397 | 4.145078 | 36.26943 | 59.58549
Cu_Fe_Oxide | 2022-05-21 | MCOF | 147 | 0.3892828 | 5.100484 | 3.089597 | 7.26817 | 46.86717 | 45.86466
CuFe_Silicate | 2022-05-21 | MCOF | 217 | 0.2152577 | 5.829723 | 0.5571048 | 4.408353 | 38.28306 | 57.30858
Other sulphides | 2022-05-21 | MCOF | 312 | 0.587246 | 0.2281533 | 0.1524905 | 3.197674 | 2.325581 | 94.47674
Arsenopyrite | 2022-05-21 | MCOF | 1 | 0.001440239 | 0 | 0.005749944 | 0 | 0 | 100
Galena | 2022-05-21 | MCOF | 287 | 0.5328886 | 0.09918305 | 0.1467405 | 2.258065 | 2.258065 | 95.48387
Millerite | 2022-05-21 | MCOF | 0 | 0 | 0 | 0 | 0 | 0 | 0
Molybdenite | 2022-05-21 | MCOF | 7 | 0.008943422 | 0.08803361 | 0 | 0 | 14.28571 | 85.71429
Monazite_Ce | 2022-05-21 | MCOF | 14 | 0.02631921 | 0.04093662 | 0 | 18.18182 | 0 | 81.81818
Pentlandite | 2022-05-21 | MCOF | 0 | 0 | 0 | 0 | 0 | 0 | 0
Siegenite | 2022-05-21 | MCOF | 0 | 0 | 0 | 0 | 0 | 0 | 0
Sphalerite | 2022-05-21 | MCOF | 0 | 0 | 0 | 0 | 0 | 0 | 0
vaesite | 2022-05-21 | MCOF | 0 | 0 | 0 | 0 | 0 | 0 | 0
Pyrite | 2022-05-21 | MCOF | 177 | 0.7122495 | 0.03312562 | 4.038251 | 34.96732 | 26.30719 | 38.72549
Pyrrhotite | 2022-05-21 | MCOF | 58 | 0.2441624 | 0 | 1.869507 | 43.85965 | 27.19298 | 28.94737
Sec. Cu Sulphides | 2022-05-21 | MCOF | 37 | 0.1122016 | 12.01782 | 0.05673846 | 4.494382 | 33.70787 | 61.79775
Bornite | 2022-05-21 | MCOF | 16 | 0.03503034 | 3.198152 | 0.04226524 | 0 | 10.34483 | 89.65517
Chalcocite | 2022-05-21 | MCOF | 14 | 0.06956124 | 8.169874 | 0.01108669 | 5.660377 | 49.0566 | 45.28302
Covellite | 2022-05-21 | MCOF | 7 | 0.007610039 | 0.6497976 | 0.00338653 | 14.28571 | 14.28571 | 71.42857
Silicate gangue | 2022-05-21 | MCOF | 24694 | 63.69854 | 4.654952 | 35.64482 | 12.86747 | 41.07537 | 46.05716
Amphibole | 2022-05-21 | MCOF | 3231 | 4.179751 | 2.089536 | 9.639358 | 1.98053 | 18.47936 | 79.54011
Biotite | 2022-05-21 | MCOF | 458 | 1.186253 | 0.6615725 | 2.920815 | 2.773062 | 53.65025 | 43.57668
Garnets | 2022-05-21 | MCOF | 6966 | 10.22388 | 0.5116215 | 11.22157 | 4.365998 | 14.42258 | 81.21142
Kaolinite | 2022-05-21 | MCOF | 3581 | 17.27006 | 0.6704327 | 0.7271292 | 17.02986 | 53.42083 | 29.54931
Muscovite | 2022-05-21 | MCOF | 3018 | 9.260163 | 0.3727325 | 2.004572 | 20.14007 | 21.56197 | 58.29796
Orthoclase | 2022-05-21 | MCOF | 12 | 0.01248827 | 0 | 0.0007685918 | 0 | 42.85714 | 57.14286
Plagioclase | 2022-05-21 | MCOF | 1419 | 0.9754138 | 0.03363711 | 0.1758117 | 1.919505 | 3.219814 | 94.86068
Quartz | 2022-05-21 | MCOF | 1922 | 15.27392 | 0.05927412 | 0.3221926 | 16.42754 | 66.62502 | 16.94744
Silicate gangue_generic | 2022-05-21 | MCOF | 3974 | 4.561954 | 0.2390274 | 8.12908 | 2.943711 | 22.12809 | 74.9282
Chalcopyrite cl. | 2022-05-21 | MCOF | 186 | 1.022963 | 52.90197 | 3.782425 | 68.98192 | 5.328259 | 25.68982
Native Copper | 2022-05-21 | MCOF | 0 | 0 | 0 | 0 | 0 | 0 | 0
CuMn mineral | 2022-05-21 | MCOF | 30 | 0.09338327 | 2.993668 | 0.1892138 | 1.492537 | 77.61194 | 20.89552
Accessory_phases | 2022-05-21 | MFT | 47 | 0.08669156 | 0.08338759 | 0.01088651 | 31.81818 | 12.72727 | 55.45455
Apatite | 2022-05-21 | MFT | 39 | 0.07314149 | 0.0337189 | 0.008329992 | 36.45833 | 9.375 | 54.16667
Zircon | 2022-05-21 | MFT | 4 | 0.01133192 | 0 | 0.0006797604 | 0 | 50 | 50
Carbonate gangue | 2022-05-21 | MFT | 7949 | 28.42199 | 2.002191 | 15.23594 | 44.54845 | 27.0741 | 28.37745
Ankerite | 2022-05-21 | MFT | 3489 | 5.535846 | 1.254449 | 10.53506 | 6.448072 | 25.10632 | 68.4456
Calcite | 2022-05-21 | MFT | 4050 | 21.33526 | 0.6632845 | 3.363857 | 53.7531 | 26.90718 | 19.33972
Dolomite_ | 2022-05-21 | MFT | 410 | 1.550893 | 0.08445751 | 1.337023 | 34.42623 | 35.84404 | 29.72973
Chalcopyrite | 2022-05-21 | MFT | 3 | 0.2586184 | 23.76158 | 1.281867 | 92.1875 | 7.8125 | 0
Chalcopyrite <20 | 2022-05-21 | MFT | 42 | 0.05556255 | 4.06671 | 0.1839102 | 21.81818 | 18.18182 | 60
Chalcopyrite >150 | 2022-05-21 | MFT | 0 | 0 | 0 | 0 | 0 | 0 | 0
CPS floating Cu | 2022-05-21 | MFT | 64 | 0.06240028 | 11.11873 | 0.003583683 | 4.545455 | 0 | 95.45455
Cuprite | 2022-05-21 | MFT | 1 | 0.001470738 | 0.4145878 | 0 | 0 | 0 | 100
Delafossite | 2022-05-21 | MFT | 1 | 0.001304376 | 0.3037135 | 0.003022438 | 100 | 0 | 0
Malachite | 2022-05-21 | MFT | 61 | 0.05772044 | 9.863507 | 0.0005612448 | 3.174603 | 0 | 96.8254
Fe_Ox | 2022-05-21 | MFT | 1290 | 3.992108 | 2.060062 | 38.45596 | 5.975966 | 47.28808 | 46.73595
Fe_oxyhydroxides | 2022-05-21 | MFT | 545 | 0.9680349 | 0.2685242 | 7.21861 | 5.479452 | 16.81196 | 77.70859
Haematite | 2022-05-21 | MFT | 333 | 0.7092091 | 1.227401 | 5.927055 | 5.585586 | 34.77477 | 59.63964
Magnesioferrite | 2022-05-21 | MFT | 6 | 0.007847954 | 0 | 0.03283334 | 14.28571 | 0 | 85.71429
Magnetite | 2022-05-21 | MFT | 262 | 1.866258 | 0.5641369 | 19.73801 | 5.92149 | 73.8523 | 20.22621
Tramp_Steel | 2022-05-21 | MFT | 140 | 0.4318183 | 0 | 5.496508 | 9.045226 | 9.045226 | 81.90955
Fe_Ti_Ox | 2022-05-21 | MFT | 161 | 0.6375287 | 0.02171489 | 1.091161 | 33.62218 | 20.79723 | 45.58059
Ilmenite | 2022-05-21 | MFT | 36 | 0.1828537 | 0 | 1.033277 | 25.94937 | 25.31646 | 48.73418
Rutile | 2022-05-21 | MFT | 124 | 0.4535177 | 0.02171489 | 0.05646608 | 36.36364 | 19.13876 | 44.49761
Non floating Cu | 2022-05-21 | MFT | 318 | 0.8743416 | 47.24353 | 3.625318 | 7.173295 | 56.32102 | 36.50568
Chrysocolla | 2022-05-21 | MFT | 59 | 0.1848067 | 19.51643 | 0.038247 | 3.287671 | 75.34247 | 21.36986
Cu_Fe_Oxide | 2022-05-21 | MFT | 123 | 0.2936654 | 7.366226 | 2.578241 | 22.75862 | 12.41379 | 64.82759
CuFe_Silicate | 2022-05-21 | MFT | 122 | 0.3763401 | 19.48948 | 0.9769473 | 2.892562 | 63.91185 | 33.19559
Other sulphides | 2022-05-21 | MFT | 514 | 1.092975 | 0.5221473 | 0.2532894 | 5.794702 | 4.304636 | 89.90066
Arsenopyrite | 2022-05-21 | MFT | 2 | 0.002989697 | 0 | 0.01721943 | 0 | 50 | 50
Galena | 2022-05-21 | MFT | 473 | 0.9509647 | 0.5221473 | 0.2234024 | 2.06379 | 3.001876 | 94.93433
Millerite | 2022-05-21 | MFT | 0 | 0 | 0 | 0 | 0 | 0 | 0
Molybdenite | 2022-05-21 | MFT | 1 | 0.001326075 | 0 | 0 | 100 | 0 | 0
Monazite_Ce | 2022-05-21 | MFT | 21 | 0.06208443 | 0 | 0.003435955 | 46 | 18 | 36
Pentlandite | 2022-05-21 | MFT | 2 | 0.002314604 | 0 | 0.009231643 | 0 | 0 | 100
Siegenite | 2022-05-21 | MFT | 0 | 0 | 0 | 0 | 0 | 0 | 0
Sphalerite | 2022-05-21 | MFT | 0 | 0 | 0 | 0 | 0 | 0 | 0
vaesite | 2022-05-21 | MFT | 0 | 0 | 0 | 0 | 0 | 0 | 0
Pyrite | 2022-05-21 | MFT | 73 | 0.1292489 | 0.03064552 | 0.7385847 | 15.88785 | 27.1028 | 57.00935
Pyrrhotite | 2022-05-21 | MFT | 15 | 0.3067718 | 0.01284611 | 2.62714 | 25.72464 | 70.28986 | 3.985507
Sec. Cu Sulphides | 2022-05-21 | MFT | 6 | 0.007614083 | 1.285524 | 0.004457851 | 16.66667 | 0 | 83.33333
Bornite | 2022-05-21 | MFT | 3 | 0.003761231 | 0.572539 | 0.004457851 | 0 | 0 | 100
Chalcocite | 2022-05-21 | MFT | 2 | 0.002724482 | 0.5663512 | 0 | 50 | 0 | 50
Covellite | 2022-05-21 | MFT | 1 | 0.001128369 | 0.1466336 | 0 | 0 | 0 | 100
Silicate gangue | 2022-05-21 | MFT | 24987 | 64.07414 | 7.79093 | 36.48791 | 11.55501 | 44.91483 | 43.53016
Amphibole | 2022-05-21 | MFT | 3015 | 3.511071 | 2.888684 | 7.934953 | 2.281211 | 11.84156 | 85.87723
Biotite | 2022-05-21 | MFT | 412 | 1.200573 | 1.868148 | 3.201331 | 9.170052 | 54.73012 | 36.09983
Garnets | 2022-05-21 | MFT | 6803 | 10.67704 | 0.8711228 | 11.27838 | 3.885481 | 10.48696 | 85.62756
Kaolinite | 2022-05-21 | MFT | 3461 | 15.70298 | 0.8445258 | 0.8481038 | 10.76967 | 65.85366 | 23.37668
Muscovite | 2022-05-21 | MFT | 3147 | 12.3187 | 0.5673607 | 2.71651 | 27.779 | 35.43437 | 36.78662
Orthoclase | 2022-05-21 | MFT | 25 | 0.03456475 | 0 | 0.0006493487 | 5.357143 | 57.14286 | 37.5
Plagioclase | 2022-05-21 | MFT | 1592 | 1.17225 | 0.07900191 | 0.2165536 | 2.139037 | 4.224599 | 93.63636
Quartz | 2022-05-21 | MFT | 1738 | 13.79124 | 0.1412105 | 0.3208448 | 10.78527 | 72.49016 | 16.72458
Silicate gangue_generic | 2022-05-21 | MFT | 4712 | 5.301976 | 0.4463412 | 9.610413 | 3.141831 | 18.63298 | 78.22519
Chalcopyrite cl. | 2022-05-21 | MFT | 45 | 0.314181 | 27.82829 | 1.465777 | 79.74277 | 9.646302 | 10.61093
Native Copper | 2022-05-21 | MFT | 1 | 0.001904726 | 0.5369252 | 0 | 0 | 0 | 100
CuMn mineral | 2022-05-21 | MFT | 14 | 0.01952947 | 0.8713921 | 0.03188311 | 7.407407 | 66.66667 | 25.92593
Accessory_phases | 2022-05-21 | MCON | 35 | 0.08190857 | 0.001838992 | 0.002114049 | 24.4186 | 39.53488 | 36.04651
Apatite | 2022-05-21 | MCON | 23 | 0.07066669 | 0.0002138942 | 0.001923225 | 25.67568 | 43.24324 | 31.08108
Zircon | 2022-05-21 | MCON | 4 | 0.005681379 | 0 | 0 | 25 | 50 | 25
Carbonate gangue | 2022-05-21 | MCON | 1754 | 4.518005 | 0.415551 | 1.076713 | 47.55471 | 7.668887 | 44.7764
Ankerite | 2022-05-21 | MCON | 1149 | 1.501199 | 0.3333991 | 0.8977845 | 6.087508 | 5.136335 | 88.77616
Calcite | 2022-05-21 | MCON | 563 | 2.922066 | 0.0819595 | 0.1597621 | 66.8722 | 7.118834 | 26.00897
Dolomite_ | 2022-05-21 | MCON | 42 | 0.09474002 | 0.0001923327 | 0.01916668 | 15.45455 | 61.81818 | 22.72727
Chalcopyrite | 2022-05-21 | MCON | 745 | 22.56155 | 42.18957 | 23.43242 | 38.33764 | 22.76911 | 38.89325
Chalcopyrite <20 | 2022-05-21 | MCON | 3391 | 7.135163 | 11.149 | 6.966156 | 33.20319 | 15.7764 | 51.02041
Chalcopyrite >150 | 2022-05-21 | MCON | 17 | 4.791385 | 9.530456 | 5.047443 | 37.84355 | 21.40592 | 40.75053
CPS floating Cu | 2022-05-21 | MCON | 694 | 2.787134 | 10.21631 | 1.751223 | 7.301244 | 34.18064 | 58.51812
Cuprite | 2022-05-21 | MCON | 64 | 0.3133825 | 1.542728 | 0.05518985 | 0 | 0 | 100
Delafossite | 2022-05-21 | MCON | 429 | 1.746081 | 5.162838 | 1.636249 | 8.801498 | 30.80524 | 60.39326
Malachite | 2022-05-21 | MCON | 191 | 0.6775347 | 3.218412 | 0.05443007 | 6.949153 | 51.35593 | 41.69492
Fe_Ox | 2022-05-21 | MCON | 865 | 2.21245 | 0.06206035 | 5.300804 | 12.25092 | 25.23985 | 62.50923
Fe_oxyhydroxides | 2022-05-21 | MCON | 234 | 0.4170374 | 0.0101511 | 0.7541558 | 10.86957 | 16.30435 | 72.82609
Haematite | 2022-05-21 | MCON | 186 | 0.3619764 | 0.01266749 | 0.7413495 | 13.71681 | 13.71681 | 72.56637
Magnesioferrite | 2022-05-21 | MCON | 3 | 0.004215704 | 0 | 0.005650241 | 0 | 0 | 100
Magnetite | 2022-05-21 | MCON | 356 | 1.173477 | 0.03588969 | 2.996761 | 11.53846 | 33.1565 | 55.30504
Tramp_Steel | 2022-05-21 | MCON | 83 | 0.2529423 | 0.003352072 | 0.7994058 | 18.27957 | 17.2043 | 64.51613
Fe_Ti_Ox | 2022-05-21 | MCON | 90 | 0.3941004 | 0.01347521 | 0.07081495 | 54.00697 | 13.93728 | 32.05575
Ilmenite | 2022-05-21 | MCON | 35 | 0.06092373 | 0.006616182 | 0.06228493 | 14.28571 | 14.28571 | 71.42857
Rutile | 2022-05-21 | MCON | 55 | 0.3331766 | 0.006859026 | 0.008530015 | 60.81633 | 13.87755 | 25.30612
Non floating Cu | 2022-05-21 | MCON | 1771 | 2.236665 | 2.255802 | 2.790753 | 3.638368 | 16.39103 | 79.9706
Chrysocolla | 2022-05-21 | MCON | 209 | 0.194829 | 0.370883 | 0.03526451 | 10.09772 | 6.840391 | 83.06189
Cu_Fe_Oxide | 2022-05-21 | MCON | 301 | 0.9582795 | 0.7093576 | 2.062744 | 4.635762 | 35.89404 | 59.4702
CuFe_Silicate | 2022-05-21 | MCON | 1244 | 1.063612 | 1.156976 | 0.6827092 | 1.893708 | 9.102016 | 89.00428
Other sulphides | 2022-05-21 | MCON | 302 | 0.8230989 | 0.05070479 | 0.1843316 | 8.958838 | 25.66586 | 65.3753
Arsenopyrite | 2022-05-21 | MCON | 20 | 0.03747293 | 0.00222928 | 0.0447024 | 10 | 10 | 80
Galena | 2022-05-21 | MCON | 200 | 0.4986921 | 0.03634367 | 0.07298193 | 4.484305 | 7.174888 | 88.34081
Millerite | 2022-05-21 | MCON | 2 | 0.003245639 | 0 | 0.0004297273 | 50 | 0 | 50
Molybdenite | 2022-05-21 | MCON | 40 | 0.109699 | 0.01087525 | 0.001977963 | 16.66667 | 56.06061 | 27.27273
Monazite_Ce | 2022-05-21 | MCON | 10 | 0.0264577 | 0 | 0 | 35.29412 | 29.41176 | 35.29412
Pentlandite | 2022-05-21 | MCON | 13 | 0.06527542 | 0.0005789758 | 0.04642698 | 11.11111 | 77.77778 | 11.11111
Siegenite | 2022-05-21 | MCON | 9 | 0.03649078 | 0 | 0.0136917 | 4 | 44 | 52
Sphalerite | 2022-05-21 | MCON | 1 | 0.009863842 | 0.0006776031 | 0.00377948 | 0 | 0 | 100
vaesite | 2022-05-21 | MCON | 1 | 0.001450565 | 0 | 0.0003414345 | 100 | 0 | 0
Pyrite | 2022-05-21 | MCON | 3007 | 24.15176 | 0.6148724 | 38.46503 | 26.15346 | 38.21464 | 35.6319
Pyrrhotite | 2022-05-21 | MCON | 1056 | 4.012263 | 0.05478212 | 8.275222 | 18.78472 | 29.61806 | 51.59722
Sec. Cu Sulphides | 2022-05-21 | MCON | 1187 | 5.646566 | 22.49265 | 1.516924 | 12.65423 | 43.12769 | 44.21808
Bornite | 2022-05-21 | MCON | 645 | 2.850602 | 10.02266 | 1.117498 | 5.071665 | 55.18192 | 39.74642
Chalcocite | 2022-05-21 | MCON | 366 | 2.520175 | 11.56388 | 0.3362549 | 22.56098 | 33.19783 | 44.24119
Covellite | 2022-05-21 | MCON | 176 | 0.2757887 | 0.906112 | 0.06317039 | 8.205128 | 6.153846 | 85.64103
Silicate gangue | 2022-05-21 | MCON | 11545 | 18.64795 | 0.9529192 | 5.120051 | 13.1913 | 25.15811 | 61.65059
Amphibole | 2022-05-21 | MCON | 2035 | 2.616559 | 0.6681906 | 1.93204 | 2.790373 | 5.615626 | 91.594
Biotite | 2022-05-21 | MCON | 58 | 0.07074224 | 0.004078684 | 0.04184958 | 19.75309 | 28.39506 | 51.85185
Garnets | 2022-05-21 | MCON | 2890 | 3.721101 | 0.08951891 | 1.485847 | 7.078832 | 14.27258 | 78.64859
Kaolinite | 2022-05-21 | MCON | 1430 | 3.300758 | 0.05658828 | 0.08238045 | 15.69949 | 39.92295 | 44.37756
Muscovite | 2022-05-21 | MCON | 1042 | 2.227669 | 0.04191935 | 0.1724773 | 20.27544 | 35.27161 | 44.45295
Orthoclase | 2022-05-21 | MCON | 3 | 0.003094539 | 0 | 0 | 0 | 25 | 75
Plagioclase | 2022-05-21 | MCON | 644 | 0.575149 | 0.02472488 | 0.06374956 | 5.464481 | 9.836066 | 84.69945
Quartz | 2022-05-21 | MCON | 1493 | 3.939296 | 0.01170937 | 0.1197728 | 24.02927 | 37.38565 | 38.58508
Silicate gangue_generic | 2022-05-21 | MCON | 1935 | 2.156936 | 0.0561582 | 1.20914 | 5.13631 | 11.22086 | 83.64283
Chalcopyrite cl. | 2022-05-21 | MCON | 4153 | 34.4881 | 62.86903 | 35.44601 | 37.20674 | 21.13302 | 41.66024
Native Copper | 2022-05-21 | MCON | 10 | 0.05013515 | 0.2923336 | 0.00535408 | 0 | 0 | 100
CuMn mineral | 2022-05-21 | MCON | 17 | 0.01994527 | 0.01858537 | 0.01003553 | 9.090909 | 22.72727 | 68.18182
Accessory_phases | 2022-05-11 | MCOF | 66 | 0.3343922 | 0 | 0.02619318 | 47.92176 | 35.94132 | 16.13692
Apatite | 2022-05-11 | MCOF | 60 | 0.3235626 | 0 | 0.02598513 | 49.12281 | 36.09023 | 14.78697
Zircon | 2022-05-11 | MCOF | 4 | 0.009649087 | 0 | 0 | 0 | 37.5 | 62.5
Carbonate gangue | 2022-05-11 | MCOF | 6923 | 27.90916 | 1.291045 | 14.55904 | 44.92959 | 24.57843 | 30.49198
Ankerite | 2022-05-11 | MCOF | 2996 | 5.654532 | 0.8252669 | 9.703413 | 7.891351 | 34.41029 | 57.69836
Calcite | 2022-05-11 | MCOF | 3503 | 20.09998 | 0.4566273 | 2.970322 | 56.54626 | 18.78417 | 24.66957
Dolomite_ | 2022-05-11 | MCOF | 424 | 2.154646 | 0.009150914 | 1.885303 | 18.90699 | 58.07875 | 23.01426
Chalcopyrite | 2022-05-11 | MCOF | 25 | 1.578478 | 58.31168 | 6.27246 | 51.49864 | 7.561308 | 40.94005
Chalcopyrite <20 | 2022-05-11 | MCOF | 165 | 0.2537607 | 6.812188 | 0.7959271 | 31.77966 | 6.779661 | 61.44068
Chalcopyrite >150 | 2022-05-11 | MCOF | 0 | 0 | 0 | 0 | 0 | 0 | 0
CPS floating Cu | 2022-05-11 | MCOF | 58 | 0.07144687 | 3.75784 | 0.0591851 | 10.29412 | 5.882353 | 83.82353
Cuprite | 2022-05-11 | MCOF | 1 | 0.00156541 | 0.1407724 | 0 | 0 | 0 | 100
Delafossite | 2022-05-11 | MCOF | 11 | 0.01527173 | 0.568534 | 0.05418526 | 0 | 9.090909 | 90.90909
Malachite | 2022-05-11 | MCOF | 45 | 0.05363455 | 2.9864 | 0.004099935 | 10.90909 | 5.454545 | 83.63636
Fe_Ox | 2022-05-11 | MCOF | 1200 | 3.005462 | 1.009503 | 24.4661 | 20.1953 | 26.54239 | 53.26232
Fe_oxyhydroxides | 2022-05-11 | MCOF | 545 | 1.108619 | 0.3583831 | 7.378699 | 9.722222 | 17.47685 | 72.80093
Haematite | 2022-05-11 | MCOF | 334 | 0.5957285 | 0.351732 | 4.508401 | 9.589041 | 12.55708 | 77.85388
Magnesioferrite | 2022-05-11 | MCOF | 3 | 0.003579914 | 0 | 0.01950789 | 33.33333 | 33.33333 | 33.33333
Magnetite | 2022-05-11 | MCOF | 265 | 1.174917 | 0.2971535 | 11.19838 | 34.75816 | 42.63217 | 22.60967
Tramp_Steel | 2022-05-11 | MCOF | 48 | 0.1154811 | 0.00142096 | 1.325287 | 28 | 24 | 48
Fe_Ti_Ox | 2022-05-11 | MCOF | 122 | 0.9441734 | 0.08267139 | 1.751772 | 16.39549 | 40.55069 | 43.05382
Ilmenite | 2022-05-11 | MCOF | 36 | 0.3436717 | 0.07935582 | 1.703505 | 12.90323 | 63.44086 | 23.65591
Rutile | 2022-05-11 | MCOF | 86 | 0.6005017 | 0.003315574 | 0.0482674 | 18.26923 | 28.26923 | 53.46154
Non floating Cu | 2022-05-11 | MCOF | 415 | 0.9858878 | 12.92076 | 5.670526 | 4.156479 | 53.62673 | 42.21679
Chrysocolla | 2022-05-11 | MCOF | 74 | 0.1115547 | 3.135359 | 0.05252316 | 9.661836 | 15.94203 | 74.39614
Cu_Fe_Oxide | 2022-05-11 | MCOF | 140 | 0.6132816 | 5.257793 | 4.908232 | 3.690685 | 72.58348 | 23.72583
CuFe_Silicate | 2022-05-11 | MCOF | 180 | 0.2179385 | 3.823769 | 0.6297094 | 2.531646 | 45.56962 | 51.89873
Other sulphides | 2022-05-11 | MCOF | 314 | 0.8313048 | 0.2136165 | 0.1688192 | 26.89805 | 4.989154 | 68.1128
Arsenopyrite | 2022-05-11 | MCOF | 0 | 0 | 0 | 0 | 0 | 0 | 0
Galena | 2022-05-11 | MCOF | 290 | 0.6133843 | 0.2136165 | 0.1637948 | 2.167183 | 7.120743 | 90.71207
Millerite | 2022-05-11 | MCOF | 0 | 0 | 0 | 0 | 0 | 0 | 0
Molybdenite | 2022-05-11 | MCOF | 4 | 0.005645742 | 0 | 0.00127016 | 0 | 0 | 100
Monazite_Ce | 2022-05-11 | MCOF | 8 | 0.1612373 | 0 | 0 | 95.90164 | 0 | 4.098361
Pentlandite | 2022-05-11 | MCOF | 1 | 0.001231798 | 0 | 0.003754187 | 0 | 0 | 100
Siegenite | 2022-05-11 | MCOF | 0 | 0 | 0 | 0 | 0 | 0 | 0
Sphalerite | 2022-05-11 | MCOF | 1 | 0.001047029 | 0 | 0 | 0 | 0 | 100
vaesite | 2022-05-11 | MCOF | 0 | 0 | 0 | 0 | 0 | 0 | 0
Pyrite | 2022-05-11 | MCOF | 149 | 1.013123 | 0.02386531 | 5.866525 | 52.41117 | 14.97462 | 32.61421
Pyrrhotite | 2022-05-11 | MCOF | 37 | 0.1561612 | 0.004968655 | 1.196156 | 18.93939 | 23.48485 | 57.57576
Sec. Cu Sulphides | 2022-05-11 | MCOF | 27 | 0.1599798 | 11.28995 | 0.06771004 | 7.826087 | 51.30435 | 40.86957
Bornite | 2022-05-11 | MCOF | 14 | 0.04937458 | 2.877702 | 0.05559541 | 2.702703 | 0 | 97.2973
Chalcocite | 2022-05-11 | MCOF | 8 | 0.09859519 | 7.623371 | 0.009940076 | 11.76471 | 86.76471 | 1.470588
Covellite | 2022-05-11 | MCOF | 5 | 0.01201003 | 0.7888808 | 0.002174559 | 0 | 0 | 100
Silicate gangue | 2022-05-11 | MCOF | 22144 | 62.75667 | 4.281911 | 39.09959 | 17.06793 | 41.42012 | 41.51195
Amphibole | 2022-05-11 | MCOF | 2744 | 3.887432 | 1.711811 | 8.436481 | 3.070175 | 24.96013 | 71.9697
Biotite | 2022-05-11 | MCOF | 389 | 2.058807 | 0.6658571 | 4.91659 | 1.621037 | 81.34006 | 17.0389
Garnets | 2022-05-11 | MCOF | 6296 | 9.980097 | 0.7002971 | 12.68468 | 8.339397 | 17.17363 | 74.48697
Kaolinite | 2022-05-11 | MCOF | 3152 | 16.92572 | 0.397448 | 0.7174855 | 24.03302 | 52.44836 | 23.51862
Muscovite | 2022-05-11 | MCOF | 2868 | 9.423781 | 0.176665 | 2.14234 | 25.60283 | 30.56366 | 43.83351
Orthoclase | 2022-05-11 | MCOF | 2 | 0.004598714 | 0 | 0 | 0 | 14.28571 | 85.71429
Plagioclase | 2022-05-11 | MCOF | 1296 | 0.9868245 | 0.03210179 | 0.1983207 | 2.096011 | 4.732928 | 93.17106
Quartz | 2022-05-11 | MCOF | 1464 | 14.11319 | 0.0543899 | 0.3334667 | 20.44524 | 59.54802 | 20.00675
Silicate gangue_generic | 2022-05-11 | MCOF | 3856 | 5.138139 | 0.5030494 | 9.456897 | 3.338028 | 19.11268 | 77.5493
Chalcopyrite cl. | 2022-05-11 | MCOF | 190 | 1.832238 | 65.12387 | 7.068387 | 48.76761 | 7.453052 | 43.77934
Native Copper | 2022-05-11 | MCOF | 0 | 0 | 0 | 0 | 0 | 0 | 0
CuMn mineral | 2022-05-11 | MCOF | 21 | 0.04311294 | 0.7038383 | 0.08006092 | 0 | 57.14286 | 42.85714
Accessory_phases | 2022-05-11 | MFT | 52 | 0.3122636 | 0.1102714 | 0.0224886 | 72.75281 | 6.741573 | 20.50562
Apatite | 2022-05-11 | MFT | 51 | 0.3109607 | 0.1102714 | 0.0224886 | 72.67606 | 6.760563 | 20.56338
Zircon | 2022-05-11 | MFT | 1 | 0.001302831 | 0 | 0 | 100 | 0 | 0
Carbonate gangue | 2022-05-11 | MFT | 6589 | 27.92784 | 3.400216 | 16.21816 | 53.02892 | 23.6713 | 23.29979
Ankerite | 2022-05-11 | MFT | 2829 | 5.40058 | 2.382041 | 10.81874 | 9.52304 | 26.83913 | 63.63783
Calcite | 2022-05-11 | MFT | 3440 | 20.93538 | 0.9134762 | 3.898462 | 66.08777 | 19.21849 | 14.69375
Dolomite_ | 2022-05-11 | MFT | 320 | 1.591879 | 0.104699 | 1.500965 | 5.955335 | 75.5335 | 18.51117
Chalcopyrite | 2022-05-11 | MFT | 1 | 0.005807298 | 1.004995 | 0.02036753 | 0 | 0 | 100
Chalcopyrite <20 | 2022-05-11 | MFT | 32 | 0.05923444 | 10.67439 | 0.2346557 | 29.41176 | 31.37255 | 39.21569
Chalcopyrite >150 | 2022-05-11 | MFT | 0 | 0 | 0 | 0 | 0 | 0 | 0
CPS floating Cu | 2022-05-11 | MFT | 17 | 0.02013844 | 5.934191 | 0.0242926 | 0 | 5.882353 | 94.11765
Cuprite | 2022-05-11 | MFT | 0 | 0 | 0 | 0 | 0 | 0 | 0
Delafossite | 2022-05-11 | MFT | 5 | 0.007498206 | 2.150015 | 0.0242926 | 0 | 20 | 80
Malachite | 2022-05-11 | MFT | 12 | 0.01264023 | 3.784176 | 0 | 0 | 0 | 100
Fe_Ox | 2022-05-11 | MFT | 1226 | 4.069594 | 5.793704 | 38.12716 | 8.773181 | 48.46648 | 42.76034
Fe_oxyhydroxides | 2022-05-11 | MFT | 515 | 1.320849 | 0.8888198 | 9.90417 | 6.190976 | 32.21406 | 61.59496
Haematite | 2022-05-11 | MFT | 351 | 0.7815875 | 1.401034 | 6.699128 | 11.84211 | 23.30827 | 64.84962
Magnesioferrite | 2022-05-11 | MFT | 6 | 0.01031177 | 0 | 0.05301844 | 25 | 0 | 75
Magnetite | 2022-05-11 | MFT | 274 | 1.753056 | 3.318841 | 18.88345 | 8.631922 | 74.5114 | 16.85668
Tramp_Steel | 2022-05-11 | MFT | 78 | 0.2020773 | 0.1850094 | 2.575257 | 18.51852 | 14.81481 | 66.66667
Fe_Ti_Ox | 2022-05-11 | MFT | 101 | 0.8152948 | 0.09293661 | 1.847389 | 42.41002 | 34.2723 | 23.31768
Ilmenite | 2022-05-11 | MFT | 29 | 0.2913905 | 0.02190932 | 1.810827 | 65.75342 | 3.196347 | 31.05023
Rutile | 2022-05-11 | MFT | 72 | 0.5239042 | 0.07102729 | 0.03656161 | 30.2381 | 50.47619 | 19.28571
Non floating Cu | 2022-05-11 | MFT | 272 | 0.6560861 | 53.32817 | 4.723097 | 4.657933 | 44.83261 | 50.50946
Chrysocolla | 2022-05-11 | MFT | 35 | 0.02968791 | 6.730377 | 0.01480263 | 25.4902 | 37.2549 | 37.2549
Cu_Fe_Oxide | 2022-05-11 | MFT | 112 | 0.477335 | 29.09467 | 4.318794 | 1.95122 | 53.90244 | 44.14634
CuFe_Silicate | 2022-05-11 | MFT | 109 | 0.09833599 | 11.48225 | 0.2806724 | 6.060606 | 18.78788 | 75.15152
Other sulphides | 2022-05-11 | MFT | 252 | 0.5887547 | 0.2946207 | 0.1461303 | 2.5 | 6.071429 | 91.42857
Arsenopyrite | 2022-05-11 | MFT | 0 | 0 | 0 | 0 | 0 | 0 | 0
Galena | 2022-05-11 | MFT | 240 | 0.5456366 | 0.2946207 | 0.1461303 | 2.255639 | 6.390977 | 91.35338
Millerite | 2022-05-11 | MFT | 0 | 0 | 0 | 0 | 0 | 0 | 0
Molybdenite | 2022-05-11 | MFT | 1 | 0.001524589 | 0 | 0 | 100 | 0 | 0
Monazite_Ce | 2022-05-11 | MFT | 7 | 0.009992988 | 0 | 0 | 0 | 0 | 100
Pentlandite | 2022-05-11 | MFT | 0 | 0 | 0 | 0 | 0 | 0 | 0
Siegenite | 2022-05-11 | MFT | 0 | 0 | 0 | 0 | 0 | 0 | 0
Sphalerite | 2022-05-11 | MFT | 0 | 0 | 0 | 0 | 0 | 0 | 0
vaesite | 2022-05-11 | MFT | 0 | 0 | 0 | 0 | 0 | 0 | 0
Pyrite | 2022-05-11 | MFT | 47 | 0.09304706 | 0 | 0.542088 | 26.86567 | 19.40299 | 53.73134
Pyrrhotite | 2022-05-11 | MFT | 15 | 0.1111758 | 0 | 0.966745 | 8.045977 | 65.51724 | 26.43678
Sec. Cu Sulphides | 2022-05-11 | MFT | 5 | 0.007456626 | 3.482935 | 0.004945104 | 20 | 0 | 80
Bornite | 2022-05-11 | MFT | 3 | 0.004324289 | 1.767476 | 0.003280852 | 0 | 0 | 100
Chalcocite | 2022-05-11 | MFT | 2 | 0.003132338 | 1.71546 | 0.001664252 | 50 | 0 | 50
Covellite | 2022-05-11 | MFT | 0 | 0 | 0 | 0 | 0 | 0 | 0
Silicate gangue | 2022-05-11 | MFT | 20471 | 65.33331 | 15.88357 | 37.12248 | 11.15432 | 50.41736 | 38.42832
Amphibole | 2022-05-11 | MFT | 2340 | 2.946726 | 7.806924 | 7.119908 | 3.096591 | 10.53977 | 86.36364
Biotite | 2022-05-11 | MFT | 345 | 0.9509084 | 3.410082 | 2.564549 | 0.926706 | 55.77085 | 43.30244
Garnets | 2022-05-11 | MFT | 6120 | 10.40914 | 1.644512 | 11.91348 | 4.996609 | 16.72319 | 78.2802
Kaolinite | 2022-05-11 | MFT | 2704 | 15.41025 | 0.9841062 | 0.766959 | 12.80159 | 66.29766 | 20.90075
Muscovite | 2022-05-11 | MFT | 2370 | 9.82673 | 0.7643029 | 2.317377 | 25.09745 | 42.27985 | 32.6227
Orthoclase | 2022-05-11 | MFT | 12 | 0.01419254 | 0 | 0.0004641485 | 0 | 15 | 85
Plagioclase | 2022-05-11 | MFT | 1212 | 1.024856 | 0.07404232 | 0.2344367 | 2.109705 | 3.867792 | 94.0225
Quartz | 2022-05-11 | MFT | 1411 | 16.41995 | 0.2355548 | 0.3887252 | 11.83734 | 71.35955 | 16.80311
Silicate gangue_generic | 2022-05-11 | MFT | 3889 | 5.299133 | 0.8140641 | 9.914705 | 4.027143 | 17.67222 | 78.30063
Chalcopyrite cl. | 2022-05-11 | MFT | 33 | 0.06504174 | 11.67938 | 0.2550232 | 26.78571 | 28.57143 | 44.64286
Native Copper | 2022-05-11 | MFT | 0 | 0 | 0 | 0 | 0 | 0 | 0
CuMn mineral | 2022-05-11 | MFT | 16 | 0.05072724 | 6.020868 | 0.1088275 | 1.639344 | 60.65574 | 37.70492
Accessory_phases | 2022-05-23 | MCOF | 54 | 0.5342831 | 0.02824379 | 0.008444205 | 77.95276 | 2.755906 | 19.29134
Apatite | 2022-05-23 | MCOF | 43 | 0.5080776 | 0.00882646 | 0.007985023 | 80.3681 | 2.658487 | 16.97342
Zircon | 2022-05-23 | MCOF | 7 | 0.02318052 | 0 | 0 | 13.33333 | 0 | 86.66667
Carbonate gangue | 2022-05-23 | MCOF | 5993 | 34.16124 | 0.8543961 | 17.42541 | 58.49234 | 23.92551 | 17.58215
Ankerite | 2022-05-23 | MCOF | 2403 | 6.945575 | 0.5575799 | 13.36161 | 12.19803 | 41.5598 | 46.24217
Calcite | 2022-05-23 | MCOF | 3254 | 25.54203 | 0.2968161 | 2.796406 | 72.25188 | 17.10099 | 10.64713
Dolomite_ | 2022-05-23 | MCOF | 336 | 1.673634 | 0 | 1.26739 | 11.47816 | 67.24524 | 21.2766
Chalcopyrite | 2022-05-23 | MCOF | 11 | 0.2782912 | 9.654441 | 1.055495 | 47.0297 | 48.51485 | 4.455446
Chalcopyrite <20 | 2022-05-23 | MCOF | 101 | 0.2314501 | 6.481029 | 0.7630799 | 46.42857 | 16.66667 | 36.90476
Chalcopyrite >150 | 2022-05-23 | MCOF | 0 | 0 | 0 | 0 | 0 | 0 | 0
CPS floating Cu | 2022-05-23 | MCOF | 49 | 0.2851434 | 16.52494 | 0.6502661 | 25.94595 | 48.64865 | 25.40541
Cuprite | 2022-05-23 | MCOF | 4 | 0.01403983 | 1.046044 | 0.01087988 | 0 | 0 | 100
Delafossite | 2022-05-23 | MCOF | 13 | 0.1636512 | 7.733655 | 0.6374388 | 0 | 88.04348 | 11.95652
Malachite | 2022-05-23 | MCOF | 32 | 0.1074524 | 7.745236 | 0.00194741 | 55.81395 | 10.46512 | 33.72093
Fe_Ox | 2022-05-23 | MCOF | 897 | 3.802605 | 1.262448 | 31.61085 | 9.253321 | 48.09895 | 42.64773
Fe_oxyhydroxides | 2022-05-23 | MCOF | 361 | 1.265887 | 0.3077061 | 8.461499 | 5.714286 | 38.57143 | 55.71429
Haematite | 2022-05-23 | MCOF | 239 | 0.636067 | 0.382845 | 4.769547 | 9.041096 | 29.86301 | 61.09589
Magnesioferrite | 2022-05-23 | MCOF | 2 | 0.04586784 | 0 | 0.1874493 | 0 | 96.66667 | 3.333333
Magnetite | 2022-05-23 | MCOF | 215 | 1.546009 | 0.5718965 | 14.7075 | 12.59584 | 66.046 | 21.35816
Tramp_Steel | 2022-05-23 | MCOF | 79 | 0.3077584 | 0 | 3.480783 | 9.615385 | 11.53846 | 78.84615
Fe_Ti_Ox | 2022-05-23 | MCOF | 114 | 0.9952829 | 0.1423946 | 1.087627 | 44.42771 | 20.48193 | 35.09036
Ilmenite | 2022-05-23 | MCOF | 27 | 0.2051723 | 0.01115879 | 1.037933 | 0 | 42.30769 | 57.69231
Rutile | 2022-05-23 | MCOF | 87 | 0.7901106 | 0.1312358 | 0.04969401 | 55.24345 | 15.16854 | 29.58801
Non floating Cu | 2022-05-23 | MCOF | 449 | 1.611638 | 23.19823 | 5.845477 | 2.167183 | 47.67802 | 50.1548
Chrysocolla | 2022-05-23 | MCOF | 71 | 0.1967878 | 6.637413 | 0.07112811 | 2.105263 | 19.64912 | 78.24561
Cu_Fe_Oxide | 2022-05-23 | MCOF | 116 | 0.4336237 | 3.491061 | 3.436875 | 1.910828 | 50.31847 | 47.7707
CuFe_Silicate | 2022-05-23 | MCOF | 236 | 0.8589124 | 11.46149 | 2.139281 | 1.975309 | 55.72016 | 42.30453
Other sulphides | 2022-05-23 | MCOF | 225 | 0.6429389 | 0.03646203 | 0.2857442 | 13.3829 | 5.576208 | 81.04089
Arsenopyrite | 2022-05-23 | MCOF | 0 | 0 | 0 | 0 | 0 | 0 | 0
Galena | 2022-05-23 | MCOF | 211 | 0.5644868 | 0.03646203 | 0.1570972 | 5.172414 | 6.034483 | 88.7931
Millerite | 2022-05-23 | MCOF | 0 | 0 | 0 | 0 | 0 | 0 | 0
Molybdenite | 2022-05-23 | MCOF | 1 | 0.00180841 | 0 | 0 | 0 | 0 | 100
Monazite_Ce | 2022-05-23 | MCOF | 9 | 0.01693329 | 0 | 0 | 20 | 10 | 70
Pentlandite | 2022-05-23 | MCOF | 1 | 0.03472146 | 0 | 0.128647 | 100 | 0 | 0
Siegenite | 2022-05-23 | MCOF | 0 | 0 | 0 | 0 | 0 | 0 | 0
Sphalerite | 2022-05-23 | MCOF | 0 | 0 | 0 | 0 | 0 | 0 | 0
vaesite | 2022-05-23 | MCOF | 0 | 0 | 0 | 0 | 0 | 0 | 0
Pyrite | 2022-05-23 | MCOF | 151 | 1.186054 | 0.01588066 | 6.706296 | 51.25 | 22.36111 | 26.38889
Pyrrhotite | 2022-05-23 | MCOF | 47 | 0.1470303 | 0 | 1.088693 | 52.57732 | 26.80412 | 20.61856
Sec. Cu Sulphides | 2022-05-23 | MCOF | 42 | 0.5195692 | 36.84538 | 0.2907858 | 3.521127 | 80.28169 | 16.19718
Bornite | 2022-05-23 | MCOF | 21 | 0.06326146 | 3.630941 | 0.08466919 | 2.702703 | 0 | 97.2973
Chalcocite | 2022-05-23 | MCOF | 13 | 0.4439974 | 32.61139 | 0.2026946 | 2.51046 | 95.39749 | 2.09205
Covellite | 2022-05-23 | MCOF | 8 | 0.01231034 | 0.6030453 | 0.003421983 | 37.5 | 0 | 62.5
Silicate gangue | 2022-05-23 | MCOF | 16450 | 55.60448 | 4.956162 | 33.18183 | 21.37147 | 41.87868 | 36.74985
Amphibole | 2022-05-23 | MCOF | 1755 | 2.67807 | 1.113237 | 5.845862 | 4.41231 | 13.05154 | 82.53615
Biotite | 2022-05-23 | MCOF | 415 | 1.96319 | 2.170396 | 4.754878 | 1.452081 | 66.50532 | 32.04259
Garnets | 2022-05-23 | MCOF | 4456 | 8.091706 | 0.4555634 | 9.350919 | 6.566237 | 22.93008 | 70.50368
Kaolinite | 2022-05-23 | MCOF | 2290 | 13.29637 | 0.3674803 | 0.4795465 | 25.81296 | 53.2128 | 20.97425
Muscovite | 2022-05-23 | MCOF | 2294 | 10.66768 | 0.2711024 | 2.048587 | 34.72403 | 34.35897 | 30.91699
Orthoclase | 2022-05-23 | MCOF | 14 | 0.03703623 | 0 | 0.001061352 | 0 | 75 | 25
Plagioclase | 2022-05-23 | MCOF | 872 | 0.8420613 | 0.009543453 | 0.1335265 | 2.84264 | 5.989848 | 91.16751
Quartz | 2022-05-23 | MCOF | 1337 | 12.40941 | 0.02271864 | 0.2401678 | 28.54234 | 58.01854 | 13.43912
Silicate gangue_generic | 2022-05-23 | MCOF | 2939 | 5.148858 | 0.5461209 | 9.893541 | 3.997839 | 25.2116 | 70.79056
Chalcopyrite cl. | 2022-05-23 | MCOF | 112 | 0.5097413 | 16.13547 | 1.818575 | 46.75676 | 34.05405 | 19.18919
Native Copper | 2022-05-23 | MCOF | 0 | 0 | 0 | 0 | 0 | 0 | 0
CuMn mineral | 2022-05-23 | MCOF | 26 | 0.1223142 | 1.608264 | 0.198193 | 4.83871 | 26.6129 | 68.54839
Accessory_phases | 2022-05-23 | MCON | 37 | 0.1236315 | 0.003612037 | 0.00476585 | 26.95652 | 25.21739 | 47.82609
Apatite | 2022-05-23 | MCON | 28 | 0.1117628 | 0.0009871016 | 0.003704229 | 29.80769 | 25.96154 | 44.23077
Zircon | 2022-05-23 | MCON | 2 | 0.006393442 | 0 | 0.0001837926 | 0 | 0 | 100
Carbonate gangue | 2022-05-23 | MCON | 1167 | 2.977868 | 0.3232212 | 0.8206491 | 33.20158 | 16.99605 | 49.80237
Ankerite | 2022-05-23 | MCON | 757 | 1.236213 | 0.2371865 | 0.6951857 | 5.892548 | 11.0052 | 83.10225
Calcite | 2022-05-23 | MCON | 369 | 1.595303 | 0.0850437 | 0.0938229 | 53.78394 | 16.86886 | 29.3472
Dolomite_ | 2022-05-23 | MCON | 41 | 0.146352 | 0.0009909532 | 0.03164053 | 5.960265 | 64.23841 | 29.80132
Chalcopyrite | 2022-05-23 | MCON | 645 | 17.24725 | 35.2657 | 17.08636 | 33.45175 | 21.1996 | 45.34865
Chalcopyrite <20 | 2022-05-23 | MCON | 3222 | 7.667502 | 13.7998 | 7.24356 | 35.01208 | 17.37595 | 47.61197
Chalcopyrite >150 | 2022-05-23 | MCON | 12 | 4.515576 | 10.77079 | 4.683925 | 53.01357 | 19.31209 | 27.67435
CPS floating Cu | 2022-05-23 | MCON | 578 | 3.324212 | 16.35411 | 1.068939 | 9.172853 | 44.27359 | 46.55355
Cuprite | 2022-05-23 | MCON | 42 | 1.250904 | 6.98134 | 0.09915162 | 0 | 82.25539 | 17.74461
Delafossite | 2022-05-23 | MCON | 375 | 1.19404 | 4.408902 | 0.9149111 | 11.86441 | 28.04314 | 60.09245
Malachite | 2022-05-23 | MCON | 135 | 0.7611597 | 4.172219 | 0.04778152 | 16.29881 | 26.48557 | 57.21562
Fe_Ox | 2022-05-23 | MCON | 796 | 3.263488 | 0.05189194 | 7.762302 | 7.447413 | 36.15691 | 56.39568
Fe_oxyhydroxides | 2022-05-23 | MCON | 173 | 0.3468782 | 0.006397191 | 0.6033694 | 10.29412 | 17.64706 | 72.05882
Haematite | 2022-05-23 | MCON | 169 | 0.3514693 | 0.008697057 | 0.6746054 | 19.48718 | 21.53846 | 58.97436
Magnesioferrite | 2022-05-23 | MCON | 8 | 0.01581357 | 0.002927044 | 0.01750818 | 10 | 0 | 90
Magnetite | 2022-05-23 | MCON | 328 | 2.098171 | 0.03326319 | 5.114476 | 4.590985 | 44.40735 | 51.00167
Tramp_Steel | 2022-05-23 | MCON | 111 | 0.4438001 | 0.0003169663 | 1.343268 | 11.03448 | 17.93103 | 71.03448
Fe_Ti_Ox | 2022-05-23 | MCON | 74 | 0.270463 | 0.01058391 | 0.05394337 | 20.57143 | 29.71429 | 49.71429
Ilmenite | 2022-05-23 | MCON | 24 | 0.04244157 | 0.007646394 | 0.04406071 | 26.92308 | 11.53846 | 61.53846
Rutile | 2022-05-23 | MCON | 50 | 0.2280214 | 0.002937517 | 0.009882656 | 19.46309 | 32.88591 | 47.65101
Non floating Cu | 2022-05-23 | MCON | 1154 | 1.686355 | 2.060513 | 1.955224 | 3.496115 | 24.25083 | 72.25305
Chrysocolla | 2022-05-23 | MCON | 160 | 0.1656854 | 0.3810252 | 0.02857313 | 1.724138 | 23.7069 | 74.56897
Cu_Fe_Oxide | 2022-05-23 | MCON | 196 | 0.7127328 | 0.617048 | 1.445084 | 5.410822 | 53.50701 | 41.08216
CuFe_Silicate | 2022-05-23 | MCON | 775 | 0.7201974 | 0.9575891 | 0.4431133 | 3.248731 | 7.411168 | 89.3401
Other sulphides | 2022-05-23 | MCON | 288 | 0.7239349 | 0.07887394 | 0.1507262 | 8.359133 | 8.668731 | 82.97214
Arsenopyrite | 2022-05-23 | MCON | 23 | 0.04849494 | 0.001033618 | 0.05394859 | 13.04348 | 4.347826 | 82.6087
Galena | 2022-05-23 | MCON | 175 | 0.4856975 | 0.04506756 | 0.05544689 | 5.181347 | 7.253886 | 87.56477
Millerite | 2022-05-23 | MCON | 2 | 0.01826212 | 0 | 0.002358686 | 0 | 0 | 100
Molybdenite | 2022-05-23 | MCON | 55 | 0.1028732 | 0.02949559 | 0.002334411 | 21.81818 | 20 | 58.18182
Monazite_Ce | 2022-05-23 | MCON | 8 | 0.01751395 | 0.002370141 | 0.002500534 | 10 | 0 | 90
Pentlandite | 2022-05-23 | MCON | 14 | 0.02775026 | 0 | 0.02609949 | 5.882353 | 11.76471 | 82.35294
Siegenite | 2022-05-23 | MCON | 4 | 0.01314056 | 0.0009070355 | 0.004915027 | 0 | 0 | 100
Sphalerite | 2022-05-23 | MCON | 5 | 0.006937565 | 0 | 0.002210334 | 0 | 0 | 100
vaesite | 2022-05-23 | MCON | 2 | 0.003264736 | 0 | 0.0009122371 | 0 | 0 | 100
Pyrite | 2022-05-23 | MCON | 3357 | 29.18412 | 0.6946725 | 44.21442 | 22.42396 | 49.01045 | 28.56559
Pyrrhotite | 2022-05-23 | MCON | 1146 | 4.943127 | 0.07883403 | 9.641919 | 11.70314 | 41.19886 | 47.098
Sec. Cu Sulphides | 2022-05-23 | MCON | 1053 | 4.259896 | 19.83334 | 0.9767224 | 15.90517 | 33.23276 | 50.86207
Bornite | 2022-05-23 | MCON | 613 | 1.729494 | 6.858279 | 0.6375166 | 9.9182 | 23.00613 | 67.07566
Chalcocite | 2022-05-23 | MCON | 298 | 2.298034 | 12.06581 | 0.3016577 | 20.48495 | 44.64883 | 34.86622
Covellite | 2022-05-23 | MCON | 142 | 0.2323676 | 0.9092539 | 0.03754815 | 18.49315 | 8.219178 | 73.28767
Silicate gangue | 2022-05-23 | MCON | 10394 | 19.81258 | 0.6740521 | 4.336539 | 12.64682 | 26.36917 | 60.98401
Amphibole | 2022-05-23 | MCON | 1219 | 1.663791 | 0.3839789 | 1.13174 | 2.654321 | 3.765432 | 93.58025
Biotite | 2022-05-23 | MCON | 35 | 0.05602084 | 0.001905567 | 0.03030038 | 1.754386 | 36.84211 | 61.40351
Garnets | 2022-05-23 | MCON | 2696 | 3.994993 | 0.0977917 | 1.493228 | 7.684895 | 13.17755 | 79.13756
Kaolinite | 2022-05-23 | MCON | 1310 | 3.865604 | 0.0317649 | 0.07242896 | 14.69227 | 47.10782 | 38.19991
Muscovite | 2022-05-23 | MCON | 1007 | 2.373565 | 0.04961974 | 0.1814412 | 17.89899 | 22.74747 | 59.35354
Orthoclase | 2022-05-23 | MCON | 4 | 0.02176491 | 0 | 0.0001216316 | 0 | 100 | 0
Plagioclase | 2022-05-23 | MCON | 725 | 0.7515695 | 0.03547275 | 0.07074435 | 5.411765 | 10.82353 | 83.76471
Quartz | 2022-05-23 | MCON | 1595 | 4.648406 | 0.01757587 | 0.1528619 | 20.78325 | 37.35944 | 41.85731
Silicate gangue_generic | 2022-05-23 | MCON | 1790 | 2.360139 | 0.05546582 | 1.183402 | 4.754165 | 10.72735 | 84.51849
Chalcopyrite cl. | 2022-05-23 | MCON | 3879 | 29.43033 | 59.83629 | 29.01385 | 36.85969 | 19.91382 | 43.22649
Native Copper | 2022-05-23 | MCON | 24 | 0.1155241 | 0.7804239 | 0.00647266 | 0 | 0 | 100
CuMn mineral | 2022-05-23 | MCON | 23 | 0.08773979 | 0.1048508 | 0.03845374 | 0 | 48.83721 | 51.16279
Accessory_phases | 2022-05-23 | MFT | 52 | 0.3899338 | 0.02816429 | 0.01812145 | 56.70103 | 14.84536 | 28.45361
Apatite | 2022-05-23 | MFT | 50 | 0.3887621 | 0.02816429 | 0.0176255 | 56.93582 | 14.90683 | 28.15735
Zircon | 2022-05-23 | MFT | 0 | 0 | 0 | 0 | 0 | 0 | 0
Carbonate gangue | 2022-05-23 | MFT | 8550 | 30.09407 | 2.161252 | 16.46252 | 46.59254 | 22.67336 | 30.7341
Ankerite | 2022-05-23 | MFT | 3851 | 8.064354 | 1.248326 | 12.78283 | 5.601433 | 39.67764 | 54.72092
Calcite | 2022-05-23 | MFT | 4231 | 19.98332 | 0.8598522 | 2.463737 | 61.30225 | 15.3506 | 23.34715
Dolomite_ | 2022-05-23 | MFT | 468 | 2.046396 | 0.05307468 | 1.215954 | 41.68145 | 37.24725 | 21.0713
Chalcopyrite | 2022-05-23 | MFT | 3 | 0.02561386 | 2.671784 | 0.07207315 | 0 | 25 | 75
Chalcopyrite <20 | 2022-05-23 | MFT | 43 | 0.05442945 | 4.989841 | 0.1346431 | 25.4902 | 15.68627 | 58.82353
Chalcopyrite >150 | 2022-05-23 | MFT | 0 | 0 | 0 | 0 | 0 | 0 | 0
CPS floating Cu | 2022-05-23 | MFT | 41 | 0.05026491 | 8.39002 | 0.04143789 | 6.521739 | 0 | 93.47826
Cuprite | 2022-05-23 | MFT | 0 | 0 | 0 | 0 | 0 | 0 | 0
Delafossite | 2022-05-23 | MFT | 10 | 0.0192919 | 2.20748 | 0.04143789 | 7.142857 | 0 | 92.85714
Malachite | 2022-05-23 | MFT | 31 | 0.030973 | 6.18254 | 0 | 6.25 | 0 | 93.75
Fe_Ox | 2022-05-23 | MFT | 1296 | 5.38779 | 8.851813 | 40.83254 | 5.625631 | 61.40262 | 32.97175
Fe_oxyhydroxides | 2022-05-23 | MFT | 522 | 1.017575 | 0.7383531 | 5.93129 | 6.257822 | 21.15144 | 72.59074
Haematite | 2022-05-23 | MFT | 369 | 0.6992869 | 1.240161 | 4.575259 | 9.073359 | 17.95367 | 72.97297
Magnesioferrite | 2022-05-23 | MFT | 2 | 0.002368823 | 0 | 0.01019061 | 0 | 0 | 100
Magnetite | 2022-05-23 | MFT | 233 | 3.195466 | 6.797642 | 25.70729 | 4.310345 | 87.97209 | 7.71757
Tramp_Steel | 2022-05-23 | MFT | 168 | 0.469944 | 0.07565708 | 4.594838 | 10.2439 | 14.14634 | 75.60976
Fe_Ti_Ox | 2022-05-23 | MFT | 150 | 0.9133725 | 0.3534409 | 2.115774 | 36.05707 | 37.22438 | 26.71855
Ilmenite | 2022-05-23 | MFT | 49 | 0.474376 | 0.3452371 | 2.059479 | 24.74227 | 43.29897 | 31.95876
Rutile | 2022-05-23 | MFT | 101 | 0.4389965 | 0.00820378 | 0.05629524 | 47.51958 | 31.0705 | 21.40992
Non floating Cu | 2022-05-23 | MFT | 389 | 0.9081636 | 57.27758 | 3.679281 | 2.437107 | 59.74843 | 37.81447
Chrysocolla | 2022-05-23 | MFT | 60 | 0.09628121 | 11.6167 | 0.04187755 | 5 | 38.88889 | 56.11111
Cu_Fe_Oxide | 2022-05-23 | MFT | 150 | 0.3840551 | 11.0934 | 2.791348 | 0.8356546 | 43.73259 | 55.43175
CuFe_Silicate | 2022-05-23 | MFT | 164 | 0.3346027 | 25.44861 | 0.6563426 | 3.109656 | 69.23077 | 27.65957
Other sulphides | 2022-05-23 | MFT | 372 | 0.8194474 | 0.05251619 | 0.2035721 | 3.818616 | 5.250597 | 90.93079
Arsenopyrite | 2022-05-23 | MFT | 1 | 0.001579216 | 0 | 0.0040963 | 100 | 0 | 0
Galena | 2022-05-23 | MFT | 348 | 0.7350994 | 0.05251619 | 0.1994758 | 3.333333 | 5.384615 | 91.28205
Millerite | 2022-05-23 | MFT | 0 | 0 | 0 | 0 | 0 | 0 | 0
Molybdenite | 2022-05-23 | MFT | 2 | 0.002801834 | 0 | 0 | 0 | 0 | 100
Monazite_Ce | 2022-05-23 | MFT | 13 | 0.01705298 | 0 | 0 | 15.38462 | 7.692308 | 76.92308
Pentlandite | 2022-05-23 | MFT | 0 | 0 | 0 | 0 | 0 | 0 | 0
Siegenite | 2022-05-23 | MFT | 0 | 0 | 0 | 0 | 0 | 0 | 0
Sphalerite | 2022-05-23 | MFT | 0 | 0 | 0 | 0 | 0 | 0 | 0
vaesite | 2022-05-23 | MFT | 0 | 0 | 0 | 0 | 0 | 0 | 0
Pyrite | 2022-05-23 | MFT | 63 | 0.1199542 | 0 | 0.5308099 | 19.14894 | 3.191489 | 77.65957
Pyrrhotite | 2022-05-23 | MFT | 12 | 0.02818136 | 0 | 0.1853607 | 33.33333 | 29.16667 | 37.5
Sec. Cu Sulphides | 2022-05-23 | MFT | 4 | 0.006092716 | 1.241817 | 0.001580927 | 20 | 0 | 80
Bornite | 2022-05-23 | MFT | 1 | 0.001324503 | 0.2380514 | 0.0006570085 | 0 | 0 | 100
Chalcocite | 2022-05-23 | MFT | 0 | 0 | 0 | 0 | 0 | 0 | 0
Covellite | 2022-05-23 | MFT | 3 | 0.004768212 | 1.003765 | 0.0009239181 | 25 | 0 | 75
Silicate gangue | 2022-05-23 | MFT | 25247 | 61.20269 | 13.98177 | 35.72228 | 11.11009 | 36.57253 | 52.31738
Amphibole | 2022-05-23 | MFT | 3522 | 4.578462 | 4.908143 | 7.17769 | 2.318548 | 5.544355 | 92.1371
Biotite | 2022-05-23 | MFT | 418 | 1.242568 | 3.360679 | 2.507644 | 1.362559 | 63.74408 | 34.89336
Garnets | 2022-05-23 | MFT | 6608 | 12.20591 | 1.480893 | 12.20684 | 5.657592 | 16.13418 | 78.20823
Kaolinite | 2022-05-23 | MFT | 3473 | 12.57121 | 1.279327 | 0.7191718 | 11.17979 | 53.4797 | 35.34051
Muscovite | 2022-05-23 | MFT | 3417 | 11.60754 | 1.213089 | 2.520061 | 24.14604 | 26.60891 | 49.24505
Orthoclase | 2022-05-23 | MFT | 16 | 0.01434539 | 0 | 0.0005320356 | 0 | 9.090909 | 90.90909
Plagioclase | 2022-05-23 | MFT | 1184 | 0.9410597 | 0.07775185 | 0.1524065 | 3.026038 | 4.574243 | 92.39972
Quartz | 2022-05-23 | MFT | 1665 | 10.95639 | 0.1492197 | 0.2603992 | 13.74446 | 68.51281 | 17.74273
Silicate gangue_generic | 2022-05-23 | MFT | 4874 | 6.593888 | 1.316412 | 9.780186 | 2.941176 | 17.69063 | 79.36819
Chalcopyrite cl. | 2022-05-23 | MFT | 46 | 0.08004331 | 7.661625 | 0.2067163 | 17.33333 | 18.66667 | 64
Native Copper | 2022-05-23 | MFT | 0 | 0 | 0 | 0 | 0 | 0 | 0
CuMn mineral | 2022-05-23 | MFT | 15 | 0.09322467 | 9.118879 | 0.1897131 | 0 | 90.16393 | 9.836066
Accessory_phases | 2022-05-04 | MCOF | 37 | 0.4700663 | 0 | 0.007370393 | 90.27778 | 5.555556 | 4.166667
Apatite | 2022-05-04 | MCOF | 33 | 0.4594692 | 0 | 0.004721115 | 91.52542 | 5.649718 | 2.824859
Zircon | 2022-05-04 | MCOF | 3 | 0.009652369 | 0 | 0.002649278 | 0 | 0 | 100
Carbonate gangue | 2022-05-04 | MCOF | 5196 | 36.75966 | 0.4079454 | 14.34378 | 85.95259 | 9.361872 | 4.685536
Ankerite | 2022-05-04 | MCOF | 458 | 1.548712 | 0.1134752 | 5.245254 | 15.62239 | 50.71011 | 33.6675
Calcite | 2022-05-04 | MCOF | 4250 | 30.24523 | 0.2671586 | 2.906583 | 92.0764 | 4.817459 | 3.106139
Dolomite_ | 2022-05-04 | MCOF | 488 | 4.965713 | 0.02731159 | 6.191939 | 66.57237 | 26.80339 | 6.624234
Chalcopyrite | 2022-05-04 | MCOF | 20 | 0.8777084 | 40.6606 | 6.443428 | 92.54902 | 6.470588 | 0.9803922
Chalcopyrite <20 | 2022-05-04 | MCOF | 88 | 0.2443816 | 10.23397 | 1.656488 | 64.78873 | 16.90141 | 18.30986
Chalcopyrite >150 | 2022-05-04 | MCOF | 0 | 0 | 0 | 0 | 0 | 0 | 0
CPS floating Cu | 2022-05-04 | MCOF | 18 | 0.03542214 | 2.484547 | 0.05462754 | 28.57143 | 0 | 71.42857
Cuprite | 2022-05-04 | MCOF | 0 | 0 | 0 | 0 | 0 | 0 | 0
Delafossite | 2022-05-04 | MCOF | 4 | 0.008888394 | 0.5572699 | 0.05462754 | 25 | 0 | 75
Malachite | 2022-05-04 | MCOF | 14 | 0.02653375 | 1.927277 | 0 | 29.41176 | 0 | 70.58824
Fe_Ox | 2022-05-04 | MCOF | 274 | 1.419987 | 0.3739934 | 21.55964 | 8.675799 | 50.68493 | 40.63927
Fe_oxyhydroxides | 2022-05-04 | MCOF | 100 | 0.3121617 | 0.03827141 | 3.728296 | 4.605263 | 9.868421 | 85.52632
Haematite | 2022-05-04 | MCOF | 69 | 0.6117137 | 0.110943 | 8.998678 | 6.405694 | 80.78292 | 12.81139
Magnesioferrite | 2022-05-04 | MCOF | 7 | 0.01336956 | 0 | 0.1492948 | 0 | 0 | 100
Magnetite | 2022-05-04 | MCOF | 85 | 0.4272919 | 0.224779 | 7.497796 | 15.34653 | 40.59406 | 44.05941
Tramp_Steel | 2022-05-04 | MCOF | 13 | 0.05544978 | 0 | 1.185578 | 6.666667 | 60 | 33.33333
Fe_Ti_Ox | 2022-05-04 | MCOF | 65 | 0.9210824 | 0 | 5.198251 | 64.73029 | 25.51867 | 9.751037
Ilmenite | 2022-05-04 | MCOF | 26 | 0.4830292 | 0 | 5.186369 | 56.32653 | 42.04082 | 1.632653
Rutile | 2022-05-04 | MCOF | 39 | 0.4380533 | 0 | 0.01188134 | 73.41772 | 8.438819 | 18.14346
Non floating Cu | 2022-05-04 | MCOF | 89 | 0.9451312 | 29.55681 | 7.768057 | 10.19253 | 83.57871 | 6.228766
Chrysocolla | 2022-05-04 | MCOF | 27 | 0.1423211 | 7.840978 | 0.07108176 | 45.45455 | 49.69697 | 4.848485
Cu_Fe_Oxide | 2022-05-04 | MCOF | 25 | 0.3450208 | 6.35431 | 4.63875 | 1 | 89.5 | 9.5
CuFe_Silicate | 2022-05-04 | MCOF | 36 | 0.456557 | 15.33717 | 3.055437 | 2.321083 | 92.26306 | 5.415861
Other sulphides | 2022-05-04 | MCOF | 131 | 0.4341307 | 0.02156105 | 0.08316842 | 11.80556 | 11.80556 | 76.38889
Arsenopyrite | 2022-05-04 | MCOF | 0 | 0 | 0 | 0 | 0 | 0 | 0
Galena | 2022-05-04 | MCOF | 126 | 0.4072889 | 0.02156105 | 0.08316842 | 5.970149 | 12.68657 | 81.34328
Millerite | 2022-05-04 | MCOF | 0 | 0 | 0 | 0 | 0 | 0 | 0
Molybdenite | 2022-05-04 | MCOF | 0 | 0 | 0 | 0 | 0 | 0 | 0
Monazite_Ce | 2022-05-04 | MCOF | 4 | 0.01903776 | 0 | 0 | 100 | 0 | 0
Pentlandite | 2022-05-04 | MCOF | 0 | 0 | 0 | 0 | 0 | 0 | 0
Siegenite | 2022-05-04 | MCOF | 0 | 0 | 0 | 0 | 0 | 0 | 0
Sphalerite | 2022-05-04 | MCOF | 0 | 0 | 0 | 0 | 0 | 0 | 0
vaesite | 2022-05-04 | MCOF | 0 | 0 | 0 | 0 | 0 | 0 | 0
Pyrite | 2022-05-04 | MCOF | 70 | 0.8704506 | 0.02037282 | 9.698654 | 84.86998 | 12.05674 | 3.073286
Pyrrhotite | 2022-05-04 | MCOF | 24 | 0.2253274 | 0 | 3.25514 | 52.10084 | 43.69748 | 4.201681
Sec. Cu Sulphides | 2022-05-04 | MCOF | 26 | 0.1653143 | 15.32256 | 0.1184186 | 12.16216 | 70.27027 | 17.56757
Bornite | 2022-05-04 | MCOF | 7 | 0.02349428 | 1.693405 | 0.07154133 | 18.18182 | 0 | 81.81818
Chalcocite | 2022-05-04 | MCOF | 11 | 0.1206751 | 12.01137 | 0.04591002 | 7.692308 | 86.53846 | 5.769231
Covellite | 2022-05-04 | MCOF | 8 | 0.02114485 | 1.617783 | 0.0009672683 | 27.27273 | 63.63636 | 9.090909
Silicate gangue | 2022-05-04 | MCOF | 7451 | 56.63134 | 0.9176463 | 29.81298 | 40.84851 | 47.12449 | 12.02701
Amphibole | 2022-05-04 | MCOF | 397 | 1.303694 | 0.5052786 | 8.541519 | 34.72883 | 32.63559 | 32.63559
Biotite | 2022-05-04 | MCOF | 195 | 1.442249 | 0.01158972 | 7.465088 | 4.938272 | 88.80658 | 6.255144
Garnets | 2022-05-04 | MCOF | 2219 | 4.922729 | 0.03244558 | 6.841557 | 15.04132 | 16.64699 | 68.31169
Kaolinite | 2022-05-04 | MCOF | 1415 | 19.48544 | 0.2181076 | 0.1747025 | 49.16842 | 47.72148 | 3.110101
Muscovite | 2022-05-04 | MCOF | 762 | 4.836995 | 0.06022188 | 0.7242707 | 66.4751 | 24.18582 | 9.33908
Orthoclase | 2022-05-04 | MCOF | 10 | 0.02839029 | 0 | 0 | 29.62963 | 55.55556 | 14.81481
Plagioclase | 2022-05-04 | MCOF | 721 | 0.8575411 | 0.01909311 | 0.04401691 | 4.358655 | 7.347447 | 88.2939
Quartz | 2022-05-04 | MCOF | 910 | 21.48291 | 0.05740137 | 0.09973527 | 40.71034 | 57.27821 | 2.011451
Silicate gangue_generic | 2022-05-04 | MCOF | 758 | 1.32971 | 0.009840296 | 4.688951 | 8.013937 | 25.69686 | 66.2892
Chalcopyrite cl. | 2022-05-04 | MCOF | 108 | 1.12209 | 50.89457 | 8.099916 | 86.50307 | 8.742331 | 4.754601
Native Copper | 2022-05-04 | MCOF | 0 | 0 | 0 | 0 | 0 | 0 | 0
CuMn mineral | 2022-05-04 | MCOF | 1 | 0.001232217 | 0.02434983 | 0.002787409 | 100 | 0 | 0
Accessory_phases | 2022-05-04 | MCON | 28 | 0.1380718 | 0.001222235 | 0.0006004057 | 48.55072 | 49.27536 | 2.173913
Apatite | 2022-05-04 | MCON | 21 | 0.1228065 | 0 | 0.000584991 | 52.8 | 47.2 | 0
Zircon | 2022-05-04 | MCON | 2 | 0.01168993 | 0 | 0 | 12.5 | 87.5 | 0
Carbonate gangue | 2022-05-04 | MCON | 279 | 1.174263 | 0.0843085 | 0.0849994 | 61.10706 | 31.24545 | 7.647487
Ankerite | 2022-05-04 | MCON | 73 | 0.09499625 | 0.01422714 | 0.04772467 | 11.34021 | 21.64948 | 67.01031
Calcite | 2022-05-04 | MCON | 192 | 0.9942039 | 0.06954267 | 0.02127317 | 68.30508 | 28.55932 | 3.135593
Dolomite_ | 2022-05-04 | MCON | 14 | 0.08506292 | 0.0005386866 | 0.01600157 | 22.91667 | 73.95833 | 3.125
Chalcopyrite | 2022-05-04 | MCON | 536 | 21.037 | 40.32658 | 18.36384 | 82.36423 | 15.8338 | 1.801969
Chalcopyrite <20 | 2022-05-04 | MCON | 2452 | 5.249806 | 9.044713 | 4.419764 | 62.05955 | 22.18362 | 15.75682
Chalcopyrite >150 | 2022-05-04 | MCON | 7 | 4.885055 | 9.505993 | 4.29298 | 100 | 0 | 0
CPS floating Cu | 2022-05-04 | MCON | 497 | 1.605385 | 5.349851 | 0.7137455 | 11.42857 | 47.90476 | 40.66667
Cuprite | 2022-05-04 | MCON | 36 | 0.1024113 | 0.4650818 | 0.01321363 | 0 | 3.703704 | 96.2963
Delafossite | 2022-05-04 | MCON | 238 | 0.7451182 | 1.696564 | 0.6745018 | 11.96388 | 39.95485 | 48.08126
Malachite | 2022-05-04 | MCON | 213 | 0.5564533 | 2.151099 | 0.01926621 | 14.22505 | 53.29087 | 32.48408
Fe_Ox | 2022-05-04 | MCON | 328 | 0.8148039 | 0.009472024 | 1.68193 | 17.25664 | 18.58407 | 64.15929
Fe_oxyhydroxides | 2022-05-04 | MCON | 53 | 0.08549818 | 7.328031e-05 | 0.1130324 | 23.63636 | 20 | 56.36364
Haematite | 2022-05-04 | MCON | 80 | 0.136766 | 0.0007078638 | 0.218635 | 13.25301 | 14.45783 | 72.28916
Magnesioferrite | 2022-05-04 | MCON | 3 | 0.00433709 | 0.001461454 | 0.003291763 | 33.33333 | 33.33333 | 33.33333
Magnetite | 2022-05-04 | MCON | 132 | 0.3698651 | 0.00676099 | 0.7688479 | 9.090909 | 21.21212 | 69.69697
Tramp_Steel | 2022-05-04 | MCON | 57 | 0.2154554 | 0 | 0.5745618 | 41.55844 | 12.98701 | 45.45455
Fe_Ti_Ox | 2022-05-04 | MCON | 38 | 0.1469947 | 0.0001954142 | 0.0548591 | 42.71845 | 9.708738 | 47.57282
Ilmenite | 2022-05-04 | MCON | 17 | 0.04626229 | 0.0001954142 | 0.05376941 | 45.16129 | 12.90323 | 41.93548
Rutile | 2022-05-04 | MCON | 21 | 0.1007324 | 0 | 0.001089694 | 41.66667 | 8.333333 | 50
Non floating Cu | 2022-05-04 | MCON | 147 | 0.3655436 | 0.3365782 | 0.5243491 | 7.058824 | 50 | 42.94118
Chrysocolla | 2022-05-04 | MCON | 49 | 0.03917371 | 0.06498881 | 0.004297009 | 10 | 30 | 60
Cu_Fe_Oxide | 2022-05-04 | MCON | 49 | 0.2846623 | 0.2179569 | 0.4993444 | 5.045872 | 65.59633 | 29.3578
CuFe_Silicate | 2022-05-04 | MCON | 48 | 0.04077486 | 0.05169783 | 0.02070767 | 11.47541 | 14.7541 | 73.77049
Other sulphides | 2022-05-04 | MCON | 248 | 0.7008861 | 0.07574154 | 0.109186 | 34.375 | 22.39583 | 43.22917
Arsenopyrite | 2022-05-04 | MCON | 10 | 0.01927595 | 0 | 0.01782421 | 0 | 0 | 100
Galena | 2022-05-04 | MCON | 119 | 0.2852841 | 0.04059822 | 0.05568248 | 13.70968 | 16.93548 | 69.35484
Millerite | 2022-05-04 | MCON | 4 | 0.04841684 | 0 | 0.002231262 | 79.31034 | 17.24138 | 3.448276
Molybdenite | 2022-05-04 | MCON | 84 | 0.1641565 | 0.03462284 | 0.001428743 | 25 | 19.79167 | 55.20833
Monazite_Ce | 2022-05-04 | MCON | 9 | 0.01441033 | 0.000520485 | 0.00281043 | 11.11111 | 22.22222 | 66.66667
Pentlandite | 2022-05-04 | MCON | 7 | 0.01940031 | 0 | 0.01517091 | 15.38462 | 61.53846 | 23.07692
Siegenite | 2022-05-04 | MCON | 6 | 0.1141261 | 0 | 0.007647168 | 82.89474 | 13.15789 | 3.947368
Sphalerite | 2022-05-04 | MCON | 8 | 0.02536964 | 0 | 0.005421665 | 10 | 70 | 20
vaesite | 2022-05-04 | MCON | 1 | 0.01044632 | 0 | 0.0009691677 | 0 | 100 | 0
Pyrite | 2022-05-04 | MCON | 1945 | 41.14301 | 0.1798781 | 54.65885 | 72.89316 | 25.73635 | 1.370485
Pyrrhotite | 2022-05-04 | MCON | 712 | 7.825602 | 0.03958451 | 13.40448 | 60.07326 | 34.70696 | 5.21978
Sec. Cu Sulphides | 2022-05-04 | MCON | 1340 | 9.048338 | 34.99839 | 1.268372 | 30.94069 | 50.83113 | 18.22818
Bornite | 2022-05-04 | MCON | 533 | 2.145351 | 6.93774 | 0.7555184 | 11.98191 | 51.16805 | 36.85004
Chalcocite | 2022-05-04 | MCON | 610 | 6.587246 | 27.12272 | 0.4982874 | 37.68 | 52.77333 | 9.546667
Covellite | 2022-05-04 | MCON | 197 | 0.3157401 | 0.9379297 | 0.01456652 | 30.41475 | 15.20737 | 54.37788
Silicate gangue | 2022-05-04 | MCON | 2975 | 5.865237 | 0.04749087 | 0.4220427 | 31.57065 | 45.81542 | 22.61393
Amphibole | 2022-05-04 | MCON | 78 | 0.1267549 | 0.01878995 | 0.0886738 | 21.48148 | 19.25926 | 59.25926
Biotite | 2022-05-04 | MCON | 10 | 0.01257911 | 0 | 0.007481084 | 21.42857 | 35.71429 | 42.85714
Garnets | 2022-05-04 | MCON | 740 | 0.8472994 | 0.004321612 | 0.1533224 | 15.88785 | 28.45275 | 55.6594
Kaolinite | 2022-05-04 | MCON | 590 | 1.597734 | 0.007415078 | 0.01156115 | 33.06039 | 55.98772 | 10.95189
Muscovite | 2022-05-04 | MCON | 360 | 0.6838611 | 0.005558231 | 0.02595132 | 48.20513 | 29.10256 | 22.69231
Orthoclase | 2022-05-04 | MCON | 3 | 0.008755014 | 0 | 0 | 9.090909 | 81.81818 | 9.090909
Plagioclase | 2022-05-04 | MCON | 187 | 0.1689444 | 0.003742593 | 0.008232097 | 12.91866 | 21.05263 | 66.02871
Quartz | 2022-05-04 | MCON | 703 | 2.08527 | 0.004742269 | 0.01675406 | 36.70486 | 56.02529 | 7.269854
Silicate gangue_generic | 2022-05-04 | MCON | 303 | 0.3322863 | 0.002921131 | 0.1096795 | 10.29024 | 25.85752 | 63.85224
Chalcopyrite cl. | 2022-05-04 | MCON | 2995 | 31.17186 | 58.87729 | 27.07658 | 81.70839 | 14.42183 | 3.869781
Native Copper | 2022-05-04 | MCON | 10 | 0.2014026 | 1.037106 | 0.006763895 | 0 | 89.02439 | 10.97561
CuMn mineral | 2022-05-04 | MCON | 1 | 0.0009327074 | 0.0019346 | 0 | 0 | 0 | 100
Accessory_phases | 2022-05-04 | MFT | 43 | 0.9183352 | 2.385103 | 0.03139106 | 22.98851 | 73.4355 | 3.57599
Apatite | 2022-05-04 | MFT | 35 | 0.8984224 | 2.385103 | 0.03139106 | 22.9572 | 74.44877 | 2.594034
Zircon | 2022-05-04 | MFT | 7 | 0.01906469 | 0 | 0 | 27.27273 | 9.090909 | 63.63636
Carbonate gangue | 2022-05-04 | MFT | 3807 | 32.15947 | 5.156804 | 10.62715 | 86.56256 | 8.972987 | 4.464454
Ankerite | 2022-05-04 | MFT | 715 | 1.772573 | 3.570705 | 4.742584 | 13.89253 | 41.41547 | 44.69201
Calcite | 2022-05-04 | MFT | 2783 | 26.90193 | 1.565856 | 2.848546 | 92.08395 | 5.791233 | 2.124814
Dolomite_ | 2022-05-04 | MFT | 309 | 3.484966 | 0.0202429 | 3.036019 | 75.18094 | 19.87334 | 4.945718
Chalcopyrite | 2022-05-04 | MFT | 3 | 0.1174267 | 20.3552 | 0.7060512 | 69.73684 | 30.26316 | 0
Chalcopyrite <20 | 2022-05-04 | MFT | 49 | 0.1035209 | 16.63009 | 0.5703467 | 71.64179 | 13.43284 | 14.92537
Chalcopyrite >150 | 2022-05-04 | MFT | 0 | 0 | 0 | 0 | 0 | 0 | 0
CPS floating Cu | 2022-05-04 | MFT | 17 | 0.03336873 | 8.159577 | 0.1144687 | 35 | 10 | 55
Cuprite | 2022-05-04 | MFT | 0 | 0 | 0 | 0 | 0 | 0 | 0
Delafossite | 2022-05-04 | MFT | 6 | 0.01795473 | 3.94261 | 0.1144687 | 66.66667 | 11.11111 | 22.22222
Malachite | 2022-05-04 | MFT | 11 | 0.015414 | 4.216967 | 0 | 9.090909 | 9.090909 | 81.81818
Fe_Ox | 2022-05-04 | MFT | 314 | 1.89337 | 2.04629 | 25.10722 | 30.85427 | 46.33166 | 22.81407
Fe_oxyhydroxides | 2022-05-04 | MFT | 131 | 0.5568216 | 0.8623414 | 6.393645 | 4.635762 | 57.28477 | 38.07947
Haematite | 2022-05-04 | MFT | 88 | 0.336158 | 0.0752508 | 3.851403 | 13.95349 | 48.83721 | 37.2093
Magnesioferrite | 2022-05-04 | MFT | 10 | 0.02915016 | 0 | 0.189471 | 5.882353 | 5.882353 | 88.23529
Magnetite | 2022-05-04 | MFT | 72 | 0.9324549 | 1.108698 | 14.00412 | 53.97149 | 41.14053 | 4.887984
Tramp_Steel | 2022-05-04 | MFT | 11 | 0.03650685 | 0 | 0.6505189 | 18.18182 | 9.090909 | 72.72727
Fe_Ti_Ox | 2022-05-04 | MFT | 74 | 1.001394 | 0 | 4.062494 | 57.50853 | 14.84642 | 27.64505
Ilmenite | 2022-05-04 | MFT | 25 | 0.4584375 | 0 | 4.03764 | 41.69884 | 18.53282 | 39.76834
Rutile | 2022-05-04 | MFT | 48 | 0.5376463 | 0 | 0.01234852 | 69.75309 | 12.03704 | 18.20988
Non floating Cu | 2022-05-04 | MFT | 154 | 0.4436135 | 32.71891 | 3.460617 | 7.25 | 59.75 | 33
Chrysocolla | 2022-05-04 | MFT | 35 | 0.0627254 | 9.353229 | 0.05464615 | 4.938272 | 32.09877 | 62.96296
Cu_Fe_Oxide | 2022-05-04 | MFT | 49 | 0.2493528 | 11.23187 | 2.948701 | 3.726708 | 76.39752 | 19.87578
CuFe_Silicate | 2022-05-04 | MFT | 61 | 0.1094099 | 9.871356 | 0.3745264 | 10.14493 | 56.52174 | 33.33333
Other sulphides | 2022-05-04 | MFT | 117 | 0.3413759 | 0.1199458 | 0.1579543 | 15.15152 | 21.9697 | 62.87879
Arsenopyrite | 2022-05-04 | MFT | 0 | 0 | 0 | 0 | 0 | 0 | 0
Galena | 2022-05-04 | MFT | 108 | 0.2974386 | 0.1199458 | 0.1579543 | 13.76147 | 11.00917 | 75.22936
Millerite | 2022-05-04 | MFT | 0 | 0 | 0 | 0 | 0 | 0 | 0
Molybdenite | 2022-05-04 | MFT | 2 | 0.004056316 | 0 | 0 | 50 | 50 | 0
Monazite_Ce | 2022-05-04 | MFT | 7 | 0.03988096 | 0 | 0 | 19.04762 | 76.19048 | 4.761905
Pentlandite | 2022-05-04 | MFT | 0 | 0 | 0 | 0 | 0 | 0 | 0
Siegenite | 2022-05-04 | MFT | 0 | 0 | 0 | 0 | 0 | 0 | 0
Sphalerite | 2022-05-04 | MFT | 0 | 0 | 0 | 0 | 0 | 0 | 0
vaesite | 2022-05-04 | MFT | 0 | 0 | 0 | 0 | 0 | 0 | 0
Pyrite | 2022-05-04 | MFT | 62 | 0.5154435 | 0.04749401 | 4.408841 | 32.61649 | 48.02867 | 19.35484
Pyrrhotite | 2022-05-04 | MFT | 16 | 0.3603926 | 0 | 4.32322 | 84.90566 | 12.73585 | 2.358491
Sec. Cu Sulphides | 2022-05-04 | MFT | 2 | 0.01041736 | 3.972935 | 0.004249463 | 0 | 100 | 0
Bornite | 2022-05-04 | MFT | 0 | 0 | 0 | 0 | 0 | 0 | 0
Chalcocite | 2022-05-04 | MFT | 2 | 0.01041736 | 3.972935 | 0.004249463 | 0 | 100 | 0
Covellite | 2022-05-04 | MFT | 0 | 0 | 0 | 0 | 0 | 0 | 0
Silicate gangue | 2022-05-04 | MFT | 11285 | 62.10187 | 8.407652 | 46.42599 | 29.30065 | 54.17542 | 16.52393
Amphibole | 2022-05-04 | MFT | 567 | 1.94108 | 2.798183 | 11.33259 | 18.30178 | 56.91337 | 24.78485
Biotite | 2022-05-04 | MFT | 396 | 3.514695 | 1.628978 | 14.04428 | 2.031534 | 87.78047 | 10.18799
Garnets | 2022-05-04 | MFT | 2764 | 5.517405 | 0.717189 | 7.890889 | 17.00397 | 27.33119 | 55.66484
Kaolinite | 2022-05-04 | MFT | 1849 | 16.779 | 0.6228614 | 0.2939316 | 37.98624 | 55.5517 | 6.462054
Muscovite | 2022-05-04 | MFT | 1858 | 10.35732 | 0.6066393 | 1.713196 | 43.43373 | 42.35944 | 14.20683
Orthoclase | 2022-05-04 | MFT | 14 | 0.1189459 | 0 | 0.001461893 | 0.7936508 | 94.44444 | 4.761905
Plagioclase | 2022-05-04 | MFT | 882 | 0.949178 | 0.052508 | 0.08413458 | 3.535354 | 9.292929 | 87.17172
Quartz | 2022-05-04 | MFT | 1295 | 18.41735 | 0.1679639 | 0.1910383 | 29.124 | 63.77142 | 7.104579
Silicate gangue_generic | 2022-05-04 | MFT | 1578 | 3.012567 | 0.3060372 | 8.997034 | 4.28029 | 36.10632 | 59.61339
Chalcopyrite cl. | 2022-05-04 | MFT | 52 | 0.2209475 | 36.98529 | 1.276398 | 70.62937 | 22.37762 | 6.993007
Native Copper | 2022-05-04 | MFT | 0 | 0 | 0 | 0 | 0 | 0 | 0
CuMn mineral | 2022-05-04 | MFT | 9 | 0.02212536 | 2.262453 | 0.08274343 | 25 | 60 | 15
Accessory_phases | 2022-05-02 | MCOF | 52 | 0.2508335 | 0.01266722 | 0.005818426 | 72 | 11.63636 | 16.36364
Apatite | 2022-05-02 | MCOF | 48 | 0.2474976 | 0.002777966 | 0.005818426 | 72.96296 | 11.85185 | 15.18519
Zircon | 2022-05-02 | MCOF | 0 | 0 | 0 | 0 | 0 | 0 | 0
Carbonate gangue | 2022-05-02 | MCOF | 4203 | 41.2615 | 0.3752147 | 8.812562 | 84.45869 | 10.79156 | 4.749746
Ankerite | 2022-05-02 | MCOF | 915 | 1.572575 | 0.1796389 | 4.012434 | 9.645555 | 32.19059 | 58.16386
Calcite | 2022-05-02 | MCOF | 3042 | 37.75189 | 0.1873854 | 2.868132 | 90.58368 | 6.786332 | 2.62999
Dolomite_ | 2022-05-02 | MCOF | 246 | 1.937034 | 0.008190399 | 1.931995 | 13.87111 | 77.16603 | 8.962868
Chalcopyrite | 2022-05-02 | MCOF | 12 | 0.4412053 | 4.600295 | 2.43236 | 90.63361 | 3.030303 | 6.336088
Chalcopyrite <20 | 2022-05-02 | MCOF | 88 | 0.176239 | 1.580162 | 0.8570713 | 55.86207 | 22.75862 | 21.37931
Chalcopyrite >150 | 2022-05-02 | MCOF | 0 | 0 | 0 | 0 | 0 | 0 | 0
CPS floating Cu | 2022-05-02 | MCOF | 106 | 0.2168679 | 3.259201 | 0.6550282 | 6.21118 | 15.52795 | 78.26087
Cuprite | 2022-05-02 | MCOF | 4 | 0.007077989 | 0.1641062 | 0.003610901 | 0 | 0 | 100
Delafossite | 2022-05-02 | MCOF | 33 | 0.1114232 | 1.225075 | 0.6500659 | 1.408451 | 15.49296 | 83.09859
Malachite | 2022-05-02 | MCOF | 68 | 0.09149171 | 1.678096 | 0.001351381 | 10.84337 | 16.86747 | 72.28916
Fe_Ox | 2022-05-02 | MCOF | 549 | 3.449969 | 0.170469 | 40.8307 | 16.11354 | 32.96943 | 50.91703
Fe_oxyhydroxides | 2022-05-02 | MCOF | 192 | 0.4612296 | 0.03042688 | 4.659873 | 10.37736 | 17.92453 | 71.69811
Haematite | 2022-05-02 | MCOF | 161 | 0.8886358 | 0.0708121 | 9.260374 | 3.806228 | 68.3391 | 27.85467
Magnesioferrite | 2022-05-02 | MCOF | 37 | 0.1065614 | 0.02363967 | 0.6894875 | 3.797468 | 26.58228 | 69.62025
Magnetite | 2022-05-02 | MCOF | 135 | 1.925663 | 0.04307372 | 25.11045 | 23.81691 | 21.17921 | 55.00388
Tramp_Steel | 2022-05-02 | MCOF | 24 | 0.06787908 | 0.002516585 | 1.110514 | 15.38462 | 34.61538 | 50
Fe_Ti_Ox | 2022-05-02 | MCOF | 85 | 0.6237913 | 0.001332309 | 0.6534938 | 47.25738 | 11.18143 | 41.56118
Ilmenite | 2022-05-02 | MCOF | 11 | 0.0807587 | 0 | 0.6444749 | 17.24138 | 44.82759 | 37.93103
Rutile | 2022-05-02 | MCOF | 74 | 0.5430326 | 0.001332309 | 0.009018896 | 51.44231 | 6.490385 | 42.06731
Non floating Cu | 2022-05-02 | MCOF | 222 | 0.3971361 | 2.823367 | 1.966295 | 27.42537 | 26.86567 | 45.70896
Chrysocolla | 2022-05-02 | MCOF | 64 | 0.1114783 | 1.316277 | 0.02475644 | 65.57377 | 12.56831 | 21.85792
Cu_Fe_Oxide | 2022-05-02 | MCOF | 54 | 0.1291443 | 0.379356 | 1.398639 | 3.773585 | 16.98113 | 79.24528
CuFe_Silicate | 2022-05-02 | MCOF | 99 | 0.147811 | 1.080729 | 0.519869 | 8.860759 | 41.35021 | 49.78903
Other sulphides | 2022-05-02 | MCOF | 135 | 0.4765546 | 0.02641262 | 0.1090885 | 5.791506 | 47.10425 | 47.10425
Arsenopyrite | 2022-05-02 | MCOF | 0 | 0 | 0 | 0 | 0 | 0 | 0
Galena | 2022-05-02 | MCOF | 123 | 0.281205 | 0.02641262 | 0.08469896 | 4.580153 | 7.633588 | 87.78626
Millerite | 2022-05-02 | MCOF | 0 | 0 | 0 | 0 | 0 | 0 | 0
Molybdenite | 2022-05-02 | MCOF | 4 | 0.006381794 | 0 | 0.0009774025 | 0 | 25 | 75
Monazite_Ce | 2022-05-02 | MCOF | 5 | 0.1792704 | 0 | 0.01111468 | 6.666667 | 92.5 | 0.8333333
Pentlandite | 2022-05-02 | MCOF | 1 | 0.002784783 | 0 | 0.0122975 | 0 | 0 | 100
Siegenite | 2022-05-02 | MCOF | 1 | 0.001401094 | 0 | 0 | 100 | 0 | 0
Sphalerite | 2022-05-02 | MCOF | 0 | 0 | 0 | 0 | 0 | 0 | 0
vaesite | 2022-05-02 | MCOF | 0 | 0 | 0 | 0 | 0 | 0 | 0
Pyrite | 2022-05-02 | MCOF | 197 | 2.386332 | 0.001442102 | 19.83954 | 59.0743 | 36.96711 | 3.958587
Pyrrhotite | 2022-05-02 | MCOF | 33 | 0.2153014 | 0 | 2.295239 | 18.63354 | 55.2795 | 26.08696
Sec. Cu Sulphides | 2022-05-02 | MCOF | 175 | 3.950113 | 86.8127 | 0.4773923 | 56.47882 | 4.812834 | 38.70835
Bornite | 2022-05-02 | MCOF | 49 | 0.1025728 | 1.700852 | 0.1661523 | 5.882353 | 7.352941 | 86.76471
Chalcocite | 2022-05-02 | MCOF | 55 | 3.725358 | 83.168 | 0.2247186 | 59.9648 | 4.66344 | 35.37176
Covellite | 2022-05-02 | MCOF | 71 | 0.1221823 | 1.943845 | 0.08652138 | 6.666667 | 6.666667 | 86.66667
Silicate gangue | 2022-05-02 | MCOF | 11202 | 46.15416 | 0.33674 | 21.06542 | 26.85349 | 51.78547 | 21.36104
Amphibole | 2022-05-02 | MCOF | 563 | 0.6097282 | 0.1068459 | 1.813501 | 9.626437 | 14.79885 | 75.57471
Biotite | 2022-05-02 | MCOF | 182 | 1.209718 | 0.001235923 | 4.376059 | 5.890506 | 75.74498 | 18.36452
Garnets | 2022-05-02 | MCOF | 2899 | 4.24257 | 0.06180332 | 5.556882 | 7.140093 | 18.9435 | 73.91641
Kaolinite | 2022-05-02 | MCOF | 2002 | 15.31322 | 0.0467744 | 0.2955891 | 33.75349 | 58.1955 | 8.051016
Muscovite | 2022-05-02 | MCOF | 1796 | 7.427712 | 0.05671146 | 1.176716 | 38.37004 | 44.29515 | 17.3348
Orthoclase | 2022-05-02 | MCOF | 14 | 0.01633739 | 0 | 0.001213164 | 0 | 22.72727 | 77.27273
Plagioclase | 2022-05-02 | MCOF | 1004 | 0.8696064 | 0.005837235 | 0.1317739 | 4.856895 | 7.979185 | 87.16392
Quartz | 2022-05-02 | MCOF | 1261 | 13.33876 | 0.01734536 | 0.1884968 | 27.28216 | 64.96081 | 7.757031
Silicate gangue_generic | 2022-05-02 | MCOF | 1387 | 2.609515 | 0.04018638 | 6.880704 | 4.482759 | 21.59875 | 73.9185
Chalcopyrite cl. | 2022-05-02 | MCOF | 100 | 0.6174443 | 6.180456 | 3.289432 | 80.70866 | 8.661417 | 10.62992
Native Copper | 2022-05-02 | MCOF | 1 | 0.006874932 | 0.1919233 | 0 | 0 | 0 | 100
CuMn mineral | 2022-05-02 | MCOF | 5 | 0.008702446 | 0.04700423 | 0.02302983 | 20 | 50 | 30
Accessory_phases | 2022-05-02 | MCON | 20 | 0.07617043 | 0 | 0.0004194084 | 72.88136 | 13.55932 | 13.55932
Apatite | 2022-05-02 | MCON | 9 | 0.06337011 | 0 | 6.367131e-05 | 87.23404 | 10.6383 | 2.12766
Zircon | 2022-05-02 | MCON | 1 | 0.002005383 | 0 | 0 | 0 | 0 | 100
Carbonate gangue | 2022-05-02 | MCON | 260 | 0.7372472 | 0.04169517 | 0.1235405 | 60.45752 | 21.89542 | 17.64706
Ankerite | 2022-05-02 | MCON | 102 | 0.201605 | 0.03016479 | 0.09825474 | 31.33333 | 25.33333 | 43.33333
Calcite | 2022-05-02 | MCON | 146 | 0.5064574 | 0.009087174 | 0.01933591 | 72.37443 | 18.49315 | 9.13242
Dolomite_ | 2022-05-02 | MCON | 12 | 0.02918473 | 0.002443203 | 0.005949804 | 25 | 62.5 | 12.5
Chalcopyrite | 2022-05-02 | MCON | 356 | 12.65032 | 32.27128 | 10.83476 | 59.96326 | 32.77275 | 7.263991
Chalcopyrite <20 | 2022-05-02 | MCON | 1796 | 5.24534 | 11.08544 | 4.41913 | 46.86435 | 25.59646 | 27.5392
Chalcopyrite >150 | 2022-05-02 | MCON | 9 | 6.503936 | 17.81707 | 5.607239 | 91.72622 | 8.273777 | 0
CPS floating Cu | 2022-05-02 | MCON | 302 | 1.328733 | 6.896955 | 0.4144239 | 10.68249 | 58.01187 | 31.30564
Cuprite | 2022-05-02 | MCON | 22 | 0.1847939 | 1.152034 | 0.01531786 | 0 | 35.21127 | 64.78873
Delafossite | 2022-05-02 | MCON | 122 | 0.4939814 | 1.850243 | 0.3708479 | 11.68224 | 50.93458 | 37.38318
Malachite | 2022-05-02 | MCON | 157 | 0.6128793 | 3.622509 | 0.02551405 | 12.43386 | 65.07937 | 22.48677
Fe_Ox | 2022-05-02 | MCON | 463 | 1.998702 | 0.02653358 | 4.111447 | 17.76156 | 36.73966 | 45.49878
Fe_oxyhydroxides | 2022-05-02 | MCON | 73 | 0.1642708 | 0.004273338 | 0.2230454 | 20.77922 | 27.27273 | 51.94805
Haematite | 2022-05-02 | MCON | 96 | 0.2442301 | 0.003638064 | 0.3869976 | 25.92593 | 22.22222 | 51.85185
Magnesioferrite | 2022-05-02 | MCON | 4 | 0.007936198 | 0 | 0.007470342 | 0 | 0 | 100
Magnetite | 2022-05-02 | MCON | 182 | 1.131655 | 0.01780921 | 2.33358 | 11.45631 | 46.21359 | 42.3301
Tramp_Steel | 2022-05-02 | MCON | 107 | 0.4492912 | 0.0008129581 | 1.158918 | 35.89744 | 16.23932 | 47.86325
Fe_Ti_Ox | 2022-05-02 | MCON | 50 | 0.3418965 | 0.01221652 | 0.08042264 | 63.63636 | 22.15909 | 14.20455
Ilmenite | 2022-05-02 | MCON | 9 | 0.06348958 | 0.005181255 | 0.07770488 | 9.677419 | 74.19355 | 16.12903
Rutile | 2022-05-02 | MCON | 41 | 0.2784069 | 0.007035267 | 0.002717764 | 75.17241 | 11.03448 | 13.7931
Non floating Cu | 2022-05-02 | MCON | 199 | 0.5113941 | 0.6538711 | 0.6654155 | 11.41304 | 39.94565 | 48.6413
Chrysocolla | 2022-05-02 | MCON | 39 | 0.06092952 | 0.179292 | 0.005870531 | 8.823529 | 16.17647 | 75
Cu_Fe_Oxide | 2022-05-02 | MCON | 76 | 0.3404885 | 0.314587 | 0.6053656 | 12.10526 | 54.73684 | 33.15789
CuFe_Silicate | 2022-05-02 | MCON | 77 | 0.07797528 | 0.1173363 | 0.04289597 | 9.411765 | 14.11765 | 76.47059
Other sulphides | 2022-05-02 | MCON | 353 | 1.127665 | 0.1295074 | 0.1470833 | 12.77641 | 20.63882 | 66.58477
Arsenopyrite | 2022-05-02 | MCON | 12 | 0.03174479 | 0 | 0.0320953 | 16.66667 | 16.66667 | 66.66667
Galena | 2022-05-02 | MCON | 191 | 0.6693713 | 0.07362915 | 0.08074995 | 6.603774 | 10.37736 | 83.01887
Millerite | 2022-05-02 | MCON | 0 | 0 | 0 | 0 | 0 | 0 | 0
Molybdenite | 2022-05-02 | MCON | 117 | 0.2839537 | 0.05031815 | 0.003637212 | 23.96694 | 22.31405 | 53.71901
Monazite_Ce | 2022-05-02 | MCON | 12 | 0.07690858 | 0.005560132 | 0.002221341 | 5.714286 | 68.57143 | 25.71429
Pentlandite | 2022-05-02 | MCON | 8 | 0.01843246 | 0 | 0.01501134 | 33.33333 | 22.22222 | 44.44444
Siegenite | 2022-05-02 | MCON | 5 | 0.01854766 | 0 | 0.01035088 | 0 | 55.55556 | 44.44444
Sphalerite | 2022-05-02 | MCON | 5 | 0.01044506 | 0 | 0.003017231 | 16.66667 | 33.33333 | 50
vaesite | 2022-05-02 | MCON | 1 | 0.002048051 | 0 | 0 | 100 | 0 | 0
Pyrite | 2022-05-02 | MCON | 3090 | 47.42384 | 0.7339722 | 61.30087 | 61.34776 | 35.01916 | 3.633085
Pyrrhotite | 2022-05-02 | MCON | 912 | 6.056339 | 0.04749364 | 10.05968 | 48.48977 | 39.29847 | 12.21176
Sec. Cu Sulphides | 2022-05-02 | MCON | 1083 | 5.832568 | 30.17099 | 0.8529324 | 16.48177 | 53.36767 | 30.15055
Bornite | 2022-05-02 | MCON | 556 | 1.990194 | 8.796738 | 0.5401672 | 15.71906 | 36.56633 | 47.7146
Chalcocite | 2022-05-02 | MCON | 351 | 3.456982 | 19.6704 | 0.2934738 | 15.76011 | 68.47978 | 15.76011
Covellite | 2022-05-02 | MCON | 176 | 0.385392 | 1.703851 | 0.01929143 | 25.3886 | 19.17098 | 55.44041
Silicate gangue | 2022-05-02 | MCON | 3723 | 10.16586 | 0.1129742 | 1.382624 | 23.38423 | 44.51842 | 32.09735
Amphibole | 2022-05-02 | MCON | 118 | 0.1662249 | 0.03125674 | 0.0865988 | 5.426357 | 14.72868 | 79.84496
Biotite | 2022-05-02 | MCON | 19 | 0.03082743 | 0.001453899 | 0.01686523 | 8 | 48 | 44
Garnets | 2022-05-02 | MCON | 880 | 2.108289 | 0.01633207 | 0.6224476 | 10.02291 | 47.36541 | 42.61168
Kaolinite | 2022-05-02 | MCON | 499 | 1.61479 | 0.03149524 | 0.02376816 | 23.21056 | 51.21612 | 25.57331
Muscovite | 2022-05-02 | MCON | 518 | 1.695351 | 0.01266149 | 0.06564987 | 39.7445 | 43.577 | 16.6785
Orthoclase | 2022-05-02 | MCON | 1 | 0.001092294 | 0 | 0 | 0 | 100 | 0
Plagioclase | 2022-05-02 | MCON | 185 | 0.2462781 | 0.001674968 | 0.01396286 | 9.459459 | 27.02703 | 63.51351
Quartz | 2022-05-02 | MCON | 758 | 3.072098 | 0.003946476 | 0.04256302 | 29.8859 | 50.97534 | 19.13876
Silicate gangue_generic | 2022-05-02 | MCON | 744 | 1.229701 | 0.01415335 | 0.510667 | 12.32877 | 21.72211 | 65.94912
Chalcopyrite cl. | 2022-05-02 | MCON | 2161 | 24.39959 | 61.17379 | 20.86113 | 65.61401 | 24.69959 | 9.686401
Native Copper | 2022-05-02 | MCON | 1 | 0.03707826 | 0.2721685 | 0.002744145 | 0 | 100 | 0
CuMn mineral | 2022-05-02 | MCON | 7 | 0.0320008 | 0.04265574 | 0.01128338 | 20 | 80 | 0
Accessory_phases | 2022-05-02 | MFT | 15 | 0.1521166 | 0 | 0.01373384 | 61.81818 | 18.18182 | 20
Apatite | 2022-05-02 | MFT | 15 | 0.1521166 | 0 | 0.01373384 | 61.81818 | 18.18182 | 20
Zircon | 2022-05-02 | MFT | 0 | 0 | 0 | 0 | 0 | 0 | 0
Carbonate gangue | 2022-05-02 | MFT | 1364 | 24.29029 | 2.507267 | 11.12006 | 83.03156 | 9.973286 | 6.995152
Ankerite | 2022-05-02 | MFT | 332 | 1.874763 | 1.087793 | 6.893318 | 14.85294 | 45.14706 | 40
Calcite | 2022-05-02 | MFT | 958 | 21.28305 | 1.083049 | 2.557115 | 90.57172 | 6.675582 | 2.752703
Dolomite_ | 2022-05-02 | MFT | 74 | 1.132472 | 0.3364251 | 1.669626 | 36.12335 | 22.46696 | 41.40969
Chalcopyrite | 2022-05-02 | MFT | 0 | 0 | 0 | 0 | 0 | 0 | 0
Chalcopyrite <20 | 2022-05-02 | MFT | 11 | 0.06601056 | 10.89964 | 0.4368593 | 44.44444 | 44.44444 | 11.11111
Chalcopyrite >150 | 2022-05-02 | MFT | 0 | 0 | 0 | 0 | 0 | 0 | 0
CPS floating Cu | 2022-05-02 | MFT | 7 | 0.02328137 | 7.24825 | 0 | 0 | 0 | 100
Cuprite | 2022-05-02 | MFT | 0 | 0 | 0 | 0 | 0 | 0 | 0
Delafossite | 2022-05-02 | MFT | 0 | 0 | 0 | 0 | 0 | 0 | 0
Malachite | 2022-05-02 | MFT | 7 | 0.02328137 | 7.24825 | 0 | 0 | 0 | 100
Fe_Ox | 2022-05-02 | MFT | 179 | 1.696608 | 1.183888 | 31.78983 | 13.06818 | 47.72727 | 39.20455
Fe_oxyhydroxides | 2022-05-02 | MFT | 59 | 0.3063338 | 0.03785432 | 4.370978 | 17.14286 | 24.28571 | 58.57143
Haematite | 2022-05-02 | MFT | 46 | 0.3525465 | 0.1389923 | 5.846631 | 15.78947 | 42.10526 | 42.10526
Magnesioferrite | 2022-05-02 | MFT | 9 | 0.08139727 | 0 | 0.6103785 | 0 | 5 | 95
Magnetite | 2022-05-02 | MFT | 37 | 0.68063 | 1.007041 | 14.17833 | 7.284768 | 76.15894 | 16.55629
Tramp_Steel | 2022-05-02 | MFT | 28 | 0.2757004 | 0 | 6.783508 | 31.42857 | 8.571429 | 60
Fe_Ti_Ox | 2022-05-02 | MFT | 40 | 1.006438 | 0 | 2.864476 | 51.5873 | 20.2381 | 28.1746
Ilmenite | 2022-05-02 | MFT | 5 | 0.2226609 | 0 | 2.838635 | 1.886792 | 94.33962 | 3.773585
Rutile | 2022-05-02 | MFT | 35 | 0.783777 | 0 | 0.02584123 | 64.82412 | 0.5025126 | 34.67337
Non floating Cu | 2022-05-02 | MFT | 67 | 0.398409 | 54.75742 | 3.1653 | 5.978261 | 70.1087 | 23.91304
Chrysocolla | 2022-05-02 | MFT | 19 | 0.09373815 | 21.02183 | 0.0427803 | 7.843137 | 62.7451 | 29.41176
Cu_Fe_Oxide | 2022-05-02 | MFT | 13 | 0.09925216 | 6.503744 | 1.741595 | 0 | 66.66667 | 33.33333
CuFe_Silicate | 2022-05-02 | MFT | 31 | 0.184413 | 25.46072 | 1.318094 | 6.122449 | 73.46939 | 20.40816
Other sulphides | 2022-05-02 | MFT | 80 | 0.5228943 | 0.7343169 | 0.2165219 | 9.756098 | 8.536585 | 81.70732
Arsenopyrite | 2022-05-02 | MFT | 0 | 0 | 0 | 0 | 0 | 0 | 0
Galena | 2022-05-02 | MFT | 76 | 0.5051882 | 0.7343169 | 0.2165219 | 8.974359 | 7.692308 | 83.33333
Millerite | 2022-05-02 | MFT | 0 | 0 | 0 | 0 | 0 | 0 | 0
Molybdenite | 2022-05-02 | MFT | 2 | 0.009627635 | 0 | 0 | 0 | 0 | 100
Monazite_Ce | 2022-05-02 | MFT | 1 | 0.004507483 | 0 | 0 | 100 | 0 | 0
Pentlandite | 2022-05-02 | MFT | 0 | 0 | 0 | 0 | 0 | 0 | 0
Siegenite | 2022-05-02 | MFT | 0 | 0 | 0 | 0 | 0 | 0 | 0
Sphalerite | 2022-05-02 | MFT | 1 | 0.003570977 | 0 | 0 | 0 | 100 | 0
vaesite | 2022-05-02 | MFT | 0 | 0 | 0 | 0 | 0 | 0 | 0
Pyrite | 2022-05-02 | MFT | 17 | 1.183936 | 0.2728231 | 15.46291 | 96.2963 | 2.962963 | 0.7407407
Pyrrhotite | 2022-05-02 | MFT | 8 | 0.04034854 | 0 | 0.658304 | 20 | 10 | 70
Sec. Cu Sulphides | 2022-05-02 | MFT | 4 | 0.03786286 | 16.20583 | 0.006070902 | 25 | 62.5 | 12.5
Bornite | 2022-05-02 | MFT | 0 | 0 | 0 | 0 | 0 | 0 | 0
Chalcocite | 2022-05-02 | MFT | 2 | 0.02967062 | 13.60987 | 0.006070902 | 16.66667 | 83.33333 | 0
Covellite | 2022-05-02 | MFT | 2 | 0.008192242 | 2.595958 | 0 | 50 | 0 | 50
Silicate gangue | 2022-05-02 | MFT | 5785 | 70.58181 | 6.190569 | 34.26593 | 21.32299 | 59.38064 | 19.29637
Amphibole | 2022-05-02 | MFT | 220 | 0.6713787 | 1.717878 | 2.700653 | 8.661417 | 15.74803 | 75.59055
Biotite | 2022-05-02 | MFT | 81 | 0.8220687 | 0.07285972 | 4.4572 | 2.153846 | 76 | 21.84615
Garnets | 2022-05-02 | MFT | 1366 | 7.220245 | 1.409781 | 12.961 | 4.528302 | 28.43911 | 67.03259
Kaolinite | 2022-05-02 | MFT | 1003 | 24.26642 | 0.9601332 | 0.6392358 | 21.09657 | 73.67672 | 5.226712
Muscovite | 2022-05-02 | MFT | 857 | 9.704866 | 0.9145474 | 2.022256 | 37.13123 | 47.4059 | 15.46287
Orthoclase | 2022-05-02 | MFT | 3 | 0.1299556 | 0 | 0 | 0 | 98.27586 | 1.724138
Plagioclase | 2022-05-02 | MFT | 800 | 2.17322 | 0.09980221 | 0.2970684 | 4.188482 | 8.062827 | 87.74869
Quartz | 2022-05-02 | MFT | 521 | 21.22005 | 0.5478814 | 0.2360167 | 25.82796 | 68.14952 | 6.022516
Silicate gangue_generic | 2022-05-02 | MFT | 887 | 3.230842 | 0.4676857 | 8.6439 | 5.805959 | 23.52941 | 70.66463
Chalcopyrite cl. | 2022-05-02 | MFT | 11 | 0.06601056 | 10.89964 | 0.4368593 | 44.44444 | 44.44444 | 11.11111
Native Copper | 2022-05-02 | MFT | 0 | 0 | 0 | 0 | 0 | 0 | 0
CuMn mineral | 2022-05-02 | MFT | 4 | 0.02100575 | 1.771119 | 0.06283037 | 12.5 | 87.5 | 0
Accessory_phases | 2022-05-22 | MCOF | 35 | 0.2649433 | 0 | 0.003383132 | 37.35294 | 22.35294 | 40.29412
Apatite | 2022-05-22 | MCOF | 31 | 0.2569109 | 0 | 0.003052003 | 38.13814 | 22.52252 | 39.33934
Zircon | 2022-05-22 | MCOF | 4 | 0.008032431 | 0 | 0.0003311291 | 0 | 14.28571 | 85.71429
Carbonate gangue | 2022-05-22 | MCOF | 4818 | 25.57481 | 0.7254179 | 8.315655 | 66.86022 | 20.45766 | 12.68212
Ankerite | 2022-05-22 | MCOF | 1794 | 2.607891 | 0.4627669 | 4.400127 | 7.136538 | 26.89472 | 65.96874
Calcite | 2022-05-22 | MCOF | 2798 | 20.06814 | 0.2313406 | 1.881745 | 74.57387 | 17.99149 | 7.434638
Dolomite_ | 2022-05-22 | MCOF | 226 | 2.89878 | 0.03131035 | 2.033783 | 59.31349 | 33.17331 | 7.513202
Chalcopyrite | 2022-05-22 | MCOF | 32 | 0.7743923 | 30.62847 | 2.900312 | 75.69353 | 13.47424 | 10.83223
Chalcopyrite <20 | 2022-05-22 | MCOF | 203 | 0.3273521 | 10.39892 | 1.012721 | 43.75 | 20 | 36.25
Chalcopyrite >150 | 2022-05-22 | MCOF | 2 | 0.6362906 | 26.03693 | 2.431992 | 46.14148 | 53.85852 | 0
CPS floating Cu | 2022-05-22 | MCOF | 31 | 0.08284391 | 7.241906 | 0.0694795 | 9.230769 | 30.76923 | 60
Cuprite | 2022-05-22 | MCOF | 3 | 0.007446479 | 0.732508 | 0.002628621 | 0 | 0 | 100
Delafossite | 2022-05-22 | MCOF | 9 | 0.01585001 | 0.7209454 | 0.06275261 | 0 | 33.33333 | 66.66667
Malachite | 2022-05-22 | MCOF | 17 | 0.03061602 | 2.701722 | 0.003520011 | 18.18182 | 48.48485 | 33.33333
Fe_Ox | 2022-05-22 | MCOF | 1141 | 4.580141 | 1.418785 | 38.45556 | 24.57509 | 38.20006 | 37.22485
Fe_oxyhydroxides | 2022-05-22 | MCOF | 455 | 0.9033434 | 0.2500768 | 6.086325 | 6.081081 | 22.56757 | 71.35135
Haematite | 2022-05-22 | MCOF | 316 | 0.718158 | 0.4334841 | 5.326707 | 6.306306 | 15.85586 | 77.83784
Magnesioferrite | 2022-05-22 | MCOF | 3 | 0.004541131 | 0 | 0.02372623 | 25 | 0 | 75
Magnetite | 2022-05-22 | MCOF | 271 | 2.698287 | 0.7324641 | 24.40829 | 36.62628 | 49.48742 | 13.8863
Tramp_Steel | 2022-05-22 | MCOF | 93 | 0.2241268 | 0 | 2.443083 | 13.72549 | 12.7451 | 73.52941
Fe_Ti_Ox | 2022-05-22 | MCOF | 117 | 1.319565 | 0.1322487 | 2.974297 | 35.21851 | 49.01457 | 15.76692
Ilmenite | 2022-05-22 | MCOF | 31 | 0.5988434 | 0.1086162 | 2.937744 | 41.48728 | 50.29354 | 8.219178
Rutile | 2022-05-22 | MCOF | 86 | 0.7207215 | 0.02363243 | 0.03655269 | 30.33537 | 48.01829 | 21.64634
Non floating Cu | 2022-05-22 | MCOF | 449 | 0.9444699 | 12.84013 | 5.483504 | 6.156406 | 39.0183 | 54.82529
Chrysocolla | 2022-05-22 | MCOF | 52 | 0.06870292 | 2.190785 | 0.03836932 | 7.462687 | 53.73134 | 38.80597
Cu_Fe_Oxide | 2022-05-22 | MCOF | 167 | 0.6142247 | 5.612278 | 4.757615 | 4.006678 | 45.90985 | 50.08347
CuFe_Silicate | 2022-05-22 | MCOF | 211 | 0.2073417 | 4.070882 | 0.5691038 | 9.620253 | 27.08861 | 63.29114
Other sulphides | 2022-05-22 | MCOF | 110 | 0.2049125 | 0.05007218 | 0.1370756 | 9.322034 | 17.79661 | 72.88136
Arsenopyrite | 2022-05-22 | MCOF | 1 | 0.00151371 | 0 | 0.00887595 | 0 | 0 | 100
Galena | 2022-05-22 | MCOF | 101 | 0.184282 | 0.05007218 | 0.1276887 | 8.823529 | 9.803922 | 81.37255
Millerite | 2022-05-22 | MCOF | 0 | 0 | 0 | 0 | 0 | 0 | 0
Molybdenite | 2022-05-22 | MCOF | 3 | 0.004028423 | 0 | 0.0005109772 | 33.33333 | 0 | 66.66667
Monazite_Ce | 2022-05-22 | MCOF | 5 | 0.01508828 | 0 | 0 | 8.333333 | 91.66667 | 0
Pentlandite | 2022-05-22 | MCOF | 0 | 0 | 0 | 0 | 0 | 0 | 0
Siegenite | 2022-05-22 | MCOF | 0 | 0 | 0 | 0 | 0 | 0 | 0
Sphalerite | 2022-05-22 | MCOF | 0 | 0 | 0 | 0 | 0 | 0 | 0
vaesite | 2022-05-22 | MCOF | 0 | 0 | 0 | 0 | 0 | 0 | 0
Pyrite | 2022-05-22 | MCOF | 163 | 1.400536 | 0.06059734 | 7.863983 | 59.30131 | 32.48908 | 8.209607
Pyrrhotite | 2022-05-22 | MCOF | 56 | 0.6471723 | 0.008978401 | 4.763378 | 80.17391 | 10.78261 | 9.043478
Sec. Cu Sulphides | 2022-05-22 | MCOF | 52 | 0.09655764 | 6.880094 | 0.07139512 | 17.56757 | 17.56757 | 64.86486
Bornite | 2022-05-22 | MCOF | 26 | 0.0418956 | 2.54052 | 0.05952339 | 6.060606 | 9.090909 | 84.84848
Chalcocite | 2022-05-22 | MCOF | 18 | 0.04552118 | 3.795017 | 0.01127844 | 27.27273 | 24.24242 | 48.48485
Covellite | 2022-05-22 | MCOF | 8 | 0.009140858 | 0.544557 | 0.000593285 | 25 | 25 | 50
Silicate gangue | 2022-05-22 | MCOF | 18510 | 63.14601 | 3.577445 | 25.51726 | 16.58929 | 56.8294 | 26.58131
Amphibole | 2022-05-22 | MCOF | 1564 | 1.886074 | 1.050349 | 4.47082 | 5.199375 | 23.76857 | 71.03206
Biotite | 2022-05-22 | MCOF | 384 | 1.529001 | 0.5929305 | 3.695188 | 1.892017 | 75.58837 | 22.51961
Garnets | 2022-05-22 | MCOF | 5659 | 7.808954 | 0.3071024 | 6.781451 | 8.653336 | 16.73155 | 74.61511
Kaolinite | 2022-05-22 | MCOF | 2435 | 17.69966 | 0.5612882 | 0.4568423 | 22.28913 | 64.39325 | 13.31761
Muscovite | 2022-05-22 | MCOF | 2570 | 9.045436 | 0.5786761 | 1.559868 | 30.23291 | 43.14964 | 26.61745
Orthoclase | 2022-05-22 | MCOF | 9 | 0.02437562 | 0 | 0.0001513506 | 0 | 82.05128 | 17.94872
Plagioclase | 2022-05-22 | MCOF | 1287 | 0.9407467 | 0.007530971 | 0.1243943 | 2.699055 | 2.968961 | 94.33198
Quartz | 2022-05-22 | MCOF | 1547 | 19.19746 | 0.08737512 | 0.2569062 | 11.66083 | 81.01577 | 7.323403
Silicate gangue_generic | 2022-05-22 | MCOF | 2971 | 4.040084 | 0.3867743 | 7.511325 | 3.459441 | 32.63463 | 63.90593
Chalcopyrite cl. | 2022-05-22 | MCOF | 237 | 1.738035 | 67.06432 | 6.345024 | 58.85815 | 29.48793 | 11.65391
Native Copper | 2022-05-22 | MCOF | 2 | 0.0289314 | 3.086731 | 0.0005782629 | 0 | 0 | 100
CuMn mineral | 2022-05-22 | MCOF | 19 | 0.0542006 | 0.9661901 | 0.1184168 | 2.702703 | 20.27027 | 77.02703
Accessory_phases | 2022-05-22 | MCON | 41 | 0.203006 | 0.005052253 | 0.002817268 | 57.14286 | 24 | 18.85714
Apatite | 2022-05-22 | MCON | 16 | 0.1485896 | 0.0006435651 | 0.0008428056 | 73.28244 | 14.50382 | 12.21374
Zircon | 2022-05-22 | MCON | 4 | 0.03542805 | 0.001729138 | 0.00014706 | 0 | 90.47619 | 9.52381
Carbonate gangue | 2022-05-22 | MCON | 1554 | 6.124785 | 0.3500652 | 1.016438 | 59.44927 | 17.78397 | 22.76676
Ankerite | 2022-05-22 | MCON | 805 | 1.25958 | 0.2645908 | 0.7628789 | 10.41293 | 9.874327 | 79.71275
Calcite | 2022-05-22 | MCON | 700 | 4.577742 | 0.08380229 | 0.189073 | 72.77943 | 18.91203 | 8.308542
Dolomite_ | 2022-05-22 | MCON | 49 | 0.2874626 | 0.001672097 | 0.06448609 | 30.60498 | 30.24911 | 39.14591
Chalcopyrite | 2022-05-22 | MCON | 396 | 15.85955 | 33.57813 | 16.51858 | 66.14509 | 23.08203 | 10.77288
Chalcopyrite <20 | 2022-05-22 | MCON | 2247 | 5.573777 | 10.10029 | 5.470606 | 51.4571 | 20.93902 | 27.60389
Chalcopyrite >150 | 2022-05-22 | MCON | 11 | 6.366378 | 14.3107 | 6.831895 | 85.21143 | 14.78857 | 0
CPS floating Cu | 2022-05-22 | MCON | 683 | 4.95828 | 21.87507 | 1.373495 | 5.213952 | 63.1068 | 31.67925
Cuprite | 2022-05-22 | MCON | 67 | 1.843623 | 9.113558 | 0.08408731 | 0 | 86.10451 | 13.89549
Delafossite | 2022-05-22 | MCON | 367 | 1.361274 | 4.109804 | 1.211615 | 9.272468 | 39.94294 | 50.78459
Malachite | 2022-05-22 | MCON | 240 | 1.628614 | 7.907024 | 0.07521769 | 6.700168 | 62.81407 | 30.48576
Fe_Ox | 2022-05-22 | MCON | 607 | 1.990224 | 0.03171346 | 4.704909 | 15.11068 | 42.05967 | 42.82964
Fe_oxyhydroxides | 2022-05-22 | MCON | 136 | 0.3392048 | 0.006821601 | 0.6014994 | 15.34392 | 33.33333 | 51.32275
Haematite | 2022-05-22 | MCON | 153 | 0.3690691 | 0.01245126 | 0.7349594 | 22.16495 | 19.58763 | 58.24742
Magnesioferrite | 2022-05-22 | MCON | 2 | 0.003338206 | 0 | 0.00412503 | 50 | 50 | 0
Magnetite | 2022-05-22 | MCON | 261 | 1.107297 | 0.0124406 | 2.836987 | 11.85309 | 53.75626 | 34.39065
Tramp_Steel | 2022-05-22 | MCON | 52 | 0.1679871 | 0 | 0.5233052 | 25 | 25 | 50
Fe_Ti_Ox | 2022-05-22 | MCON | 48 | 0.338451 | 0.004637576 | 0.0472482 | 51.44231 | 23.55769 | 25
Ilmenite | 2022-05-22 | MCON | 18 | 0.03962773 | 0.002027066 | 0.04443607 | 30.43478 | 39.13043 | 30.43478
Rutile | 2022-05-22 | MCON | 30 | 0.2988232 | 0.00261051 | 0.002812127 | 54.05405 | 21.62162 | 24.32432
Non floating Cu | 2022-05-22 | MCON | 677 | 1.502839 | 1.646947 | 2.010406 | 5.59593 | 26.30814 | 68.09593
Chrysocolla | 2022-05-22 | MCON | 127 | 0.2050304 | 0.5078937 | 0.02693338 | 3.308824 | 40.07353 | 56.61765
Cu_Fe_Oxide | 2022-05-22 | MCON | 153 | 0.8683642 | 0.6115019 | 1.747205 | 5.208333 | 26.04167 | 68.75
CuFe_Silicate | 2022-05-22 | MCON | 377 | 0.3519115 | 0.4133532 | 0.2152675 | 7.675439 | 10.30702 | 82.01754
Other sulphides | 2022-05-22 | MCON | 163 | 1.265166 | 0.04757528 | 0.2651921 | 5.020921 | 77.82427 | 17.15481
Arsenopyrite | 2022-05-22 | MCON | 10 | 0.0222547 | 0.0008545169 | 0.0245972 | 0 | 40 | 60
Galena | 2022-05-22 | MCON | 89 | 0.2496834 | 0.02086947 | 0.05433934 | 15.95745 | 9.574468 | 74.46809
Millerite | 2022-05-22 | MCON | 5 | 0.02120299 | 0 | 0.002055679 | 9.090909 | 54.54545 | 36.36364
Molybdenite | 2022-05-22 | MCON | 37 | 0.1776787 | 0.01358905 | 0.001367067 | 7.777778 | 62.22222 | 30
Monazite_Ce | 2022-05-22 | MCON | 3 | 0.009242881 | 0.001060126 | 0 | 20 | 0 | 80
Pentlandite | 2022-05-22 | MCON | 7 | 0.02756712 | 0 | 0.02474132 | 68.75 | 0 | 31.25
Siegenite | 2022-05-22 | MCON | 5 | 0.2427198 | 0.002105505 | 0.04964315 | 0 | 98.57143 | 1.428571
Sphalerite | 2022-05-22 | MCON | 4 | 0.5096471 | 0.0004382412 | 0.1081979 | 0.2873563 | 99.13793 | 0.5747126
vaesite | 2022-05-22 | MCON | 3 | 0.005168834 | 0.00865838 | 0.0002504317 | 0 | 0 | 100
Pyrite | 2022-05-22 | MCON | 1852 | 29.68313 | 0.247587 | 47.27511 | 52.19314 | 39.9794 | 7.827457
Pyrrhotite | 2022-05-22 | MCON | 841 | 5.430873 | 0.04826394 | 11.08835 | 22.9738 | 55.02742 | 21.99878
Sec. Cu Sulphides | 2022-05-22 | MCON | 884 | 4.054423 | 17.36772 | 0.7360843 | 16.97203 | 50.86789 | 32.16008
Bornite | 2022-05-22 | MCON | 436 | 1.146045 | 4.016727 | 0.4464846 | 12.21498 | 26.7101 | 61.07492
Chalcocite | 2022-05-22 | MCON | 319 | 2.654717 | 12.46701 | 0.2541007 | 19.25134 | 66.38655 | 14.36211
Covellite | 2022-05-22 | MCON | 129 | 0.2536605 | 0.8839851 | 0.03549895 | 16.55629 | 14.56954 | 68.87417
Silicate gangue | 2022-05-22 | MCON | 6487 | 16.64912 | 0.3862567 | 2.658864 | 18.64925 | 46.42311 | 34.92764
Amphibole | 2022-05-22 | MCON | 780 | 1.131716 | 0.2543848 | 0.7993515 | 6.130268 | 16.95402 | 76.91571
Biotite | 2022-05-22 | MCON | 37 | 0.0975115 | 0.02235077 | 0.03984249 | 6.382979 | 65.95745 | 27.65957
Garnets | 2022-05-22 | MCON | 1640 | 2.616751 | 0.03040562 | 0.9072781 | 14.67391 | 20.1087 | 65.21739
Kaolinite | 2022-05-22 | MCON | 979 | 4.856091 | 0.02492289 | 0.05043439 | 14.75505 | 71.32582 | 13.91913
Muscovite | 2022-05-22 | MCON | 773 | 2.256261 | 0.02161437 | 0.1479888 | 32.57066 | 33.06415 | 34.36519
Orthoclase | 2022-05-22 | MCON | 7 | 0.02021589 | 0 | 3.86056e-05 | 4.545455 | 27.27273 | 68.18182
Plagioclase | 2022-05-22 | MCON | 401 | 0.4339667 | 0.005838535 | 0.02942233 | 8.387097 | 8.387097 | 83.22581
Quartz | 2022-05-22 | MCON | 987 | 3.955127 | 0.01022049 | 0.07098946 | 26.45503 | 58.39346 | 15.15152
Silicate gangue_generic | 2022-05-22 | MCON | 868 | 1.182285 | 0.015902 | 0.5912855 | 8.133562 | 18.49315 | 73.37329
Chalcopyrite cl. | 2022-05-22 | MCON | 2654 | 27.7997 | 57.98911 | 28.82108 | 67.56654 | 20.75308 | 11.68037
Native Copper | 2022-05-22 | MCON | 9 | 0.1247699 | 0.7446844 | 0.002575138 | 0 | 0 | 100
CuMn mineral | 2022-05-22 | MCON | 20 | 0.07753252 | 0.1141983 | 0.02099938 | 4.166667 | 77.77778 | 18.05556
Accessory_phases | 2022-05-22 | MFT | 43 | 0.1505857 | 0 | 0.002285467 | 40.2439 | 3.658537 | 56.09756
Apatite | 2022-05-22 | MFT | 38 | 0.1475358 | 0 | 0.002285467 | 40.86687 | 3.71517 | 55.41796
Zircon | 2022-05-22 | MFT | 4 | 0.002717475 | 0 | 0 | 0 | 0 | 100
Carbonate gangue | 2022-05-22 | MFT | 5598 | 47.12617 | 3.449645 | 11.89177 | 81.03082 | 12.65787 | 6.311311
Ankerite | 2022-05-22 | MFT | 1573 | 1.669665 | 2.397302 | 4.703617 | 5.808563 | 25.63403 | 68.5574
Calcite | 2022-05-22 | MFT | 3551 | 41.12641 | 0.953281 | 2.967316 | 87.40344 | 9.918182 | 2.678376
Dolomite_ | 2022-05-22 | MFT | 474 | 4.330087 | 0.09906231 | 4.220835 | 43.62097 | 35.49615 | 20.88288
Chalcopyrite | 2022-05-22 | MFT | 6 | 0.1120453 | 24.22769 | 0.7229125 | 22.16216 | 4.864865 | 72.97297
Chalcopyrite <20 | 2022-05-22 | MFT | 23 | 0.01998645 | 3.308534 | 0.1156152 | 24.24242 | 6.060606 | 69.69697
Chalcopyrite >150 | 2022-05-22 | MFT | 0 | 0 | 0 | 0 | 0 | 0 | 0
CPS floating Cu | 2022-05-22 | MFT | 13 | 0.01011681 | 2.581117 | 0.05196018 | 14.28571 | 7.142857 | 78.57143
Cuprite | 2022-05-22 | MFT | 1 | 0.000881734 | 0.4053518 | 0 | 0 | 0 | 100
Delafossite | 2022-05-22 | MFT | 8 | 0.007037972 | 1.348673 | 0.05196018 | 22.22222 | 0 | 77.77778
Malachite | 2022-05-22 | MFT | 4 | 0.002197108 | 0.8270923 | 0 | 0 | 25 | 75
Fe_Ox | 2022-05-22 | MFT | 1068 | 4.299474 | 6.105223 | 60.57682 | 33.7193 | 49.24561 | 17.03509
Fe_oxyhydroxides | 2022-05-22 | MFT | 363 | 0.4011167 | 0.4105166 | 4.293853 | 9.369369 | 25.94595 | 64.68468
Haematite | 2022-05-22 | MFT | 368 | 0.7990389 | 3.031485 | 9.821044 | 8.053691 | 51.00671 | 40.9396
Magnesioferrite | 2022-05-22 | MFT | 10 | 0.008737839 | 0 | 0.07680929 | 0 | 0 | 100
Magnetite | 2022-05-22 | MFT | 244 | 2.976915 | 2.626315 | 44.35207 | 44.33608 | 52.93823 | 2.725681
Tramp_Steel | 2022-05-22 | MFT | 79 | 0.111879 | 0.03690693 | 2.017093 | 12.7907 | 15.11628 | 72.09302
Fe_Ti_Ox | 2022-05-22 | MFT | 121 | 0.6132966 | 0.07590627 | 0.7398815 | 51.01604 | 24.49198 | 24.49198
Ilmenite | 2022-05-22 | MFT | 29 | 0.08187117 | 0 | 0.6887935 | 37.28814 | 53.38983 | 9.322034
Rutile | 2022-05-22 | MFT | 92 | 0.5314254 | 0.07590627 | 0.05108799 | 52.99878 | 20.31824 | 26.68299
Non floating Cu | 2022-05-22 | MFT | 398 | 0.5406547 | 52.87034 | 4.830723 | 11.05442 | 62.84014 | 26.10544
Chrysocolla | 2022-05-22 | MFT | 45 | 0.07042308 | 17.67812 | 0.05154262 | 22.41379 | 68.96552 | 8.62069
Cu_Fe_Oxide | 2022-05-22 | MFT | 163 | 0.3339025 | 17.21838 | 4.179146 | 7.090909 | 74.90909 | 18
CuFe_Silicate | 2022-05-22 | MFT | 145 | 0.0873278 | 11.59615 | 0.4007104 | 11.3879 | 41.99288 | 46.61922
Other sulphides | 2022-05-22 | MFT | 147 | 0.2046996 | 0.2198851 | 0.08642728 | 9.90566 | 6.603774 | 83.49057
Arsenopyrite | 2022-05-22 | MFT | 0 | 0 | 0 | 0 | 0 | 0 | 0
Galena | 2022-05-22 | MFT | 136 | 0.1540288 | 0.1875916 | 0.08438932 | 11.11111 | 9.722222 | 79.16667
Millerite | 2022-05-22 | MFT | 0 | 0 | 0 | 0 | 0 | 0 | 0
Molybdenite | 2022-05-22 | MFT | 1 | 0.0007950061 | 0.03229356 | 0 | 0 | 0 | 100
Monazite_Ce | 2022-05-22 | MFT | 10 | 0.04987579 | 0 | 0.002037962 | 7.462687 | 0 | 92.53731
Pentlandite | 2022-05-22 | MFT | 0 | 0 | 0 | 0 | 0 | 0 | 0
Siegenite | 2022-05-22 | MFT | 0 | 0 | 0 | 0 | 0 | 0 | 0
Sphalerite | 2022-05-22 | MFT | 0 | 0 | 0 | 0 | 0 | 0 | 0
vaesite | 2022-05-22 | MFT | 0 | 0 | 0 | 0 | 0 | 0 | 0
Pyrite | 2022-05-22 | MFT | 66 | 0.1556983 | 0.04762671 | 1.397361 | 15.81395 | 6.046512 | 78.13953
Pyrrhotite | 2022-05-22 | MFT | 30 | 0.1266083 | 0 | 1.581108 | 6.315789 | 54.73684 | 38.94737
Sec. Cu Sulphides | 2022-05-22 | MFT | 2 | 0.00156833 | 0.7038552 | 0.0008310238 | 50 | 0 | 50
Bornite | 2022-05-22 | MFT | 1 | 0.0007516421 | 0.3062902 | 0.0008310238 | 100 | 0 | 0
Chalcocite | 2022-05-22 | MFT | 1 | 0.0008166881 | 0.397565 | 0 | 0 | 0 | 100
Covellite | 2022-05-22 | MFT | 0 | 0 | 0 | 0 | 0 | 0 | 0
Silicate gangue | 2022-05-22 | MFT | 16580 | 46.6391 | 6.410171 | 18.00231 | 22.88027 | 52.59241 | 24.52733
Amphibole | 2022-05-22 | MFT | 977 | 0.6172543 | 2.944674 | 2.327437 | 8.981612 | 22.91372 | 68.10467
Biotite | 2022-05-22 | MFT | 317 | 1.076515 | 1.196409 | 4.645241 | 1.474583 | 72.99185 | 25.53357
Garnets | 2022-05-22 | MFT | 5080 | 4.100076 | 0.5975177 | 4.072011 | 5.17809 | 10.73531 | 84.0866
Kaolinite | 2022-05-22 | MFT | 2379 | 18.81551 | 0.8850111 | 0.2707157 | 30.66432 | 62.46818 | 6.867499
Muscovite | 2022-05-22 | MFT | 1867 | 5.763765 | 0.1563889 | 0.9480867 | 30.50919 | 36.60537 | 32.88543
Orthoclase | 2022-05-22 | MFT | 7 | 0.01628172 | 0 | 0 | 0 | 93.18182 | 6.818182
Plagioclase | 2022-05-22 | MFT | 2366 | 1.028622 | 0.07537892 | 0.08404907 | 1.644136 | 3.90939 | 94.44647
Quartz | 2022-05-22 | MFT | 1318 | 13.21517 | 0.1760866 | 0.1389893 | 19.98841 | 64.6058 | 15.4058
Silicate gangue_generic | 2022-05-22 | MFT | 2196 | 1.712417 | 0.378704 | 5.107127 | 3.237324 | 22.56606 | 74.19662
Chalcopyrite cl. | 2022-05-22 | MFT | 29 | 0.1320317 | 27.53623 | 0.8385277 | 22.47706 | 5.045872 | 72.47706
Native Copper | 2022-05-22 | MFT | 0 | 0 | 0 | 0 | 0 | 0 | 0
CuMn mineral | 2022-05-22 | MFT | 45 | 0.04900128 | 6.37769 | 0.1993244 | 6.19469 | 43.36283 | 50.44248
Accessory_phases | 2022-05-16 | MCOF | 45 | 0.2278707 | 0.0003138631 | 0.002447022 | 26.36364 | 5.151515 | 68.48485
Apatite | 2022-05-16 | MCOF | 42 | 0.2248154 | 0.0003138631 | 0.002393952 | 26.68712 | 5.214724 | 68.09816
Zircon | 2022-05-16 | MCOF | 1 | 0.002051395 | 0 | 0 | 0 | 0 | 100
Carbonate gangue | 2022-05-16 | MCOF | 4884 | 38.00656 | 0.3707292 | 8.485523 | 85.38102 | 10.45716 | 4.161826
Ankerite | 2022-05-16 | MCOF | 762 | 1.321938 | 0.186835 | 3.637478 | 10.19241 | 43.05772 | 46.74987
Calcite | 2022-05-16 | MCOF | 3758 | 33.62891 | 0.1789268 | 2.108591 | 91.66051 | 6.074355 | 2.265133
Dolomite_ | 2022-05-16 | MCOF | 364 | 3.055716 | 0.004967406 | 2.739454 | 42.13312 | 48.42255 | 9.444331
Chalcopyrite | 2022-05-16 | MCOF | 36 | 0.9747485 | 22.84114 | 5.5664 | 83.30206 | 14.63415 | 2.06379
Chalcopyrite <20 | 2022-05-16 | MCOF | 147 | 0.2093972 | 4.183084 | 1.045584 | 56.76856 | 23.1441 | 20.08734
Chalcopyrite >150 | 2022-05-16 | MCOF | 2 | 2.398467 | 57.48908 | 13.91438 | 100 | 0 | 0
CPS floating Cu | 2022-05-16 | MCOF | 23 | 0.1645917 | 7.57132 | 0.1307689 | 2.631579 | 86.31579 | 11.05263
Cuprite | 2022-05-16 | MCOF | 0 | 0 | 0 | 0 | 0 | 0 | 0
Delafossite | 2022-05-16 | MCOF | 11 | 0.02361286 | 0.5673549 | 0.1272757 | 10 | 20 | 70
Malachite | 2022-05-16 | MCOF | 12 | 0.1409788 | 7.003965 | 0.003493171 | 1.764706 | 94.11765 | 4.117647
Fe_Ox | 2022-05-16 | MCOF | 575 | 1.456791 | 0.1732301 | 17.59153 | 14.91713 | 44.83031 | 40.25257
Fe_oxyhydroxides | 2022-05-16 | MCOF | 214 | 0.3382619 | 0.02927377 | 3.114431 | 8.064516 | 17.41935 | 74.51613
Haematite | 2022-05-16 | MCOF | 161 | 0.3597142 | 0.05897066 | 3.925051 | 8.681672 | 49.51768 | 41.80064
Magnesioferrite | 2022-05-16 | MCOF | 13 | 0.02536964 | 0 | 0.1656053 | 0 | 8 | 92
Magnetite | 2022-05-16 | MCOF | 141 | 0.6383766 | 0.0795 | 8.810279 | 22.00704 | 60.21127 | 17.78169
Tramp_Steel | 2022-05-16 | MCOF | 42 | 0.09034866 | 0.005485695 | 1.537119 | 26.08696 | 30.43478 | 43.47826
Fe_Ti_Ox | 2022-05-16 | MCOF | 99 | 0.7239023 | 0.004754269 | 2.331737 | 48.53964 | 9.874826 | 41.58554
Ilmenite | 2022-05-16 | MCOF | 23 | 0.2838781 | 0.001564911 | 2.317662 | 62.73063 | 7.01107 | 30.2583
Rutile | 2022-05-16 | MCOF | 75 | 0.4389766 | 0.003189357 | 0.01235758 | 40.04474 | 11.63311 | 48.32215
Non floating Cu | 2022-05-16 | MCOF | 186 | 0.3537346 | 4.836816 | 2.093203 | 15.35948 | 51.96078 | 32.67974
Chrysocolla | 2022-05-16 | MCOF | 54 | 0.1040319 | 2.165507 | 0.07280925 | 18.94273 | 40.96916 | 40.08811
Cu_Fe_Oxide | 2022-05-16 | MCOF | 57 | 0.1319876 | 0.7070079 | 1.626409 | 27.08333 | 36.80556 | 36.11111
CuFe_Silicate | 2022-05-16 | MCOF | 64 | 0.1013476 | 1.728768 | 0.3516242 | 5.092593 | 73.14815 | 21.75926
Other sulphides | 2022-05-16 | MCOF | 144 | 0.2544166 | 0.01498492 | 0.1366203 | 10.90909 | 15.15152 | 73.93939
Arsenopyrite | 2022-05-16 | MCOF | 0 | 0 | 0 | 0 | 0 | 0 | 0
Galena | 2022-05-16 | MCOF | 135 | 0.2260899 | 0.01498492 | 0.1363665 | 10 | 12.14286 | 77.85714
Millerite | 2022-05-16 | MCOF | 0 | 0 | 0 | 0 | 0 | 0 | 0
Molybdenite | 2022-05-16 | MCOF | 3 | 0.003600852 | 0 | 0.0002538147 | 33.33333 | 0 | 66.66667
Monazite_Ce | 2022-05-16 | MCOF | 6 | 0.02472585 | 0 | 0 | 13.63636 | 36.36364 | 50
Pentlandite | 2022-05-16 | MCOF | 0 | 0 | 0 | 0 | 0 | 0 | 0
Siegenite | 2022-05-16 | MCOF | 0 | 0 | 0 | 0 | 0 | 0 | 0
Sphalerite | 2022-05-16 | MCOF | 0 | 0 | 0 | 0 | 0 | 0 | 0
vaesite | 2022-05-16 | MCOF | 0 | 0 | 0 | 0 | 0 | 0 | 0
Pyrite | 2022-05-16 | MCOF | 123 | 1.704532 | 0.03579723 | 14.43865 | 71.90507 | 24.95189 | 3.14304
Pyrrhotite | 2022-05-16 | MCOF | 61 | 0.4688222 | 0 | 5.24114 | 15.87983 | 73.60515 | 10.51502
Sec. Cu Sulphides | 2022-05-16 | MCOF | 18 | 0.03172678 | 1.458035 | 0.01105622 | 29.62963 | 51.85185 | 18.51852
Bornite | 2022-05-16 | MCOF | 3 | 0.003404442 | 0.1184498 | 0.007496374 | 33.33333 | 0 | 66.66667
Chalcocite | 2022-05-16 | MCOF | 9 | 0.02219434 | 1.120637 | 0.003559844 | 27.77778 | 66.66667 | 5.555556
Covellite | 2022-05-16 | MCOF | 6 | 0.006127996 | 0.2189485 | 0 | 33.33333 | 33.33333 | 33.33333
Silicate gangue | 2022-05-16 | MCOF | 12366 | 53.02444 | 1.020717 | 29.01096 | 28.11802 | 52.91763 | 18.96435
Amphibole | 2022-05-16 | MCOF | 614 | 1.246951 | 0.1566246 | 5.933452 | 3.646934 | 64.1649 | 32.18816
Biotite | 2022-05-16 | MCOF | 226 | 0.6420472 | 0.05179799 | 2.353316 | 3.732809 | 61.98428 | 34.28291
Garnets | 2022-05-16 | MCOF | 3719 | 6.767669 | 0.1011859 | 15.59447 | 2.409199 | 49.88137 | 47.70944
Kaolinite | 2022-05-16 | MCOF | 1885 | 19.30954 | 0.5170501 | 0.227118 | 40.29367 | 51.8295 | 7.876824
Muscovite | 2022-05-16 | MCOF | 1477 | 7.02377 | 0.02589578 | 0.7462205 | 44.37922 | 34.11899 | 21.5018
Orthoclase | 2022-05-16 | MCOF | 15 | 0.01396694 | 0 | 0 | 12 | 48 | 40
Plagioclase | 2022-05-16 | MCOF | 1680 | 1.114955 | 0.01956498 | 0.07756927 | 2.64631 | 6.768448 | 90.58524
Quartz | 2022-05-16 | MCOF | 1213 | 15.0519 | 0.04176839 | 0.1391889 | 23.39878 | 68.29062 | 8.310601
Silicate gangue_generic | 2022-05-16 | MCOF | 1499 | 1.488082 | 0.1025534 | 3.499003 | 6.24483 | 27.46071 | 66.29446
Chalcopyrite cl. | 2022-05-16 | MCOF | 185 | 3.582612 | 84.5133 | 20.52636 | 92.93007 | 5.334354 | 1.735579
Native Copper | 2022-05-16 | MCOF | 0 | 0 | 0 | 0 | 0 | 0 | 0
CuMn mineral | 2022-05-16 | MCOF | 11 | 0.01636751 | 0.2355335 | 0.04235999 | 4 | 56 | 40
Accessory_phases | 2022-05-16 | MFT | 26 | 0.253445 | 0.001836672 | 0.0006682065 | 76.5625 | 16.66667 | 6.770833
Apatite | 2022-05-16 | MFT | 22 | 0.2466416 | 0.001571876 | 0.0006334552 | 78.07487 | 16.04278 | 5.882353
Zircon | 2022-05-16 | MFT | 1 | 0.003923427 | 0 | 0 | 0 | 100 | 0
Carbonate gangue | 2022-05-16 | MFT | 761 | 4.806173 | 0.08336515 | 0.4216329 | 58.73206 | 33.56459 | 7.703349
Ankerite | 2022-05-16 | MFT | 238 | 0.4667417 | 0.04474608 | 0.2694084 | 14.92958 | 28.73239 | 56.33803
Calcite | 2022-05-16 | MFT | 473 | 4.076541 | 0.03686276 | 0.09335749 | 64.62264 | 32.40844 | 2.968923
Dolomite_ | 2022-05-16 | MFT | 50 | 0.2628905 | 0.001756312 | 0.05886701 | 33.03167 | 60.181 | 6.78733
Chalcopyrite | 2022-05-16 | MFT | 499 | 24.35094 | 41.22191 | 26.12947 | 85.71531 | 12.60414 | 1.680552
Chalcopyrite <20 | 2022-05-16 | MFT | 2730 | 7.663446 | 11.86344 | 7.698007 | 73.64217 | 17.73163 | 8.626198
Chalcopyrite >150 | 2022-05-16 | MFT | 18 | 16.55808 | 28.80525 | 18.13556 | 100 | 0 | 0
CPS floating Cu | 2022-05-16 | MFT | 316 | 1.250634 | 3.892809 | 0.5851703 | 21.23613 | 37.24247 | 41.52139
Cuprite | 2022-05-16 | MFT | 19 | 0.1222106 | 0.4887453 | 0.02027841 | 0 | 0 | 100
Delafossite | 2022-05-16 | MFT | 176 | 0.5983852 | 1.362107 | 0.542594 | 16.22642 | 23.77358 | 60
Malachite | 2022-05-16 | MFT | 116 | 0.480578 | 1.815626 | 0.02055077 | 30.033 | 54.45545 | 15.51155
Fe_Ox | 2022-05-16 | MFT | 437 | 1.64915 | 0.01132958 | 4.006484 | 10.81461 | 28.51124 | 60.67416
Fe_oxyhydroxides | 2022-05-16 | MFT | 63 | 0.175302 | 0.002019988 | 0.3020509 | 10.71429 | 15.47619 | 73.80952
Haematite | 2022-05-16 | MFT | 81 | 0.2610331 | 0.001148382 | 0.5217637 | 12.71186 | 33.05085 | 54.23729
Magnesioferrite | 2022-05-16 | MFT | 14 | 0.07375207 | 0.00523627 | 0.0984192 | 2.631579 | 18.42105 | 78.94737
Magnetite | 2022-05-16 | MFT | 207 | 0.844768 | 0.002924945 | 2.140883 | 8.651399 | 30.02545 | 61.32316
Tramp_Steel | 2022-05-16 | MFT | 71 | 0.2930048 | 0 | 0.9418362 | 23.07692 | 33.33333 | 43.58974
Fe_Ti_Ox | 2022-05-16 | MFT | 33 | 0.216498 | 0 | 0.1043123 | 52.21239 | 25.66372 | 22.12389
Ilmenite | 2022-05-16 | MFT | 12 | 0.06811737 | 0 | 0.1024526 | 47.05882 | 29.41176 | 23.52941
Rutile | 2022-05-16 | MFT | 21 | 0.1483807 | 0 | 0.001859681 | 54.43038 | 24.05063 | 21.51899
Non floating Cu | 2022-05-16 | MFT | 158 | 0.2826119 | 0.2518634 | 0.4114283 | 11.40351 | 16.66667 | 71.92982
Chrysocolla | 2022-05-16 | MFT | 36 | 0.03856645 | 0.0569362 | 0.00488743 | 13.63636 | 22.72727 | 63.63636
Cu_Fe_Oxide | 2022-05-16 | MFT | 46 | 0.1595249 | 0.1083868 | 0.3499067 | 3.296703 | 23.07692 | 73.62637
CuFe_Silicate | 2022-05-16 | MFT | 74 | 0.08076416 | 0.08313921 | 0.05508061 | 15.55556 | 7.777778 | 76.66667
Other sulphides | 2022-05-16 | MFT | 186 | 0.6564811 | 0.07440688 | 0.1572074 | 20.83333 | 26.51515 | 52.65152
Arsenopyrite | 2022-05-16 | MFT | 2 | 0.005175584 | 0 | 0.005234493 | 50 | 0 | 50
Galena | 2022-05-16 | MFT | 85 | 0.2625357 | 0.03559027 | 0.07990311 | 21.17647 | 16.47059 | 62.35294
Millerite | 2022-05-16 | MFT | 1 | 0.008965447 | 0 | 0.0002510377 | 100 | 0 | 0
Molybdenite | 2022-05-16 | MFT | 72 | 0.2571097 | 0.03721876 | 0.003234509 | 22.32143 | 47.32143 | 30.35714
Monazite_Ce | 2022-05-16 | MFT | 4 | 0.008598148 | 0.001597846 | 0.0009479017 | 0 | 0 | 100
Pentlandite | 2022-05-16 | MFT | 16 | 0.07212427 | 0 | 0.05163383 | 11.11111 | 5.555556 | 83.33333
Siegenite | 2022-05-16 | MFT | 2 | 0.03225558 | 0 | 0.01419003 | 0 | 6.25 | 93.75
Sphalerite | 2022-05-16 | MFT | 1 | 0.001702934 | 0 | 0 | 0 | 0 | 100
vaesite | 2022-05-16 | MFT | 3 | 0.008013808 | 0 | 0.001812515 | 75 | 0 | 25
Pyrite | 2022-05-16 | MFT | 1271 | 18.74256 | 0.069198 | 30.6335 | 42.64197 | 53.53118 | 3.826844
Pyrrhotite | 2022-05-16 | MFT | 579 | 4.793054 | 0.01085733 | 10.02955 | 12.84625 | 62.74589 | 24.40787
Sec. Cu Sulphides | 2022-05-16 | MFT | 523 | 4.030674 | 13.65396 | 0.6272816 | 41.08659 | 31.35257 | 27.56084
Bornite | 2022-05-16 | MFT | 222 | 0.9202523 | 2.528333 | 0.3608804 | 19.33962 | 17.45283 | 63.20755
Chalcocite | 2022-05-16 | MFT | 183 | 2.836951 | 10.38852 | 0.2511376 | 50.95594 | 38.07149 | 10.97257
Covellite | 2022-05-16 | MFT | 118 | 0.2734712 | 0.7371133 | 0.01526356 | 22.14286 | 15.71429 | 62.14286
Silicate gangue | 2022-05-16 | MFT | 4852 | 14.74626 | 0.05976941 | 1.059727 | 26.05396 | 50.36793 | 23.57811
Amphibole | 2022-05-16 | MFT | 130 | 0.1827733 | 0.01643292 | 0.1124955 | 13.7931 | 13.10345 | 73.10345
Biotite | 2022-05-16 | MFT | 25 | 0.0482498 | 0.0003782142 | 0.0296082 | 7.5 | 7.5 | 85
Garnets | 2022-05-16 | MFT | 923 | 1.522569 | 0.005213627 | 0.3006724 | 11.63693 | 28.62684 | 59.73623
Kaolinite | 2022-05-16 | MFT | 720 | 3.103268 | 0.00942187 | 0.02060954 | 15.35196 | 71.27697 | 13.37106
Muscovite | 2022-05-16 | MFT | 660 | 2.44351 | 0.01253626 | 0.08482676 | 36.27168 | 48.07322 | 15.65511
Orthoclase | 2022-05-16 | MFT | 3 | 0.003205523 | 0 | 0.0001830329 | 0 | 0 | 100
Plagioclase | 2022-05-16 | MFT | 357 | 0.4872562 | 0.005555977 | 0.01958712 | 7.126949 | 17.37194 | 75.50111
Quartz | 2022-05-16 | MFT | 1257 | 5.645394 | 0.004825546 | 0.05364311 | 37.12774 | 55.36834 | 7.503918
Silicate gangue_generic | 2022-05-16 | MFT | 771 | 1.224109 | 0.005404993 | 0.4151009 | 10.19231 | 24.42308 | 65.38462
Chalcopyrite cl. | 2022-05-16 | MFT | 3247 | 48.57247 | 81.8906 | 51.96304 | 88.68006 | 9.11644 | 2.2035
Native Copper | 2022-05-16 | MFT | 5 | 0.04946022 | 0.2263305 | 0.001747046 | 0 | 46.66667 | 53.33333
CuMn mineral | 2022-05-16 | MFT | 2 | 0.003756472 | 0.003401168 | 0.001553509 | 100 | 0 | 0
Accessory_phases | 2022-05-16 | MFT | 40 | 0.1039341 | 0 | 0.0001559681 | 68.46154 | 6.923077 | 24.61538
Apatite | 2022-05-16 | MFT | 37 | 0.09866376 | 0 | 0.0001559681 | 70.4 | 4 | 25.6
Zircon | 2022-05-16 | MFT | 2 | 0.004695895 | 0 | 0 | 0 | 100 | 0
Carbonate gangue | 2022-05-16 | MFT | 6168 | 47.77625 | 5.4776 | 21.23695 | 87.04125 | 8.889842 | 4.068911
Ankerite | 2022-05-16 | MFT | 774 | 1.605884 | 1.988954 | 10.06888 | 10.38707 | 51.29838 | 38.31455
Calcite | 2022-05-16 | MFT | 4896 | 41.98524 | 3.400041 | 4.697532 | 92.82064 | 4.317614 | 2.861749
Dolomite_ | 2022-05-16 | MFT | 498 | 4.185129 | 0.08860524 | 6.470536 | 52.67903 | 42.40517 | 4.915802
Chalcopyrite | 2022-05-16 | MFT | 2 | 0.1182641 | 31.11412 | 1.298815 | 92.0354 | 7.964602 | 0
Chalcopyrite <20 | 2022-05-16 | MFT | 61 | 0.0847734 | 16.26495 | 0.6994543 | 34.5679 | 6.17284 | 59.25926
Chalcopyrite >150 | 2022-05-16 | MFT | 0 | 0 | 0 | 0 | 0 | 0 | 0
CPS floating Cu | 2022-05-16 | MFT | 9 | 0.01380293 | 4.314076 | 0.07141805 | 0 | 16.66667 | 83.33333
Cuprite | 2022-05-16 | MFT | 0 | 0 | 0 | 0 | 0 | 0 | 0
Delafossite | 2022-05-16 | MFT | 3 | 0.008107913 | 2.340386 | 0.07141805 | 0 | 0 | 100
Malachite | 2022-05-16 | MFT | 6 | 0.005695022 | 1.97369 | 0 | 0 | 33.33333 | 66.66667
Fe_Ox | 2022-05-16 | MFT | 404 | 0.9737438 | 1.510834 | 22.55512 | 26.56676 | 38.82834 | 34.6049
Fe_oxyhydroxides | 2022-05-16 | MFT | 154 | 0.2760087 | 0.2089348 | 4.830507 | 14.02715 | 23.52941 | 62.44344
Haematite | 2022-05-16 | MFT | 103 | 0.1879857 | 0.3691811 | 3.822857 | 28.16901 | 21.12676 | 50.70423
Magnesioferrite | 2022-05-16 | MFT | 1 | 0.001161485 | 0 | 0.01321003 | 0 | 100 | 0
Magnetite | 2022-05-16 | MFT | 113 | 0.4283631 | 0.9327182 | 11.4044 | 34.53453 | 57.05706 | 8.408408
Tramp_Steel | 2022-05-16 | MFT | 32 | 0.07868122 | 0 | 2.457275 | 20 | 34.28571 | 45.71429
Fe_Ti_Ox | 2022-05-16 | MFT | 97 | 1.530462 | 0.2875239 | 3.505038 | 83.69162 | 4.151223 | 12.15715
Ilmenite | 2022-05-16 | MFT | 33 | 0.2218061 | 0.1311738 | 3.390774 | 49.72973 | 25.94595 | 24.32432
Rutile | 2022-05-16 | MFT | 62 | 1.30386 | 0.1563501 | 0.0897095 | 89.22414 | 0.6896552 | 10.08621
Non floating Cu | 2022-05-16 | MFT | 91 | 0.2351195 | 24.62555 | 3.309102 | 12.62136 | 51.45631 | 35.92233
Chrysocolla | 2022-05-16 | MFT | 19 | 0.04720873 | 10.05239 | 0.07397255 | 26.66667 | 8.888889 | 64.44444
Cu_Fe_Oxide | 2022-05-16 | MFT | 34 | 0.1353317 | 7.843035 | 2.924539 | 3.100775 | 82.17054 | 14.72868
CuFe_Silicate | 2022-05-16 | MFT | 34 | 0.03759214 | 4.810485 | 0.2801608 | 12.85714 | 41.42857 | 45.71429
Other sulphides | 2022-05-16 | MFT | 116 | 0.2246411 | 0.1526155 | 0.07707809 | 7.142857 | 17.46032 | 75.39683
Arsenopyrite | 2022-05-16 | MFT | 0 | 0 | 0 | 0 | 0 | 0 | 0
Galena | 2022-05-16 | MFT | 106 | 0.2051707 | 0.1526155 | 0.07707809 | 6.306306 | 13.51351 | 80.18018
Millerite | 2022-05-16 | MFT | 0 | 0 | 0 | 0 | 0 | 0 | 0
Molybdenite | 2022-05-16 | MFT | 2 | 0.002747598 | 0 | 0 | 0 | 50 | 50
Monazite_Ce | 2022-05-16 | MFT | 8 | 0.01672288 | 0 | 0 | 15.38462 | 46.15385 | 38.46154
Pentlandite | 2022-05-16 | MFT | 0 | 0 | 0 | 0 | 0 | 0 | 0
Siegenite | 2022-05-16 | MFT | 0 | 0 | 0 | 0 | 0 | 0 | 0
Sphalerite | 2022-05-16 | MFT | 0 | 0 | 0 | 0 | 0 | 0 | 0
vaesite | 2022-05-16 | MFT | 0 | 0 | 0 | 0 | 0 | 0 | 0
Pyrite | 2022-05-16 | MFT | 43 | 0.2740579 | 0.04625058 | 4.26485 | 72.60274 | 5.022831 | 22.37443
Pyrrhotite | 2022-05-16 | MFT | 35 | 0.1416337 | 0 | 2.944745 | 60.97561 | 26.01626 | 13.00813
Sec. Cu Sulphides | 2022-05-16 | MFT | 12 | 0.02552519 | 12.53902 | 0.02710249 | 63.15789 | 15.78947 | 21.05263
Bornite | 2022-05-16 | MFT | 5 | 0.006494323 | 2.57503 | 0.02421895 | 20 | 40 | 40
Chalcocite | 2022-05-16 | MFT | 4 | 0.01552393 | 8.619148 | 0.002883532 | 90.90909 | 9.090909 | 0
Covellite | 2022-05-16 | MFT | 3 | 0.003506935 | 1.344838 | 0 | 33.33333 | 0 | 66.66667
Silicate gangue | 2022-05-16 | MFT | 11178 | 48.49779 | 3.667458 | 40.01017 | 30.01109 | 55.10193 | 14.88698
Amphibole | 2022-05-16 | MFT | 481 | 0.7007824 | 0.7713365 | 5.864417 | 6.13563 | 42.08827 | 51.7761
Biotite | 2022-05-16 | MFT | 278 | 1.998133 | 0.2608215 | 14.39548 | 2.059249 | 85.44075 | 12.5
Garnets | 2022-05-16 | MFT | 2850 | 3.331535 | 0.9063574 | 6.007436 | 6.938256 | 19.58413 | 73.47762
Kaolinite | 2022-05-16 | MFT | 1919 | 20.52433 | 0.892586 | 0.4366218 | 33.0346 | 64.88173 | 2.083667
Muscovite | 2022-05-16 | MFT | 1282 | 5.611125 | 0.2040282 | 1.377037 | 55.41049 | 31.55913 | 13.03038
Orthoclase | 2022-05-16 | MFT | 13 | 0.06586243 | 0 | 0.003055407 | 6.796117 | 88.34951 | 4.854369
Plagioclase | 2022-05-16 | MFT | 1487 | 1.124817 | 0.1307372 | 0.125575 | 2.482679 | 4.792148 | 92.72517
Quartz | 2022-05-16 | MFT | 1330 | 12.74066 | 0.2608007 | 0.1925423 | 31.37469 | 61.91812 | 6.70719
Silicate gangue_generic | 2022-05-16 | MFT | 1501 | 2.035671 | 0.200487 | 10.77933 | 4.186851 | 32.73356 | 63.07958
Chalcopyrite cl. | 2022-05-16 | MFT | 63 | 0.2030375 | 47.37907 | 1.99827 | 68.04124 | 7.216495 | 24.74227
Native Copper | 2022-05-16 | MFT | 0 | 0 | 0 | 0 | 0 | 0 | 0
CuMn mineral | 2022-05-16 | MFT | 4 | 0.0149869 | 1.919638 | 0.030429 | 10 | 80 | 10
Accessory_phases | 2022-05-24 | MCOF | 17 | 0.3901561 | 0.00545917 | 0.01390358 | 36.70213 | 32.44681 | 30.85106
Apatite | 2022-05-24 | MCOF | 15 | 0.3855642 | 0.00545917 | 0.01390358 | 37.09677 | 32.7957 | 30.10753
Zircon | 2022-05-24 | MCOF | 1 | 0.003083149 | 0 | 0 | 0 | 0 | 100
Carbonate gangue | 2022-05-24 | MCOF | 945 | 22.91236 | 0.591586 | 6.788328 | 57.45181 | 32.45573 | 10.09246
Ankerite | 2022-05-24 | MCOF | 285 | 0.8906036 | 0.3771577 | 2.423183 | 6.49652 | 15.31323 | 78.19026
Calcite | 2022-05-24 | MCOF | 591 | 19.97458 | 0.2144283 | 2.114997 | 58.55287 | 35.83126 | 5.615878
Dolomite_ | 2022-05-24 | MCOF | 69 | 2.047178 | 0 | 2.250149 | 66.21005 | 4.56621 | 29.22374
Chalcopyrite | 2022-05-24 | MCOF | 8 | 0.4645125 | 16.28468 | 2.658254 | 80.47337 | 14.7929 | 4.733728
Chalcopyrite <20 | 2022-05-24 | MCOF | 35 | 0.1429269 | 4.600881 | 0.6971517 | 53.84615 | 15.38462 | 30.76923
Chalcopyrite >150 | 2022-05-24 | MCOF | 0 | 0 | 0 | 0 | 0 | 0 | 0
CPS floating Cu | 2022-05-24 | MCOF | 48 | 0.7975516 | 49.04744 | 2.520192 | 0.7782101 | 12.06226 | 87.15953
Cuprite | 2022-05-24 | MCOF | 7 | 0.05201994 | 3.953276 | 0.05886053 | 0 | 0 | 100
Delafossite | 2022-05-24 | MCOF | 25 | 0.4613572 | 23.01915 | 2.382149 | 0.7692308 | 0.7692308 | 98.46154
Malachite | 2022-05-24 | MCOF | 16 | 0.2841745 | 22.07502 | 0.07918203 | 0.877193 | 26.31579 | 72.80702
Fe_Ox | 2022-05-24 | MCOF | 271 | 2.103193 | 0.6933455 | 26.93344 | 24.95756 | 22.41087 | 52.63158
Fe_oxyhydroxides | 2022-05-24 | MCOF | 101 | 0.5280713 | 0.1718756 | 5.156297 | 13.6646 | 23.60248 | 62.73292
Haematite | 2022-05-24 | MCOF | 71 | 0.5076044 | 0.4302185 | 5.726418 | 8.90411 | 5.479452 | 85.61644
Magnesioferrite | 2022-05-24 | MCOF | 0 | 0 | 0 | 0 | 0 | 0 | 0
Magnetite | 2022-05-24 | MCOF | 63 | 0.7939108 | 0.06976602 | 11.45979 | 45.10638 | 29.78723 | 25.10638
Tramp_Steel | 2022-05-24 | MCOF | 35 | 0.2715795 | 0.02148536 | 4.576088 | 13.04348 | 34.78261 | 52.17391
Fe_Ti_Ox | 2022-05-24 | MCOF | 48 | 0.8629537 | 0.04003895 | 2.465529 | 21.32867 | 45.1049 | 33.56643
Ilmenite | 2022-05-24 | MCOF | 18 | 0.299131 | 0.03346083 | 2.405443 | 10.52632 | 49.47368 | 40
Rutile | 2022-05-24 | MCOF | 30 | 0.5638227 | 0.006578114 | 0.06008573 | 26.70157 | 42.93194 | 30.36649
Non floating Cu | 2022-05-24 | MCOF | 116 | 1.298399 | 22.56541 | 9.792831 | 44.72141 | 13.48974 | 41.78886
Chrysocolla | 2022-05-24 | MCOF | 18 | 0.04132732 | 1.054357 | 0.03389006 | 6.666667 | 56.66667 | 36.66667
Cu_Fe_Oxide | 2022-05-24 | MCOF | 49 | 0.677768 | 7.120551 | 7.730201 | 3.252033 | 11.78862 | 84.95935
CuFe_Silicate | 2022-05-24 | MCOF | 48 | 0.5556884 | 13.95624 | 1.955607 | 74.8731 | 8.629442 | 16.49746
Other sulphides | 2022-05-24 | MCOF | 44 | 0.2475703 | 0.03536681 | 0.06384801 | 7.843137 | 11.76471 | 80.39216
Arsenopyrite | 2022-05-24 | MCOF | 0 | 0 | 0 | 0 | 0 | 0 | 0
Galena | 2022-05-24 | MCOF | 44 | 0.2475703 | 0.03536681 | 0.06384801 | 7.843137 | 11.76471 | 80.39216
Millerite | 2022-05-24 | MCOF | 0 | 0 | 0 | 0 | 0 | 0 | 0
Molybdenite | 2022-05-24 | MCOF | 0 | 0 | 0 | 0 | 0 | 0 | 0
Monazite_Ce | 2022-05-24 | MCOF | 0 | 0 | 0 | 0 | 0 | 0 | 0
Pentlandite | 2022-05-24 | MCOF | 0 | 0 | 0 | 0 | 0 | 0 | 0
Siegenite | 2022-05-24 | MCOF | 0 | 0 | 0 | 0 | 0 | 0 | 0
Sphalerite | 2022-05-24 | MCOF | 0 | 0 | 0 | 0 | 0 | 0 | 0
vaesite | 2022-05-24 | MCOF | 0 | 0 | 0 | 0 | 0 | 0 | 0
Pyrite | 2022-05-24 | MCOF | 49 | 0.897216 | 0.1307275 | 7.618797 | 40.65934 | 53.47985 | 5.860806
Pyrrhotite | 2022-05-24 | MCOF | 10 | 0.06955453 | 0 | 0.7777589 | 52.17391 | 21.73913 | 26.08696
Sec. Cu Sulphides | 2022-05-24 | MCOF | 10 | 0.05814688 | 3.664368 | 0.09248484 | 23.52941 | 41.17647 | 35.29412
Bornite | 2022-05-24 | MCOF | 5 | 0.03411143 | 2.089474 | 0.08441736 | 0 | 70 | 30
Chalcocite | 2022-05-24 | MCOF | 2 | 0.01482535 | 1.091373 | 0.002565068 | 100 | 0 | 0
Covellite | 2022-05-24 | MCOF | 3 | 0.009210087 | 0.4835219 | 0.00550241 | 0 | 0 | 100
Silicate gangue | 2022-05-24 | MCOF | 6105 | 69.75546 | 2.340705 | 39.57748 | 15.61176 | 60.86213 | 23.52611
Amphibole | 2022-05-24 | MCOF | 308 | 0.8617729 | 0.7185719 | 3.161687 | 10.8046 | 14.94253 | 74.25287
Biotite | 2022-05-24 | MCOF | 116 | 1.778268 | 0.6646285 | 6.77554 | 1.172708 | 81.34328 | 17.48401
Garnets | 2022-05-24 | MCOF | 1857 | 8.092262 | 0.2134235 | 13.41518 | 5.345263 | 28.95159 | 65.70314
Kaolinite | 2022-05-24 | MCOF | 714 | 14.7509 | 0.2253883 | 0.3736041 | 13.73099 | 69.89474 | 16.37427
Muscovite | 2022-05-24 | MCOF | 863 | 11.42677 | 0.2175814 | 2.613661 | 34.95224 | 51.52987 | 13.51789
Orthoclase | 2022-05-24 | MCOF | 4 | 0.008396661 | 0 | 0.0009238201 | 20 | 40 | 40
Plagioclase | 2022-05-24 | MCOF | 538 | 1.110327 | 0.02347167 | 0.1489214 | 1.689708 | 3.840246 | 94.47005
Quartz | 2022-05-24 | MCOF | 545 | 26.42498 | 0.07879444 | 0.3562302 | 15.74239 | 74.29774 | 9.959871
Silicate gangue_generic | 2022-05-24 | MCOF | 1133 | 3.882918 | 0.1745018 | 11.12486 | 3.763697 | 25.67889 | 70.55741
Chalcopyrite cl. | 2022-05-24 | MCOF | 43 | 0.6074394 | 20.88556 | 3.355406 | 74.20814 | 14.93213 | 10.85973
Native Copper | 2022-05-24 | MCOF | 0 | 0 | 0 | 0 | 0 | 0 | 0
CuMn mineral | 2022-05-24 | MCOF | 1 | 0.02361561 | 0.4342586 | 0.07313352 | 0 | 100 | 0
Accessory_phases | 2022-05-24 | MCON | 11 | 0.1202015 | 0.001436039 | 0.001698698 | 25.39683 | 9.52381 | 65.07937
Apatite | 2022-05-24 | MCON | 8 | 0.09246095 | 0.001436039 | 0.0001409559 | 30.76923 | 5.769231 | 63.46154
Zircon | 2022-05-24 | MCON | 2 | 0.02644635 | 0 | 0.001436827 | 0 | 30 | 70
Carbonate gangue | 2022-05-24 | MCON | 590 | 2.741817 | 0.1599354 | 0.5801945 | 46.09971 | 10.49853 | 43.40176
Ankerite | 2022-05-24 | MCON | 347 | 0.9819474 | 0.1444508 | 0.4748523 | 3.429603 | 15.52347 | 81.04693
Calcite | 2022-05-24 | MCON | 226 | 1.66365 | 0.01548461 | 0.08597772 | 69.38588 | 4.857929 | 25.75619
Dolomite_ | 2022-05-24 | MCON | 17 | 0.09621971 | 0 | 0.01936442 | 16.66667 | 66.66667 | 16.66667
Chalcopyrite | 2022-05-24 | MCON | 217 | 15.97789 | 43.20141 | 14.73536 | 74.14785 | 18.90217 | 6.949978
Chalcopyrite <20 | 2022-05-24 | MCON | 738 | 2.838628 | 5.798435 | 2.394534 | 35.79734 | 16.36213 | 47.84053
Chalcopyrite >150 | 2022-05-24 | MCON | 9 | 7.391277 | 20.52361 | 6.889225 | 90.65391 | 9.346093 | 0
CPS floating Cu | 2022-05-24 | MCON | 246 | 1.699988 | 7.861036 | 0.9322742 | 5.750799 | 45.84665 | 48.40256
Cuprite | 2022-05-24 | MCON | 7 | 0.09610717 | 0.6062129 | 0.01277873 | 0 | 35.71429 | 64.28571
Delafossite | 2022-05-24 | MCON | 146 | 1.092848 | 4.145908 | 0.8987492 | 3.62117 | 39.55432 | 56.82451
Malachite | 2022-05-24 | MCON | 93 | 0.5110336 | 3.108916 | 0.02074633 | 9.623431 | 56.48536 | 33.89121
Fe_Ox | 2022-05-24 | MCON | 343 | 2.353298 | 0.08007413 | 5.087191 | 10.88083 | 42.74611 | 46.37306
Fe_oxyhydroxides | 2022-05-24 | MCON | 61 | 0.1969409 | 0.003695239 | 0.2797037 | 12.85714 | 15.71429 | 71.42857
Haematite | 2022-05-24 | MCON | 73 | 0.2505089 | 0.01247213 | 0.4309215 | 15.47619 | 7.142857 | 77.38095
Magnesioferrite | 2022-05-24 | MCON | 3 | 0.007849502 | 0 | 0.009234526 | 0 | 0 | 100
Magnetite | 2022-05-24 | MCON | 156 | 1.622793 | 0.06222489 | 3.606315 | 9.285714 | 53.75 | 36.96429
Tramp_Steel | 2022-05-24 | MCON | 49 | 0.2734665 | 0.001681863 | 0.7594013 | 18.51852 | 22.22222 | 59.25926
Fe_Ti_Ox | 2022-05-24 | MCON | 40 | 0.6036521 | 0.00684652 | 0.05237788 | 20.25316 | 12.65823 | 67.08861
Ilmenite | 2022-05-24 | MCON | 13 | 0.05671899 | 0.004954423 | 0.04357559 | 4.761905 | 0 | 95.2381
Rutile | 2022-05-24 | MCON | 27 | 0.5469331 | 0.001892096 | 0.008802288 | 21.75926 | 13.88889 | 64.35185
Non floating Cu | 2022-05-24 | MCON | 335 | 1.275361 | 1.431667 | 1.718163 | 1.500682 | 31.3779 | 67.12142
Chrysocolla | 2022-05-24 | MCON | 57 | 0.1146196 | 0.2521131 | 0.01142757 | 4.123711 | 2.061856 | 93.81443
Cu_Fe_Oxide | 2022-05-24 | MCON | 69 | 0.7987924 | 0.6475278 | 1.50812 | 1.183432 | 50.59172 | 48.22485
CuFe_Silicate | 2022-05-24 | MCON | 206 | 0.3568851 | 0.5292214 | 0.1968507 | 0.6779661 | 18.98305 | 80.33898
Other sulphides | 2022-05-24 | MCON | 90 | 0.5117707 | 0.05289779 | 0.103554 | 5 | 43.75 | 51.25
Arsenopyrite | 2022-05-24 | MCON | 7 | 0.02442067 | 0 | 0.02322128 | 0 | 0 | 100
Galena | 2022-05-24 | MCON | 34 | 0.1415724 | 0.0424602 | 0.03224741 | 8.823529 | 8.823529 | 82.35294
Millerite | 2022-05-24 | MCON | 0 | 0 | 0 | 0 | 0 | 0 | 0
Molybdenite | 2022-05-24 | MCON | 33 | 0.1114123 | 0.002125688 | 0.001060196 | 11.11111 | 2.777778 | 86.11111
Monazite_Ce | 2022-05-24 | MCON | 2 | 0.1593815 | 0.003366782 | 0.001779374 | 0 | 100 | 0
Pentlandite | 2022-05-24 | MCON | 4 | 0.04321447 | 0 | 0.0264361 | 0 | 56.25 | 43.75
Siegenite | 2022-05-24 | MCON | 7 | 0.02446006 | 0.001334721 | 0.01534771 | 11.11111 | 22.22222 | 66.66667
Sphalerite | 2022-05-24 | MCON | 2 | 0.004591537 | 0 | 0.002515459 | 0 | 0 | 100
vaesite | 2022-05-24 | MCON | 0 | 0 | 0 | 0 | 0 | 0 | 0
Pyrite | 2022-05-24 | MCON | 793 | 36.82267 | 0.2837891 | 51.49377 | 67.2332 | 29.00015 | 3.766651
Pyrrhotite | 2022-05-24 | MCON | 444 | 7.123106 | 0.03731655 | 12.87024 | 57.61107 | 29.02403 | 13.36489
Sec. Cu Sulphides | 2022-05-24 | MCON | 287 | 3.676724 | 20.14707 | 0.4694027 | 20.35324 | 53.40622 | 26.24054
Bornite | 2022-05-24 | MCON | 138 | 0.5822699 | 2.569684 | 0.212109 | 4.522613 | 14.57286 | 80.90452
Chalcocite | 2022-05-24 | MCON | 76 | 2.839016 | 16.46413 | 0.2269023 | 25.53191 | 66.8533 | 7.614782
Covellite | 2022-05-24 | MCON | 73 | 0.255438 | 1.113257 | 0.03039129 | 5.154639 | 9.278351 | 85.56701
Silicate gangue | 2022-05-24 | MCON | 3998 | 16.86361 | 0.414483 | 2.672017 | 13.71868 | 42.20779 | 44.07353
Amphibole | 2022-05-24 | MCON | 521 | 1.439323 | 0.3084825 | 0.9195698 | 4.72255 | 10.86187 | 84.41558
Biotite | 2022-05-24 | MCON | 21 | 0.05528976 | 0.002109962 | 0.03262242 | 8.823529 | 67.64706 | 23.52941
Garnets | 2022-05-24 | MCON | 1047 | 2.815377 | 0.03759898 | 0.8341787 | 12.78281 | 12.83937 | 74.37783
Kaolinite | 2022-05-24 | MCON | 547 | 3.488054 | 0.01517867 | 0.0414961 | 14.34026 | 61.94315 | 23.71659
Muscovite | 2022-05-24 | MCON | 453 | 2.440469 | 0.01501856 | 0.1277211 | 28.02341 | 32.44473 | 39.53186
Orthoclase | 2022-05-24 | MCON | 1 | 0.001440482 | 0 | 0 | 0 | 0 | 100
Plagioclase | 2022-05-24 | MCON | 260 | 0.4374339 | 0.007475824 | 0.02403397 | 5.685619 | 15.05017 | 79.26421
Quartz | 2022-05-24 | MCON | 513 | 4.734319 | 0.01014972 | 0.04732148 | 12.53543 | 67.68504 | 19.77953
Silicate gangue_generic | 2022-05-24 | MCON | 631 | 1.442384 | 0.01846875 | 0.6427689 | 4.840484 | 13.20132 | 81.9582
Chalcopyrite cl. | 2022-05-24 | MCON | 964 | 26.2078 | 69.52345 | 24.01912 | 74.64915 | 15.93199 | 9.418856
Native Copper | 2022-05-24 | MCON | 0 | 0 | 0 | 0 | 0 | 0 | 0
CuMn mineral | 2022-05-24 | MCON | 3 | 0.005064195 | 0.002804253 | 0.00176436 | 33.33333 | 33.33333 | 33.33333
Accessory_phases | 2022-05-24 | MFT | 38 | 1.014449 | 0.02540886 | 0.01665828 | 42.94756 | 49.72875 | 7.323689
Apatite | 2022-05-24 | MFT | 35 | 1.009694 | 0.02540886 | 0.01665828 | 43.10345 | 49.90926 | 6.987296
Zircon | 2022-05-24 | MFT | 2 | 0.004088277 | 0 | 0 | 0 | 0 | 100
Carbonate gangue | 2022-05-24 | MFT | 3970 | 25.66519 | 0.9057883 | 8.109058 | 67.83487 | 21.85395 | 10.31117
Ankerite | 2022-05-24 | MFT | 1323 | 2.42948 | 0.5264923 | 4.380345 | 5.37594 | 39.17293 | 55.45113
Calcite | 2022-05-24 | MFT | 2457 | 20.69302 | 0.3298586 | 2.123755 | 78.67097 | 15.46611 | 5.86292
Dolomite_ | 2022-05-24 | MFT | 190 | 2.542691 | 0.04943735 | 1.604959 | 29.08677 | 61.55346 | 9.359766
Chalcopyrite | 2022-05-24 | MFT | 1 | 0.08990151 | 6.256071 | 0.351142 | 0 | 100 | 0
Chalcopyrite <20 | 2022-05-24 | MFT | 55 | 0.08868662 | 4.332304 | 0.2342871 | 21.91781 | 13.69863 | 64.38356
Chalcopyrite >150 | 2022-05-24 | MFT | 0 | 0 | 0 | 0 | 0 | 0 | 0
CPS floating Cu | 2022-05-24 | MFT | 31 | 0.08913314 | 8.043733 | 0.09112731 | 1.388889 | 33.33333 | 65.27778
Cuprite | 2022-05-24 | MFT | 0 | 0 | 0 | 0 | 0 | 0 | 0
Delafossite | 2022-05-24 | MFT | 12 | 0.03294108 | 1.856482 | 0.08798093 | 0 | 0 | 100
Malachite | 2022-05-24 | MFT | 19 | 0.05619207 | 6.187251 | 0.003146378 | 1.960784 | 47.05882 | 50.98039
Fe_Ox | 2022-05-24 | MFT | 1416 | 4.978666 | 5.282215 | 38.20855 | 8.466604 | 40.95328 | 50.58012
Fe_oxyhydroxides | 2022-05-24 | MFT | 545 | 1.322166 | 1.083485 | 7.91571 | 8.333333 | 26.09649 | 65.57018
Haematite | 2022-05-24 | MFT | 419 | 1.218626 | 2.805367 | 8.120692 | 8.322825 | 9.583859 | 82.09332
Magnesioferrite | 2022-05-24 | MFT | 8 | 0.02966176 | 0 | 0.1214697 | 0 | 0 | 100
Magnetite | 2022-05-24 | MFT | 261 | 1.859079 | 1.250528 | 16.35834 | 8.594378 | 77.18876 | 14.21687
Tramp_Steel | 2022-05-24 | MFT | 180 | 0.5401745 | 0.1428361 | 5.650412 | 9.178744 | 14.97585 | 75.84541
Fe_Ti_Ox | 2022-05-24 | MFT | 106 | 0.8987251 | 0.1136203 | 1.939992 | 21.10778 | 57.33533 | 21.55689
Ilmenite | 2022-05-24 | MFT | 50 | 0.4342272 | 0.09998247 | 1.90977 | 16.66667 | 71.79487 | 11.53846
Rutile | 2022-05-24 | MFT | 56 | 0.4644979 | 0.01363786 | 0.03022168 | 25 | 44.66292 | 30.33708
Non floating Cu | 2022-05-24 | MFT | 414 | 3.251601 | 65.16268 | 20.07284 | 5.163043 | 83.93342 | 10.90353
Chrysocolla | 2022-05-24 | MFT | 52 | 0.08220047 | 5.523265 | 0.02724697 | 26.66667 | 51.85185 | 21.48148
Cu_Fe_Oxide | 2022-05-24 | MFT | 199 | 2.832567 | 46.61412 | 19.26065 | 1.676698 | 91.70249 | 6.620808
CuFe_Silicate | 2022-05-24 | MFT | 141 | 0.2107057 | 7.423116 | 0.6209579 | 22.48521 | 42.89941 | 34.61538
Other sulphides | 2022-05-24 | MFT | 178 | 0.4203909 | 0.08646313 | 0.1166787 | 10.39604 | 10.89109 | 78.71287
Arsenopyrite | 2022-05-24 | MFT | 1 | 0.001797682 | 0 | 0.005630608 | 0 | 0 | 100
Galena | 2022-05-24 | MFT | 162 | 0.3797749 | 0.08646313 | 0.1017663 | 8.474576 | 8.474576 | 83.05085
Millerite | 2022-05-24 | MFT | 0 | 0 | 0 | 0 | 0 | 0 | 0
Molybdenite | 2022-05-24 | MFT | 5 | 0.009568308 | 0 | 0.0004588949 | 0 | 16.66667 | 83.33333
Monazite_Ce | 2022-05-24 | MFT | 7 | 0.0164256 | 0 | 0 | 9.090909 | 45.45455 | 45.45455
Pentlandite | 2022-05-24 | MFT | 0 | 0 | 0 | 0 | 0 | 0 | 0
Siegenite | 2022-05-24 | MFT | 1 | 0.001400452 | 0 | 0.003177446 | 0 | 100 | 0
Sphalerite | 2022-05-24 | MFT | 1 | 0.005914954 | 0 | 0.005645447 | 100 | 0 | 0
vaesite | 2022-05-24 | MFT | 0 | 0 | 0 | 0 | 0 | 0 | 0
Pyrite | 2022-05-24 | MFT | 55 | 0.2440441 | 0 | 1.299393 | 23.21429 | 6.547619 | 70.2381
Pyrrhotite | 2022-05-24 | MFT | 9 | 0.3314926 | 0 | 2.361212 | 2.016129 | 89.51613 | 8.467742
Sec. Cu Sulphides | 2022-05-24 | MFT | 10 | 0.01831316 | 2.116559 | 0.009250733 | 41.66667 | 0 | 58.33333
Bornite | 2022-05-24 | MFT | 5 | 0.009046401 | 0.9213695 | 0.008724929 | 33.33333 | 0 | 66.66667
Chalcocite | 2022-05-24 | MFT | 3 | 0.006552841 | 0.930466 | 0.0005258037 | 50 | 0 | 50
Covellite | 2022-05-24 | MFT | 2 | 0.00271392 | 0.2647231 | 0 | 50 | 0 | 50
Silicate gangue | 2022-05-24 | MFT | 16248 | 62.90941 | 7.675154 | 27.18981 | 17.09821 | 58.40226 | 24.49953
Amphibole | 2022-05-24 | MFT | 1314 | 1.820466 | 2.479466 | 4.258752 | 8.946609 | 16.78692 | 74.26647
Biotite | 2022-05-24 | MFT | 298 | 1.08012 | 2.277037 | 2.298254 | 1.784329 | 69.82157 | 28.3941
Garnets | 2022-05-24 | MFT | 4689 | 8.592031 | 0.7286647 | 8.6606 | 9.129978 | 25.21249 | 65.65753
Kaolinite | 2022-05-24 | MFT | 2093 | 14.83037 | 0.7989124 | 0.3043019 | 19.25134 | 72.1668 | 8.581859
Muscovite | 2022-05-24 | MFT | 2038 | 10.23378 | 0.389481 | 1.464519 | 37.77565 | 42.2659 | 19.95845
Orthoclase | 2022-05-24 | MFT | 5 | 0.01855672 | 0 | 0.001026948 | 32 | 0 | 68
Plagioclase | 2022-05-24 | MFT | 1290 | 1.175278 | 0.05460315 | 0.1240777 | 3.65619 | 7.184092 | 89.15972
Quartz | 2022-05-24 | MFT | 1348 | 19.35509 | 0.2027155 | 0.3300191 | 14.17229 | 79.84915 | 5.978563
Silicate gangue_generic | 2022-05-24 | MFT | 3086 | 5.113617 | 0.6358215 | 9.189004 | 4.429165 | 39.54269 | 56.02814
Chalcopyrite cl. | 2022-05-24 | MFT | 56 | 0.1785881 | 10.58838 | 0.5854291 | 10.88435 | 57.14286 | 31.97279
Native Copper | 2022-05-24 | MFT | 0 | 0 | 0 | 0 | 0 | 0 | 0
CuMn mineral | 2022-05-24 | MFT | 22 | 0.1261277 | 5.602185 | 0.1639814 | 0.6896552 | 84.82759 | 14.48276
Accessory_phases | 2022-05-27 | MCOF | 10 | 0.1188152 | 0 | 0.0005766876 | 60.86957 | 23.91304 | 15.21739
Apatite | 2022-05-27 | MCOF | 8 | 0.0966958 | 0 | 0 | 80 | 0 | 20
Zircon | 2022-05-27 | MCOF | 0 | 0 | 0 | 0 | 0 | 0 | 0
Carbonate gangue | 2022-05-27 | MCOF | 1134 | 16.50178 | 0.4682652 | 12.80124 | 43.2193 | 38.68357 | 18.09713
Ankerite | 2022-05-27 | MCOF | 563 | 6.306647 | 0.2491527 | 10.38909 | 12.40175 | 63.0131 | 24.58515
Calcite | 2022-05-27 | MCOF | 470 | 8.024851 | 0.2016142 | 0.6878912 | 74.40213 | 13.99469 | 11.60319
Dolomite_ | 2022-05-27 | MCOF | 101 | 2.170279 | 0.01749824 | 1.724255 | 2.985075 | 70.72331 | 26.29162
Chalcopyrite | 2022-05-27 | MCOF | 7 | 0.5055284 | 26.8086 | 1.569056 | 71.01449 | 10.86957 | 18.11594
Chalcopyrite <20 | 2022-05-27 | MCOF | 80 | 0.4835489 | 15.03423 | 1.461426 | 24.24242 | 14.39394 | 61.36364
Chalcopyrite >150 | 2022-05-27 | MCOF | 0 | 0 | 0 | 0 | 0 | 0 | 0
CPS floating Cu | 2022-05-27 | MCOF | 19 | 0.2067507 | 21.44718 | 0.3076403 | 3.703704 | 51.85185 | 44.44444
Cuprite | 2022-05-27 | MCOF | 1 | 0.005333132 | 0.7048017 | 0.003480876 | 0 | 0 | 100
Delafossite | 2022-05-27 | MCOF | 9 | 0.08513777 | 6.155584 | 0.297523 | 5.555556 | 0 | 94.44444
Malachite | 2022-05-27 | MCOF | 9 | 0.1162798 | 14.58679 | 0.006636368 | 2.857143 | 80 | 17.14286
Fe_Ox | 2022-05-27 | MCOF | 237 | 4.386326 | 1.503356 | 35.18942 | 5.448354 | 65.38025 | 29.1714
Fe_oxyhydroxides | 2022-05-27 | MCOF | 69 | 0.3715707 | 0.04947175 | 2.145233 | 11.76471 | 7.058824 | 81.17647
Haematite | 2022-05-27 | MCOF | 41 | 0.3521616 | 0.0863044 | 2.201914 | 6.578947 | 7.894737 | 85.52632
Magnesioferrite | 2022-05-27 | MCOF | 0 | 0 | 0 | 0 | 0 | 0 | 0
Magnetite | 2022-05-27 | MCOF | 53 | 2.679024 | 1.338728 | 21.47547 | 4.201681 | 91.09244 | 4.705882
Tramp_Steel | 2022-05-27 | MCOF | 74 | 0.9835694 | 0.02885192 | 9.366795 | 6.4 | 17.6 | 76
Fe_Ti_Ox | 2022-05-27 | MCOF | 70 | 0.980422 | 0.1899418 | 0.5863564 | 25.10121 | 44.53441 | 30.36437
Ilmenite | 2022-05-27 | MCOF | 12 | 0.1384866 | 0 | 0.5307316 | 6.060606 | 63.63636 | 30.30303
Rutile | 2022-05-27 | MCOF | 58 | 0.8419354 | 0.1899418 | 0.05562483 | 28.03738 | 41.58879 | 30.37383
Non floating Cu | 2022-05-27 | MCOF | 80 | 0.4862767 | 9.315782 | 2.778032 | 8.982036 | 33.53293 | 57.48503
Chrysocolla | 2022-05-27 | MCOF | 14 | 0.02937594 | 1.010462 | 0.01146894 | 12.5 | 25 | 62.5
Cu_Fe_Oxide | 2022-05-27 | MCOF | 40 | 0.3378233 | 4.217419 | 2.516395 | 4.347826 | 25 | 70.65217
CuFe_Silicate | 2022-05-27 | MCOF | 23 | 0.0902261 | 2.996679 | 0.1990384 | 18.75 | 41.66667 | 39.58333
Other sulphides | 2022-05-27 | MCOF | 79 | 0.5489454 | 0.1631611 | 0.1643743 | 7.954545 | 11.36364 | 80.68182
Arsenopyrite | 2022-05-27 | MCOF | 0 | 0 | 0 | 0 | 0 | 0 | 0
Galena | 2022-05-27 | MCOF | 68 | 0.498167 | 0.1156481 | 0.1468675 | 7.792208 | 11.68831 | 80.51948
Millerite | 2022-05-27 | MCOF | 0 | 0 | 0 | 0 | 0 | 0 | 0
Molybdenite | 2022-05-27 | MCOF | 5 | 0.02404281 | 0 | 0.00209233 | 20 | 0 | 80
Monazite_Ce | 2022-05-27 | MCOF | 5 | 0.02251281 | 0.04751293 | 0.005214857 | 0 | 20 | 80
Pentlandite | 2022-05-27 | MCOF | 0 | 0 | 0 | 0 | 0 | 0 | 0
Siegenite | 2022-05-27 | MCOF | 1 | 0.004222791 | 0 | 0.01019967 | 0 | 0 | 100
Sphalerite | 2022-05-27 | MCOF | 0 | 0 | 0 | 0 | 0 | 0 | 0
vaesite | 2022-05-27 | MCOF | 0 | 0 | 0 | 0 | 0 | 0 | 0
Pyrite | 2022-05-27 | MCOF | 100 | 3.604874 | 2.108723 | 17.15828 | 45.80802 | 45.07898 | 9.113001
Pyrrhotite | 2022-05-27 | MCOF | 15 | 0.4473798 | 0 | 2.803773 | 85.58559 | 8.108108 | 6.306306
Sec. Cu Sulphides | 2022-05-27 | MCOF | 20 | 0.1943533 | 20.95902 | 0.06117985 | 12.19512 | 65.85366 | 21.95122
Bornite | 2022-05-27 | MCOF | 10 | 0.04546276 | 3.741599 | 0.05553047 | 20 | 20 | 60
Chalcocite | 2022-05-27 | MCOF | 5 | 0.1284323 | 15.34793 | 0.004152237 | 3.846154 | 96.15385 | 0
Covellite | 2022-05-27 | MCOF | 5 | 0.02045824 | 1.869494 | 0.00149714 | 40 | 0 | 60
Silicate gangue | 2022-05-27 | MCOF | 7036 | 71.535 | 2.001744 | 25.11865 | 19.21306 | 47.06982 | 33.71713
Amphibole | 2022-05-27 | MCOF | 437 | 2.236366 | 0.3851631 | 4.005472 | 2.243211 | 21.36954 | 76.38725
Biotite | 2022-05-27 | MCOF | 262 | 2.276539 | 0.1579674 | 4.482817 | 3.773585 | 57.49168 | 38.73474
Garnets | 2022-05-27 | MCOF | 1437 | 7.323702 | 0.3227863 | 5.157593 | 14.76351 | 20.57432 | 64.66216
Kaolinite | 2022-05-27 | MCOF | 944 | 16.46806 | 0.4831979 | 0.2449937 | 18.82156 | 68.61212 | 12.56632
Muscovite | 2022-05-27 | MCOF | 1064 | 14.63263 | 0.3616448 | 1.213492 | 28.86268 | 33.93429 | 37.20303
Orthoclase | 2022-05-27 | MCOF | 7 | 0.01790533 | 0 | 0 | 25 | 25 | 50
Plagioclase | 2022-05-27 | MCOF | 683 | 1.94126 | 0 | 0.1579907 | 3.864169 | 8.313817 | 87.82201
Quartz | 2022-05-27 | MCOF | 735 | 18.92405 | 0.1207368 | 0.1991663 | 24.64496 | 58.25171 | 17.10333
Silicate gangue_generic | 2022-05-27 | MCOF | 1406 | 6.045359 | 0.1702475 | 8.18662 | 6.239804 | 30.58728 | 63.17292
Chalcopyrite cl. | 2022-05-27 | MCOF | 87 | 0.9890774 | 41.84283 | 3.030483 | 48.14815 | 12.59259 | 39.25926
Native Copper | 2022-05-27 | MCOF | 0 | 0 | 0 | 0 | 0 | 0 | 0
CuMn mineral | 2022-05-27 | MCOF | 3 | 0.02885137 | 1.091221 | 0.05112975 | 0 | 81.81818 | 18.18182
Accessory_phases | 2022-05-27 | MCON | 5 | 0.01972849 | 0.0002644371 | 0.000585439 | 10 | 70 | 20
Apatite | 2022-05-27 | MCON | 3 | 0.0166913 | 0 | 0.0004074747 | 0 | 87.5 | 12.5
Zircon | 2022-05-27 | MCON | 0 | 0 | 0 | 0 | 0 | 0 | 0
Carbonate gangue | 2022-05-27 | MCON | 137 | 0.519946 | 0.02768343 | 0.137581 | 36.05948 | 36.43123 | 27.50929
Ankerite | 2022-05-27 | MCON | 74 | 0.230859 | 0.02554726 | 0.1096529 | 29.72973 | 23.42342 | 46.84685
Calcite | 2022-05-27 | MCON | 54 | 0.1592475 | 0.001245058 | 0.007898458 | 62.92135 | 13.48315 | 23.59551
Dolomite_ | 2022-05-27 | MCON | 9 | 0.1298396 | 0.000891105 | 0.02002963 | 11.5942 | 86.95652 | 1.449275
Chalcopyrite | 2022-05-27 | MCON | 239 | 11.54175 | 33.52217 | 10.19045 | 56.92713 | 29.05081 | 14.02205
Chalcopyrite <20 | 2022-05-27 | MCON | 1468 | 6.429295 | 14.62206 | 5.6343 | 41.26506 | 21.98795 | 36.74699
Chalcopyrite >150 | 2022-05-27 | MCON | 1 | 0.4841337 | 1.738209 | 0.4113462 | 100 | 0 | 0
CPS floating Cu | 2022-05-27 | MCON | 127 | 0.7852242 | 5.240458 | 0.1776694 | 53.3101 | 20.55749 | 26.1324
Cuprite | 2022-05-27 | MCON | 3 | 0.01208271 | 0.09024613 | 0.0005559019 | 0 | 0 | 100
Delafossite | 2022-05-27 | MCON | 47 | 0.2036035 | 0.8419058 | 0.1630863 | 14.03509 | 14.03509 | 71.92982
Malachite | 2022-05-27 | MCON | 77 | 0.5695379 | 4.308306 | 0.01402724 | 63.87665 | 22.46696 | 13.65639
Fe_Ox | 2022-05-27 | MCON | 119 | 0.5401235 | 0.002203962 | 0.9864452 | 24.65753 | 21.23288 | 54.10959
Fe_oxyhydroxides | 2022-05-27 | MCON | 37 | 0.1749682 | 0 | 0.2463093 | 24.5283 | 39.62264 | 35.84906
Haematite | 2022-05-27 | MCON | 31 | 0.1119796 | 0 | 0.168966 | 31.25 | 12.5 | 56.25
Magnesioferrite | 2022-05-27 | MCON | 0 | 0 | 0 | 0 | 0 | 0 | 0
Magnetite | 2022-05-27 | MCON | 33 | 0.146214 | 0.002203962 | 0.2963003 | 20.93023 | 6.976744 | 72.09302
Tramp_Steel | 2022-05-27 | MCON | 18 | 0.1069617 | 0 | 0.2748697 | 22.22222 | 16.66667 | 61.11111
Fe_Ti_Ox | 2022-05-27 | MCON | 27 | 0.2299676 | 0.005276356 | 0.01976974 | 53.24675 | 10.38961 | 36.36364
Ilmenite | 2022-05-27 | MCON | 5 | 0.01901541 | 0.001195715 | 0.01642563 | 66.66667 | 0 | 33.33333
Rutile | 2022-05-27 | MCON | 22 | 0.2109522 | 0.004080641 | 0.003344106 | 52.11268 | 11.26761 | 36.61972
Non floating Cu | 2022-05-27 | MCON | 106 | 0.2101269 | 0.3913034 | 0.1431492 | 12.30769 | 20 | 67.69231
Chrysocolla | 2022-05-27 | MCON | 36 | 0.05268853 | 0.1308147 | 0.004306347 | 21.05263 | 21.05263 | 57.89474
Cu_Fe_Oxide | 2022-05-27 | MCON | 10 | 0.05268853 | 0.063387 | 0.08911059 | 5.263158 | 47.36842 | 47.36842
CuFe_Silicate | 2022-05-27 | MCON | 58 | 0.1007883 | 0.1909506 | 0.04795264 | 8.450704 | 11.26761 | 80.28169
Other sulphides | 2022-05-27 | MCON | 146 | 0.73346 | 0.1497497 | 0.05338165 | 11.51515 | 13.93939 | 74.54545
Arsenopyrite | 2022-05-27 | MCON | 3 | 0.01228079 | 0 | 0.01057818 | 0 | 33.33333 | 66.66667
Galena | 2022-05-27 | MCON | 91 | 0.5325635 | 0.05502053 | 0.0301286 | 9.174312 | 6.422018 | 84.40367
Millerite | 2022-05-27 | MCON | 0 | 0 | 0 | 0 | 0 | 0 | 0
Molybdenite | 2022-05-27 | MCON | 42 | 0.1561508 | 0.08578242 | 0.001531984 | 16.27907 | 27.90698 | 55.81395
Monazite_Ce | 2022-05-27 | MCON | 3 | 0.01020098 | 0 | 0.001099147 | 33.33333 | 33.33333 | 33.33333
Pentlandite | 2022-05-27 | MCON | 2 | 0.00633847 | 0 | 0.00606626 | 0 | 0 | 100
Siegenite | 2022-05-27 | MCON | 3 | 0.009567128 | 0 | 0.003977474 | 33.33333 | 33.33333 | 33.33333
Sphalerite | 2022-05-27 | MCON | 0 | 0 | 0 | 0 | 0 | 0 | 0
vaesite | 2022-05-27 | MCON | 1 | 0.003169235 | 0 | 0 | 0 | 0 | 100
Pyrite | 2022-05-27 | MCON | 1712 | 60.16719 | 2.091042 | 77.22085 | 59.9923 | 38.01199 | 1.995712
Pyrrhotite | 2022-05-27 | MCON | 197 | 1.963242 | 0.007155676 | 3.230227 | 43.72093 | 39.53488 | 16.74419
Sec. Cu Sulphides | 2022-05-27 | MCON | 711 | 6.09877 | 42.07572 | 0.8021721 | 28.5461 | 52.06856 | 19.38534
Bornite | 2022-05-27 | MCON | 288 | 1.634269 | 9.175635 | 0.5107127 | 22.05882 | 35.5042 | 42.43697
Chalcocite | 2022-05-27 | MCON | 315 | 4.118421 | 30.97988 | 0.283289 | 30.97826 | 62.22826 | 6.793478
Covellite | 2022-05-27 | MCON | 108 | 0.3460805 | 1.920208 | 0.008170365 | 32.14286 | 22.32143 | 45.53571
Silicate gangue | 2022-05-27 | MCON | 2987 | 10.27704 | 0.1267063 | 0.9920764 | 29.57253 | 44.32376 | 26.10371
Amphibole | 2022-05-27 | MCON | 78 | 0.1854399 | 0.02310769 | 0.1011607 | 17.2043 | 9.677419 | 73.11828
Biotite | 2022-05-27 | MCON | 10 | 0.04197916 | 0 | 0.02285886 | 13.63636 | 81.81818 | 4.545455
Garnets | 2022-05-27 | MCON | 688 | 1.797524 | 0.02467374 | 0.4049976 | 19.33472 | 33.88773 | 46.77755
Kaolinite | 2022-05-27 | MCON | 515 | 2.16365 | 0.02573529 | 0.02031853 | 29.374 | 57.30337 | 13.32263
Muscovite | 2022-05-27 | MCON | 482 | 1.923369 | 0.02436254 | 0.06910591 | 37.65731 | 40.46467 | 21.87803
Orthoclase | 2022-05-27 | MCON | 1 | 0.001690259 | 0 | 0 | 0 | 100 | 0
Plagioclase | 2022-05-27 | MCON | 130 | 0.254067 | 0.005894198 | 0.0141459 | 9.459459 | 36.48649 | 54.05405
Quartz | 2022-05-27 | MCON | 667 | 3.000704 | 0.004331348 | 0.03583553 | 37.49271 | 51.6035 | 10.90379
Silicate gangue_generic | 2022-05-27 | MCON | 414 | 0.9048958 | 0.01860145 | 0.3229166 | 14.40329 | 21.39918 | 64.19753
Chalcopyrite cl. | 2022-05-27 | MCON | 1708 | 18.45517 | 49.88244 | 16.2361 | 52.60081 | 25.82821 | 21.57098
Native Copper | 2022-05-27 | MCON | 0 | 0 | 0 | 0 | 0 | 0 | 0
CuMn mineral | 2022-05-27 | MCON | 2 | 0.003961544 | 0.006151036 | 0.001779643 | 50 | 50 | 0
Accessory_phases | 2022-05-27 | MFT | 31 | 0.1385947 | 0.01073046 | 0.003277799 | 58.06452 | 12.09677 | 29.83871
Apatite | 2022-05-27 | MFT | 27 | 0.1288501 | 0.01073046 | 0.002398328 | 58.47458 | 12.71186 | 28.81356
Zircon | 2022-05-27 | MFT | 4 | 0.009744618 | 0 | 0.0008794707 | 50 | 0 | 50
Carbonate gangue | 2022-05-27 | MFT | 1435 | 23.20202 | 0.4237749 | 9.186083 | 75.64392 | 20.17829 | 4.177792
Ankerite | 2022-05-27 | MFT | 423 | 2.378361 | 0.06884532 | 6.421664 | 20.8238 | 61.373 | 17.8032
Calcite | 2022-05-27 | MFT | 870 | 19.32179 | 0.3434093 | 1.130634 | 83.67179 | 14.06485 | 2.263365
Dolomite_ | 2022-05-27 | MFT | 142 | 1.501863 | 0.01152024 | 1.633784 | 45.57377 | 43.86885 | 10.55738
Chalcopyrite | 2022-05-27 | MFT | 16 | 0.3199794 | 25.35474 | 1.628976 | 6.334842 | 34.38914 | 59.27602
Chalcopyrite <20 | 2022-05-27 | MFT | 83 | 0.1694009 | 8.843678 | 0.7473809 | 29.05983 | 13.67521 | 57.26496
Chalcopyrite >150 | 2022-05-27 | MFT | 0 | 0 | 0 | 0 | 0 | 0 | 0
CPS floating Cu | 2022-05-27 | MFT | 27 | 0.0468571 | 8.662533 | 0.0007097868 | 5.882353 | 20.58824 | 73.52941
Cuprite | 2022-05-27 | MFT | 1 | 0.002107878 | 0.4120378 | 0 | 0 | 0 | 100
Delafossite | 2022-05-27 | MFT | 0 | 0 | 0 | 0 | 0 | 0 | 0
Malachite | 2022-05-27 | MFT | 25 | 0.04201935 | 7.525464 | 0.0007097868 | 6.25 | 21.875 | 71.875
Fe_Ox | 2022-05-27 | MFT | 393 | 3.61178 | 0.6115401 | 38.3275 | 5.257985 | 72.43243 | 22.30958
Fe_oxyhydroxides | 2022-05-27 | MFT | 166 | 1.561903 | 0.2091995 | 12.85692 | 1.880531 | 74.88938 | 23.23009
Haematite | 2022-05-27 | MFT | 111 | 0.3333212 | 0.1050264 | 3.373614 | 9.340659 | 35.16484 | 55.49451
Magnesioferrite | 2022-05-27 | MFT | 5 | 0.01446143 | 0 | 0.08697882 | 0 | 44.44444 | 55.55556
Magnetite | 2022-05-27 | MFT | 90 | 1.633675 | 0.2973143 | 20.93809 | 7.734205 | 78.8671 | 13.39869
Tramp_Steel | 2022-05-27 | MFT | 21 | 0.06841966 | 0 | 1.071893 | 9.090909 | 22.72727 | 68.18182
Fe_Ti_Ox | 2022-05-27 | MFT | 157 | 0.9690712 | 0.05461901 | 1.095131 | 39.87034 | 23.66288 | 36.46677
Ilmenite | 2022-05-27 | MFT | 17 | 0.1542552 | 0.05461901 | 1.071499 | 34.4086 | 40.86022 | 24.73118
Rutile | 2022-05-27 | MFT | 140 | 0.8148159 | 0 | 0.02363191 | 40.83969 | 20.61069 | 38.54962
Non floating Cu | 2022-05-27 | MFT | 92 | 0.2324541 | 14.75114 | 1.178828 | 50.39683 | 18.65079 | 30.95238
Chrysocolla | 2022-05-27 | MFT | 27 | 0.1059468 | 11.2897 | 0.007365528 | 83.56164 | 0.6849315 | 15.75342
Cu_Fe_Oxide | 2022-05-27 | MFT | 30 | 0.09723885 | 2.265767 | 1.065296 | 4.477612 | 59.70149 | 35.8209
CuFe_Silicate | 2022-05-27 | MFT | 34 | 0.02823175 | 1.173371 | 0.1020596 | 5.263158 | 15.78947 | 78.94737
Other sulphides | 2022-05-27 | MFT | 242 | 0.8671673 | 0.1381814 | 0.1421657 | 21.55172 | 12.64368 | 65.8046
Arsenopyrite | 2022-05-27 | MFT | 0 | 0 | 0 | 0 | 0 | 0 | 0
Galena | 2022-05-27 | MFT | 215 | 0.623932 | 0.08902619 | 0.1303283 | 8.196721 | 7.786885 | 84.01639
Millerite | 2022-05-27 | MFT | 0 | 0 | 0 | 0 | 0 | 0 | 0
Molybdenite | 2022-05-27 | MFT | 6 | 0.01140328 | 0 | 0.000241915 | 16.66667 | 33.33333 | 50
Monazite_Ce | 2022-05-27 | MFT | 14 | 0.1530458 | 0.04915526 | 0 | 62.7907 | 26.74419 | 10.46512
Pentlandite | 2022-05-27 | MFT | 0 | 0 | 0 | 0 | 0 | 0 | 0
Siegenite | 2022-05-27 | MFT | 0 | 0 | 0 | 0 | 0 | 0 | 0
Sphalerite | 2022-05-27 | MFT | 0 | 0 | 0 | 0 | 0 | 0 | 0
vaesite | 2022-05-27 | MFT | 0 | 0 | 0 | 0 | 0 | 0 | 0
Pyrite | 2022-05-27 | MFT | 98 | 1.802205 | 1.599136 | 13.8552 | 58.98175 | 29.683 | 11.33525
Pyrrhotite | 2022-05-27 | MFT | 27 | 0.2596595 | 0 | 2.642245 | 49.07975 | 39.2638 | 11.65644
Sec. Cu Sulphides | 2022-05-27 | MFT | 45 | 0.2232485 | 36.59315 | 0.1629023 | 6.299213 | 46.45669 | 47.24409
Bornite | 2022-05-27 | MFT | 19 | 0.06468768 | 9.466303 | 0.128323 | 8.333333 | 2.777778 | 88.88889
Chalcocite | 2022-05-27 | MFT | 16 | 0.06638089 | 13.03148 | 0.02984576 | 8.823529 | 32.35294 | 58.82353
Covellite | 2022-05-27 | MFT | 10 | 0.09217994 | 14.09537 | 0.004733546 | 3.508772 | 82.45614 | 14.03509
Silicate gangue | 2022-05-27 | MFT | 16183 | 68.15757 | 2.956778 | 31.0296 | 23.43573 | 53.63411 | 22.93016
Amphibole | 2022-05-27 | MFT | 473 | 0.7294572 | 0.6436398 | 2.335658 | 4.577969 | 15.16452 | 80.25751
Biotite | 2022-05-27 | MFT | 417 | 1.667746 | 0.2227411 | 5.438629 | 2.335329 | 71.49701 | 26.16766
Garnets | 2022-05-27 | MFT | 3324 | 6.451321 | 0.2979599 | 10.34286 | 13.0817 | 27.99757 | 58.92072
Kaolinite | 2022-05-27 | MFT | 2759 | 21.31697 | 0.5636928 | 0.3187596 | 25.05116 | 63.86852 | 11.08032
Muscovite | 2022-05-27 | MFT | 3547 | 15.75023 | 0.644016 | 1.586707 | 37.74052 | 44.29871 | 17.96077
Orthoclase | 2022-05-27 | MFT | 16 | 0.03273086 | 0 | 0.0002536046 | 10.81081 | 70.27027 | 18.91892
Plagioclase | 2022-05-27 | MFT | 1384 | 1.397973 | 0.06133198 | 0.1786379 | 4.048843 | 6.748072 | 89.20308
Quartz | 2022-05-27 | MFT | 1896 | 16.03238 | 0.1867752 | 0.2039838 | 21.3331 | 64.7247 | 13.9422
Silicate gangue_generic | 2022-05-27 | MFT | 2254 | 3.945596 | 0.3278221 | 9.454831 | 6.199061 | 37.39195 | 56.40899
Chalcopyrite cl. | 2022-05-27 | MFT | 99 | 0.4893802 | 34.19842 | 2.376357 | 14.20118 | 27.21893 | 58.57988
Native Copper | 2022-05-27 | MFT | 1 | 0.002729875 | 0.725031 | 0 | 0 | 0 | 100
CuMn mineral | 2022-05-27 | MFT | 1 | 0.001036661 | 0.02230159 | 0.004107056 | 0 | 0 | 100
Accessory_phases | 2022-05-29 | MCOF | 45 | 0.3039289 | 0.03555434 | 0.01670551 | 31.22363 | 18.98734 | 49.78903
Apatite | 2022-05-29 | MCOF | 41 | 0.2944886 | 0.03555434 | 0.01670551 | 31.60173 | 17.74892 | 50.64935
Zircon | 2022-05-29 | MCOF | 2 | 0.007584505 | 0 | 0 | 25 | 75 | 0
Carbonate gangue | 2022-05-29 | MCOF | 2229 | 19.12132 | 0.5318025 | 8.489653 | 70.47062 | 21.95265 | 7.576732
Ankerite | 2022-05-29 | MCOF | 665 | 2.573386 | 0.3170249 | 5.804212 | 21.82716 | 54.71605 | 23.45679
Calcite | 2022-05-29 | MCOF | 1382 | 15.30618 | 0.179351 | 1.311816 | 80.42857 | 15.9 | 3.671429
Dolomite_ | 2022-05-29 | MCOF | 182 | 1.241761 | 0.03542652 | 1.373625 | 32.59259 | 38.98148 | 28.42593
Chalcopyrite | 2022-05-29 | MCOF | 14 | 0.6136066 | 19.9453 | 2.926413 | 76.30854 | 17.35537 | 6.336088
Chalcopyrite <20 | 2022-05-29 | MCOF | 124 | 0.3448368 | 10.69597 | 1.412703 | 55.88235 | 22.54902 | 21.56863
Chalcopyrite >150 | 2022-05-29 | MCOF | 1 | 0.7877154 | 30.29374 | 3.661353 | 100 | 0 | 0
CPS floating Cu | 2022-05-29 | MCOF | 28 | 0.182363 | 11.98213 | 0.1850288 | 3.703704 | 61.11111 | 35.18519
Cuprite | 2022-05-29 | MCOF | 1 | 0.00492186 | 0.3967439 | 0.005204098 | 0 | 0 | 100
Delafossite | 2022-05-29 | MCOF | 8 | 0.05019893 | 2.597773 | 0.1579377 | 8.695652 | 0 | 91.30435
Malachite | 2022-05-29 | MCOF | 11 | 0.1119118 | 8.005115 | 0.008019608 | 2.739726 | 90.41096 | 6.849315
Fe_Ox | 2022-05-29 | MCOF | 236 | 0.9857234 | 0.3245463 | 9.425472 | 22.7957 | 37.84946 | 39.35484
Fe_oxyhydroxides | 2022-05-29 | MCOF | 93 | 0.3792253 | 0.05731558 | 2.833251 | 9.042553 | 43.61702 | 47.34043
Haematite | 2022-05-29 | MCOF | 61 | 0.1689166 | 0.1185914 | 1.525459 | 17.72152 | 17.72152 | 64.55696
Magnesioferrite | 2022-05-29 | MCOF | 1 | 0.001875955 | 0 | 0.01219625 | 100 | 0 | 0
Magnetite | 2022-05-29 | MCOF | 70 | 0.3739806 | 0.1486393 | 4.204994 | 40 | 42.77778 | 17.22222
Tramp_Steel | 2022-05-29 | MCOF | 11 | 0.06172496 | 0 | 0.8495721 | 11.76471 | 17.64706 | 70.58824
Fe_Ti_Ox | 2022-05-29 | MCOF | 105 | 2.8454 | 0.03556445 | 13.16839 | 51.10073 | 42.82855 | 6.070714
Ilmenite | 2022-05-29 | MCOF | 37 | 1.984881 | 0.007483496 | 13.12874 | 48.4878 | 51.02439 | 0.4878049
Rutile | 2022-05-29 | MCOF | 68 | 0.8605186 | 0.02808095 | 0.03965055 | 56.75105 | 25.10549 | 18.14346
Non floating Cu | 2022-05-29 | MCOF | 111 | 0.2660225 | 4.933846 | 1.428239 | 26.63934 | 44.67213 | 28.68852
Chrysocolla | 2022-05-29 | MCOF | 23 | 0.04236027 | 1.835375 | 0.01029651 | 14 | 58 | 28
Cu_Fe_Oxide | 2022-05-29 | MCOF | 24 | 0.1050535 | 0.7859531 | 1.021224 | 11.29032 | 70.96774 | 17.74194
CuFe_Silicate | 2022-05-29 | MCOF | 60 | 0.1040852 | 1.98122 | 0.3605688 | 41.66667 | 25 | 33.33333
Other sulphides | 2022-05-29 | MCOF | 76 | 0.3997317 | 0 | 0.09860061 | 55.97484 | 3.773585 | 40.25157
Arsenopyrite | 2022-05-29 | MCOF | 1 | 0.002501273 | 0 | 0.0148091 | 100 | 0 | 0
Galena | 2022-05-29 | MCOF | 59 | 0.191065 | 0 | 0.06632554 | 6.25 | 6.25 | 87.5
Millerite | 2022-05-29 | MCOF | 1 | 0.002166425 | 0 | 0.001320802 | 100 | 0 | 0
Molybdenite | 2022-05-29 | MCOF | 1 | 0.002218871 | 0 | 0 | 0 | 0 | 100
Monazite_Ce | 2022-05-29 | MCOF | 8 | 0.1786796 | 0 | 0 | 91.86047 | 2.325581 | 5.813953
Pentlandite | 2022-05-29 | MCOF | 1 | 0.001936469 | 0 | 0.005282102 | 100 | 0 | 0
Siegenite | 2022-05-29 | MCOF | 2 | 0.003897145 | 0 | 0.01086307 | 100 | 0 | 0
Sphalerite | 2022-05-29 | MCOF | 0 | 0 | 0 | 0 | 0 | 0 | 0
vaesite | 2022-05-29 | MCOF | 1 | 0.001936469 | 0 | 0 | 100 | 0 | 0
Pyrite | 2022-05-29 | MCOF | 222 | 2.073741 | 0.5549512 | 14.22771 | 70.5653 | 19.98051 | 9.454191
Pyrrhotite | 2022-05-29 | MCOF | 77 | 0.7681046 | 0.008361139 | 6.914746 | 60.77482 | 37.53027 | 1.694915
Sec. Cu Sulphides | 2022-05-29 | MCOF | 41 | 0.2532014 | 19.40545 | 0.1259575 | 33.04348 | 48.69565 | 18.26087
Bornite | 2022-05-29 | MCOF | 13 | 0.03985899 | 2.517728 | 0.06418838 | 26.31579 | 31.57895 | 42.10526
Chalcocite | 2022-05-29 | MCOF | 17 | 0.1869096 | 15.24708 | 0.06013783 | 29.26829 | 59.7561 | 10.97561
Covellite | 2022-05-29 | MCOF | 11 | 0.02643281 | 1.640642 | 0.00163131 | 64.28571 | 7.142857 | 28.57143
Silicate gangue | 2022-05-29 | MCOF | 12847 | 71.0543 | 1.252786 | 37.91904 | 33.57859 | 47.82912 | 18.5923
Amphibole | 2022-05-29 | MCOF | 599 | 1.253694 | 0.2219932 | 4.109014 | 25.85034 | 24.4898 | 49.65986
Biotite | 2022-05-29 | MCOF | 533 | 4.782587 | 0.2180199 | 14.33895 | 8.532423 | 80.93613 | 10.53145
Garnets | 2022-05-29 | MCOF | 2387 | 4.725538 | 0.1182652 | 6.984145 | 17.39551 | 25.05436 | 57.55013
Kaolinite | 2022-05-29 | MCOF | 1917 | 17.57904 | 0.1943134 | 0.3098427 | 36.86021 | 53.85683 | 9.282955
Muscovite | 2022-05-29 | MCOF | 2935 | 17.31998 | 0.3070812 | 2.488275 | 39.2341 | 47.02444 | 13.74146
Orthoclase | 2022-05-29 | MCOF | 40 | 0.2643926 | 0 | 0.0009808284 | 16.015625 | 65.625 | 18.359375
Plagioclase | 2022-05-29 | MCOF | 722 | 0.848577 | 0.02859701 | 0.1483169 | 3.831891 | 8.405439 | 87.76267
Quartz | 2022-05-29 | MCOF | 1642 | 19.32705 | 0.0637457 | 0.2554045 | 39.65594 | 48.67795 | 11.66611
Silicate gangue_generic | 2022-05-29 | MCOF | 1985 | 3.618947 | 0.09827921 | 7.981947 | 7.576234 | 27.03552 | 65.38824
Chalcopyrite cl. | 2022-05-29 | MCOF | 139 | 1.746159 | 60.93501 | 8.000469 | 82.96225 | 10.55179 | 6.485963
Native Copper | 2022-05-29 | MCOF | 0 | 0 | 0 | 0 | 0 | 0 | 0
CuMn mineral | 2022-05-29 | MCOF | 4 | 0.01452352 | 0.3312972 | 0.03614967 | 8.333333 | 50 | 41.66667
Accessory_phases | 2022-05-29 | MCON | 20 | 0.04847445 | 0.002461017 | 0.001871672 | 34.09091 | 43.18182 | 22.72727
Apatite | 2022-05-29 | MCON | 11 | 0.03260868 | 0.0004412068 | 0.0006508548 | 40.625 | 40.625 | 18.75
Zircon | 2022-05-29 | MCON | 6 | 0.01364069 | 0.00201981 | 0.001157652 | 0 | 66.66667 | 33.33333
Carbonate gangue | 2022-05-29 | MCON | 163 | 0.1993541 | 0.03117186 | 0.06691324 | 30 | 14.7619 | 55.2381
Ankerite | 2022-05-29 | MCON | 94 | 0.1117376 | 0.02611547 | 0.05923549 | 10 | 13.63636 | 76.36364
Calcite | 2022-05-29 | MCON | 64 | 0.0830212 | 0.005056392 | 0.00653306 | 53.68421 | 14.73684 | 31.57895
Dolomite_ | 2022-05-29 | MCON | 5 | 0.004595269 | 0 | 0.001144693 | 20 | 40 | 40
Chalcopyrite | 2022-05-29 | MCON | 645 | 18.20162 | 32.63373 | 15.93738 | 50.1893 | 30.55452 | 19.25618
Chalcopyrite <20 | 2022-05-29 | MCON | 3406 | 7.742207 | 12.46188 | 6.731386 | 55.47993 | 20.4363 | 24.08377
Chalcopyrite >150 | 2022-05-29 | MCON | 22 | 12.8145 | 18.30011 | 11.27242 | 4.649937 | 72.81738 | 22.53269
CPS floating Cu | 2022-05-29 | MCON | 307 | 1.193883 | 5.337104 | 0.2093836 | 9.703504 | 53.63881 | 36.65768
Cuprite | 2022-05-29 | MCON | 38 | 0.1376968 | 0.6842913 | 0.01011954 | 0 | 0 | 100
Delafossite | 2022-05-29 | MCON | 129 | 0.2355197 | 0.5842726 | 0.1673297 | 13.33333 | 20 | 66.66667
Malachite | 2022-05-29 | MCON | 134 | 0.5073177 | 2.348191 | 0.02246979 | 13.04348 | 63.76812 | 23.18841
Fe_Ox | 2022-05-29 | MCON | 148 | 0.3210497 | 0.002518208 | 0.5880068 | 18.88889 | 25.55556 | 55.55556
Fe_oxyhydroxides | 2022-05-29 | MCON | 47 | 0.07900639 | 0 | 0.09898871 | 24.4898 | 16.32653 | 59.18367
Haematite | 2022-05-29 | MCON | 36 | 0.06323736 | 0.0006442509 | 0.09920734 | 16.21622 | 13.51351 | 70.27027
Magnesioferrite | 2022-05-29 | MCON | 5 | 0.007497545 | 0.0005311998 | 0.006852067 | 0 | 0 | 100
Magnetite | 2022-05-29 | MCON | 39 | 0.11127 | 0.001185872 | 0.2279444 | 14.92537 | 40.29851 | 44.77612
Tramp_Steel | 2022-05-29 | MCON | 20 | 0.05804551 | 0 | 0.152703 | 20 | 30 | 50
Fe_Ti_Ox | 2022-05-29 | MCON | 50 | 0.1852619 | 0.02084101 | 0.04310549 | 38.09524 | 13.49206 | 48.4127
Ilmenite | 2022-05-29 | MCON | 18 | 0.03869701 | 0.005780089 | 0.03718003 | 28 | 12 | 60
Rutile | 2022-05-29 | MCON | 32 | 0.1465649 | 0.01506092 | 0.005925466 | 40.59406 | 13.86139 | 45.54455
Non floating Cu | 2022-05-29 | MCON | 217 | 0.1877127 | 0.2049444 | 0.1279522 | 6.639004 | 7.46888 | 85.89212
Chrysocolla | 2022-05-29 | MCON | 60 | 0.05011262 | 0.08066269 | 0.005961089 | 5.405405 | 10.81081 | 83.78378
Cu_Fe_Oxide | 2022-05-29 | MCON | 28 | 0.04469504 | 0.03878471 | 0.07710615 | 15.15152 | 15.15152 | 69.69697
CuFe_Silicate | 2022-05-29 | MCON | 129 | 0.09290506 | 0.08549695 | 0.04488493 | 5.223881 | 3.731343 | 91.04478
Other sulphides | 2022-05-29 | MCON | 133 | 0.3223815 | 0.01867334 | 0.07884115 | 27.71739 | 25 | 47.28261
Arsenopyrite | 2022-05-29 | MCON | 3 | 0.005998036 | 0 | 0.006693769 | 33.33333 | 33.33333 | 33.33333
Galena | 2022-05-29 | MCON | 27 | 0.06443052 | 0.001650446 | 0.02232698 | 14.81481 | 11.11111 | 74.07407
Millerite | 2022-05-29 | MCON | 1 | 0.001731691 | 0 | 0.0001751283 | 100 | 0 | 0
Molybdenite | 2022-05-29 | MCON | 56 | 0.1064168 | 0.01432521 | 0.001047943 | 23.33333 | 25 | 51.66667
Monazite_Ce | 2022-05-29 | MCON | 4 | 0.01162523 | 0 | 0.0005607577 | 14.28571 | 71.42857 | 14.28571
Pentlandite | 2022-05-29 | MCON | 8 | 0.01238304 | 0 | 0.01041261 | 25 | 12.5 | 62.5
Siegenite | 2022-05-29 | MCON | 30 | 0.1105864 | 0.002697681 | 0.03506758 | 38.02817 | 22.53521 | 39.43662
Sphalerite | 2022-05-29 | MCON | 4 | 0.009209887 | 0 | 0.002556378 | 14.28571 | 71.42857 | 14.28571
vaesite | 2022-05-29 | MCON | 0 | 0 | 0 | 0 | 0 | 0 | 0
Pyrite | 2022-05-29 | MCON | 4016 | 44.42254 | 1.462538 | 57.80879 | 47.30506 | 44.07914 | 8.615799
Pyrrhotite | 2022-05-29 | MCON | 844 | 2.965787 | 0.04822178 | 4.967965 | 43.10777 | 25.06266 | 31.82957
Sec. Cu Sulphides | 2022-05-29 | MCON | 1508 | 7.436916 | 29.34925 | 1.345495 | 16.11756 | 47.33349 | 36.54895
Bornite | 2022-05-29 | MCON | 891 | 2.354326 | 7.618627 | 0.8063905 | 10.68376 | 18.23362 | 71.08262
Chalcocite | 2022-05-29 | MCON | 479 | 4.859231 | 21.0036 | 0.5194336 | 18.74766 | 64.26697 | 16.98538
Covellite | 2022-05-29 | MCON | 138 | 0.2233591 | 0.7270272 | 0.01967121 | 20.27027 | 18.24324 | 61.48649
Silicate gangue | 2022-05-29 | MCON | 2961 | 3.958317 | 0.1265527 | 0.8204882 | 23.06658 | 24.0529 | 52.88052
Amphibole | 2022-05-29 | MCON | 210 | 0.2317822 | 0.04090981 | 0.1316569 | 6.722689 | 6.302521 | 86.97479
Biotite | 2022-05-29 | MCON | 18 | 0.04846155 | 0.0007705714 | 0.02853325 | 23.07692 | 63.46154 | 13.46154
Garnets | 2022-05-29 | MCON | 843 | 0.9737489 | 0.03240486 | 0.3563557 | 10.96532 | 17.24461 | 71.79007
Kaolinite | 2022-05-29 | MCON | 364 | 0.565689 | 0.005750258 | 0.01414461 | 30.88456 | 31.33433 | 37.78111
Muscovite | 2022-05-29 | MCON | 293 | 0.4446866 | 0.01139269 | 0.03134596 | 28.62986 | 27.19836 | 44.17178
Orthoclase | 2022-05-29 | MCON | 0 | 0 | 0 | 0 | 0 | 0 | 0
Plagioclase | 2022-05-29 | MCON | 118 | 0.1115119 | 0.009527396 | 0.01200835 | 6.015038 | 18.79699 | 75.18797
Quartz | 2022-05-29 | MCON | 637 | 1.061362 | 0.006258782 | 0.03355284 | 38.24477 | 32.36715 | 29.38808
Silicate gangue_generic | 2022-05-29 | MCON | 478 | 0.5210745 | 0.01953834 | 0.2128906 | 9.598604 | 12.56545 | 77.83595
Chalcopyrite cl. | 2022-05-29 | MCON | 4073 | 38.75832 | 63.39572 | 33.94118 | 36.18965 | 42.50654 | 21.30382
Native Copper | 2022-05-29 | MCON | 6 | 0.313349 | 1.720349 | 0.009464619 | 0 | 86.99187 | 13.00813
CuMn mineral | 2022-05-29 | MCON | 0 | 0 | 0 | 0 | 0 | 0 | 0
Accessory_phases | 2022-05-29 | MFT | 14 | 0.2380258 | 0 | 0.002506701 | 27.77778 | 24.07407 | 48.14815
Apatite | 2022-05-29 | MFT | 13 | 0.2315284 | 0 | 0.002506701 | 28.30189 | 24.5283 | 47.16981
Zircon | 2022-05-29 | MFT | 1 | 0.006497393 | 0 | 0 | 0 | 0 | 100
Carbonate gangue | 2022-05-29 | MFT | 331 | 32.67182 | 0.9522471 | 20.55735 | 88.69159 | 7.336449 | 3.971963
Ankerite | 2022-05-29 | MFT | 93 | 2.56488 | 0.3690236 | 9.603722 | 5.772496 | 76.57046 | 17.65705
Calcite | 2022-05-29 | MFT | 202 | 25.1269 | 0.5032317 | 2.251259 | 97.22678 | 0.2385567 | 2.534665
Dolomite_ | 2022-05-29 | MFT | 36 | 4.980044 | 0.07999173 | 8.702368 | 82.04114 | 12.73734 | 5.221519
Chalcopyrite | 2022-05-29 | MFT | 0 | 0 | 0 | 0 | 0 | 0 | 0
Chalcopyrite <20 | 2022-05-29 | MFT | 14 | 0.1042624 | 18.07281 | 0.6943289 | 44.44444 | 16.66667 | 38.88889
Chalcopyrite >150 | 2022-05-29 | MFT | 0 | 0 | 0 | 0 | 0 | 0 | 0
CPS floating Cu | 2022-05-29 | MFT | 2 | 0.01050642 | 4.725392 | 0 | 0 | 0 | 100
Cuprite | 2022-05-29 | MFT | 0 | 0 | 0 | 0 | 0 | 0 | 0
Delafossite | 2022-05-29 | MFT | 0 | 0 | 0 | 0 | 0 | 0 | 0
Malachite | 2022-05-29 | MFT | 2 | 0.01050642 | 4.725392 | 0 | 0 | 0 | 100
Fe_Ox | 2022-05-29 | MFT | 50 | 2.023177 | 4.02584 | 39.1168 | 67.98561 | 21.22302 | 10.79137
Fe_oxyhydroxides | 2022-05-29 | MFT | 19 | 0.2004515 | 0.635163 | 2.807604 | 10.34483 | 55.17241 | 34.48276
Haematite | 2022-05-29 | MFT | 10 | 0.07326847 | 0 | 1.141314 | 40 | 10 | 50
Magnesioferrite | 2022-05-29 | MFT | 0 | 0 | 0 | 0 | 0 | 0 | 0
Magnetite | 2022-05-29 | MFT | 14 | 1.637481 | 3.390677 | 32.43476 | 79.13043 | 17.3913 | 3.478261
Tramp_Steel | 2022-05-29 | MFT | 7 | 0.1119763 | 0 | 2.733125 | 0 | 22.22222 | 77.77778
Fe_Ti_Ox | 2022-05-29 | MFT | 35 | 0.7597802 | 0.0713885 | 0.1118845 | 59.83607 | 6.557377 | 33.60656
Ilmenite | 2022-05-29 | MFT | 2 | 0.01327127 | 0 | 0.08641704 | 0 | 50 | 50
Rutile | 2022-05-29 | MFT | 33 | 0.7465089 | 0.0713885 | 0.02546743 | 60.83333 | 5.833333 | 33.33333
Non floating Cu | 2022-05-29 | MFT | 17 | 0.2340444 | 54.98157 | 2.053383 | 70.96774 | 14.51613 | 14.51613
Chrysocolla | 2022-05-29 | MFT | 3 | 0.1016082 | 43.97204 | 0.008039516 | 94.28571 | 0 | 5.714286
Cu_Fe_Oxide | 2022-05-29 | MFT | 11 | 0.1045113 | 7.590695 | 1.789694 | 61.11111 | 11.11111 | 27.77778
CuFe_Silicate | 2022-05-29 | MFT | 2 | 0.02377769 | 3.147647 | 0.2261614 | 0 | 87.5 | 12.5
Other sulphides | 2022-05-29 | MFT | 14 | 0.1970645 | 0 | 0.03394463 | 4.545455 | 54.54545 | 40.90909
Arsenopyrite | 2022-05-29 | MFT | 0 | 0 | 0 | 0 | 0 | 0 | 0
Galena | 2022-05-29 | MFT | 13 | 0.1329892 | 0 | 0.03394463 | 7.692308 | 23.07692 | 69.23077
Millerite | 2022-05-29 | MFT | 0 | 0 | 0 | 0 | 0 | 0 | 0
Molybdenite | 2022-05-29 | MFT | 0 | 0 | 0 | 0 | 0 | 0 | 0
Monazite_Ce | 2022-05-29 | MFT | 1 | 0.06407535 | 0 | 0 | 0 | 100 | 0
Pentlandite | 2022-05-29 | MFT | 0 | 0 | 0 | 0 | 0 | 0 | 0
Siegenite | 2022-05-29 | MFT | 0 | 0 | 0 | 0 | 0 | 0 | 0
Sphalerite | 2022-05-29 | MFT | 0 | 0 | 0 | 0 | 0 | 0 | 0
vaesite | 2022-05-29 | MFT | 0 | 0 | 0 | 0 | 0 | 0 | 0
Pyrite | 2022-05-29 | MFT | 41 | 0.6441128 | 1.5788 | 7.146829 | 24.73118 | 56.98925 | 18.27957
Pyrrhotite | 2022-05-29 | MFT | 4 | 0.1465784 | 0 | 2.276047 | 13.04348 | 60.86957 | 26.08696
Sec. Cu Sulphides | 2022-05-29 | MFT | 2 | 0.01428044 | 8.784387 | 0 | 100 | 0 | 0
Bornite | 2022-05-29 | MFT | 0 | 0 | 0 | 0 | 0 | 0 | 0
Chalcocite | 2022-05-29 | MFT | 1 | 0.007810695 | 5.314295 | 0 | 100 | 0 | 0
Covellite | 2022-05-29 | MFT | 1 | 0.006469744 | 3.470092 | 0 | 100 | 0 | 0
Silicate gangue | 2022-05-29 | MFT | 3752 | 62.95635 | 6.807571 | 28.00692 | 29.81137 | 52.31614 | 17.87249
Amphibole | 2022-05-29 | MFT | 95 | 0.471766 | 1.154519 | 1.7976 | 5.309735 | 12.38938 | 82.30088
Biotite | 2022-05-29 | MFT | 69 | 0.5313623 | 0.5116769 | 2.533289 | 5.263158 | 49.62406 | 45.11278
Garnets | 2022-05-29 | MFT | 625 | 4.63994 | 0.3420169 | 6.972752 | 19.3086 | 27.06577 | 53.62563
Kaolinite | 2022-05-29 | MFT | 606 | 20.04403 | 1.789927 | 0.5725527 | 15.0916 | 76.32868 | 8.579721
Muscovite | 2022-05-29 | MFT | 1070 | 17.12583 | 2.295621 | 2.452887 | 51.71864 | 39.17596 | 9.105395
Orthoclase | 2022-05-29 | MFT | 5 | 0.01769503 | 0 | 0 | 0 | 40 | 60
Plagioclase | 2022-05-29 | MFT | 282 | 1.121422 | 0.1778557 | 0.1964753 | 5.769231 | 8.653846 | 85.57692
Quartz | 2022-05-29 | MFT | 498 | 13.49972 | 0.1844775 | 0.2521632 | 28.0597 | 54.40977 | 17.53053
Silicate gangue_generic | 2022-05-29 | MFT | 482 | 2.779585 | 0.3514766 | 8.245887 | 8.5554 | 33.52034 | 57.92426
Chalcopyrite cl. | 2022-05-29 | MFT | 14 | 0.1042624 | 18.07281 | 0.6943289 | 44.44444 | 16.66667 | 38.88889
Native Copper | 2022-05-29 | MFT | 0 | 0 | 0 | 0 | 0 | 0 | 0
CuMn mineral | 2022-05-29 | MFT | 1 | 0.004147272 | 0.2711811 | 0.02948857 | 0 | 0 | 100
Accessory_phases | 2022-05-31 | MCOF | 39 | 0.2872516 | 0 | 0.001883003 | 80 | 12.6087 | 7.391304
Apatite | 2022-05-31 | MCOF | 34 | 0.2628378 | 0 | 0.001539766 | 85.18519 | 7.407407 | 7.407407
Zircon | 2022-05-31 | MCOF | 4 | 0.02352817 | 0 | 0 | 0 | 92.30769 | 7.692308
Carbonate gangue | 2022-05-31 | MCOF | 3597 | 29.29661 | 1.59644 | 11.32924 | 81.15932 | 13.62304 | 5.217643
Ankerite | 2022-05-31 | MCOF | 816 | 2.590948 | 0.4415284 | 7.128854 | 18.11798 | 49.90637 | 31.97566
Calcite | 2022-05-31 | MCOF | 2534 | 24.79387 | 1.150736 | 2.266538 | 89.23776 | 8.106402 | 2.655836
Dolomite_ | 2022-05-31 | MCOF | 247 | 1.911789 | 0.004176165 | 1.933851 | 48.27784 | 44.37428 | 7.347876
Chalcopyrite | 2022-05-31 | MCOF | 24 | 0.9229049 | 44.7153 | 5.058659 | 82.51748 | 15.38462 | 2.097902
Chalcopyrite <20 | 2022-05-31 | MCOF | 145 | 0.3452826 | 14.12028 | 1.698014 | 63.08411 | 17.28972 | 19.62617
Chalcopyrite >150 | 2022-05-31 | MCOF | 0 | 0 | 0 | 0 | 0 | 0 | 0
CPS floating Cu | 2022-05-31 | MCOF | 24 | 0.146718 | 12.12954 | 0.1118598 | 14.73684 | 73.68421 | 11.57895
Cuprite | 2022-05-31 | MCOF | 1 | 0.002348966 | 0.3007153 | 0 | 0 | 0 | 100
Delafossite | 2022-05-31 | MCOF | 10 | 0.0229159 | 1.440303 | 0.1090705 | 27.27273 | 18.18182 | 54.54545
Malachite | 2022-05-31 | MCOF | 13 | 0.1214531 | 10.38852 | 0.002789358 | 13.25301 | 81.92771 | 4.819277
Fe_Ox | 2022-05-31 | MCOF | 356 | 2.167071 | 0.1802569 | 25.5038 | 47.27105 | 20.62905 | 32.09991
Fe_oxyhydroxides | 2022-05-31 | MCOF | 137 | 0.4466886 | 0.04969483 | 3.88046 | 8.62069 | 11.2069 | 80.17241
Haematite | 2022-05-31 | MCOF | 91 | 0.2612358 | 0.02331138 | 2.656989 | 22.65625 | 27.34375 | 50
Magnesioferrite | 2022-05-31 | MCOF | 5 | 0.1199706 | 0 | 0.7226788 | 1.492537 | 98.50746 | 0
Magnetite | 2022-05-31 | MCOF | 96 | 1.237482 | 0.08652682 | 16.59767 | 73.39744 | 15.0641 | 11.53846
Tramp_Steel | 2022-05-31 | MCOF | 26 | 0.1005049 | 0.02072383 | 1.638171 | 10.34483 | 6.896552 | 82.75862
Fe_Ti_Ox | 2022-05-31 | MCOF | 95 | 1.203056 | 0 | 2.659558 | 56.30499 | 25.21994 | 18.47507
Ilmenite | 2022-05-31 | MCOF | 26 | 0.3400995 | 0 | 2.63469 | 20.65217 | 73.91304 | 5.434783
Rutile | 2022-05-31 | MCOF | 69 | 0.8629562 | 0 | 0.02486807 | 69.47791 | 7.228916 | 23.29317
Non floating Cu | 2022-05-31 | MCOF | 112 | 0.5398771 | 15.36021 | 2.508128 | 5.901639 | 74.91803 | 19.18033
Chrysocolla | 2022-05-31 | MCOF | 40 | 0.09946524 | 4.50798 | 0.06494894 | 21.95122 | 29.26829 | 48.78049
Cu_Fe_Oxide | 2022-05-31 | MCOF | 16 | 0.0695448 | 0.7318501 | 0.8501585 | 6.976744 | 67.44186 | 25.5814
CuFe_Silicate | 2022-05-31 | MCOF | 51 | 0.3593148 | 9.857989 | 1.558865 | 1.382488 | 88.94009 | 9.677419
Other sulphides | 2022-05-31 | MCOF | 102 | 0.28848 | 0.2782645 | 0.140703 | 16.19048 | 19.04762 | 64.7619
Arsenopyrite | 2022-05-31 | MCOF | 1 | 0.002387474 | 0 | 0.01626844 | 100 | 0 | 0
Galena | 2022-05-31 | MCOF | 92 | 0.26216 | 0.216093 | 0.106456 | 13.04348 | 21.73913 | 65.21739
Millerite | 2022-05-31 | MCOF | 0 | 0 | 0 | 0 | 0 | 0 | 0
Molybdenite | 2022-05-31 | MCOF | 4 | 0.008471681 | 0.06217148 | 0.0008216055 | 25 | 0 | 75
Monazite_Ce | 2022-05-31 | MCOF | 2 | 0.009915718 | 0 | 0 | 40 | 0 | 60
Pentlandite | 2022-05-31 | MCOF | 3 | 0.0055451 | 0 | 0.01715694 | 33.33333 | 0 | 66.66667
Siegenite | 2022-05-31 | MCOF | 0 | 0 | 0 | 0 | 0 | 0 | 0
Sphalerite | 2022-05-31 | MCOF | 0 | 0 | 0 | 0 | 0 | 0 | 0
vaesite | 2022-05-31 | MCOF | 0 | 0 | 0 | 0 | 0 | 0 | 0
Pyrite | 2022-05-31 | MCOF | 161 | 1.581971 | 0.3783691 | 12.96424 | 50.60976 | 43.65854 | 5.731707
Pyrrhotite | 2022-05-31 | MCOF | 40 | 0.6248712 | 0 | 6.750713 | 62.78409 | 34.09091 | 3.125
Sec. Cu Sulphides | 2022-05-31 | MCOF | 31 | 0.09772469 | 8.993176 | 0.07196912 | 37.5 | 41.66667 | 20.83333
Bornite | 2022-05-31 | MCOF | 9 | 0.03003596 | 2.378924 | 0.06284712 | 13.33333 | 53.33333 | 33.33333
Chalcocite | 2022-05-31 | MCOF | 11 | 0.047865 | 4.960566 | 0.005837049 | 54.54545 | 40.90909 | 4.545455
Covellite | 2022-05-31 | MCOF | 11 | 0.01982373 | 1.653686 | 0.003284945 | 36.36364 | 27.27273 | 36.36364
Silicate gangue | 2022-05-31 | MCOF | 11173 | 62.49818 | 2.248161 | 31.20123 | 35.26288 | 48.68395 | 16.05318
Amphibole | 2022-05-31 | MCOF | 518 | 0.8035852 | 0.4820252 | 2.580186 | 9.84081 | 22.28654 | 67.87265
Biotite | 2022-05-31 | MCOF | 272 | 2.103326 | 0.3132478 | 7.409693 | 2.645503 | 87.56614 | 9.78836
Garnets | 2022-05-31 | MCOF | 2656 | 6.221475 | 0.1852545 | 10.73115 | 14.08303 | 33.89385 | 52.02312
Kaolinite | 2022-05-31 | MCOF | 2046 | 18.73792 | 0.7207587 | 0.2304425 | 39.28764 | 54.74003 | 5.972327
Muscovite | 2022-05-31 | MCOF | 1931 | 11.24791 | 0.3870993 | 1.054009 | 51.91157 | 30.18923 | 17.89921
Orthoclase | 2022-05-31 | MCOF | 10 | 0.03055966 | 0 | 0 | 12.90323 | 48.3871 | 38.70968
Plagioclase | 2022-05-31 | MCOF | 901 | 1.024226 | 0 | 0.09185966 | 4.00782 | 8.895406 | 87.09677
Quartz | 2022-05-31 | MCOF | 1286 | 18.78041 | 0.02841987 | 0.1861987 | 39.53488 | 56.75397 | 3.71115
Silicate gangue_generic | 2022-05-31 | MCOF | 1485 | 2.985182 | 0.1168925 | 8.31604 | 7.020735 | 42.77919 | 50.20007
Chalcopyrite cl. | 2022-05-31 | MCOF | 169 | 1.268188 | 58.83558 | 6.756673 | 77.22646 | 15.90331 | 6.870229
Native Copper | 2022-05-31 | MCOF | 0 | 0 | 0 | 0 | 0 | 0 | 0
CuMn mineral | 2022-05-31 | MCOF | 5 | 0.01155229 | 0.2623908 | 0.03415544 | 0 | 60 | 40
Accessory_phases | 2022-05-31 | MCON | 11 | 0.04191533 | 0 | 0.000120461 | 44 | 52 | 4
Apatite | 2022-05-31 | MCON | 8 | 0.03360925 | 0 | 0.000120461 | 52.38095 | 47.61905 | 0
Zircon | 2022-05-31 | MCON | 2 | 0.007141205 | 0 | 0 | 0 | 100 | 0
Carbonate gangue | 2022-05-31 | MCON | 155 | 1.657291 | 0.05758191 | 0.08319711 | 80.9205 | 15.31381 | 3.76569
Ankerite | 2022-05-31 | MCON | 54 | 0.1052948 | 0.02366279 | 0.05060244 | 16.66667 | 25.75758 | 57.57576
Calcite | 2022-05-31 | MCON | 93 | 1.50292 | 0.03391912 | 0.02193031 | 86.75799 | 12.60274 | 0.6392694
Dolomite_ | 2022-05-31 | MCON | 8 | 0.04907679 | 0 | 0.01066436 | 17.64706 | 82.35294 | 0
Chalcopyrite | 2022-05-31 | MCON | 449 | 21.70487 | 45.31802 | 18.98761 | 78.95972 | 18.78178 | 2.258506
Chalcopyrite <20 | 2022-05-31 | MCON | 2064 | 7.7096 | 14.2746 | 6.613005 | 61.49188 | 24.52519 | 13.98293
Chalcopyrite >150 | 2022-05-31 | MCON | 7 | 4.473393 | 9.752695 | 3.936419 | 85.91082 | 14.08918 | 0
CPS floating Cu | 2022-05-31 | MCON | 242 | 1.164984 | 4.925756 | 0.2957778 | 14.34511 | 51.55925 | 34.09563
Cuprite | 2022-05-31 | MCON | 9 | 0.3398403 | 1.775073 | 0.02224293 | 0 | 89.09091 | 10.90909
Delafossite | 2022-05-31 | MCON | 105 | 0.3315393 | 0.8470991 | 0.2633454 | 21.4876 | 9.090909 | 69.42149
Malachite | 2022-05-31 | MCON | 124 | 0.4695976 | 2.164526 | 0.009405137 | 17.62295 | 56.96721 | 25.40984
Fe_Ox | 2022-05-31 | MCON | 190 | 0.7521259 | 0.005315238 | 1.489765 | 15.4717 | 12.07547 | 72.45283
Fe_oxyhydroxides | 2022-05-31 | MCON | 42 | 0.1215524 | 0.0005840459 | 0.1650666 | 8.333333 | 14.58333 | 77.08333
Haematite | 2022-05-31 | MCON | 47 | 0.1315299 | 0.001476559 | 0.2175977 | 16.32653 | 12.2449 | 71.42857
Magnesioferrite | 2022-05-31 | MCON | 2 | 0.004710157 | 0 | 0.004298726 | 0 | 0 | 100
Magnetite | 2022-05-31 | MCON | 66 | 0.3469056 | 0.003254633 | 0.7170399 | 17.29323 | 12.03008 | 70.67669
Tramp_Steel | 2022-05-31 | MCON | 32 | 0.1458629 | 0 | 0.3841526 | 18.75 | 6.25 | 75
Fe_Ti_Ox | 2022-05-31 | MCON | 29 | 0.1663749 | 0.002496344 | 0.04539842 | 51.38889 | 12.5 | 36.11111
Ilmenite | 2022-05-31 | MCON | 6 | 0.03646573 | 0 | 0.04352895 | 73.33333 | 0 | 26.66667
Rutile | 2022-05-31 | MCON | 23 | 0.1299092 | 0.002496344 | 0.001869476 | 45.61404 | 15.78947 | 38.59649
Non floating Cu | 2022-05-31 | MCON | 88 | 0.2042587 | 0.2185041 | 0.2397262 | 8.888889 | 22.96296 | 68.14815
Chrysocolla | 2022-05-31 | MCON | 25 | 0.0329711 | 0.06794812 | 0.002640162 | 12.90323 | 19.35484 | 67.74194
Cu_Fe_Oxide | 2022-05-31 | MCON | 23 | 0.1127399 | 0.07860659 | 0.2087131 | 9.433962 | 7.54717 | 83.01887
CuFe_Silicate | 2022-05-31 | MCON | 38 | 0.04791192 | 0.05442048 | 0.02422982 | 4.545455 | 34.09091 | 61.36364
Other sulphides | 2022-05-31 | MCON | 291 | 1.136905 | 0.04553201 | 0.1247628 | 7.669617 | 10.91445 | 81.41593
Arsenopyrite | 2022-05-31 | MCON | 9 | 0.02826094 | 0 | 0.02720697 | 0 | 11.11111 | 88.88889
Galena | 2022-05-31 | MCON | 192 | 0.7982956 | 0.03937831 | 0.0555501 | 3.286385 | 7.042254 | 89.67136
Millerite | 2022-05-31 | MCON | 8 | 0.06527366 | 0 | 0.01231549 | 4.166667 | 0 | 95.83333
Molybdenite | 2022-05-31 | MCON | 54 | 0.1587779 | 0.003772337 | 0.002737782 | 28.07018 | 17.54386 | 54.38596
Monazite_Ce | 2022-05-31 | MCON | 7 | 0.01825819 | 0 | 0 | 0 | 0 | 100
Pentlandite | 2022-05-31 | MCON | 7 | 0.02674153 | 0 | 0.01549097 | 0 | 72.72727 | 27.27273
Siegenite | 2022-05-31 | MCON | 5 | 0.01467746 | 0.001403759 | 0.004928527 | 0 | 0 | 100
Sphalerite | 2022-05-31 | MCON | 4 | 0.01446474 | 0 | 0.003804181 | 28.57143 | 42.85714 | 28.57143
vaesite | 2022-05-31 | MCON | 5 | 0.01215524 | 0.000977603 | 0.002728756 | 0 | 0 | 100
Pyrite | 2022-05-31 | MCON | 1659 | 46.23663 | 0.5252862 | 61.23333 | 74.39359 | 24.32774 | 1.278674
Pyrrhotite | 2022-05-31 | MCON | 413 | 3.271082 | 0.01337908 | 5.581324 | 48.75089 | 39.75732 | 11.49179
Sec. Cu Sulphides | 2022-05-31 | MCON | 721 | 5.844823 | 24.82584 | 0.8780167 | 38.69442 | 38.4106 | 22.89499
Bornite | 2022-05-31 | MCON | 298 | 1.624953 | 5.691314 | 0.5962242 | 22.36629 | 31.28039 | 46.35332
Chalcocite | 2022-05-31 | MCON | 308 | 3.911734 | 18.04189 | 0.2692093 | 47.18361 | 42.79444 | 10.02195
Covellite | 2022-05-31 | MCON | 115 | 0.3081354 | 1.092638 | 0.01258314 | 26.92308 | 26.15385 | 46.92308
Silicate gangue | 2022-05-31 | MCON | 1838 | 5.635748 | 0.03499103 | 0.4915506 | 36.23898 | 45.24976 | 18.51126
Amphibole | 2022-05-31 | MCON | 53 | 0.1055379 | 0.01249957 | 0.06523212 | 7.246377 | 31.88406 | 60.86957
Biotite | 2022-05-31 | MCON | 4 | 0.01317324 | 0 | 0.006741062 | 44.44444 | 44.44444 | 11.11111
Garnets | 2022-05-31 | MCON | 384 | 0.9689147 | 0.003780596 | 0.1944463 | 39.05325 | 29.73373 | 31.21302
Kaolinite | 2022-05-31 | MCON | 309 | 1.10557 | 0.005198907 | 0.00931131 | 38.31325 | 54.6988 | 6.987952
Muscovite | 2022-05-31 | MCON | 260 | 1.018336 | 0.006345493 | 0.03189931 | 32.25806 | 52.59467 | 15.14727
Orthoclase | 2022-05-31 | MCON | 0 | 0 | 0 | 0 | 0 | 0 | 0
Plagioclase | 2022-05-31 | MCON | 84 | 0.1264145 | 0.001105459 | 0.006822861 | 12.5 | 25 | 62.5
Quartz | 2022-05-31 | MCON | 504 | 1.829339 | 0.002008642 | 0.01590004 | 43.72707 | 49.44974 | 6.823184
Silicate gangue_generic | 2022-05-31 | MCON | 238 | 0.4656066 | 0.004052365 | 0.1602805 | 15.33742 | 28.83436 | 55.82822
Chalcopyrite cl. | 2022-05-31 | MCON | 2520 | 33.88786 | 69.34531 | 29.53703 | 75.90331 | 19.46897 | 4.627716
Native Copper | 2022-05-31 | MCON | 4 | 0.02400661 | 0.1390577 | 0.0007843624 | 0 | 0 | 100
CuMn mineral | 2022-05-31 | MCON | 2 | 0.01063584 | 0.01752888 | 0.004143101 | 14.28571 | 85.71429 | 0
Accessory_phases | 2022-06-10 | MCOF | 63 | 0.2258173 | 0 | 0.01115128 | 65.46185 | 5.220884 | 29.31727
Apatite | 2022-06-10 | MCOF | 58 | 0.2191383 | 0 | 0.01115128 | 66.80328 | 4.918033 | 28.27869
Zircon | 2022-06-10 | MCOF | 5 | 0.006678966 | 0 | 0 | 0 | 20 | 80
Carbonate gangue | 2022-06-10 | MCOF | 2950 | 29.02868 | 1.4681 | 14.6684 | 65.80014 | 25.63154 | 8.568321
Ankerite | 2022-06-10 | MCOF | 1005 | 3.771754 | 0.4784263 | 9.054205 | 9.043437 | 63.25659 | 27.69998
Calcite | 2022-06-10 | MCOF | 1567 | 21.64837 | 0.9428635 | 2.147041 | 76.04156 | 21.68855 | 2.269897
Dolomite_ | 2022-06-10 | MCOF | 378 | 3.60856 | 0.0468102 | 3.467154 | 54.85971 | 14.92705 | 30.21324
Chalcopyrite | 2022-06-10 | MCOF | 14 | 0.3894065 | 28.45299 | 2.011208 | 74.61774 | 23.85321 | 1.529052
Chalcopyrite <20 | 2022-06-10 | MCOF | 103 | 0.1952987 | 11.94525 | 0.864273 | 50.60976 | 19.5122 | 29.87805
Chalcopyrite >150 | 2022-06-10 | MCOF | 0 | 0 | 0 | 0 | 0 | 0 | 0
CPS floating Cu | 2022-06-10 | MCOF | 25 | 0.1152932 | 18.33168 | 0.04113676 | 9.708738 | 71.84466 | 18.4466
Cuprite | 2022-06-10 | MCOF | 2 | 0.003467378 | 0.6462556 | 0.002295165 | 0 | 0 | 100
Delafossite | 2022-06-10 | MCOF | 5 | 0.0092255 | 0.8416123 | 0.03660399 | 0 | 50 | 50
Malachite | 2022-06-10 | MCOF | 18 | 0.1026003 | 16.84381 | 0.002237599 | 10.52632 | 74.73684 | 14.73684
Fe_Ox | 2022-06-10 | MCOF | 383 | 1.433164 | 0.3783953 | 16.56242 | 8.955224 | 59.38166 | 31.66311
Fe_oxyhydroxides | 2022-06-10 | MCOF | 147 | 0.3708958 | 0.07225033 | 3.262282 | 5.747126 | 39.4636 | 54.78927
Haematite | 2022-06-10 | MCOF | 97 | 0.1777458 | 0.1144385 | 1.770683 | 11.01695 | 14.40678 | 74.57627
Magnesioferrite | 2022-06-10 | MCOF | 3 | 0.003964748 | 0 | 0.02360116 | 33.33333 | 0 | 66.66667
Magnetite | 2022-06-10 | MCOF | 79 | 0.7245257 | 0.1671263 | 9.13846 | 9.292929 | 86.26263 | 4.444444
Tramp_Steel | 2022-06-10 | MCOF | 57 | 0.156032 | 0.02458026 | 2.367396 | 14.7541 | 16.39344 | 68.85246
Fe_Ti_Ox | 2022-06-10 | MCOF | 114 | 1.187037 | 0.025836 | 2.811823 | 52.05327 | 33.85128 | 14.09545
Ilmenite | 2022-06-10 | MCOF | 39 | 0.3656095 | 0 | 2.700942 | 60.8209 | 12.68657 | 26.49254
Rutile | 2022-06-10 | MCOF | 73 | 0.6318018 | 0.025836 | 0.06092646 | 61.94332 | 27.12551 | 10.93117
Non floating Cu | 2022-06-10 | MCOF | 146 | 0.2215996 | 11.05572 | 0.8980447 | 22.25705 | 48.90282 | 28.84013
Chrysocolla | 2022-06-10 | MCOF | 50 | 0.07102441 | 5.789652 | 0.02572025 | 45.37815 | 25.21008 | 29.41176
Cu_Fe_Oxide | 2022-06-10 | MCOF | 27 | 0.04177907 | 0.8328127 | 0.4452989 | 14.28571 | 31.42857 | 54.28571
CuFe_Silicate | 2022-06-10 | MCOF | 60 | 0.08065918 | 3.311889 | 0.3157405 | 8.333333 | 65.15152 | 26.51515
Other sulphides | 2022-06-10 | MCOF | 155 | 0.4137179 | 0.04036013 | 0.1010843 | 7.305936 | 10.04566 | 82.6484
Arsenopyrite | 2022-06-10 | MCOF | 0 | 0 | 0 | 0 | 0 | 0 | 0
Galena | 2022-06-10 | MCOF | 125 | 0.281824 | 0 | 0.06992764 | 2.238806 | 11.19403 | 86.56716
Millerite | 2022-06-10 | MCOF | 0 | 0 | 0 | 0 | 0 | 0 | 0
Molybdenite | 2022-06-10 | MCOF | 5 | 0.007815812 | 0 | 0.0006482492 | 20 | 0 | 80
Monazite_Ce | 2022-06-10 | MCOF | 19 | 0.1068493 | 0.04036013 | 0.01863129 | 12.32877 | 8.219178 | 79.45205
Pentlandite | 2022-06-10 | MCOF | 1 | 0.001364214 | 0 | 0.004347535 | 100 | 0 | 0
Siegenite | 2022-06-10 | MCOF | 2 | 0.002745482 | 0 | 0.006437251 | 0 | 50 | 50
Sphalerite | 2022-06-10 | MCOF | 1 | 0.002319164 | 0 | 0.001092327 | 100 | 0 | 0
vaesite | 2022-06-10 | MCOF | 0 | 0 | 0 | 0 | 0 | 0 | 0
Pyrite | 2022-06-10 | MCOF | 244 | 3.20662 | 0.07532963 | 25.0734 | 87.12256 | 8.614565 | 4.262877
Pyrrhotite | 2022-06-10 | MCOF | 56 | 0.2070139 | 0 | 2.085278 | 42.40506 | 49.36709 | 8.227848
Sec. Cu Sulphides | 2022-06-10 | MCOF | 63 | 0.1845697 | 25.82247 | 0.1274232 | 22.13115 | 40.98361 | 36.88525
Bornite | 2022-06-10 | MCOF | 19 | 0.07685075 | 9.306268 | 0.1097944 | 28.84615 | 51.92308 | 19.23077
Chalcocite | 2022-06-10 | MCOF | 27 | 0.08510708 | 13.81722 | 0.01355327 | 15.09434 | 37.73585 | 47.16981
Covellite | 2022-06-10 | MCOF | 17 | 0.02261185 | 2.698974 | 0.004075528 | 23.52941 | 17.64706 | 58.82353
Silicate gangue | 2022-06-10 | MCOF | 15077 | 63.19178 | 2.403877 | 34.74436 | 28.8733 | 49.40806 | 21.71864
Amphibole | 2022-06-10 | MCOF | 740 | 1.24542 | 0.9802 | 3.449841 | 13.85252 | 20.26189 | 65.8856
Biotite | 2022-06-10 | MCOF | 394 | 2.907652 | 0.174295 | 8.907153 | 47.54237 | 45.90395 | 6.553672
Garnets | 2022-06-10 | MCOF | 3410 | 6.483608 | 0.1892711 | 11.08984 | 18.26076 | 21.89555 | 59.84369
Kaolinite | 2022-06-10 | MCOF | 2287 | 16.7457 | 0.4581791 | 0.2665332 | 30.96907 | 57.83154 | 11.19939
Muscovite | 2022-06-10 | MCOF | 2725 | 13.29007 | 0.3113395 | 1.980286 | 42.73911 | 44.76541 | 12.49548
Orthoclase | 2022-06-10 | MCOF | 20 | 0.04001696 | 0.004309725 | 0.003573258 | 1.818182 | 32.72727 | 65.45455
Plagioclase | 2022-06-10 | MCOF | 1376 | 1.200054 | 0.07215051 | 0.1626911 | 3.694581 | 8.990148 | 87.31527
Quartz | 2022-06-10 | MCOF | 1672 | 17.67742 | 0.09723471 | 0.2082752 | 25.06071 | 63.57207 | 11.36722
Silicate gangue_generic | 2022-06-10 | MCOF | 2333 | 3.211514 | 0.1168974 | 7.952463 | 6.264038 | 23.23434 | 70.50162
Chalcopyrite cl. | 2022-06-10 | MCOF | 117 | 0.5847051 | 40.39824 | 2.875481 | 66.59878 | 22.40326 | 10.99796
Native Copper | 2022-06-10 | MCOF | 0 | 0 | 0 | 0 | 0 | 0 | 0
CuMn mineral | 2022-06-10 | MCOF | 9 | 0.02813692 | 1.121365 | 0.1112851 | 3.030303 | 87.87879 | 9.090909
Accessory_phases | 2022-06-10 | MCON | 28 | 0.05297156 | 0.003039089 | 0.0005628691 | 31.81818 | 34.09091 | 34.09091
Apatite | 2022-06-10 | MCON | 14 | 0.0271004 | 0.001076666 | 0.0005101744 | 45.83333 | 12.5 | 41.66667
Zircon | 2022-06-10 | MCON | 5 | 0.0184743 | 0 | 0 | 9.090909 | 81.81818 | 9.090909
Carbonate gangue | 2022-06-10 | MCON | 612 | 1.130102 | 0.13334 | 0.2797274 | 31.31222 | 26.06335 | 42.62443
Ankerite | 2022-06-10 | MCON | 332 | 0.4187269 | 0.08024974 | 0.237104 | 11.82796 | 14.51613 | 73.65591
Calcite | 2022-06-10 | MCON | 263 | 0.6798041 | 0.05193658 | 0.03511499 | 42.30769 | 31.62393 | 26.06838
Dolomite_ | 2022-06-10 | MCON | 17 | 0.03157068 | 0.001153704 | 0.00750838 | 16.12903 | 38.70968 | 45.16129
Chalcopyrite | 2022-06-10 | MCON | 674 | 27.15993 | 39.59059 | 26.79966 | 67.64057 | 21.51047 | 10.84895
Chalcopyrite <20 | 2022-06-10 | MCON | 2976 | 7.59999 | 9.783248 | 7.066969 | 54.35382 | 22.61623 | 23.02994
Chalcopyrite >150 | 2022-06-10 | MCON | 19 | 10.98226 | 16.42754 | 10.99892 | 54.15133 | 32.59714 | 13.25153
CPS floating Cu | 2022-06-10 | MCON | 479 | 1.289134 | 3.411008 | 0.5627203 | 18.81313 | 35.85859 | 45.32828
Cuprite | 2022-06-10 | MCON | 12 | 0.06321283 | 0.237496 | 0.005288414 | 0 | 0 | 100
Delafossite | 2022-06-10 | MCON | 229 | 0.5838235 | 1.123956 | 0.5333032 | 8.278146 | 20.86093 | 70.86093
Malachite | 2022-06-10 | MCON | 231 | 0.6110454 | 1.925371 | 0.02194818 | 27.55556 | 49.11111 | 23.33333
Fe_Ox | 2022-06-10 | MCON | 274 | 0.6964274 | 0.002922996 | 1.602482 | 15.727 | 15.13353 | 69.13947
Fe_oxyhydroxides | 2022-06-10 | MCON | 63 | 0.1447213 | 0 | 0.2428968 | 17.28395 | 16.04938 | 66.66667
Haematite | 2022-06-10 | MCON | 56 | 0.1155269 | 0.000806543 | 0.212797 | 8.196721 | 11.47541 | 80.32787
Magnesioferrite | 2022-06-10 | MCON | 2 | 0.00332323 | 0 | 0.002835857 | 0 | 0 | 100
Magnetite | 2022-06-10 | MCON | 98 | 0.2484382 | 0.002116453 | 0.5888644 | 16.2963 | 17.03704 | 66.66667
Tramp_Steel | 2022-06-10 | MCON | 54 | 0.1833136 | 0 | 0.5535983 | 19.29825 | 14.03509 | 66.66667
Fe_Ti_Ox | 2022-06-10 | MCON | 39 | 0.1729151 | 0.006370713 | 0.05346597 | 62.26415 | 8.490566 | 29.24528
Ilmenite | 2022-06-10 | MCON | 12 | 0.03944995 | 0.003250193 | 0.04974873 | 47.82609 | 13.04348 | 39.13043
Rutile | 2022-06-10 | MCON | 27 | 0.1334652 | 0.00312052 | 0.003717244 | 66.26506 | 7.228916 | 26.50602
Non floating Cu | 2022-06-10 | MCON | 439 | 0.5859961 | 0.5089937 | 0.6174843 | 8.156607 | 23.00163 | 68.84176
Chrysocolla | 2022-06-10 | MCON | 143 | 0.136574 | 0.1803393 | 0.01882975 | 7.692308 | 22.52747 | 69.78022
Cu_Fe_Oxide | 2022-06-10 | MCON | 84 | 0.2386293 | 0.1459973 | 0.4773727 | 6.289308 | 38.99371 | 54.71698
CuFe_Silicate | 2022-06-10 | MCON | 210 | 0.2043607 | 0.1756821 | 0.1180364 | 9.774436 | 12.03008 | 78.19549
Other sulphides | 2022-06-10 | MCON | 215 | 0.6855036 | 0.0444536 | 0.1038441 | 20.38835 | 22.97735 | 56.6343
Arsenopyrite | 2022-06-10 | MCON | 5 | 0.01107743 | 0 | 0.01190469 | 0 | 20 | 80
Galena | 2022-06-10 | MCON | 81 | 0.2485633 | 0.01499764 | 0.02787624 | 4.255319 | 12.76596 | 82.97872
Millerite | 2022-06-10 | MCON | 3 | 0.01343228 | 0 | 0.001962385 | 0 | 42.85714 | 57.14286
Molybdenite | 2022-06-10 | MCON | 79 | 0.2338767 | 0.02590582 | 0.002274313 | 36.97479 | 23.52941 | 39.4958
Monazite_Ce | 2022-06-10 | MCON | 6 | 0.01288198 | 0.001642174 | 0.001477687 | 14.28571 | 0 | 85.71429
Pentlandite | 2022-06-10 | MCON | 10 | 0.03944995 | 0 | 0.02625728 | 4.347826 | 52.17391 | 43.47826
Siegenite | 2022-06-10 | MCON | 18 | 0.06213367 | 0.0009330118 | 0.02786336 | 25 | 27.77778 | 47.22222
Sphalerite | 2022-06-10 | MCON | 6 | 0.0131214 | 0 | 0.003834991 | 33.33333 | 44.44444 | 22.22222
vaesite | 2022-06-10 | MCON | 1 | 0.001715215 | 0 | 0.0003931484 | 0 | 100 | 0
Pyrite | 2022-06-10 | MCON | 2046 | 29.47298 | 0.2289946 | 44.27454 | 51.58234 | 40.97066 | 7.447002
Pyrrhotite | 2022-06-10 | MCON | 523 | 2.530286 | 0.02135333 | 4.889895 | 41.66667 | 35.67708 | 22.65625
Sec. Cu Sulphides | 2022-06-10 | MCON | 2171 | 10.10235 | 29.7181 | 1.716844 | 25.72759 | 37.078 | 37.19441
Bornite | 2022-06-10 | MCON | 970 | 2.595835 | 6.179978 | 0.9615268 | 13.67215 | 16.6786 | 69.64925
Chalcocite | 2022-06-10 | MCON | 991 | 7.126898 | 22.65512 | 0.7217489 | 30.28329 | 46.43059 | 23.28612
Covellite | 2022-06-10 | MCON | 210 | 0.37962 | 0.8830032 | 0.0335678 | 29.07489 | 17.18062 | 53.74449
Silicate gangue | 2022-06-10 | MCON | 3878 | 7.53915 | 0.1200449 | 1.03289 | 23.42621 | 38.60939 | 37.9644
Amphibole | 2022-06-10 | MCON | 304 | 0.3561216 | 0.06867903 | 0.2115932 | 10.90909 | 8.787879 | 80.30303
Biotite | 2022-06-10 | MCON | 18 | 0.03304648 | 0.001682089 | 0.01879876 | 21.875 | 25 | 53.125
Garnets | 2022-06-10 | MCON | 826 | 1.176098 | 0.009587437 | 0.3448112 | 13.84351 | 27.42906 | 58.72743
Kaolinite | 2022-06-10 | MCON | 515 | 1.676594 | 0.01172306 | 0.01971666 | 19.11435 | 58.1278 | 22.75785
Muscovite | 2022-06-10 | MCON | 413 | 0.8605664 | 0.009005712 | 0.05806312 | 25.87822 | 40.74941 | 33.37237
Orthoclase | 2022-06-10 | MCON | 3 | 0.007318252 | 0 | 0 | 0 | 87.5 | 12.5
Plagioclase | 2022-06-10 | MCON | 235 | 0.2582828 | 0.008740803 | 0.01880339 | 11.15108 | 19.42446 | 69.42446
Quartz | 2022-06-10 | MCON | 974 | 2.451632 | 0.004295224 | 0.04459011 | 35.76671 | 40.4017 | 23.8316
Silicate gangue_generic | 2022-06-10 | MCON | 589 | 0.7184822 | 0.006331495 | 0.3161879 | 13.04348 | 20.33661 | 66.61992
Chalcopyrite cl. | 2022-06-10 | MCON | 3669 | 45.74218 | 65.80137 | 44.86555 | 62.19436 | 24.35599 | 13.44964
Native Copper | 2022-06-10 | MCON | 7 | 0.03105254 | 0.1241852 | 0.002180555 | 0 | 0 | 100
CuMn mineral | 2022-06-10 | MCON | 2 | 0.006432057 | 0.00697488 | 0.003245439 | 0 | 100 | 0
Accessory_phases | 2022-06-10 | MFT | 86 | 0.3645681 | 0 | 0.00586882 | 75.21739 | 6.231884 | 18.55072
Apatite | 2022-06-10 | MFT | 77 | 0.3579384 | 0 | 0.003781261 | 76.02941 | 6.029412 | 17.94118
Zircon | 2022-06-10 | MFT | 6 | 0.005480348 | 0 | 0.00147804 | 28.57143 | 14.28571 | 57.14286
Carbonate gangue | 2022-06-10 | MFT | 5839 | 31.83814 | 6.441211 | 16.45651 | 79.41325 | 13.22567 | 7.361077
Ankerite | 2022-06-10 | MFT | 1510 | 2.488195 | 2.344987 | 7.916421 | 9.426402 | 34.75327 | 55.82033
Calcite | 2022-06-10 | MFT | 3634 | 24.481 | 4.01129 | 2.893496 | 88.20048 | 9.25301 | 2.546514
Dolomite_ | 2022-06-10 | MFT | 695 | 4.868948 | 0.08493342 | 5.646593 | 65.30811 | 24.27847 | 10.41342
Chalcopyrite | 2022-06-10 | MFT | 6 | 0.05025263 | 4.503588 | 0.3411593 | 76.38889 | 0 | 23.61111
Chalcopyrite <20 | 2022-06-10 | MFT | 56 | 0.04885672 | 3.484515 | 0.2657409 | 38.57143 | 17.14286 | 44.28571
Chalcopyrite >150 | 2022-06-10 | MFT | 0 | 0 | 0 | 0 | 0 | 0 | 0
CPS floating Cu | 2022-06-10 | MFT | 45 | 0.09637584 | 13.31779 | 0.1884045 | 0 | 41.00719 | 58.99281
Cuprite | 2022-06-10 | MFT | 2 | 0.00304834 | 0.6244443 | 0.004718432 | 0 | 0 | 100
Delafossite | 2022-06-10 | MFT | 10 | 0.02433175 | 3.260195 | 0.1716407 | 0 | 11.11111 | 88.88889
Malachite | 2022-06-10 | MFT | 33 | 0.06899575 | 9.433148 | 0.01204534 | 0 | 49.54128 | 50.45872
Fe_Ox | 2022-06-10 | MFT | 684 | 1.939159 | 0.7367942 | 30.55275 | 26.18397 | 48.54281 | 25.27322
Fe_oxyhydroxides | 2022-06-10 | MFT | 259 | 0.3797931 | 0.1515639 | 4.596494 | 10.30702 | 34.86842 | 54.82456
Haematite | 2022-06-10 | MFT | 156 | 0.1906961 | 0.1628641 | 2.564056 | 12.03704 | 13.42593 | 74.53704
Magnesioferrite | 2022-06-10 | MFT | 6 | 0.005422047 | 0 | 0.03447247 | 0 | 14.28571 | 85.71429
Magnetite | 2022-06-10 | MFT | 177 | 1.217312 | 0.4136609 | 20.44854 | 34.53136 | 60.81748 | 4.651163
Tramp_Steel | 2022-06-10 | MFT | 85 | 0.1454208 | 0.008705246 | 2.904962 | 11.34021 | 14.43299 | 74.2268
Fe_Ti_Ox | 2022-06-10 | MFT | 132 | 0.8750234 | 0 | 2.907588 | 28.87139 | 27.82152 | 43.30709
Ilmenite | 2022-06-10 | MFT | 34 | 0.2894423 | 0 | 2.883268 | 27.62431 | 68.50829 | 3.867403
Rutile | 2022-06-10 | MFT | 95 | 0.5831823 | 0 | 0.01694513 | 29.30591 | 8.868895 | 61.82519
Non floating Cu | 2022-06-10 | MFT | 360 | 0.6918398 | 49.48579 | 4.871458 | 8.873057 | 46.69689 | 44.43005
Chrysocolla | 2022-06-10 | MFT | 116 | 0.2571099 | 30.12868 | 0.09175593 | 12.65306 | 64.35374 | 22.9932
Cu_Fe_Oxide | 2022-06-10 | MFT | 79 | 0.2889426 | 8.489427 | 3.969087 | 5.084746 | 30.75061 | 64.16465
CuFe_Silicate | 2022-06-10 | MFT | 150 | 0.1317949 | 10.11003 | 0.770547 | 5.978261 | 27.71739 | 66.30435
Other sulphides | 2022-06-10 | MFT | 198 | 0.3289625 | 0.1260547 | 0.1112085 | 34.10596 | 10.59603 | 55.29801
Arsenopyrite | 2022-06-10 | MFT | 0 | 0 | 0 | 0 | 0 | 0 | 0
Galena | 2022-06-10 | MFT | 175 | 0.2292751 | 0.1260547 | 0.108879 | 5.376344 | 7.526882 | 87.09677
Millerite | 2022-06-10 | MFT | 0 | 0 | 0 | 0 | 0 | 0 | 0
Molybdenite | 2022-06-10 | MFT | 3 | 0.002748503 | 0 | 0.0009115705 | 33.33333 | 0 | 66.66667
Monazite_Ce | 2022-06-10 | MFT | 20 | 0.09693886 | 0 | 0.001417965 | 81.41593 | 15.9292 | 2.654867
Pentlandite | 2022-06-10 | MFT | 0 | 0 | 0 | 0 | 0 | 0 | 0
Siegenite | 2022-06-10 | MFT | 0 | 0 | 0 | 0 | 0 | 0 | 0
Sphalerite | 2022-06-10 | MFT | 0 | 0 | 0 | 0 | 0 | 0 | 0
vaesite | 2022-06-10 | MFT | 0 | 0 | 0 | 0 | 0 | 0 | 0
Pyrite | 2022-06-10 | MFT | 121 | 0.3605236 | 0.2369834 | 3.637368 | 34.25926 | 49.07407 | 16.66667
Pyrrhotite | 2022-06-10 | MFT | 32 | 0.1750846 | 0 | 2.344087 | 73.68421 | 8.333333 | 17.98246
Sec. Cu Sulphides | 2022-06-10 | MFT | 25 | 0.06802961 | 10.3775 | 0.0145614 | 5.952381 | 1.190476 | 92.85714
Bornite | 2022-06-10 | MFT | 6 | 0.006063364 | 0.9414346 | 0.01340551 | 28.57143 | 14.28571 | 57.14286
Chalcocite | 2022-06-10 | MFT | 6 | 0.01129385 | 2.290282 | 0 | 16.66667 | 0 | 83.33333
Covellite | 2022-06-10 | MFT | 13 | 0.0506724 | 7.145786 | 0.001155887 | 1.538462 | 0 | 98.46154
Silicate gangue | 2022-06-10 | MFT | 22043 | 63.16318 | 11.28977 | 38.3033 | 29.70075 | 51.57256 | 18.72669
Amphibole | 2022-06-10 | MFT | 1039 | 1.209858 | 1.758025 | 3.383463 | 3.451143 | 36.13306 | 60.4158
Biotite | 2022-06-10 | MFT | 508 | 2.186058 | 0.07588013 | 9.098459 | 7.024884 | 74.41092 | 18.56419
Garnets | 2022-06-10 | MFT | 5322 | 7.085762 | 2.715065 | 14.40805 | 19.49305 | 26.8046 | 53.70235
Kaolinite | 2022-06-10 | MFT | 4102 | 23.55767 | 5.277367 | 0.7507957 | 40.3697 | 54.19076 | 5.439533
Muscovite | 2022-06-10 | MFT | 3079 | 8.033564 | 0.9227785 | 1.447358 | 39.11823 | 41.30511 | 19.57666
Orthoclase | 2022-06-10 | MFT | 69 | 0.2008506 | 0.009088338 | 0.004572453 | 6.581741 | 75.37155 | 18.04671
Plagioclase | 2022-06-10 | MFT | 2791 | 1.404968 | 0.05748543 | 0.1353127 | 2.743527 | 5.856967 | 91.39951
Quartz | 2022-06-10 | MFT | 2037 | 16.13236 | 0.3588842 | 0.2066819 | 23.64417 | 69.18951 | 7.166311
Silicate gangue_generic | 2022-06-10 | MFT | 2938 | 2.228466 | 0.1152 | 6.590159 | 4.405565 | 15.70405 | 79.89039
Chalcopyrite cl. | 2022-06-10 | MFT | 62 | 0.09910935 | 7.988104 | 0.6069002 | 57.74648 | 8.450704 | 33.80282
Native Copper | 2022-06-10 | MFT | 0 | 0 | 0 | 0 | 0 | 0 | 0
CuMn mineral | 2022-06-10 | MFT | 15 | 0.01399238 | 0.7576562 | 0.040068 | 3.571429 | 67.85714 | 28.57143
Accessory_phases | 2022-06-06 | MCOF | 42 | 0.4601557 | 0.0139053 | 0.002589809 | 83.29356 | 3.579952 | 13.12649
Apatite | 2022-06-06 | MCOF | 37 | 0.4448031 | 0.0139053 | 0.002589809 | 85.53922 | 1.715686 | 12.7451
Zircon | 2022-06-06 | MCOF | 2 | 0.01297204 | 0 | 0 | 0 | 87.5 | 12.5
Carbonate gangue | 2022-06-06 | MCOF | 4328 | 38.79494 | 3.553063 | 20.84019 | 77.52682 | 15.7046 | 6.768586
Ankerite | 2022-06-06 | MCOF | 1160 | 4.984939 | 1.789934 | 14.24216 | 13.38566 | 62.56813 | 24.04622
Calcite | 2022-06-06 | MCOF | 2829 | 30.11297 | 1.671508 | 2.619954 | 88.37245 | 7.581967 | 4.045579
Dolomite_ | 2022-06-06 | MCOF | 339 | 3.697033 | 0.09162169 | 3.978078 | 62.87234 | 28.1117 | 9.015957
Chalcopyrite | 2022-06-06 | MCOF | 10 | 0.2038232 | 26.6699 | 1.184081 | 90.78014 | 2.836879 | 6.382979
Chalcopyrite <20 | 2022-06-06 | MCOF | 93 | 0.211051 | 22.97215 | 1.074534 | 56.16438 | 17.80822 | 26.0274
Chalcopyrite >150 | 2022-06-06 | MCOF | 0 | 0 | 0 | 0 | 0 | 0 | 0
CPS floating Cu | 2022-06-06 | MCOF | 13 | 0.03499347 | 9.637411 | 0.03500633 | 30.43478 | 60.86957 | 8.695652
Cuprite | 2022-06-06 | MCOF | 1 | 0.008418029 | 2.922851 | 0.003052363 | 0 | 100 | 0
Delafossite | 2022-06-06 | MCOF | 3 | 0.005599369 | 0.7474257 | 0.03195396 | 66.66667 | 33.33333 | 0
Malachite | 2022-06-06 | MCOF | 9 | 0.02097607 | 5.967134 | 0 | 31.25 | 56.25 | 12.5
Fe_Ox | 2022-06-06 | MCOF | 285 | 0.9543423 | 1.127281 | 11.8883 | 14.50382 | 38.9313 | 46.56489
Fe_oxyhydroxides | 2022-06-06 | MCOF | 128 | 0.296701 | 0.153965 | 2.904977 | 8.139535 | 16.27907 | 75.5814
Haematite | 2022-06-06 | MCOF | 64 | 0.1609086 | 0.2001174 | 1.801403 | 13.63636 | 12.5 | 73.86364
Magnesioferrite | 2022-06-06 | MCOF | 1 | 0.0144383 | 0.07505888 | 0.1130534 | 0 | 0 | 100
Magnetite | 2022-06-06 | MCOF | 71 | 0.4139842 | 0.6981395 | 5.868802 | 19.74249 | 68.66953 | 11.58798
Tramp_Steel | 2022-06-06 | MCOF | 21 | 0.06831023 | 0 | 1.200067 | 18.18182 | 22.72727 | 59.09091
Fe_Ti_Ox | 2022-06-06 | MCOF | 77 | 1.498582 | 0.02400757 | 9.508206 | 42.28261 | 48.80435 | 8.913043
Ilmenite | 2022-06-06 | MCOF | 36 | 1.124428 | 0.02400757 | 9.487549 | 37.7025 | 56.99558 | 5.301915
Rutile | 2022-06-06 | MCOF | 41 | 0.3741538 | 0 | 0.02065675 | 55.18672 | 25.72614 | 19.08714
Non floating Cu | 2022-06-06 | MCOF | 97 | 0.2889557 | 22.86563 | 1.506284 | 15 | 56.76471 | 28.23529
Chrysocolla | 2022-06-06 | MCOF | 37 | 0.07245025 | 8.561461 | 0.04815992 | 40 | 25 | 35
Cu_Fe_Oxide | 2022-06-06 | MCOF | 16 | 0.07824627 | 1.954152 | 1.024107 | 1.851852 | 35.18519 | 62.96296
CuFe_Silicate | 2022-06-06 | MCOF | 43 | 0.1372242 | 12.28811 | 0.4292175 | 4.864865 | 80.54054 | 14.59459
Other sulphides | 2022-06-06 | MCOF | 66 | 0.219714 | 0.1528654 | 0.1197603 | 29 | 5 | 66
Arsenopyrite | 2022-06-06 | MCOF | 0 | 0 | 0 | 0 | 0 | 0 | 0
Galena | 2022-06-06 | MCOF | 54 | 0.1378625 | 0.1528654 | 0.09847295 | 3.703704 | 7.407407 | 88.88889
Millerite | 2022-06-06 | MCOF | 0 | 0 | 0 | 0 | 0 | 0 | 0
Molybdenite | 2022-06-06 | MCOF | 2 | 0.003795013 | 0 | 0.001307262 | 100 | 0 | 0
Monazite_Ce | 2022-06-06 | MCOF | 9 | 0.07640051 | 0 | 0.01475608 | 58.13953 | 2.325581 | 39.53488
Pentlandite | 2022-06-06 | MCOF | 1 | 0.001656006 | 0 | 0.005224045 | 0 | 0 | 100
Siegenite | 2022-06-06 | MCOF | 0 | 0 | 0 | 0 | 0 | 0 | 0
Sphalerite | 2022-06-06 | MCOF | 0 | 0 | 0 | 0 | 0 | 0 | 0
vaesite | 2022-06-06 | MCOF | 0 | 0 | 0 | 0 | 0 | 0 | 0
Pyrite | 2022-06-06 | MCOF | 88 | 0.8141027 | 0.05333131 | 7.066805 | 62.20807 | 21.86837 | 15.92357
Pyrrhotite | 2022-06-06 | MCOF | 44 | 0.2719679 | 0.1036835 | 3.114934 | 54.38596 | 41.52047 | 4.093567
Sec. Cu Sulphides | 2022-06-06 | MCOF | 19 | 0.04253865 | 10.51233 | 0.01925075 | 47.82609 | 30.43478 | 21.73913
Bornite | 2022-06-06 | MCOF | 3 | 0.007176025 | 1.460879 | 0.01925075 | 25 | 75 | 0
Chalcocite | 2022-06-06 | MCOF | 11 | 0.02728959 | 7.483725 | 0 | 71.42857 | 7.142857 | 21.42857
Covellite | 2022-06-06 | MCOF | 5 | 0.008073028 | 1.567728 | 0 | 0 | 60 | 40
Silicate gangue | 2022-06-06 | MCOF | 10549 | 56.20483 | 2.314436 | 43.64006 | 33.34389 | 47.61056 | 19.04556
Amphibole | 2022-06-06 | MCOF | 780 | 1.463875 | 0.7011017 | 5.551673 | 6.405694 | 34.02135 | 59.57295
Biotite | 2022-06-06 | MCOF | 598 | 3.58341 | 0.1353569 | 14.30039 | 4.813578 | 78.32499 | 16.86144
Garnets | 2022-06-06 | MCOF | 2598 | 4.601553 | 0.2795637 | 7.965909 | 10.82113 | 23.27604 | 65.90282
Kaolinite | 2022-06-06 | MCOF | 1491 | 17.32137 | 0.3736236 | 0.2937291 | 47.22892 | 45.95076 | 6.820325
Muscovite | 2022-06-06 | MCOF | 1455 | 7.70053 | 0.3441833 | 1.879158 | 41.70562 | 38.74921 | 19.54517
Orthoclase | 2022-06-06 | MCOF | 12 | 0.04239375 | 0 | 0.00320248 | 2.083333 | 4.166667 | 93.75
Plagioclase | 2022-06-06 | MCOF | 666 | 0.6566062 | 0.02383556 | 0.08027527 | 2.322404 | 4.781421 | 92.89617
Quartz | 2022-06-06 | MCOF | 1149 | 16.70706 | 0.1383372 | 0.2307685 | 35.84327 | 57.31641 | 6.84032
Silicate gangue_generic | 2022-06-06 | MCOF | 1762 | 3.856589 | 0.3132639 | 12.97555 | 6.05449 | 43.03734 | 50.90817
Chalcopyrite cl. | 2022-06-06 | MCOF | 103 | 0.4148743 | 49.64205 | 2.258615 | 73.17073 | 10.45296 | 16.37631
Native Copper | 2022-06-06 | MCOF | 0 | 0 | 0 | 0 | 0 | 0 | 0
CuMn mineral | 2022-06-06 | MCOF | 1 | 0.001035004 | 0.06191055 | 0.00479892 | 100 | 0 | 0
Accessory_phases | 2022-06-06 | MCON | 19 | 0.1435278 | 0.0002272268 | 0.00050229 | 51.06383 | 45.74468 | 3.191489
Apatite | 2022-06-06 | MCON | 17 | 0.1401532 | 0.0002272268 | 0.0003387679 | 51.08696 | 46.73913 | 2.173913
Zircon | 2022-06-06 | MCON | 1 | 0.002265823 | 0 | 0 | 100 | 0 | 0
Carbonate gangue | 2022-06-06 | MCON | 722 | 3.935629 | 0.1597763 | 0.5269431 | 59.56938 | 20.43746 | 19.99316
Ankerite | 2022-06-06 | MCON | 292 | 0.7441059 | 0.09691617 | 0.393463 | 16.53061 | 29.38776 | 54.08163
Calcite | 2022-06-06 | MCON | 399 | 3.008786 | 0.06261278 | 0.09795483 | 70.4733 | 17.19496 | 12.33174
Dolomite_ | 2022-06-06 | MCON | 31 | 0.1827362 | 0.0002473361 | 0.03552519 | 29.32331 | 43.60902 | 27.06767
Chalcopyrite | 2022-06-06 | MCON | 438 | 23.74258 | 43.53548 | 22.95868 | 67.5855 | 26.88446 | 5.530032
Chalcopyrite <20 | 2022-06-06 | MCON | 2004 | 6.682018 | 10.65508 | 6.153041 | 57.8295 | 19.52842 | 22.64208
Chalcopyrite >150 | 2022-06-06 | MCON | 12 | 6.821395 | 12.96688 | 6.727428 | 93.6334 | 6.366598 | 0
CPS floating Cu | 2022-06-06 | MCON | 256 | 1.188443 | 4.431428 | 0.3942999 | 7.824427 | 44.84733 | 47.32824
Cuprite | 2022-06-06 | MCON | 15 | 0.152919 | 0.7315364 | 0.01174098 | 0 | 59.61538 | 40.38462
Delafossite | 2022-06-06 | MCON | 131 | 0.414689 | 0.9170935 | 0.3547227 | 13.83648 | 12.57862 | 73.58491
Malachite | 2022-06-06 | MCON | 101 | 0.5294313 | 2.323809 | 0.02443532 | 6.574394 | 63.66782 | 29.75779
Fe_Ox | 2022-06-06 | MCON | 248 | 0.9376844 | 0.009035455 | 2.015443 | 15.0838 | 24.30168 | 60.61453
Fe_oxyhydroxides | 2022-06-06 | MCON | 68 | 0.1783733 | 0.00158475 | 0.2776254 | 20.27027 | 22.97297 | 56.75676
Haematite | 2022-06-06 | MCON | 63 | 0.1967409 | 0.0006439416 | 0.3597364 | 16.88312 | 6.493506 | 76.62338
Magnesioferrite | 2022-06-06 | MCON | 2 | 0.004483437 | 0 | 0.00629169 | 0 | 0 | 100
Magnetite | 2022-06-06 | MCON | 88 | 0.4394492 | 0.006455023 | 1.024259 | 12.99435 | 33.89831 | 53.10734
Tramp_Steel | 2022-06-06 | MCON | 26 | 0.1171479 | 0 | 0.3456156 | 11.11111 | 18.51852 | 70.37037
Fe_Ti_Ox | 2022-06-06 | MCON | 59 | 0.5450992 | 0.018108 | 0.3027071 | 32.2449 | 36.32653 | 31.42857
Ilmenite | 2022-06-06 | MCON | 23 | 0.217519 | 0.006921103 | 0.2970207 | 31.91489 | 17.02128 | 51.06383
Rutile | 2022-06-06 | MCON | 36 | 0.3275802 | 0.0111869 | 0.005686442 | 32.45033 | 48.34437 | 19.2053
Non floating Cu | 2022-06-06 | MCON | 218 | 0.4883572 | 0.571267 | 0.5020662 | 4.087193 | 41.41689 | 54.49591
Chrysocolla | 2022-06-06 | MCON | 57 | 0.1144 | 0.2235708 | 0.01314376 | 3.539823 | 46.0177 | 50.44248
Cu_Fe_Oxide | 2022-06-06 | MCON | 32 | 0.2267751 | 0.1904515 | 0.4092467 | 3.571429 | 75.89286 | 20.53571
CuFe_Silicate | 2022-06-06 | MCON | 129 | 0.1471821 | 0.1572446 | 0.07967571 | 4.929577 | 10.56338 | 84.50704
Other sulphides | 2022-06-06 | MCON | 179 | 0.7136909 | 0.05382124 | 0.09282306 | 11.63793 | 22.41379 | 65.94828
Arsenopyrite | 2022-06-06 | MCON | 9 | 0.02690062 | 0 | 0.03472724 | 22.22222 | 0 | 77.77778
Galena | 2022-06-06 | MCON | 103 | 0.4031237 | 0.01402581 | 0.02797433 | 5.309735 | 3.539823 | 91.15044
Millerite | 2022-06-06 | MCON | 4 | 0.01035529 | 0 | 0.001347184 | 25 | 25 | 50
Molybdenite | 2022-06-06 | MCON | 45 | 0.2200741 | 0.03979543 | 0.002263775 | 13.25301 | 53.01205 | 33.73494
Monazite_Ce | 2022-06-06 | MCON | 6 | 0.01489658 | 0 | 0 | 0 | 16.66667 | 83.33333
Pentlandite | 2022-06-06 | MCON | 6 | 0.02545435 | 0 | 0.0219811 | 54.54545 | 0 | 45.45455
Siegenite | 2022-06-06 | MCON | 3 | 0.006985484 | 0 | 0.003240172 | 0 | 66.66667 | 33.33333
Sphalerite | 2022-06-06 | MCON | 3 | 0.005900782 | 0 | 0.001289243 | 33.33333 | 0 | 66.66667
vaesite | 2022-06-06 | MCON | 0 | 0 | 0 | 0 | 0 | 0 | 0
Pyrite | 2022-06-06 | MCON | 1300 | 26.95442 | 0.1981528 | 39.92896 | 62.80466 | 32.50896 | 4.68638
Pyrrhotite | 2022-06-06 | MCON | 686 | 9.48313 | 0.03854956 | 18.13837 | 60.48746 | 31.35693 | 8.155613
Sec. Cu Sulphides | 2022-06-06 | MCON | 894 | 7.258945 | 27.15401 | 1.113147 | 29.31097 | 43.6019 | 27.08713
Bornite | 2022-06-06 | MCON | 428 | 1.817479 | 5.529151 | 0.7064918 | 12 | 31.72414 | 56.27586
Chalcocite | 2022-06-06 | MCON | 366 | 5.175236 | 20.85827 | 0.3945942 | 36.21053 | 49.52632 | 14.26316
Covellite | 2022-06-06 | MCON | 100 | 0.2662294 | 0.7665847 | 0.01206083 | 24.57627 | 21.18644 | 54.23729
Silicate gangue | 2022-06-06 | MCON | 3506 | 11.10508 | 0.2081876 | 1.145597 | 27.24706 | 44.16471 | 28.58824
Amphibole | 2022-06-06 | MCON | 242 | 0.4193026 | 0.1298361 | 0.2646268 | 7.291667 | 11.80556 | 80.90278
Biotite | 2022-06-06 | MCON | 25 | 0.07105525 | 0.001719199 | 0.04946234 | 11.76471 | 52.94118 | 35.29412
Garnets | 2022-06-06 | MCON | 771 | 1.484374 | 0.01635703 | 0.3812217 | 19.20956 | 18.19853 | 62.59191
Kaolinite | 2022-06-06 | MCON | 609 | 2.958003 | 0.01786097 | 0.02879706 | 29.27561 | 58.29404 | 12.43035
Muscovite | 2022-06-06 | MCON | 426 | 1.351337 | 0.01378081 | 0.06673161 | 33.09859 | 41.04628 | 25.85513
Orthoclase | 2022-06-06 | MCON | 1 | 0.00123415 | 0 | 0 | 0 | 0 | 100
Plagioclase | 2022-06-06 | MCON | 186 | 0.2607143 | 0.01147369 | 0.02182479 | 7.211538 | 15.86538 | 76.92308
Quartz | 2022-06-06 | MCON | 868 | 3.888827 | 0.01077354 | 0.05091571 | 32.42444 | 50.98555 | 16.59001
Silicate gangue_generic | 2022-06-06 | MCON | 377 | 0.6675115 | 0.006386306 | 0.281449 | 13.03462 | 28.92057 | 58.04481
Chalcopyrite cl. | 2022-06-06 | MCON | 2454 | 37.24599 | 67.15744 | 35.83914 | 70.60578 | 21.80704 | 7.587179
Native Copper | 2022-06-06 | MCON | 9 | 0.09140427 | 0.4589893 | 0.00340096 | 0 | 0 | 100
CuMn mineral | 2022-06-06 | MCON | 0 | 0 | 0 | 0 | 0 | 0 | 0
Accessory_phases | 2022-06-06 | MFT | 80 | 0.3609359 | 0.01146686 | 0.01320568 | 42.32365 | 36.51452 | 21.16183
Apatite | 2022-06-06 | MFT | 70 | 0.3380331 | 0.01146686 | 0.01117611 | 44.03471 | 35.141 | 20.8243
Zircon | 2022-06-06 | MFT | 10 | 0.02290279 | 0 | 0.002029572 | 4.761905 | 66.66667 | 28.57143
Carbonate gangue | 2022-06-06 | MFT | 4957 | 36.89994 | 3.470456 | 9.409615 | 88.9429 | 7.635693 | 3.421411
Ankerite | 2022-06-06 | MFT | 1108 | 2.100722 | 1.051509 | 5.226446 | 20.91162 | 49.75644 | 29.33194
Calcite | 2022-06-06 | MFT | 3491 | 32.29411 | 2.362028 | 1.945124 | 94.01421 | 4.320904 | 1.664882
Dolomite_ | 2022-06-06 | MFT | 358 | 2.505106 | 0.0569193 | 2.238046 | 71.8057 | 20.61774 | 7.576558
Chalcopyrite | 2022-06-06 | MFT | 2 | 0.0116672 | 3.109658 | 0.05854095 | 100 | 0 | 0
Chalcopyrite <20 | 2022-06-06 | MFT | 39 | 0.05541919 | 11.69034 | 0.2505311 | 33.33333 | 29.82456 | 36.84211
Chalcopyrite >150 | 2022-06-06 | MFT | 0 | 0 | 0 | 0 | 0 | 0 | 0
CPS floating Cu | 2022-06-06 | MFT | 8 | 0.02455495 | 11.89542 | 0.01280068 | 14.81481 | 48.14815 | 37.03704
Cuprite | 2022-06-06 | MFT | 0 | 0 | 0 | 0 | 0 | 0 | 0
Delafossite | 2022-06-06 | MFT | 2 | 0.002510721 | 0.7324534 | 0.01245086 | 0 | 100 | 0
Malachite | 2022-06-06 | MFT | 6 | 0.02204423 | 11.16297 | 0.0003498208 | 16 | 44 | 40
Fe_Ox | 2022-06-06 | MFT | 703 | 2.692823 | 3.427359 | 27.54382 | 23.99643 | 47.45763 | 28.54594
Fe_oxyhydroxides | 2022-06-06 | MFT | 328 | 1.056963 | 0.4723033 | 8.54151 | 9.001098 | 55.98244 | 35.01647
Haematite | 2022-06-06 | MFT | 178 | 0.3492734 | 0.8321441 | 3.340851 | 9.15493 | 29.22535 | 61.61972
Magnesioferrite | 2022-06-06 | MFT | 5 | 0.006474041 | 0 | 0.0451801 | 0 | 16.66667 | 83.33333
Magnetite | 2022-06-06 | MFT | 153 | 1.190249 | 2.050098 | 14.32271 | 42.57028 | 45.98394 | 11.44578
Tramp_Steel | 2022-06-06 | MFT | 37 | 0.08771282 | 0.07281276 | 1.277512 | 11.90476 | 28.57143 | 59.52381
Fe_Ti_Ox | 2022-06-06 | MFT | 176 | 1.740891 | 0.1556411 | 7.583929 | 71.57107 | 13.40399 | 15.02494
Ilmenite | 2022-06-06 | MFT | 63 | 1.055895 | 0.06657166 | 7.537707 | 85.23207 | 10.23207 | 4.535865
Rutile | 2022-06-06 | MFT | 113 | 0.6849953 | 0.08906941 | 0.04622149 | 51.82927 | 17.9878 | 30.18293
Non floating Cu | 2022-06-06 | MFT | 140 | 0.3198965 | 49.56561 | 1.844143 | 12.18075 | 51.47348 | 36.34578
Chrysocolla | 2022-06-06 | MFT | 16 | 0.081378 | 27.91112 | 0.03453072 | 1.197605 | 76.0479 | 22.75449
Cu_Fe_Oxide | 2022-06-06 | MFT | 48 | 0.1354676 | 6.852228 | 1.425376 | 5.755396 | 59.71223 | 34.53237
CuFe_Silicate | 2022-06-06 | MFT | 72 | 0.09678576 | 14.42194 | 0.3667976 | 26.80412 | 26.80412 | 46.39175
Other sulphides | 2022-06-06 | MFT | 78 | 0.1492626 | 0.1197575 | 0.06910393 | 31.25 | 11.45833 | 57.29167
Arsenopyrite | 2022-06-06 | MFT | 0 | 0 | 0 | 0 | 0 | 0 | 0
Galena | 2022-06-06 | MFT | 66 | 0.1133305 | 0.1197575 | 0.06058838 | 12.12121 | 12.12121 | 75.75758
Millerite | 2022-06-06 | MFT | 0 | 0 | 0 | 0 | 0 | 0 | 0
Molybdenite | 2022-06-06 | MFT | 1 | 0.001276245 | 0 | 0 | 0 | 0 | 100
Monazite_Ce | 2022-06-06 | MFT | 11 | 0.03465584 | 0 | 0.008515551 | 75.86207 | 10.34483 | 13.7931
Pentlandite | 2022-06-06 | MFT | 0 | 0 | 0 | 0 | 0 | 0 | 0
Siegenite | 2022-06-06 | MFT | 0 | 0 | 0 | 0 | 0 | 0 | 0
Sphalerite | 2022-06-06 | MFT | 0 | 0 | 0 | 0 | 0 | 0 | 0
vaesite | 2022-06-06 | MFT | 0 | 0 | 0 | 0 | 0 | 0 | 0
Pyrite | 2022-06-06 | MFT | 137 | 0.6824127 | 0.128301 | 4.999257 | 48.3816 | 18.73935 | 32.87905
Pyrrhotite | 2022-06-06 | MFT | 17 | 0.4877946 | 0 | 4.744743 | 55.92105 | 41.66667 | 2.412281
Sec. Cu Sulphides | 2022-06-06 | MFT | 2 | 0.0022926 | 0.8011026 | 0.001636997 | 50 | 0 | 50
Bornite | 2022-06-06 | MFT | 1 | 0.001206631 | 0.4271373 | 0.001636997 | 0 | 0 | 100
Chalcocite | 2022-06-06 | MFT | 0 | 0 | 0 | 0 | 0 | 0 | 0
Covellite | 2022-06-06 | MFT | 1 | 0.001085968 | 0.3739653 | 0 | 100 | 0 | 0
Silicate gangue | 2022-06-06 | MFT | 17024 | 56.57211 | 15.62489 | 43.46868 | 35.97923 | 47.97082 | 16.04995
Amphibole | 2022-06-06 | MFT | 903 | 1.767353 | 1.80402 | 8.02294 | 28.27121 | 40.88025 | 30.84853
Biotite | 2022-06-06 | MFT | 1018 | 4.285189 | 10.0632 | 14.39234 | 5.289515 | 82.36307 | 12.34742
Garnets | 2022-06-06 | MFT | 3478 | 3.729976 | 0.8098766 | 4.255427 | 8.961268 | 18.64437 | 72.39437
Kaolinite | 2022-06-06 | MFT | 2351 | 14.70829 | 0.4272983 | 0.1672682 | 46.03543 | 48.16813 | 5.79644
Muscovite | 2022-06-06 | MFT | 3066 | 10.10602 | 0.4138936 | 1.968598 | 57.60166 | 30.05698 | 12.34136
Orthoclase | 2022-06-06 | MFT | 17 | 0.03267186 | 0 | 0.001812647 | 5.454545 | 23.63636 | 70.90909
Plagioclase | 2022-06-06 | MFT | 857 | 0.56772 | 0.008577055 | 0.07600049 | 4.463337 | 6.907545 | 88.62912
Quartz | 2022-06-06 | MFT | 2347 | 16.04444 | 0.3018612 | 0.2345478 | 34.16756 | 59.54315 | 6.289284
Silicate gangue_generic | 2022-06-06 | MFT | 2895 | 4.305725 | 1.764988 | 13.30967 | 6.869301 | 51.38298 | 41.74772
Chalcopyrite cl. | 2022-06-06 | MFT | 41 | 0.06708638 | 14.79999 | 0.3090721 | 44.92754 | 24.63768 | 30.43478
Native Copper | 2022-06-06 | MFT | 0 | 0 | 0 | 0 | 0 | 0 | 0
CuMn mineral | 2022-06-06 | MFT | 4 | 0.006265201 | 0.3803197 | 0.0174392 | 0 | 0 | 100
Accessory_phases | 2022-06-07 | MCOF | 83 | 0.2815422 | 0.03534868 | 0.01208638 | 68.62745 | 9.068627 | 22.30392
Apatite | 2022-06-07 | MCOF | 71 | 0.2718899 | 0.03534868 | 0.01161115 | 70.30457 | 8.883249 | 20.81218
Zircon | 2022-06-07 | MCOF | 5 | 0.005131894 | 0 | 0 | 20 | 0 | 80
Carbonate gangue | 2022-06-07 | MCOF | 691 | 2.523881 | 0.2837339 | 0.7914896 | 64.84281 | 20.23038 | 14.92681
Ankerite | 2022-06-07 | MCOF | 296 | 0.3920985 | 0.167607 | 0.6403845 | 18.94737 | 24.5614 | 56.49123
Calcite | 2022-06-07 | MCOF | 365 | 2.069544 | 0.116127 | 0.1090392 | 73.86331 | 17.87246 | 8.264226
Dolomite_ | 2022-06-07 | MCOF | 30 | 0.06223786 | 0 | 0.0420659 | 11 | 78 | 11
Chalcopyrite | 2022-06-07 | MCOF | 5 | 0.1070557 | 22.15735 | 0.3381021 | 63.24786 | 21.36752 | 15.38462
Chalcopyrite <20 | 2022-06-07 | MCOF | 58 | 0.06496541 | 7.950953 | 0.1805249 | 26.76056 | 5.633803 | 67.60563
Chalcopyrite >150 | 2022-06-07 | MCOF | 0 | 0 | 0 | 0 | 0 | 0 | 0
CPS floating Cu | 2022-06-07 | MCOF | 31 | 0.08568297 | 32.95344 | 0.08852941 | 1.136364 | 3.409091 | 95.45455
Cuprite | 2022-06-07 | MCOF | 5 | 0.00932476 | 4.147671 | 0.0003505909 | 0 | 0 | 100
Delafossite | 2022-06-07 | MCOF | 9 | 0.03071711 | 8.832727 | 0.08030738 | 0 | 0 | 100
Malachite | 2022-06-07 | MCOF | 10 | 0.03236369 | 14.49803 | 0.002896757 | 2.564103 | 7.692308 | 89.74359
Fe_Ox | 2022-06-07 | MCOF | 947 | 6.465529 | 0.8343909 | 45.37251 | 31.72306 | 40.44297 | 27.83397
Fe_oxyhydroxides | 2022-06-07 | MCOF | 456 | 1.135568 | 0.3545913 | 6.271188 | 5.576923 | 26.63462 | 67.78846
Haematite | 2022-06-07 | MCOF | 224 | 0.7974526 | 0.2422381 | 5.09746 | 2.75762 | 2.467344 | 94.77504
Magnesioferrite | 2022-06-07 | MCOF | 2 | 0.00304638 | 0 | 0.01004017 | 0 | 0 | 100
Magnetite | 2022-06-07 | MCOF | 186 | 4.365888 | 0.2375616 | 32.69578 | 44.4101 | 51.21072 | 4.379186
Tramp_Steel | 2022-06-07 | MCOF | 49 | 0.125786 | 0 | 1.142124 | 4.6875 | 15.625 | 79.6875
Fe_Ti_Ox | 2022-06-07 | MCOF | 206 | 1.1647 | 0 | 1.359652 | 22.98456 | 17.32419 | 59.69125
Ilmenite | 2022-06-07 | MCOF | 44 | 0.3018864 | 0 | 1.306864 | 17.70833 | 0.6944444 | 81.59722
Rutile | 2022-06-07 | MCOF | 162 | 0.8628133 | 0 | 0.05278721 | 24.71526 | 22.77904 | 52.50569
Non floating Cu | 2022-06-07 | MCOF | 151 | 0.2446385 | 25.74993 | 0.8725454 | 13.90244 | 30.2439 | 55.85366
Chrysocolla | 2022-06-07 | MCOF | 30 | 0.05686575 | 11.98773 | 0.01410386 | 26.6129 | 8.870968 | 64.51613
Cu_Fe_Oxide | 2022-06-07 | MCOF | 30 | 0.1073112 | 5.735757 | 0.6997729 | 3.418803 | 43.58974 | 52.99145
CuFe_Silicate | 2022-06-07 | MCOF | 86 | 0.07653073 | 7.726349 | 0.1493884 | 12.26994 | 37.42331 | 50.30675
Other sulphides | 2022-06-07 | MCOF | 94 | 0.1594141 | 0.06454311 | 0.081872 | 9.433962 | 12.26415 | 78.30189
Arsenopyrite | 2022-06-07 | MCOF | 1 | 0.001353946 | 0 | 0.003536987 | 0 | 0 | 100
Galena | 2022-06-07 | MCOF | 81 | 0.130896 | 0.06454311 | 0.06966078 | 9.876543 | 12.34568 | 77.77778
Millerite | 2022-06-07 | MCOF | 0 | 0 | 0 | 0 | 0 | 0 | 0
Molybdenite | 2022-06-07 | MCOF | 4 | 0.007206489 | 0 | 0.0003043989 | 16.66667 | 0 | 83.33333
Monazite_Ce | 2022-06-07 | MCOF | 5 | 0.01574509 | 0 | 0.001140112 | 0 | 21.42857 | 78.57143
Pentlandite | 2022-06-07 | MCOF | 1 | 0.001048217 | 0 | 0.001685902 | 0 | 0 | 100
Siegenite | 2022-06-07 | MCOF | 2 | 0.003164304 | 0 | 0.005543828 | 33.33333 | 0 | 66.66667
Sphalerite | 2022-06-07 | MCOF | 0 | 0 | 0 | 0 | 0 | 0 | 0
vaesite | 2022-06-07 | MCOF | 0 | 0 | 0 | 0 | 0 | 0 | 0
Pyrite | 2022-06-07 | MCOF | 175 | 1.74724 | 1.174195 | 8.211843 | 42.89292 | 43.20601 | 13.90106
Pyrrhotite | 2022-06-07 | MCOF | 31 | 0.05738331 | 0 | 0.3488867 | 17.54386 | 8.77193 | 73.68421
Sec. Cu Sulphides | 2022-06-07 | MCOF | 4 | 0.00567784 | 1.91496 | 0.003817761 | 0 | 0 | 100
Bornite | 2022-06-07 | MCOF | 4 | 0.00567784 | 1.91496 | 0.003817761 | 0 | 0 | 100
Chalcocite | 2022-06-07 | MCOF | 0 | 0 | 0 | 0 | 0 | 0 | 0
Covellite | 2022-06-07 | MCOF | 0 | 0 | 0 | 0 | 0 | 0 | 0
Silicate gangue | 2022-06-07 | MCOF | 26289 | 87.09229 | 6.881145 | 42.33814 | 13.96061 | 56.09446 | 29.94493
Amphibole | 2022-06-07 | MCOF | 834 | 2.442799 | 1.005756 | 6.794063 | 0.5939525 | 68.92549 | 30.48056
Biotite | 2022-06-07 | MCOF | 1613 | 5.538023 | 1.891735 | 9.094257 | 6.347578 | 52.5584 | 41.09402
Garnets | 2022-06-07 | MCOF | 6059 | 6.703566 | 0.7529753 | 6.225258 | 5.190375 | 17.43339 | 77.37623
Kaolinite | 2022-06-07 | MCOF | 2987 | 16.0722 | 0.6039715 | 0.2701997 | 24.62479 | 53.72356 | 21.65166
Muscovite | 2022-06-07 | MCOF | 4683 | 18.80613 | 1.01581 | 3.091866 | 16.52695 | 54.10308 | 29.36997
Orthoclase | 2022-06-07 | MCOF | 41 | 0.1252269 | 0 | 0.001242961 | 1.785714 | 13.39286 | 84.82143
Plagioclase | 2022-06-07 | MCOF | 1575 | 1.03507 | 0.0414825 | 0.201451 | 1.919912 | 3.510697 | 94.56939
Quartz | 2022-06-07 | MCOF | 2571 | 25.64464 | 0.4620236 | 0.4155946 | 15.04491 | 71.59363 | 13.36147
Silicate gangue_generic | 2022-06-07 | MCOF | 5510 | 9.946842 | 1.092773 | 15.4133 | 2.965577 | 53.66518 | 43.36924
Chalcopyrite cl. | 2022-06-07 | MCOF | 63 | 0.1720211 | 30.10831 | 0.5186269 | 49.46809 | 15.42553 | 35.10638
Native Copper | 2022-06-07 | MCOF | 0 | 0 | 0 | 0 | 0 | 0 | 0
CuMn mineral | 2022-06-07 | MCOF | 5 | 0.003930812 | 0.3000959 | 0.009280228 | 0 | 16.66667 | 83.33333
Accessory_phases | 2022-06-07 | MCON | 25 | 0.1087021 | 0.0005562232 | 0.001165431 | 69.89247 | 24.73118 | 5.376344
Apatite | 2022-06-07 | MCON | 18 | 0.09502359 | 0.0005562232 | 0.0007111275 | 74.39024 | 20.73171 | 4.878049
Zircon | 2022-06-07 | MCON | 3 | 0.008617839 | 0 | 0.0004043811 | 20 | 60 | 20
Carbonate gangue | 2022-06-07 | MCON | 264 | 0.51454 | 0.1028971 | 0.1195263 | 38.68313 | 10.0823 | 51.23457
Ankerite | 2022-06-07 | MCON | 153 | 0.2229453 | 0.07029685 | 0.1061381 | 16.06218 | 10.88083 | 73.05699
Calcite | 2022-06-07 | MCON | 106 | 0.2832335 | 0.03211095 | 0.01213489 | 54.38596 | 8.77193 | 36.84211
Dolomite_ | 2022-06-07 | MCON | 5 | 0.008361137 | 0.0004892828 | 0.001253278 | 25 | 37.5 | 37.5
Chalcopyrite | 2022-06-07 | MCON | 278 | 7.671956 | 29.50083 | 6.134101 | 50.37052 | 25.79611 | 23.83337
Chalcopyrite <20 | 2022-06-07 | MCON | 1729 | 4.167103 | 12.73933 | 3.280602 | 37.13127 | 18.9528 | 43.91593
Chalcopyrite >150 | 2022-06-07 | MCON | 8 | 3.601655 | 12.22366 | 3.047823 | 22.99488 | 71.843 | 5.162116
CPS floating Cu | 2022-06-07 | MCON | 218 | 0.8922323 | 7.671722 | 0.2810115 | 11.59696 | 44.67681 | 43.72624
Cuprite | 2022-06-07 | MCON | 15 | 0.05145033 | 0.5406134 | 0.006696202 | 0 | 0 | 100
Delafossite | 2022-06-07 | MCON | 92 | 0.3233816 | 1.845187 | 0.2514806 | 6.134969 | 31.90184 | 61.96319
Malachite | 2022-06-07 | MCON | 107 | 0.4333856 | 4.274298 | 0.01879732 | 16.39871 | 56.59164 | 27.00965
Fe_Ox | 2022-06-07 | MCON | 540 | 2.009354 | 0.02142161 | 3.613232 | 8.834951 | 12.81553 | 78.34951
Fe_oxyhydroxides | 2022-06-07 | MCON | 63 | 0.1613553 | 0.0005873201 | 0.219303 | 27.27273 | 31.81818 | 40.90909
Haematite | 2022-06-07 | MCON | 46 | 0.1049543 | 0.001102554 | 0.152417 | 31.48148 | 9.259259 | 59.25926
Magnesioferrite | 2022-06-07 | MCON | 1 | 0.001705232 | 0 | 0.0009384978 | 0 | 0 | 100
Magnetite | 2022-06-07 | MCON | 380 | 1.575084 | 0.01973174 | 2.862456 | 3.717026 | 10.67146 | 85.61151
Tramp_Steel | 2022-06-07 | MCON | 47 | 0.161722 | 0 | 0.3733183 | 36.73469 | 20.40816 | 42.85714
Fe_Ti_Ox | 2022-06-07 | MCON | 59 | 0.2819683 | 0.02071836 | 0.05102008 | 57.39645 | 13.60947 | 28.99408
Ilmenite | 2022-06-07 | MCON | 16 | 0.0492867 | 0.008438437 | 0.04591271 | 42.85714 | 7.142857 | 50
Rutile | 2022-06-07 | MCON | 43 | 0.2326816 | 0.01227992 | 0.005107367 | 60.28369 | 14.89362 | 24.8227
Non floating Cu | 2022-06-07 | MCON | 291 | 0.4600276 | 1.111897 | 0.4557729 | 8.775982 | 23.55658 | 67.66744
Chrysocolla | 2022-06-07 | MCON | 63 | 0.05313723 | 0.2201919 | 0.006287669 | 11.5942 | 8.695652 | 79.71014
Cu_Fe_Oxide | 2022-06-07 | MCON | 80 | 0.2418129 | 0.4286255 | 0.3702187 | 6.369427 | 22.92994 | 70.70064
CuFe_Silicate | 2022-06-07 | MCON | 144 | 0.1584766 | 0.4428988 | 0.07762363 | 8.457711 | 28.85572 | 62.68657
Other sulphides | 2022-06-07 | MCON | 137 | 0.3207376 | 0.141799 | 0.08274814 | 22.36842 | 25.65789 | 51.97368
Arsenopyrite | 2022-06-07 | MCON | 7 | 0.0159155 | 0.001092415 | 0.01298092 | 28.57143 | 0 | 71.42857
Galena | 2022-06-07 | MCON | 40 | 0.1085481 | 0.03391595 | 0.03713048 | 15 | 27.5 | 57.5
Millerite | 2022-06-07 | MCON | 1 | 0.001969268 | 0 | 0.0003776444 | 100 | 0 | 0
Molybdenite | 2022-06-07 | MCON | 51 | 0.1089148 | 0.05517492 | 0.001792767 | 16.66667 | 25.92593 | 57.40741
Monazite_Ce | 2022-06-07 | MCON | 7 | 0.01322013 | 0 | 0.00108313 | 57.14286 | 14.28571 | 28.57143
Pentlandite | 2022-06-07 | MCON | 9 | 0.02288311 | 0 | 0.01426884 | 38.46154 | 7.692308 | 53.84615
Siegenite | 2022-06-07 | MCON | 9 | 0.01594117 | 0 | 0.006160111 | 33.33333 | 22.22222 | 44.44444
Sphalerite | 2022-06-07 | MCON | 10 | 0.02094685 | 0.001237474 | 0.008861985 | 21.42857 | 71.42857 | 7.142857
vaesite | 2022-06-07 | MCON | 0 | 0 | 0 | 0 | 0 | 0 | 0
Pyrite | 2022-06-07 | MCON | 3592 | 53.55032 | 1.690216 | 63.19281 | 42.07637 | 55.44653 | 2.477099
Pyrrhotite | 2022-06-07 | MCON | 1049 | 11.55669 | 0.04309747 | 17.54705 | 68.35869 | 11.49795 | 20.14336
Sec. Cu Sulphides | 2022-06-07 | MCON | 829 | 4.245543 | 34.46535 | 0.8629967 | 12.46525 | 35.35681 | 52.17794
Bornite | 2022-06-07 | MCON | 446 | 2.110967 | 15.14199 | 0.6536442 | 8.581752 | 20.41554 | 71.00271
Chalcocite | 2022-06-07 | MCON | 286 | 1.926912 | 17.8944 | 0.1919369 | 17.09677 | 53.97849 | 28.92473
Covellite | 2022-06-07 | MCON | 97 | 0.2076642 | 1.428966 | 0.01741557 | 12.39669 | 28.92562 | 58.67769
Silicate gangue | 2022-06-07 | MCON | 5386 | 10.61917 | 0.2665005 | 1.330148 | 32.37539 | 37.80269 | 29.82192
Amphibole | 2022-06-07 | MCON | 274 | 0.3643622 | 0.1538507 | 0.1962263 | 7.294833 | 7.598784 | 85.10638
Biotite | 2022-06-07 | MCON | 55 | 0.1356558 | 0.005901573 | 0.06957794 | 12.5 | 63.28125 | 24.21875
Garnets | 2022-06-07 | MCON | 1201 | 1.944852 | 0.02795094 | 0.5082863 | 20.1174 | 22.73212 | 57.15048
Kaolinite | 2022-06-07 | MCON | 694 | 2.065883 | 0.01958526 | 0.01916907 | 26.51727 | 63.30532 | 10.1774
Muscovite | 2022-06-07 | MCON | 652 | 1.367134 | 0.02696301 | 0.07190433 | 39.93949 | 34.49319 | 25.56732
Orthoclase | 2022-06-07 | MCON | 3 | 0.002816383 | 0 | 0 | 33.33333 | 66.66667 | 0
Plagioclase | 2022-06-07 | MCON | 217 | 0.2221569 | 0.005357231 | 0.01282775 | 12.87554 | 24.03433 | 63.09013
Quartz | 2022-06-07 | MCON | 1488 | 3.462519 | 0.007650083 | 0.04542069 | 49.31238 | 37.83329 | 12.85434
Silicate gangue_generic | 2022-06-07 | MCON | 797 | 1.043448 | 0.01924169 | 0.4039728 | 13.18137 | 25.37166 | 61.44698
Chalcopyrite cl. | 2022-06-07 | MCON | 2015 | 15.44071 | 54.46382 | 12.46253 | 40.41198 | 34.69002 | 24.898
Native Copper | 2022-06-07 | MCON | 4 | 0.08401476 | 1.011624 | 0.004037342 | 0 | 24.13793 | 75.86207
CuMn mineral | 2022-06-07 | MCON | 4 | 0.006600898 | 0.02018081 | 0.00164287 | 50 | 33.33333 | 16.66667
Accessory_phases | 2022-06-07 | MFT | 93 | 0.2442409 | 0 | 0.009006853 | 33.14176 | 13.7931 | 53.06513
Apatite | 2022-06-07 | MFT | 84 | 0.2295241 | 0 | 0.008349271 | 34.60765 | 14.48692 | 50.90543
Zircon | 2022-06-07 | MFT | 6 | 0.01236389 | 0 | 0.0003940358 | 5.555556 | 0 | 94.44444
Carbonate gangue | 2022-06-07 | MFT | 948 | 4.961292 | 0.8841553 | 0.7824473 | 75.90264 | 16.15416 | 7.943205
Ankerite | 2022-06-07 | MFT | 360 | 0.3982094 | 0.1647353 | 0.4782162 | 11.09827 | 47.97688 | 40.92486
Calcite | 2022-06-07 | MFT | 524 | 4.068264 | 0.7081611 | 0.09237696 | 81.45444 | 14.46651 | 4.07905
Dolomite_ | 2022-06-07 | MFT | 64 | 0.4948187 | 0.0112589 | 0.2118542 | 75.08418 | 7.575758 | 17.34007
Chalcopyrite | 2022-06-07 | MFT | 3 | 0.1040993 | 25.51958 | 0.2534527 | 47.05882 | 0 | 52.94118
Chalcopyrite <20 | 2022-06-07 | MFT | 59 | 0.05449904 | 14.87815 | 0.1179128 | 55.05618 | 19.10112 | 25.8427
Chalcopyrite >150 | 2022-06-07 | MFT | 0 | 0 | 0 | 0 | 0 | 0 | 0
CPS floating Cu | 2022-06-07 | MFT | 21 | 0.01963462 | 9.878015 | 0.03184275 | 10.34483 | 27.58621 | 62.06897
Cuprite | 2022-06-07 | MFT | 0 | 0 | 0 | 0 | 0 | 0 | 0
Delafossite | 2022-06-07 | MFT | 14 | 0.01185969 | 4.731138 | 0.03135733 | 6.666667 | 0 | 93.33333
Malachite | 2022-06-07 | MFT | 6 | 0.007219577 | 4.838441 | 0.0002564198 | 7.692308 | 61.53846 | 30.76923
Fe_Ox | 2022-06-07 | MFT | 1865 | 10.21872 | 4.536737 | 53.63503 | 9.526654 | 67.08228 | 23.39107
Fe_oxyhydroxides | 2022-06-07 | MFT | 794 | 1.33796 | 0.7749868 | 5.441766 | 3.495358 | 17.09448 | 79.41016
Haematite | 2022-06-07 | MFT | 408 | 0.7660497 | 0.7432024 | 3.496568 | 1.617796 | 8.190091 | 90.19211
Magnesioferrite | 2022-06-07 | MFT | 11 | 0.01019363 | 0 | 0.02569945 | 13.33333 | 26.66667 | 60
Magnetite | 2022-06-07 | MFT | 338 | 7.541535 | 3.018548 | 41.21253 | 11.38723 | 84.7006 | 3.912176
Tramp_Steel | 2022-06-07 | MFT | 281 | 0.4866638 | 0 | 3.220771 | 6.486486 | 7.297297 | 86.21622
Fe_Ti_Ox | 2022-06-07 | MFT | 228 | 2.001591 | 0.4458022 | 3.674608 | 17.48466 | 56.44172 | 26.07362
Ilmenite | 2022-06-07 | MFT | 52 | 1.15256 | 0.183935 | 3.631075 | 15.1552 | 75.89775 | 8.947048
Rutile | 2022-06-07 | MFT | 176 | 0.849031 | 0.2618673 | 0.0435337 | 20.44926 | 31.68087 | 47.86987
Non floating Cu | 2022-06-07 | MFT | 175 | 0.1731018 | 19.76911 | 0.5497133 | 4.79798 | 42.42424 | 52.77778
Chrysocolla | 2022-06-07 | MFT | 30 | 0.02117645 | 5.055599 | 0.000910017 | 8.695652 | 2.898551 | 88.4058
Cu_Fe_Oxide | 2022-06-07 | MFT | 72 | 0.09820963 | 7.324316 | 0.480813 | 2.5 | 49.375 | 48.125
CuFe_Silicate | 2022-06-07 | MFT | 69 | 0.04933134 | 6.953443 | 0.06458879 | 4.458599 | 54.77707 | 40.76433
Other sulphides | 2022-06-07 | MFT | 138 | 0.1505443 | 0 | 0.04536921 | 11.03448 | 16.55172 | 72.41379
Arsenopyrite | 2022-06-07 | MFT | 1 | 0.0009061008 | 0 | 0.00176856 | 0 | 0 | 100
Galena | 2022-06-07 | MFT | 124 | 0.1351844 | 0 | 0.03963595 | 12 | 12 | 76
Millerite | 2022-06-07 | MFT | 0 | 0 | 0 | 0 | 0 | 0 | 0
Molybdenite | 2022-06-07 | MFT | 4 | 0.003215196 | 0 | 0.0002080599 | 0 | 50 | 50
Monazite_Ce | 2022-06-07 | MFT | 8 | 0.01053707 | 0 | 0.00299597 | 0 | 50 | 50
Pentlandite | 2022-06-07 | MFT | 1 | 0.0007014974 | 0 | 0.000760671 | 100 | 0 | 0
Siegenite | 2022-06-07 | MFT | 0 | 0 | 0 | 0 | 0 | 0 | 0
Sphalerite | 2022-06-07 | MFT | 0 | 0 | 0 | 0 | 0 | 0 | 0
vaesite | 2022-06-07 | MFT | 0 | 0 | 0 | 0 | 0 | 0 | 0
Pyrite | 2022-06-07 | MFT | 157 | 4.005068 | 0.3258919 | 14.01123 | 13.52834 | 48.93967 | 37.53199
Pyrrhotite | 2022-06-07 | MFT | 193 | 0.4783481 | 0 | 2.091838 | 24.50704 | 1.690141 | 73.80282
Sec. Cu Sulphides | 2022-06-07 | MFT | 8 | 0.007710625 | 4.728665 | 0.003177723 | 30 | 0 | 70
Bornite | 2022-06-07 | MFT | 3 | 0.003039822 | 1.74357 | 0.001840803 | 50 | 0 | 50
Chalcocite | 2022-06-07 | MFT | 3 | 0.003302883 | 2.179005 | 0.0009589158 | 25 | 0 | 75
Covellite | 2022-06-07 | MFT | 2 | 0.00136792 | 0.80609 | 0.0003780044 | 0 | 0 | 100
Silicate gangue | 2022-06-07 | MFT | 32323 | 77.58115 | 19.03389 | 24.79437 | 13.8662 | 56.93747 | 29.19633
Amphibole | 2022-06-07 | MFT | 877 | 0.7414827 | 1.619377 | 1.239898 | 2.678571 | 34.16667 | 63.15476
Biotite | 2022-06-07 | MFT | 1780 | 5.420144 | 4.11683 | 6.41296 | 4.901426 | 62.80683 | 32.29175
Garnets | 2022-06-07 | MFT | 7851 | 8.383079 | 5.966969 | 6.92002 | 3.532488 | 40.82589 | 55.64162
Kaolinite | 2022-06-07 | MFT | 3445 | 14.42703 | 0.8983269 | 0.1590692 | 18.62528 | 59.40056 | 21.97416
Muscovite | 2022-06-07 | MFT | 4942 | 13.36619 | 0.7921782 | 1.232057 | 24.36482 | 41.55772 | 34.07745
Orthoclase | 2022-06-07 | MFT | 49 | 0.195671 | 0 | 0.001620007 | 1.912046 | 65.00956 | 33.07839
Plagioclase | 2022-06-07 | MFT | 2666 | 1.215549 | 0.05921907 | 0.120553 | 1.875586 | 3.626133 | 94.49828
Quartz | 2022-06-07 | MFT | 3050 | 26.47054 | 3.004901 | 0.2718664 | 14.78734 | 75.21251 | 10.00015
Silicate gangue_generic | 2022-06-07 | MFT | 7169 | 6.694223 | 2.548595 | 7.979421 | 3.016684 | 34.83962 | 62.14369
Chalcopyrite cl. | 2022-06-07 | MFT | 62 | 0.1585983 | 40.39773 | 0.3713655 | 49.80695 | 6.563707 | 43.62934
Native Copper | 2022-06-07 | MFT | 0 | 0 | 0 | 0 | 0 | 0 | 0
CuMn mineral | 2022-06-07 | MFT | 4 | 0.004384358 | 0.4357546 | 0.003401542 | 20 | 10 | 70
Accessory_phases | 2022-06-19 | MCOF | 65 | 0.3466856 | 0 | 0.01241915 | 79.23077 | 18.46154 | 2.307692
Apatite | 2022-06-19 | MCOF | 58 | 0.310201 | 0 | 0.01070867 | 81.66667 | 15.83333 | 2.5
Zircon | 2022-06-19 | MCOF | 6 | 0.03460312 | 0 | 0.001710483 | 44.44444 | 55.55556 | 0
Carbonate gangue | 2022-06-19 | MCOF | 2962 | 15.77426 | 0.3690306 | 14.42702 | 73.99224 | 23.38011 | 2.62765
Ankerite | 2022-06-19 | MCOF | 1237 | 6.248808 | 0.2466648 | 12.93529 | 50.14433 | 46.51546 | 3.340206
Calcite | 2022-06-19 | MCOF | 1477 | 8.453002 | 0.1223658 | 0.5452089 | 91.63388 | 7.054812 | 1.311303
Dolomite_ | 2022-06-19 | MCOF | 248 | 1.072451 | 0 | 0.9465215 | 53.47826 | 36.73913 | 9.782609
Chalcopyrite | 2022-06-19 | MCOF | 17 | 0.3461866 | 14.03062 | 1.263934 | 77.22772 | 22.77228 | 0
Chalcopyrite <20 | 2022-06-19 | MCOF | 100 | 0.3804625 | 12.76312 | 1.233622 | 77.47748 | 16.21622 | 6.306306
Chalcopyrite >150 | 2022-06-19 | MCOF | 0 | 0 | 0 | 0 | 0 | 0 | 0
CPS floating Cu | 2022-06-19 | MCOF | 17 | 0.0809124 | 7.145236 | 0.01549858 | 60 | 36 | 4
Cuprite | 2022-06-19 | MCOF | 1 | 0.004990048 | 0.4726704 | 0 | 0 | 100 | 0
Delafossite | 2022-06-19 | MCOF | 1 | 0.0044256 | 0.1421833 | 0.01549858 | 100 | 0 | 0
Malachite | 2022-06-19 | MCOF | 15 | 0.07149676 | 6.530382 | 0 | 60.86957 | 34.78261 | 4.347826
Fe_Ox | 2022-06-19 | MCOF | 531 | 2.944096 | 0.501368 | 24.32114 | 53.39233 | 37.46313 | 9.144543
Fe_oxyhydroxides | 2022-06-19 | MCOF | 202 | 0.9325664 | 0.1818214 | 6.172572 | 46.05263 | 42.10526 | 11.84211
Haematite | 2022-06-19 | MCOF | 81 | 0.3598561 | 0.06238403 | 2.584454 | 53.01205 | 26.50602 | 20.48193
Magnesioferrite | 2022-06-19 | MCOF | 0 | 0 | 0 | 0 | 0 | 0 | 0
Magnetite | 2022-06-19 | MCOF | 198 | 1.314428 | 0.2571625 | 12.19359 | 58.65385 | 36.53846 | 4.807692
Tramp_Steel | 2022-06-19 | MCOF | 41 | 0.301857 | 0 | 3.192834 | 41.46341 | 51.21951 | 7.317073
Fe_Ti_Ox | 2022-06-19 | MCOF | 168 | 1.346577 | 0.07721412 | 2.85823 | 72.82913 | 22.40896 | 4.761905
Ilmenite | 2022-06-19 | MCOF | 56 | 0.5183106 | 0.05903207 | 2.815774 | 76.51515 | 19.69697 | 3.787879
Rutile | 2022-06-19 | MCOF | 112 | 0.8282662 | 0.01818205 | 0.04245554 | 70.66667 | 24 | 5.333333
Non floating Cu | 2022-06-19 | MCOF | 124 | 0.4351976 | 6.607489 | 2.31597 | 36.31285 | 47.48603 | 16.20112
Chrysocolla | 2022-06-19 | MCOF | 30 | 0.06184388 | 2.209312 | 0.02497856 | 44.44444 | 36.11111 | 19.44444
Cu_Fe_Oxide | 2022-06-19 | MCOF | 43 | 0.2439397 | 2.081978 | 1.989464 | 36.61972 | 50.70423 | 12.67606
CuFe_Silicate | 2022-06-19 | MCOF | 48 | 0.1195975 | 2.019118 | 0.2987836 | 32.35294 | 48.52941 | 19.11765
Other sulphides | 2022-06-19 | MCOF | 62 | 0.3769368 | 0.2316896 | 0.2767644 | 43.28358 | 38.80597 | 17.91045
Arsenopyrite | 2022-06-19 | MCOF | 1 | 0.005071852 | 0 | 0.01872488 | 100 | 0 | 0
Galena | 2022-06-19 | MCOF | 52 | 0.3147821 | 0 | 0.2199375 | 42.30769 | 34.61538 | 23.07692
Millerite | 2022-06-19 | MCOF | 0 | 0 | 0 | 0 | 0 | 0 | 0
Molybdenite | 2022-06-19 | MCOF | 2 | 0.008998447 | 0.08987768 | 0 | 100 | 0 | 0
Monazite_Ce | 2022-06-19 | MCOF | 2 | 0.02106455 | 0 | 0.01020441 | 20 | 80 | 0
Pentlandite | 2022-06-19 | MCOF | 1 | 0.003926595 | 0 | 0.01594585 | 100 | 0 | 0
Siegenite | 2022-06-19 | MCOF | 2 | 0.01580455 | 0 | 0.01195178 | 0 | 100 | 0
Sphalerite | 2022-06-19 | MCOF | 1 | 0.003337606 | 0 | 0 | 100 | 0 | 0
vaesite | 2022-06-19 | MCOF | 0 | 0 | 0 | 0 | 0 | 0 | 0
Pyrite | 2022-06-19 | MCOF | 228 | 1.696731 | 0.2406833 | 9.278373 | 82.1256 | 14.7343 | 3.140097
Pyrrhotite | 2022-06-19 | MCOF | 44 | 0.3431762 | 0.01240526 | 2.483307 | 85.71429 | 10.98901 | 3.296703
Sec. Cu Sulphides | 2022-06-19 | MCOF | 95 | 0.6911544 | 56.21598 | 0.2387666 | 68.18182 | 27.27273 | 4.545455
Bornite | 2022-06-19 | MCOF | 26 | 0.1191067 | 7.645766 | 0.1543723 | 42.85714 | 42.85714 | 14.28571
Chalcocite | 2022-06-19 | MCOF | 56 | 0.5222781 | 45.50561 | 0.08439428 | 73.45133 | 23.89381 | 2.654867
Covellite | 2022-06-19 | MCOF | 13 | 0.04976959 | 3.064602 | 0 | 76.92308 | 23.07692 | 0
Silicate gangue | 2022-06-19 | MCOF | 18004 | 75.23762 | 1.805173 | 41.27496 | 63.728 | 29.92686 | 6.345147
Amphibole | 2022-06-19 | MCOF | 348 | 1.225359 | 0.0875474 | 4.051124 | 42.54032 | 43.34677 | 14.1129
Biotite | 2022-06-19 | MCOF | 929 | 3.829903 | 0.8185681 | 9.772128 | 37.59259 | 55.80247 | 6.604938
Garnets | 2022-06-19 | MCOF | 2229 | 6.134896 | 0.1681661 | 8.674669 | 42.9434 | 32.37736 | 24.67925
Kaolinite | 2022-06-19 | MCOF | 3484 | 16.15091 | 0.1504379 | 0.2896014 | 69.4685 | 28.50673 | 2.024777
Muscovite | 2022-06-19 | MCOF | 4724 | 19.24856 | 0.2250712 | 2.51787 | 78.76318 | 18.21668 | 3.020134
Orthoclase | 2022-06-19 | MCOF | 18 | 0.08167318 | 0 | 0.0001434768 | 82.05128 | 7.692308 | 10.25641
Plagioclase | 2022-06-19 | MCOF | 461 | 1.025169 | 0.03268279 | 0.154259 | 29.04564 | 35.68465 | 35.26971
Quartz | 2022-06-19 | MCOF | 3311 | 19.96768 | 0.04688712 | 0.2931258 | 67.40853 | 30.51786 | 2.073608
Silicate gangue_generic | 2022-06-19 | MCOF | 2373 | 6.897555 | 0.2758126 | 14.82344 | 38.3612 | 44.61538 | 17.02341
Chalcopyrite cl. | 2022-06-19 | MCOF | 117 | 0.7266492 | 26.79373 | 2.497556 | 77.35849 | 19.33962 | 3.301887
Native Copper | 2022-06-19 | MCOF | 0 | 0 | 0 | 0 | 0 | 0 | 0
CuMn mineral | 2022-06-19 | MCOF | 3 | 0.009816488 | 0.2970804 | 0.002743492 | 25 | 75 | 0
Accessory_phases | 2022-06-19 | MFT | 18 | 0.2128731 | 0.1212991 | 0.01035529 | 88.57143 | 8.571429 | 2.857143
Apatite | 2022-06-19 | MFT | 16 | 0.195271 | 0.1212991 | 0.01035529 | 87.87879 | 9.090909 | 3.030303
Zircon | 2022-06-19 | MFT | 2 | 0.0176021 | 0 | 0 | 100 | 0 | 0
Carbonate gangue | 2022-06-19 | MFT | 869 | 9.769821 | 0.4892818 | 9.243612 | 71.74272 | 25.23364 | 3.023639
Ankerite | 2022-06-19 | MFT | 328 | 3.515551 | 0 | 7.846269 | 56.20805 | 38.25503 | 5.536913
Calcite | 2022-06-19 | MFT | 473 | 5.277634 | 0.4892818 | 0.4231365 | 85.96154 | 12.30769 | 1.730769
Dolomite_ | 2022-06-19 | MFT | 68 | 0.9766356 | 0 | 0.9742065 | 41.53005 | 56.28415 | 2.185792
Chalcopyrite | 2022-06-19 | MFT | 1 | 0.03138417 | 4.684767 | 0.05583579 | 0 | 100 | 0
Chalcopyrite <20 | 2022-06-19 | MFT | 20 | 0.188305 | 25.00191 | 0.562307 | 62.5 | 29.16667 | 8.333333
Chalcopyrite >150 | 2022-06-19 | MFT | 0 | 0 | 0 | 0 | 0 | 0 | 0
CPS floating Cu | 2022-06-19 | MFT | 1 | 0.007115742 | 3.315137 | 0 | 0 | 100 | 0
Cuprite | 2022-06-19 | MFT | 0 | 0 | 0 | 0 | 0 | 0 | 0
Delafossite | 2022-06-19 | MFT | 0 | 0 | 0 | 0 | 0 | 0 | 0
Malachite | 2022-06-19 | MFT | 1 | 0.007115742 | 3.315137 | 0 | 0 | 100 | 0
Fe_Ox | 2022-06-19 | MFT | 295 | 3.64841 | 4.276542 | 31.58256 | 44.47514 | 40.60773 | 14.91713
Fe_oxyhydroxides | 2022-06-19 | MFT | 115 | 1.235892 | 1.247016 | 8.473618 | 37.87879 | 42.42424 | 19.69697
Haematite | 2022-06-19 | MFT | 51 | 0.5359278 | 1.178602 | 4.140278 | 44.44444 | 29.62963 | 25.92593
Magnesioferrite | 2022-06-19 | MFT | 1 | 0.008707422 | 0 | 0.04638625 | 0 | 100 | 0
Magnetite | 2022-06-19 | MFT | 104 | 1.446556 | 1.850925 | 14.10869 | 48.66667 | 43.33333 | 8
Tramp_Steel | 2022-06-19 | MFT | 24 | 0.4213269 | 0 | 4.813594 | 56 | 36 | 8
Fe_Ti_Ox | 2022-06-19 | MFT | 92 | 1.898218 | 0 | 2.636741 | 75.22523 | 21.17117 | 3.603604
Ilmenite | 2022-06-19 | MFT | 20 | 0.440427 | 0 | 2.552035 | 63.26531 | 32.65306 | 4.081633
Rutile | 2022-06-19 | MFT | 72 | 1.457791 | 0 | 0.08470662 | 78.61272 | 17.91908 | 3.468208
Non floating Cu | 2022-06-19 | MFT | 76 | 0.6297432 | 35.98945 | 3.817401 | 25.71429 | 61.90476 | 12.38095
Chrysocolla | 2022-06-19 | MFT | 11 | 0.05112099 | 7.47198 | 0.01508358 | 53.84615 | 15.38462 | 30.76923
Cu_Fe_Oxide | 2022-06-19 | MFT | 31 | 0.4168327 | 16.60033 | 3.336511 | 11.32075 | 81.13208 | 7.54717
CuFe_Silicate | 2022-06-19 | MFT | 31 | 0.1449364 | 10.39915 | 0.4197195 | 38.88889 | 55.55556 | 5.555556
Other sulphides | 2022-06-19 | MFT | 27 | 0.4000733 | 0 | 0.2195958 | 54.83871 | 38.70968 | 6.451613
Arsenopyrite | 2022-06-19 | MFT | 0 | 0 | 0 | 0 | 0 | 0 | 0
Galena | 2022-06-19 | MFT | 24 | 0.3325673 | 0 | 0.2195958 | 54.16667 | 37.5 | 8.333333
Millerite | 2022-06-19 | MFT | 0 | 0 | 0 | 0 | 0 | 0 | 0
Molybdenite | 2022-06-19 | MFT | 0 | 0 | 0 | 0 | 0 | 0 | 0
Monazite_Ce | 2022-06-19 | MFT | 3 | 0.06750592 | 0 | 0 | 57.14286 | 42.85714 | 0
Pentlandite | 2022-06-19 | MFT | 0 | 0 | 0 | 0 | 0 | 0 | 0
Siegenite | 2022-06-19 | MFT | 0 | 0 | 0 | 0 | 0 | 0 | 0
Sphalerite | 2022-06-19 | MFT | 0 | 0 | 0 | 0 | 0 | 0 | 0
vaesite | 2022-06-19 | MFT | 0 | 0 | 0 | 0 | 0 | 0 | 0
Pyrite | 2022-06-19 | MFT | 48 | 0.9006283 | 0.5376018 | 5.242129 | 63.54167 | 34.375 | 2.083333
Pyrrhotite | 2022-06-19 | MFT | 3 | 0.1122227 | 0 | 0.8655702 | 38.46154 | 61.53846 | 0
Sec. Cu Sulphides | 2022-06-19 | MFT | 7 | 0.06803024 | 18.13541 | 0.04227879 | 28.57143 | 57.14286 | 14.28571
Bornite | 2022-06-19 | MFT | 5 | 0.04868666 | 11.85377 | 0.04227879 | 40 | 40 | 20
Chalcocite | 2022-06-19 | MFT | 1 | 0.01057999 | 4.031992 | 0 | 0 | 100 | 0
Covellite | 2022-06-19 | MFT | 1 | 0.008763599 | 2.249652 | 0 | 0 | 100 | 0
Silicate gangue | 2022-06-19 | MFT | 8763 | 82.13318 | 7.448603 | 45.72161 | 64.40297 | 29.64859 | 5.948443
Amphibole | 2022-06-19 | MFT | 159 | 1.255442 | 0.1473937 | 4.194573 | 36.93694 | 41.44144 | 21.62162
Biotite | 2022-06-19 | MFT | 417 | 3.977606 | 3.722672 | 10.79276 | 40.27211 | 54.28571 | 5.442177
Garnets | 2022-06-19 | MFT | 1047 | 6.41752 | 0.3505845 | 8.571052 | 42.52684 | 33.44344 | 24.02973
Kaolinite | 2022-06-19 | MFT | 1600 | 17.00056 | 0.6492212 | 0.3302475 | 67.9606 | 29.49015 | 2.549247
Muscovite | 2022-06-19 | MFT | 2551 | 22.55885 | 1.05332 | 3.190166 | 79.68165 | 17.41573 | 2.902622
Orthoclase | 2022-06-19 | MFT | 4 | 0.02876258 | 0 | 0.001678884 | 50 | 50 | 0
Plagioclase | 2022-06-19 | MFT | 193 | 0.9591272 | 0.1996062 | 0.1285179 | 27.91878 | 36.54822 | 35.53299
Quartz | 2022-06-19 | MFT | 1476 | 21.16418 | 0.4994361 | 0.2911147 | 69.33177 | 29.37866 | 1.289566
Silicate gangue_generic | 2022-06-19 | MFT | 1247 | 8.095206 | 0.8042068 | 17.49088 | 38.94325 | 45.92303 | 15.13372
Chalcopyrite cl. | 2022-06-19 | MFT | 21 | 0.2196892 | 29.68667 | 0.6181427 | 53.57143 | 39.28571 | 7.142857
Native Copper | 2022-06-19 | MFT | 0 | 0 | 0 | 0 | 0 | 0 | 0
CuMn mineral | 2022-06-19 | MFT | 3 | 0.01685307 | 1.517984 | 0.04608698 | 0 | 0 | 100
Accessory_phases | 2022-06-20 | MCOF | 20 | 0.280668 | 0 | 0 | 85.71429 | 12.2449 | 2.040816
Apatite | 2022-06-20 | MCOF | 18 | 0.2637909 | 0 | 0 | 84.78261 | 13.04348 | 2.173913
Zircon | 2022-06-20 | MCOF | 1 | 0.008529286 | 0 | 0 | 100 | 0 | 0
Carbonate gangue | 2022-06-20 | MCOF | 1304 | 14.6917 | 0.1250496 | 3.954374 | 89.11935 | 9.418565 | 1.462088
Ankerite | 2022-06-20 | MCOF | 160 | 1.377661 | 0.08940025 | 2.646736 | 53.11203 | 39.00415 | 7.883817
Calcite | 2022-06-20 | MCOF | 1077 | 12.58995 | 0 | 0.6813194 | 93.828125 | 5.390625 | 0.78125
Dolomite_ | 2022-06-20 | MCOF | 67 | 0.7240819 | 0.03564932 | 0.6263186 | 65 | 32.14286 | 2.857143
Chalcopyrite | 2022-06-20 | MCOF | 2 | 0.1140565 | 3.939624 | 0.4519315 | 100 | 0 | 0
Chalcopyrite <20 | 2022-06-20 | MCOF | 79 | 0.8364145 | 23.77904 | 3.088345 | 74.54545 | 22.72727 | 2.727273
Chalcopyrite >150 | 2022-06-20 | MCOF | 0 | 0 | 0 | 0 | 0 | 0 | 0
CPS floating Cu | 2022-06-20 | MCOF | 9 | 0.1023877 | 6.694642 | 0.07146053 | 64.28571 | 28.57143 | 7.142857
Cuprite | 2022-06-20 | MCOF | 0 | 0 | 0 | 0 | 0 | 0 | 0
Delafossite | 2022-06-20 | MCOF | 2 | 0.01963551 | 0.6209013 | 0.06485524 | 100 | 0 | 0
Malachite | 2022-06-20 | MCOF | 7 | 0.08275222 | 6.073741 | 0.006605297 | 58.33333 | 33.33333 | 8.333333
Fe_Ox | 2022-06-20 | MCOF | 282 | 3.984991 | 0.7906749 | 34.4306 | 47.14286 | 42.61905 | 10.2381
Fe_oxyhydroxides | 2022-06-20 | MCOF | 104 | 1.19773 | 0.1484921 | 8.481515 | 37.12121 | 50.75758 | 12.12121
Haematite | 2022-06-20 | MCOF | 59 | 0.663651 | 0.2458979 | 5.191615 | 33.33333 | 44.92754 | 21.73913
Magnesioferrite | 2022-06-20 | MCOF | 0 | 0 | 0 | 0 | 0 | 0 | 0
Magnetite | 2022-06-20 | MCOF | 109 | 1.943951 | 0.3962848 | 18.63813 | 58.65385 | 37.5 | 3.846154
Tramp_Steel | 2022-06-20 | MCOF | 10 | 0.1796594 | 0 | 2.119339 | 36.36364 | 27.27273 | 36.36364
Fe_Ti_Ox | 2022-06-20 | MCOF | 78 | 1.590258 | 0 | 3.299467 | 66.31579 | 27.89474 | 5.789474
Ilmenite | 2022-06-20 | MCOF | 29 | 0.618464 | 0 | 3.274102 | 73.23944 | 25.35211 | 1.408451
Rutile | 2022-06-20 | MCOF | 49 | 0.9717942 | 0 | 0.02536545 | 62.18487 | 29.41176 | 8.403361
Non floating Cu | 2022-06-20 | MCOF | 69 | 0.4710162 | 6.639467 | 2.181561 | 43.15789 | 38.94737 | 17.89474
Chrysocolla | 2022-06-20 | MCOF | 10 | 0.04192053 | 1.03648 | 0.01890592 | 36.36364 | 36.36364 | 27.27273
Cu_Fe_Oxide | 2022-06-20 | MCOF | 19 | 0.1981698 | 2.084508 | 1.587073 | 46.15385 | 46.15385 | 7.692308
CuFe_Silicate | 2022-06-20 | MCOF | 38 | 0.2145932 | 3.231236 | 0.5755825 | 45.45455 | 32.72727 | 21.81818
Other sulphides | 2022-06-20 | MCOF | 25 | 0.3237136 | 0.4104515 | 0.103609 | 51.85185 | 25.92593 | 22.22222
Arsenopyrite | 2022-06-20 | MCOF | 1 | 0.0112514 | 0 | 0.0399304 | 100 | 0 | 0
Galena | 2022-06-20 | MCOF | 17 | 0.2282945 | 0.4104515 | 0.05689745 | 52.94118 | 17.64706 | 29.41176
Millerite | 2022-06-20 | MCOF | 0 | 0 | 0 | 0 | 0 | 0 | 0
Molybdenite | 2022-06-20 | MCOF | 1 | 0.00998108 | 0 | 0 | 100 | 0 | 0
Monazite_Ce | 2022-06-20 | MCOF | 5 | 0.06542144 | 0 | 0 | 28.57143 | 57.14286 | 14.28571
Pentlandite | 2022-06-20 | MCOF | 0 | 0 | 0 | 0 | 0 | 0 | 0
Siegenite | 2022-06-20 | MCOF | 1 | 0.008765203 | 0 | 0.006781126 | 100 | 0 | 0
Sphalerite | 2022-06-20 | MCOF | 0 | 0 | 0 | 0 | 0 | 0 | 0
vaesite | 2022-06-20 | MCOF | 0 | 0 | 0 | 0 | 0 | 0 | 0
Pyrite | 2022-06-20 | MCOF | 90 | 1.936565 | 0.3672122 | 11.60233 | 80.75117 | 17.37089 | 1.877934
Pyrrhotite | 2022-06-20 | MCOF | 28 | 0.4852256 | 0 | 3.768631 | 67.24138 | 32.75862 | 0
Sec. Cu Sulphides | 2022-06-20 | MCOF | 46 | 0.8104092 | 54.16528 | 0.3717966 | 50.61728 | 43.20988 | 6.17284
Bornite | 2022-06-20 | MCOF | 13 | 0.1509865 | 8.031953 | 0.1875091 | 25 | 62.5 | 12.5
Chalcocite | 2022-06-20 | MCOF | 29 | 0.6254507 | 44.3938 | 0.1805329 | 55.7377 | 40.98361 | 3.278689
Covellite | 2022-06-20 | MCOF | 4 | 0.03397197 | 1.739524 | 0.00375459 | 75 | 0 | 25
Silicate gangue | 2022-06-20 | MCOF | 7903 | 74.3726 | 3.088557 | 36.67589 | 64.59237 | 29.29158 | 6.116045
Amphibole | 2022-06-20 | MCOF | 148 | 1.512624 | 0.360449 | 5.567194 | 41.30435 | 47.46377 | 11.23188
Biotite | 2022-06-20 | MCOF | 378 | 3.419482 | 1.534763 | 8.940784 | 37.42331 | 54.90798 | 7.668712
Garnets | 2022-06-20 | MCOF | 916 | 5.911213 | 0.1616725 | 7.1475 | 44.13553 | 27.97567 | 27.88879
Kaolinite | 2022-06-20 | MCOF | 1545 | 16.32765 | 0.3157771 | 0.2225774 | 69.59953 | 28.0912 | 2.309266
Muscovite | 2022-06-20 | MCOF | 2362 | 21.67803 | 0.2082226 | 2.474346 | 80.83097 | 16.17092 | 2.998111
Orthoclase | 2022-06-20 | MCOF | 14 | 0.1114977 | 0 | 0 | 37.5 | 50 | 12.5
Plagioclase | 2022-06-20 | MCOF | 175 | 0.8398625 | 0 | 0.1019334 | 29.77528 | 32.02247 | 38.20225
Quartz | 2022-06-20 | MCOF | 1506 | 18.94291 | 0.04999235 | 0.2305862 | 63.67098 | 34.7804 | 1.548616
Silicate gangue_generic | 2022-06-20 | MCOF | 780 | 4.912869 | 0.4369657 | 11.21999 | 37.5 | 45.20833 | 17.29167
Chalcopyrite cl. | 2022-06-20 | MCOF | 81 | 0.950471 | 27.71867 | 3.540277 | 77.6 | 20 | 2.4
Native Copper | 2022-06-20 | MCOF | 0 | 0 | 0 | 0 | 0 | 0 | 0
CuMn mineral | 2022-06-20 | MCOF | 2 | 0.01633268 | 0.287243 | 0 | 0 | 100 | 0
Accessory_phases | 2022-06-20 | MCON | 23 | 0.2827374 | 0 | 0.001634674 | 82.35294 | 17.64706 | 0
Apatite | 2022-06-20 | MCON | 23 | 0.2827374 | 0 | 0.001634674 | 82.35294 | 17.64706 | 0
Zircon | 2022-06-20 | MCON | 0 | 0 | 0 | 0 | 0 | 0 | 0
Carbonate gangue | 2022-06-20 | MCON | 509 | 4.012605 | 0.1073453 | 0.4147618 | 86.95652 | 10.02415 | 3.019324
Ankerite | 2022-06-20 | MCON | 77 | 0.5139485 | 0.06840899 | 0.2883742 | 55.91398 | 32.25806 | 11.82796
Calcite | 2022-06-20 | MCON | 420 | 3.413656 | 0.03893626 | 0.1120371 | 91.78273 | 7.103064 | 1.114206
Dolomite_ | 2022-06-20 | MCON | 12 | 0.08500018 | 0 | 0.01435052 | 52.94118 | 11.76471 | 35.29412
Chalcopyrite | 2022-06-20 | MCON | 104 | 5.366152 | 14.79378 | 6.183883 | 82.87671 | 16.0274 | 1.09589
Chalcopyrite <20 | 2022-06-20 | MCON | 1123 | 10.84257 | 26.03262 | 11.73059 | 76.0678 | 19.45763 | 4.474576
Chalcopyrite >150 | 2022-06-20 | MCON | 3 | 0.6689312 | 1.900597 | 0.7754189 | 37.36264 | 62.63736 | 0
CPS floating Cu | 2022-06-20 | MCON | 119 | 1.171178 | 5.894674 | 0.5098135 | 54.10959 | 34.24658 | 11.64384
Cuprite | 2022-06-20 | MCON | 8 | 0.09631599 | 0.6701448 | 0.01352045 | 0 | 66.66667 | 33.33333
Delafossite | 2022-06-20 | MCON | 41 | 0.4460887 | 1.61932 | 0.4795632 | 42.55319 | 46.80851 | 10.6383
Malachite | 2022-06-20 | MCON | 69 | 0.5733345 | 3.190125 | 0.01672983 | 68.60465 | 20.93023 | 10.46512
Fe_Ox | 2022-06-20 | MCON | 202 | 2.298338 | 0.03157914 | 5.935103 | 55.55556 | 34.18803 | 10.25641
Fe_oxyhydroxides | 2022-06-20 | MCON | 56 | 0.5438608 | 0.01394497 | 1.055613 | 46.77419 | 41.93548 | 11.29032
Haematite | 2022-06-20 | MCON | 40 | 0.3998254 | 0.005545308 | 0.8808568 | 62.7907 | 30.23256 | 6.976744
Magnesioferrite | 2022-06-20 | MCON | 0 | 0 | 0 | 0 | 0 | 0 | 0
Magnetite | 2022-06-20 | MCON | 79 | 0.9125458 | 0.01208887 | 2.503854 | 55.44554 | 32.67327 | 11.88119
Tramp_Steel | 2022-06-20 | MCON | 27 | 0.4421062 | 0 | 1.49478 | 64.28571 | 28.57143 | 7.142857
Fe_Ti_Ox | 2022-06-20 | MCON | 61 | 0.853686 | 0 | 0.4543681 | 67.92453 | 30.18868 | 1.886792
Ilmenite | 2022-06-20 | MCON | 17 | 0.2694743 | 0 | 0.4499375 | 50 | 46.875 | 3.125
Rutile | 2022-06-20 | MCON | 44 | 0.5842118 | 0 | 0.004430679 | 75.67568 | 22.97297 | 1.351351
Non floating Cu | 2022-06-20 | MCON | 99 | 0.5261415 | 0.8396464 | 0.6375683 | 37.5 | 50.89286 | 11.60714
Chrysocolla | 2022-06-20 | MCON | 36 | 0.1510529 | 0.4022191 | 0.01502227 | 41.46341 | 48.78049 | 9.756098
Cu_Fe_Oxide | 2022-06-20 | MCON | 23 | 0.2136847 | 0.2033314 | 0.5143176 | 34.48276 | 48.27586 | 17.24138
CuFe_Silicate | 2022-06-20 | MCON | 39 | 0.1508775 | 0.2086229 | 0.1015426 | 37.5 | 52.5 | 10
Other sulphides | 2022-06-20 | MCON | 68 | 0.7044576 | 0.1660193 | 0.1718548 | 63.76812 | 23.18841 | 13.04348
Arsenopyrite | 2022-06-20 | MCON | 4 | 0.04350886 | 0 | 0.06133841 | 75 | 0 | 25
Galena | 2022-06-20 | MCON | 18 | 0.2336847 | 0.03642948 | 0.04628728 | 77.77778 | 16.66667 | 5.555556
Millerite | 2022-06-20 | MCON | 1 | 0.009421072 | 0 | 0 | 100 | 0 | 0
Molybdenite | 2022-06-20 | MCON | 28 | 0.270176 | 0.0799824 | 0.006569022 | 60.71429 | 25 | 14.28571
Monazite_Ce | 2022-06-20 | MCON | 1 | 0.009035107 | 0 | 0 | 100 | 0 | 0
Pentlandite | 2022-06-20 | MCON | 2 | 0.01684214 | 0 | 0.01897148 | 0 | 50 | 50
Siegenite | 2022-06-20 | MCON | 6 | 0.05931591 | 0 | 0.03396282 | 42.85714 | 42.85714 | 14.28571
Sphalerite | 2022-06-20 | MCON | 4 | 0.02863164 | 0 | 0.004725823 | 75 | 0 | 25
vaesite | 2022-06-20 | MCON | 1 | 0.00842107 | 0 | 0 | 0 | 100 | 0
Pyrite | 2022-06-20 | MCON | 1529 | 28.47795 | 0.4920062 | 48.69413 | 81.7284 | 17.62346 | 0.6481481
Pyrrhotite | 2022-06-20 | MCON | 581 | 9.025914 | 0.04718656 | 20.1049 | 66.21864 | 31.89964 | 1.88172
Sec. Cu Sulphides | 2022-06-20 | MCON | 667 | 9.100686 | 49.43541 | 1.457009 | 57.18783 | 34.83736 | 7.974816
Bornite | 2022-06-20 | MCON | 203 | 2.107373 | 9.556886 | 0.8307269 | 46.32035 | 38.96104 | 14.71861
Chalcocite | 2022-06-20 | MCON | 371 | 6.205101 | 36.33381 | 0.5892347 | 60.38339 | 34.98403 | 4.632588
Covellite | 2022-06-20 | MCON | 93 | 0.7882122 | 3.544709 | 0.03704752 | 62.5 | 23.95833 | 13.54167
Silicate gangue | 2022-06-20 | MCON | 4005 | 26.66865 | 0.2591428 | 2.92897 | 69.16055 | 26.86594 | 3.97351
Amphibole | 2022-06-20 | MCON | 98 | 0.5669135 | 0.1161942 | 0.4287005 | 39.25234 | 43.92523 | 16.82243
Biotite | 2022-06-20 | MCON | 64 | 0.4411062 | 0.01198069 | 0.3285046 | 57.47126 | 41.37931 | 1.149425
Garnets | 2022-06-20 | MCON | 568 | 3.068322 | 0.01636623 | 0.7862627 | 50.16181 | 38.1877 | 11.65049
Kaolinite | 2022-06-20 | MCON | 768 | 5.393818 | 0.03771926 | 0.05582772 | 77.58768 | 20.61591 | 1.796407
Muscovite | 2022-06-20 | MCON | 821 | 5.536117 | 0.0401808 | 0.2504649 | 77.74799 | 19.57105 | 2.680965
Orthoclase | 2022-06-20 | MCON | 15 | 0.1167722 | 0 | 0 | 76.92308 | 19.23077 | 3.846154
Plagioclase | 2022-06-20 | MCON | 85 | 0.3877201 | 0.001152065 | 0.02284473 | 38.82353 | 47.05882 | 14.11765
Quartz | 2022-06-20 | MCON | 1257 | 9.307563 | 0.01179924 | 0.09135556 | 72.97702 | 25.87413 | 1.148851
Silicate gangue_generic | 2022-06-20 | MCON | 319 | 1.766214 | 0.02375036 | 0.9366473 | 44.53782 | 43.69748 | 11.76471
Chalcopyrite cl. | 2022-06-20 | MCON | 1230 | 16.87765 | 42.72699 | 18.68989 | 76.69861 | 20.0784 | 3.222997
Native Copper | 2022-06-20 | MCON | 1 | 0.05543871 | 0.4150838 | 0 | 0 | 100 | 0
CuMn mineral | 2022-06-20 | MCON | 1 | 0.01052634 | 0.025473 | 0.006685821 | 0 | 100 | 0
Accessory_phases | 2022-06-20 | MFT | 134 | 0.2335749 | 0.01850084 | 0.00353575 | 71.08434 | 19.27711 | 9.638554
Apatite | 2022-06-20 | MFT | 103 | 0.1945374 | 0.009178816 | 0.002252595 | 74.29907 | 16.82243 | 8.878505
Zircon | 2022-06-20 | MFT | 20 | 0.03109768 | 0 | 0.0009474249 | 34.78261 | 43.47826 | 21.73913
Carbonate gangue | 2022-06-20 | MFT | 8059 | 15.054 | 0.6002535 | 5.653315 | 85.24046 | 12.05969 | 2.699852
Ankerite | 2022-06-20 | MFT | 1136 | 1.603932 | 0.1170345 | 3.883757 | 44.18079 | 45.14124 | 10.67797
Calcite | 2022-06-20 | MFT | 6419 | 12.52115 | 0.4764808 | 0.8288474 | 91.81246 | 6.749268 | 1.438267
Dolomite_ | 2022-06-20 | MFT | 504 | 0.9289172 | 0.006738202 | 0.9407107 | 56.22242 | 35.65755 | 8.120035
Chalcopyrite | 2022-06-20 | MFT | 7 | 0.03616076 | 2.934246 | 0.1782353 | 70 | 30 | 0
Chalcopyrite <20 | 2022-06-20 | MFT | 271 | 0.400179 | 28.83755 | 1.766076 | 76.20482 | 19.27711 | 4.518072
Chalcopyrite >150 | 2022-06-20 | MFT | 0 | 0 | 0 | 0 | 0 | 0 | 0
CPS floating Cu | 2022-06-20 | MFT | 57 | 0.09630786 | 13.75282 | 0.3213124 | 68.05556 | 22.22222 | 9.722222
Cuprite | 2022-06-20 | MFT | 0 | 0 | 0 | 0 | 0 | 0 | 0
Delafossite | 2022-06-20 | MFT | 32 | 0.05914024 | 6.751567 | 0.3208066 | 68.42105 | 18.42105 | 13.15789
Malachite | 2022-06-20 | MFT | 25 | 0.03716762 | 7.001258 | 0.0005057413 | 67.64706 | 26.47059 | 5.882353
Fe_Ox | 2022-06-20 | MFT | 1628 | 3.334505 | 1.229986 | 35.82235 | 46.28297 | 42.97362 | 10.74341
Fe_oxyhydroxides | 2022-06-20 | MFT | 576 | 1.01837 | 0.3129858 | 8.370834 | 41.52542 | 43.50282 | 14.97175
Haematite | 2022-06-20 | MFT | 311 | 0.5351619 | 0.4661271 | 5.066947 | 43.01994 | 42.45014 | 14.52991
Magnesioferrite | 2022-06-20 | MFT | 1 | 0.001337689 | 0 | 0.006567983 | 0 | 0 | 100
Magnetite | 2022-06-20 | MFT | 506 | 1.151146 | 0.4508733 | 13.61794 | 49.03475 | 45.68855 | 5.276705
Tramp_Steel | 2022-06-20 | MFT | 228 | 0.6213782 | 0 | 8.709626 | 55.41667 | 34.16667 | 10.41667
Fe_Ti_Ox | 2022-06-20 | MFT | 499 | 1.518148 | 0.162881 | 3.655923 | 73.58326 | 22.92938 | 3.487358
Ilmenite | 2022-06-20 | MFT | 145 | 0.5316235 | 0.08011593 | 3.613808 | 61.55844 | 36.36364 | 2.077922
Rutile | 2022-06-20 | MFT | 353 | 0.9851433 | 0.08276506 | 0.03873841 | 79.63206 | 16.16294 | 4.204993
Non floating Cu | 2022-06-20 | MFT | 453 | 0.5387579 | 21.81218 | 3.014565 | 34.63768 | 52.02899 | 13.33333
Chrysocolla | 2022-06-20 | MFT | 88 | 0.09243 | 7.720663 | 0.04402567 | 40.52288 | 49.6732 | 9.803922
Cu_Fe_Oxide | 2022-06-20 | MFT | 129 | 0.22594 | 4.488067 | 2.271872 | 33.15508 | 52.94118 | 13.90374
CuFe_Silicate | 2022-06-20 | MFT | 224 | 0.2065795 | 8.813515 | 0.6730071 | 32.93413 | 52.09581 | 14.97006
Other sulphides | 2022-06-20 | MFT | 216 | 0.4498864 | 0.8309855 | 0.182024 | 50 | 32.74336 | 17.25664
Arsenopyrite | 2022-06-20 | MFT | 0 | 0 | 0 | 0 | 0 | 0 | 0
Galena | 2022-06-20 | MFT | 178 | 0.3789256 | 0.3175848 | 0.1644181 | 41.57303 | 37.07865 | 21.34831
Millerite | 2022-06-20 | MFT | 0 | 0 | 0 | 0 | 0 | 0 | 0
Molybdenite | 2022-06-20 | MFT | 13 | 0.02056877 | 0.1396952 | 0.001463988 | 53.84615 | 46.15385 | 0
Monazite_Ce | 2022-06-20 | MFT | 15 | 0.03555664 | 0 | 0.002962751 | 95.83333 | 4.166667 | 0
Pentlandite | 2022-06-20 | MFT | 2 | 0.002761681 | 0 | 0.009603074 | 100 | 0 | 0
Siegenite | 2022-06-20 | MFT | 3 | 0.004168412 | 0 | 0.001596691 | 66.66667 | 0 | 33.33333
Sphalerite | 2022-06-20 | MFT | 2 | 0.002347429 | 0 | 0.001979346 | 50 | 50 | 0
vaesite | 2022-06-20 | MFT | 0 | 0 | 0 | 0 | 0 | 0 | 0
Pyrite | 2022-06-20 | MFT | 353 | 0.8546625 | 0.1441645 | 6.098196 | 65.93592 | 31.53457 | 2.529511
Pyrrhotite | 2022-06-20 | MFT | 68 | 0.1326182 | 0.03018962 | 1.254054 | 74 | 20 | 6
Sec. Cu Sulphides | 2022-06-20 | MFT | 75 | 0.1458398 | 23.94545 | 0.05487771 | 84.04255 | 13.82979 | 2.12766
Bornite | 2022-06-20 | MFT | 16 | 0.02543048 | 3.262997 | 0.04005782 | 64.70588 | 23.52941 | 11.76471
Chalcocite | 2022-06-20 | MFT | 42 | 0.09752185 | 17.70713 | 0.01036057 | 90 | 10 | 0
Covellite | 2022-06-20 | MFT | 17 | 0.02288743 | 2.975326 | 0.004459322 | 82.35294 | 17.64706 | 0
Silicate gangue | 2022-06-20 | MFT | 51903 | 77.20536 | 5.700781 | 41.99554 | 59.21164 | 33.70452 | 7.083838
Amphibole | 2022-06-20 | MFT | 982 | 1.132019 | 1.039095 | 4.130406 | 43.8987 | 36.99156 | 19.10975
Biotite | 2022-06-20 | MFT | 2397 | 3.72043 | 1.892586 | 11.81438 | 32.75978 | 60.3352 | 6.905028
Garnets | 2022-06-20 | MFT | 5749 | 5.758274 | 0.3309534 | 7.246905 | 35.2043 | 33.67736 | 31.11834
Kaolinite | 2022-06-20 | MFT | 9967 | 16.44287 | 0.7040422 | 0.302981 | 59.78006 | 37.50058 | 2.719367
Muscovite | 2022-06-20 | MFT | 15045 | 21.89709 | 0.9873315 | 3.1031 | 78.3973 | 18.37582 | 3.226882
Orthoclase | 2022-06-20 | MFT | 93 | 0.1259326 | 0 | 0.001570849 | 33.33333 | 56.72515 | 9.94152
Plagioclase | 2022-06-20 | MFT | 1580 | 1.239362 | 0.02158944 | 0.1252756 | 21.30356 | 38.14122 | 40.55522
Quartz | 2022-06-20 | MFT | 9679 | 20.27288 | 0.1946008 | 0.2564702 | 60.57609 | 37.42714 | 1.996766
Silicate gangue_generic | 2022-06-20 | MFT | 5945 | 5.716023 | 0.5065815 | 13.82567 | 35.43855 | 43.65598 | 20.90548
Chalcopyrite cl. | 2022-06-20 | MFT | 278 | 0.4363398 | 31.7718 | 1.944311 | 75.69061 | 20.16575 | 4.143646
Native Copper | 2022-06-20 | MFT | 0 | 0 | 0 | 0 | 0 | 0 | 0
CuMn mineral | 2022-06-20 | MFT | 12 | 0.0138084 | 0.7899379 | 0.0256603 | 31.25 | 62.5 | 6.25
Accessory_phases | 2022-06-21 | MCOF | 20 | 0.247908 | 0 | 0.007901343 | 90.47619 | 4.761905 | 4.761905
Apatite | 2022-06-21 | MCOF | 18 | 0.234764 | 0 | 0.007901343 | 89.74359 | 5.128205 | 5.128205
Zircon | 2022-06-21 | MCOF | 0 | 0 | 0 | 0 | 0 | 0 | 0
Carbonate gangue | 2022-06-21 | MCOF | 1798 | 18.39442 | 0.2782495 | 9.535395 | 79.52825 | 16.65696 | 3.814793
Ankerite | 2022-06-21 | MCOF | 482 | 4.302387 | 0.01053932 | 7.754428 | 49.79079 | 41.98047 | 8.228731
Calcite | 2022-06-21 | MCOF | 1184 | 12.75105 | 0.2165022 | 0.8217978 | 90.32389 | 7.692308 | 1.983806
Dolomite_ | 2022-06-21 | MCOF | 132 | 1.340978 | 0.05120795 | 0.9591686 | 57.89474 | 32.79352 | 9.311741
Chalcopyrite | 2022-06-21 | MCOF | 10 | 0.4230285 | 12.44956 | 1.463873 | 71.69811 | 28.30189 | 0
Chalcopyrite <20 | 2022-06-21 | MCOF | 90 | 1.013672 | 27.09163 | 3.278184 | 75.59055 | 17.32283 | 7.086614
Chalcopyrite >150 | 2022-06-21 | MCOF | 0 | 0 | 0 | 0 | 0 | 0 | 0
CPS floating Cu | 2022-06-21 | MCOF | 19 | 0.188817 | 7.210221 | 0.4468613 | 28.57143 | 38.09524 | 33.33333
Cuprite | 2022-06-21 | MCOF | 0 | 0 | 0 | 0 | 0 | 0 | 0
Delafossite | 2022-06-21 | MCOF | 10 | 0.1236683 | 4.274862 | 0.4396812 | 25 | 50 | 25
Malachite | 2022-06-21 | MCOF | 9 | 0.06514871 | 2.935358 | 0.007180172 | 33.33333 | 22.22222 | 44.44444
Fe_Ox | 2022-06-21 | MCOF | 356 | 4.588508 | 1.085008 | 35.57361 | 47.01987 | 44.15011 | 8.830022
Fe_oxyhydroxides | 2022-06-21 | MCOF | 123 | 1.362027 | 0.2642167 | 8.58662 | 44.05594 | 46.15385 | 9.79021
Haematite | 2022-06-21 | MCOF | 77 | 0.8783647 | 0.5051527 | 6.04146 | 44.82759 | 35.63218 | 19.54023
Magnesioferrite | 2022-06-21 | MCOF | 1 | 0.008857939 | 0 | 0.04444263 | 100 | 0 | 0
Magnetite | 2022-06-21 | MCOF | 133 | 1.962081 | 0.315639 | 16.93745 | 46.5 | 49.5 | 4
Tramp_Steel | 2022-06-21 | MCOF | 22 | 0.3771768 | 0 | 3.963642 | 77.27273 | 18.18182 | 4.545455
Fe_Ti_Ox | 2022-06-21 | MCOF | 73 | 1.671007 | 0.03509593 | 3.623329 | 66.84211 | 23.68421 | 9.473684
Ilmenite | 2022-06-21 | MCOF | 23 | 0.6766323 | 0 | 3.549118 | 54.05405 | 31.08108 | 14.86486
Rutile | 2022-06-21 | MCOF | 50 | 0.9943751 | 0.03509593 | 0.07421115 | 75 | 18.96552 | 6.034483
Non floating Cu | 2022-06-21 | MCOF | 99 | 0.8244551 | 9.052229 | 3.634142 | 41.33333 | 48 | 10.66667
Chrysocolla | 2022-06-21 | MCOF | 16 | 0.08400755 | 1.943637 | 0.03065726 | 61.90476 | 33.33333 | 4.761905
Cu_Fe_Oxide | 2022-06-21 | MCOF | 30 | 0.4080367 | 2.76503 | 3.026897 | 31.37255 | 64.70588 | 3.921569
CuFe_Silicate | 2022-06-21 | MCOF | 48 | 0.2866924 | 3.524542 | 0.5588176 | 47.14286 | 35.71429 | 17.14286
Other sulphides | 2022-06-21 | MCOF | 41 | 0.5810999 | 0.5516826 | 0.2357125 | 55.81395 | 23.25581 | 20.93023
Arsenopyrite | 2022-06-21 | MCOF | 0 | 0 | 0 | 0 | 0 | 0 | 0
Galena | 2022-06-21 | MCOF | 36 | 0.5215707 | 0.1166044 | 0.2314977 | 54.05405 | 24.32432 | 21.62162
Millerite | 2022-06-21 | MCOF | 0 | 0 | 0 | 0 | 0 | 0 | 0
Molybdenite | 2022-06-21 | MCOF | 1 | 0.01047713 | 0.4350781 | 0 | 0 | 100 | 0
Monazite_Ce | 2022-06-21 | MCOF | 4 | 0.04905203 | 0 | 0.004214763 | 80 | 0 | 20
Pentlandite | 2022-06-21 | MCOF | 0 | 0 | 0 | 0 | 0 | 0 | 0
Siegenite | 2022-06-21 | MCOF | 0 | 0 | 0 | 0 | 0 | 0 | 0
Sphalerite | 2022-06-21 | MCOF | 0 | 0 | 0 | 0 | 0 | 0 | 0
vaesite | 2022-06-21 | MCOF | 0 | 0 | 0 | 0 | 0 | 0 | 0
Pyrite | 2022-06-21 | MCOF | 65 | 1.00209 | 0.1459274 | 5.267044 | 84.7619 | 12.38095 | 2.857143
Pyrrhotite | 2022-06-21 | MCOF | 17 | 0.3424879 | 0 | 2.389257 | 79.48718 | 17.94872 | 2.564103
Sec. Cu Sulphides | 2022-06-21 | MCOF | 39 | 0.6419625 | 39.04611 | 0.1945739 | 53.22581 | 35.48387 | 11.29032
Bornite | 2022-06-21 | MCOF | 8 | 0.07924522 | 3.846538 | 0.09340246 | 25 | 12.5 | 62.5
Chalcocite | 2022-06-21 | MCOF | 22 | 0.4735664 | 30.71172 | 0.08819501 | 59.09091 | 40.90909 | 0
Covellite | 2022-06-21 | MCOF | 9 | 0.08915087 | 4.487854 | 0.01297643 | 50 | 30 | 20
Silicate gangue | 2022-06-21 | MCOF | 7648 | 70.08055 | 3.054284 | 34.35012 | 60.11617 | 32.88406 | 6.999777
Amphibole | 2022-06-21 | MCOF | 261 | 1.817916 | 0.2423666 | 4.04511 | 33.5443 | 47.46835 | 18.98734
Biotite | 2022-06-21 | MCOF | 359 | 3.281133 | 1.425067 | 7.352999 | 32.55034 | 56.20805 | 11.24161
Garnets | 2022-06-21 | MCOF | 1176 | 7.595864 | 0.3198646 | 8.478835 | 41.44784 | 35.20227 | 23.34989
Kaolinite | 2022-06-21 | MCOF | 1661 | 16.79343 | 0.4507945 | 0.4986821 | 70.88305 | 27.08831 | 2.02864
Muscovite | 2022-06-21 | MCOF | 1898 | 17.9207 | 0.3747711 | 2.068714 | 76.28897 | 19.81415 | 3.896882
Orthoclase | 2022-06-21 | MCOF | 9 | 0.08290269 | 0 | 0 | 29.41176 | 70.58824 | 0
Plagioclase | 2022-06-21 | MCOF | 158 | 0.797405 | 0 | 0.07781214 | 31.0559 | 33.54037 | 35.40373
Quartz | 2022-06-21 | MCOF | 1265 | 15.53292 | 0.03627375 | 0.1993411 | 58.53104 | 40.104 | 1.364966
Silicate gangue_generic | 2022-06-21 | MCOF | 819 | 5.81778 | 0.1651997 | 11.21248 | 33.88735 | 49.58449 | 16.52816
Chalcopyrite cl. | 2022-06-21 | MCOF | 100 | 1.436701 | 39.5412 | 4.742057 | 74.44444 | 20.55556 | 5
Native Copper | 2022-06-21 | MCOF | 0 | 0 | 0 | 0 | 0 | 0 | 0
CuMn mineral | 2022-06-21 | MCOF | 5 | 0.0457184 | 0.8190198 | 0.01777075 | 0 | 87.5 | 12.5
Accessory_phases | 2022-06-21 | MFT | 18 | 0.2432401 | 0 | 0 | 88.57143 | 5.714286 | 5.714286
Apatite | 2022-06-21 | MFT | 16 | 0.223127 | 0 | 0 | 90.90909 | 3.030303 | 6.060606
Zircon | 2022-06-21 | MFT | 2 | 0.0201131 | 0 | 0 | 50 | 50 | 0
Carbonate gangue | 2022-06-21 | MFT | 1435 | 19.74233 | 0.5737376 | 13.23067 | 81.85118 | 16.00121 | 2.14761
Ankerite | 2022-06-21 | MFT | 291 | 3.228473 | 0.3820734 | 9.333211 | 49.26931 | 43.4238 | 7.306889
Calcite | 2022-06-21 | MFT | 989 | 14.04412 | 0.1916643 | 1.022718 | 92.98101 | 6.028076 | 0.9909166
Dolomite_ | 2022-06-21 | MFT | 155 | 2.469738 | 0 | 2.874744 | 53.82716 | 43.20988 | 2.962963
Chalcopyrite | 2022-06-21 | MFT | 5 | 0.206202 | 14.84239 | 1.196877 | 82.6087 | 17.3913 | 0
Chalcopyrite <20 | 2022-06-21 | MFT | 51 | 0.6186061 | 40.08193 | 3.310534 | 89.85507 | 8.695652 | 1.449275
Chalcopyrite >150 | 2022-06-21 | MFT | 0 | 0 | 0 | 0 | 0 | 0 | 0
CPS floating Cu | 2022-06-21 | MFT | 2 | 0.01970655 | 2.086859 | 0.03300811 | 0 | 100 | 0
Cuprite | 2022-06-21 | MFT | 0 | 0 | 0 | 0 | 0 | 0 | 0
Delafossite | 2022-06-21 | MFT | 1 | 0.01157573 | 1.593878 | 0.03300811 | 0 | 100 | 0
Malachite | 2022-06-21 | MFT | 1 | 0.008130826 | 0.4929813 | 0 | 0 | 100 | 0
Fe_Ox | 2022-06-21 | MFT | 168 | 2.654907 | 0.5700292 | 32.80936 | 47.82609 | 40.86957 | 11.30435
Fe_oxyhydroxides | 2022-06-21 | MFT | 50 | 0.7274949 | 0 | 7.435491 | 23.52941 | 61.76471 | 14.70588
Haematite | 2022-06-21 | MFT | 42 | 0.7144428 | 0 | 7.835416 | 53.96825 | 39.68254 | 6.349206
Magnesioferrite | 2022-06-21 | MFT | 3 | 0.04974782 | 0.07207328 | 0.3453811 | 100 | 0 | 0
Magnetite | 2022-06-21 | MFT | 57 | 0.8484945 | 0.4979559 | 11.91405 | 61.03896 | 28.57143 | 10.38961
Tramp_Steel | 2022-06-21 | MFT | 15 | 0.3081155 | 0 | 5.239096 | 50 | 31.25 | 18.75
Fe_Ti_Ox | 2022-06-21 | MFT | 74 | 1.433379 | 0.09782884 | 2.463024 | 75.5102 | 19.72789 | 4.761905
Ilmenite | 2022-06-21 | MFT | 17 | 0.2875745 | 0 | 2.414079 | 89.28571 | 7.142857 | 3.571429
Rutile | 2022-06-21 | MFT | 57 | 1.145805 | 0.09782884 | 0.04894454 | 72.26891 | 22.68908 | 5.042017
Non floating Cu | 2022-06-21 | MFT | 43 | 0.4445208 | 11.08153 | 2.302146 | 21.25 | 77.5 | 1.25
Chrysocolla | 2022-06-21 | MFT | 4 | 0.02246676 | 0.993291 | 0.02276264 | 60 | 20 | 20
Cu_Fe_Oxide | 2022-06-21 | MFT | 9 | 0.1168271 | 1.447963 | 1.459212 | 7.692308 | 92.30769 | 0
CuFe_Silicate | 2022-06-21 | MFT | 24 | 0.2346171 | 6.034984 | 0.8101668 | 9.803922 | 90.19608 | 0
Other sulphides | 2022-06-21 | MFT | 32 | 0.479248 | 0 | 0.3137238 | 53.125 | 34.375 | 12.5
Arsenopyrite | 2022-06-21 | MFT | 1 | 0.01326608 | 0 | 0.1287567 | 0 | 100 | 0
Galena | 2022-06-21 | MFT | 26 | 0.4116766 | 0 | 0.1849671 | 53.84615 | 34.61538 | 11.53846
Millerite | 2022-06-21 | MFT | 0 | 0 | 0 | 0 | 0 | 0 | 0
Molybdenite | 2022-06-21 | MFT | 2 | 0.0235366 | 0 | 0 | 100 | 0 | 0
Monazite_Ce | 2022-06-21 | MFT | 2 | 0.02203882 | 0 | 0 | 50 | 50 | 0
Pentlandite | 2022-06-21 | MFT | 0 | 0 | 0 | 0 | 0 | 0 | 0
Siegenite | 2022-06-21 | MFT | 0 | 0 | 0 | 0 | 0 | 0 | 0
Sphalerite | 2022-06-21 | MFT | 1 | 0.008729939 | 0 | 0 | 0 | 0 | 100
vaesite | 2022-06-21 | MFT | 0 | 0 | 0 | 0 | 0 | 0 | 0
Pyrite | 2022-06-21 | MFT | 51 | 0.7289499 | 0 | 6.274483 | 86.76471 | 10.29412 | 2.941176
Pyrrhotite | 2022-06-21 | MFT | 10 | 0.09863976 | 0 | 1.149191 | 60 | 40 | 0
Sec. Cu Sulphides | 2022-06-21 | MFT | 14 | 0.1854256 | 25.73235 | 0.1070663 | 62.5 | 25 | 12.5
Bornite | 2022-06-21 | MFT | 4 | 0.04450557 | 4.877746 | 0.08452366 | 75 | 0 | 25
Chalcocite | 2022-06-21 | MFT | 8 | 0.1208925 | 18.37902 | 0.0207691 | 70 | 20 | 10
Covellite | 2022-06-21 | MFT | 2 | 0.02002751 | 2.475586 | 0.00177355 | 0 | 100 | 0
Silicate gangue | 2022-06-21 | MFT | 6466 | 73.14485 | 4.933344 | 36.80991 | 64.83315 | 29.11544 | 6.051413
Amphibole | 2022-06-21 | MFT | 121 | 0.9951275 | 0.2375539 | 3.835465 | 33.76623 | 46.1039 | 20.12987
Biotite | 2022-06-21 | MFT | 233 | 2.504401 | 3.538174 | 9.386132 | 34.81481 | 54.07407 | 11.11111
Garnets | 2022-06-21 | MFT | 768 | 5.698061 | 0.2084322 | 8.02897 | 38.89479 | 31.77471 | 29.3305
Kaolinite | 2022-06-21 | MFT | 1488 | 19.65084 | 0.4458298 | 0.3431165 | 71.5063 | 26.6323 | 1.861397
Muscovite | 2022-06-21 | MFT | 1912 | 22.10831 | 0.1958105 | 2.198913 | 79.99454 | 17.95852 | 2.046943
Orthoclase | 2022-06-21 | MFT | 8 | 0.08216413 | 0 | 0 | 40 | 60 | 0
Plagioclase | 2022-06-21 | MFT | 185 | 1.057007 | 0.06199957 | 0.09278611 | 24.21053 | 40 | 35.78947
Quartz | 2022-06-21 | MFT | 1170 | 16.60796 | 0.1098208 | 0.1886822 | 61.5227 | 36.29225 | 2.185046
Silicate gangue_generic | 2022-06-21 | MFT | 557 | 4.103071 | 0.1357235 | 12.28594 | 39.41176 | 41.02941 | 19.55882
Chalcopyrite cl. | 2022-06-21 | MFT | 56 | 0.8248081 | 54.92432 | 4.507411 | 88.04348 | 10.86957 | 1.086957
Native Copper | 2022-06-21 | MFT | 0 | 0 | 0 | 0 | 0 | 0 | 0
CuMn mineral | 2022-06-21 | MFT | 6 | 0.0706098 | 2.605296 | 0.01000464 | 72.72727 | 27.27273 | 0
Accessory_phases | 2022-06-21 | MCON | 270 | 0.336162 | 0.009056462 | 0.005560986 | 79.29825 | 16.49123 | 4.210526
Apatite | 2022-06-21 | MCON | 222 | 0.2969134 | 0.009056462 | 0.002133331 | 84.64567 | 12.79528 | 2.559055
Zircon | 2022-06-21 | MCON | 22 | 0.02521011 | 0 | 0.0004656064 | 51.72414 | 34.48276 | 13.7931
Carbonate gangue | 2022-06-21 | MCON | 16302 | 18.9078 | 0.3725091 | 12.18877 | 83.98199 | 13.99563 | 2.02238
Ankerite | 2022-06-21 | MCON | 3353 | 3.165404 | 0.1018801 | 8.95885 | 55.40217 | 38.35818 | 6.239647
Calcite | 2022-06-21 | MCON | 11205 | 13.70448 | 0.2449627 | 0.9757579 | 92.44724 | 6.693245 | 0.859515
Dolomite_ | 2022-06-21 | MCON | 1744 | 2.037913 | 0.02566632 | 2.254164 | 64.27832 | 31.40197 | 4.31971
Chalcopyrite | 2022-06-21 | MCON | 32 | 0.1379472 | 10.83105 | 0.749766 | 88.76404 | 11.23596 | 0
Chalcopyrite <20 | 2022-06-21 | MCON | 695 | 0.7060108 | 49.80619 | 3.578803 | 83.75412 | 12.62349 | 3.622393
Chalcopyrite >150 | 2022-06-21 | MCON | 0 | 0 | 0 | 0 | 0 | 0 | 0
CPS floating Cu | 2022-06-21 | MCON | 43 | 0.03647606 | 4.522466 | 0.1030455 | 67.44186 | 25.5814 | 6.976744
Cuprite | 2022-06-21 | MCON | 0 | 0 | 0 | 0 | 0 | 0 | 0
Delafossite | 2022-06-21 | MCON | 21 | 0.02101336 | 1.855302 | 0.101551 | 52.38095 | 38.09524 | 9.52381
Malachite | 2022-06-21 | MCON | 22 | 0.0154627 | 2.667164 | 0.001494592 | 81.81818 | 13.63636 | 4.545455
Fe_Ox | 2022-06-21 | MCON | 2139 | 2.832496 | 1.025732 | 33.12872 | 47.20169 | 41.88666 | 10.91165
Fe_oxyhydroxides | 2022-06-21 | MCON | 665 | 0.7148722 | 0.1800404 | 6.599714 | 43.07891 | 40.23286 | 16.68823
Haematite | 2022-06-21 | MCON | 493 | 0.6077801 | 0.3040068 | 6.33401 | 46.77419 | 41.12903 | 12.09677
Magnesioferrite | 2022-06-21 | MCON | 78 | 0.1049281 | 0.01483381 | 0.6786085 | 36.88525 | 54.09836 | 9.016393
Magnetite | 2022-06-21 | MCON | 703 | 1.060184 | 0.5141361 | 14.06829 | 50.85355 | 44.02516 | 5.121294
Tramp_Steel | 2022-06-21 | MCON | 191 | 0.3395874 | 0.01271521 | 5.410139 | 49.5098 | 31.86275 | 18.62745
Fe_Ti_Ox | 2022-06-21 | MCON | 855 | 1.619366 | 0.218587 | 3.784551 | 73.19372 | 20.4712 | 6.335079
Ilmenite | 2022-06-21 | MCON | 206 | 0.4732029 | 0.1660849 | 3.739015 | 69.606 | 26.45403 | 3.939962
Rutile | 2022-06-21 | MCON | 648 | 1.145275 | 0.05250203 | 0.04407985 | 74.56395 | 18.1686 | 7.267442
Non floating Cu | 2022-06-21 | MCON | 500 | 0.3876957 | 11.28076 | 2.760462 | 39.4993 | 47.84423 | 12.65647
Chrysocolla | 2022-06-21 | MCON | 73 | 0.03961853 | 2.617615 | 0.02185306 | 55.88235 | 33.33333 | 10.78431
Cu_Fe_Oxide | 2022-06-21 | MCON | 177 | 0.1949853 | 3.479676 | 2.270319 | 35.05976 | 51.39442 | 13.54582
CuFe_Silicate | 2022-06-21 | MCON | 224 | 0.1264575 | 4.17752 | 0.4219925 | 39.30818 | 48.42767 | 12.26415
Other sulphides | 2022-06-21 | MCON | 322 | 0.4377367 | 0.2646771 | 0.2473901 | 57.26496 | 27.92023 | 14.81481
Arsenopyrite | 2022-06-21 | MCON | 4 | 0.00458702 | 0 | 0.02545421 | 100 | 0 | 0
Galena | 2022-06-21 | MCON | 246 | 0.3380708 | 0.01730768 | 0.1747208 | 47.77328 | 31.98381 | 20.24291
Millerite | 2022-06-21 | MCON | 0 | 0 | 0 | 0 | 0 | 0 | 0
Molybdenite | 2022-06-21 | MCON | 20 | 0.02034565 | 0.2340003 | 0.0008513414 | 70 | 25 | 5
Monazite_Ce | 2022-06-21 | MCON | 39 | 0.06191552 | 0 | 0.007590911 | 87.69231 | 12.30769 | 0
Pentlandite | 2022-06-21 | MCON | 4 | 0.004439051 | 0.01336914 | 0.01878564 | 80 | 20 | 0
Siegenite | 2022-06-21 | MCON | 5 | 0.005360155 | 0 | 0.01569277 | 16.66667 | 66.66667 | 16.66667
Sphalerite | 2022-06-21 | MCON | 4 | 0.003018555 | 0 | 0.004294476 | 75 | 25 | 0
vaesite | 2022-06-21 | MCON | 0 | 0 | 0 | 0 | 0 | 0 | 0
Pyrite | 2022-06-21 | MCON | 650 | 0.8858793 | 0.2133466 | 7.144931 | 80.96234 | 17.25941 | 1.778243
Pyrrhotite | 2022-06-21 | MCON | 232 | 0.284791 | 0.006699101 | 3.011613 | 66.76647 | 29.94012 | 3.293413
Sec. Cu Sulphides | 2022-06-21 | MCON | 94 | 0.1159591 | 17.55705 | 0.08340028 | 63.24786 | 33.33333 | 3.418803
Bornite | 2022-06-21 | MCON | 34 | 0.0355864 | 4.501547 | 0.06848238 | 59.45946 | 35.13514 | 5.405405
Chalcocite | 2022-06-21 | MCON | 43 | 0.06479165 | 11.17628 | 0.01247123 | 67.74194 | 30.64516 | 1.612903
Covellite | 2022-06-21 | MCON | 17 | 0.01558107 | 1.879229 | 0.002446667 | 55.55556 | 38.88889 | 5.555556
Silicate gangue | 2022-06-21 | MCON | 74873 | 73.31168 | 3.891879 | 33.21298 | 64.38661 | 29.46988 | 6.143509
Amphibole | 2022-06-21 | MCON | 1427 | 0.9669031 | 0.5308228 | 3.462611 | 45.06066 | 33.04448 | 21.89486
Biotite | 2022-06-21 | MCON | 2613 | 2.426792 | 1.683128 | 8.799952 | 34.03084 | 58.94273 | 7.026432
Garnets | 2022-06-21 | MCON | 8490 | 5.415491 | 0.1942026 | 7.121746 | 36.84516 | 34.00348 | 29.15136
Kaolinite | 2022-06-21 | MCON | 17708 | 20.30474 | 0.4771993 | 0.2492075 | 67.59062 | 30.62217 | 1.787212
Muscovite | 2022-06-21 | MCON | 21073 | 20.19487 | 0.558795 | 1.783559 | 83.48313 | 13.94442 | 2.572447
Orthoclase | 2022-06-21 | MCON | 63 | 0.05634636 | 0 | 0.001117892 | 46.21849 | 37.81513 | 15.96639
Plagioclase | 2022-06-21 | MCON | 2622 | 1.298903 | 0.06718199 | 0.06749569 | 24.25028 | 34.80193 | 40.9478
Quartz | 2022-06-21 | MCON | 14023 | 18.17606 | 0.06193147 | 0.16936 | 62.47607 | 35.58504 | 1.938894
Silicate gangue_generic | 2022-06-21 | MCON | 6509 | 4.085081 | 0.2988193 | 11.05638 | 35.39326 | 43.99898 | 20.60776
Chalcopyrite cl. | 2022-06-21 | MCON | 727 | 0.843958 | 60.63723 | 4.328569 | 84.573 | 12.39669 | 3.030303
Native Copper | 2022-06-21 | MCON | 0 | 0 | 0 | 0 | 0 | 0 | 0
CuMn mineral | 2022-06-21 | MCON | 26 | 0.02663431 | 1.005949 | 0.04629768 | 29.16667 | 56.25 | 14.58333
Accessory_phases | 2022-06-22 | MCOF | 25 | 0.3330277 | 0 | 0.003206657 | 79.31034 | 20.68966 | 0
Apatite | 2022-06-22 | MCOF | 22 | 0.3080373 | 0 | 0.003206657 | 80 | 20 | 0
Zircon | 2022-06-22 | MCOF | 3 | 0.02499037 | 0 | 0 | 66.66667 | 33.33333 | 0
Carbonate gangue | 2022-06-22 | MCOF | 1202 | 13.7634 | 0.5347238 | 3.418739 | 87.95479 | 10.66761 | 1.377605
Ankerite | 2022-06-22 | MCOF | 105 | 0.9435193 | 0.2821589 | 1.965447 | 51.47929 | 35.50296 | 13.01775
Calcite | 2022-06-22 | MCOF | 1024 | 12.12786 | 0.2525649 | 0.8247546 | 91.60396 | 8 | 0.3960396
Dolomite_ | 2022-06-22 | MCOF | 73 | 0.6920205 | 0 | 0.6285374 | 65.69343 | 29.19708 | 5.109489
Chalcopyrite | 2022-06-22 | MCOF | 2 | 0.05940972 | 4.237415 | 0.2851066 | 50 | 50 | 0
Chalcopyrite <20 | 2022-06-22 | MCOF | 28 | 0.2524913 | 19.9611 | 0.9237602 | 79.41176 | 11.76471 | 8.823529
Chalcopyrite >150 | 2022-06-22 | MCOF | 0 | 0 | 0 | 0 | 0 | 0 | 0
CPS floating Cu | 2022-06-22 | MCOF | 5 | 0.05285197 | 8.45212 | 0.1240631 | 42.85714 | 57.14286 | 0
Cuprite | 2022-06-22 | MCOF | 0 | 0 | 0 | 0 | 0 | 0 | 0
Delafossite | 2022-06-22 | MCOF | 2 | 0.01917701 | 2.145828 | 0.1172304 | 50 | 50 | 0
Malachite | 2022-06-22 | MCOF | 3 | 0.03367496 | 6.306292 | 0.006832716 | 40 | 60 | 0
Fe_Ox | 2022-06-22 | MCOF | 393 | 4.839039 | 2.430256 | 44.16408 | 44.59459 | 41.69884 | 13.70656
Fe_oxyhydroxides | 2022-06-22 | MCOF | 148 | 1.471064 | 0.3866944 | 10.87489 | 37.95181 | 40.36145 | 21.68675
Haematite | 2022-06-22 | MCOF | 79 | 0.8642059 | 0.5900389 | 7.181343 | 36.95652 | 38.04348 | 25
Magnesioferrite | 2022-06-22 | MCOF | 1 | 0.01648301 | 0 | 0.08050226 | 0 | 0 | 100
Magnetite | 2022-06-22 | MCOF | 142 | 2.135879 | 1.453523 | 21.91743 | 50.8547 | 44.87179 | 4.273504
Tramp_Steel | 2022-06-22 | MCOF | 20 | 0.3349773 | 0 | 4.037154 | 57.14286 | 42.85714 | 0
Fe_Ti_Ox | 2022-06-22 | MCOF | 89 | 2.085366 | 0.5683349 | 5.64228 | 82.67717 | 11.41732 | 5.905512
Ilmenite | 2022-06-22 | MCOF | 27 | 0.9528242 | 0.5683349 | 5.593109 | 82.14286 | 16.96429 | 0.8928571
Rutile | 2022-06-22 | MCOF | 62 | 1.132542 | 0 | 0.04917066 | 83.09859 | 7.042254 | 9.859155
Non floating Cu | 2022-06-22 | MCOF | 105 | 0.8402789 | 25.70357 | 5.137666 | 27.92208 | 57.79221 | 14.28571
Chrysocolla | 2022-06-22 | MCOF | 11 | 0.0856053 | 5.623558 | 0.07934629 | 47.82609 | 52.17391 | 0
Cu_Fe_Oxide | 2022-06-22 | MCOF | 51 | 0.4987439 | 9.926515 | 4.484539 | 26.86567 | 61.19403 | 11.9403
CuFe_Silicate | 2022-06-22 | MCOF | 40 | 0.2133929 | 8.864301 | 0.508777 | 17.85714 | 57.14286 | 25
Other sulphides | 2022-06-22 | MCOF | 23 | 0.2857055 | 0.5916046 | 0.06088351 | 26.08696 | 26.08696 | 47.82609
Arsenopyrite | 2022-06-22 | MCOF | 0 | 0 | 0 | 0 | 0 | 0 | 0
Galena | 2022-06-22 | MCOF | 19 | 0.2491947 | 0.5916046 | 0.06088351 | 21.05263 | 26.31579 | 52.63158
Millerite | 2022-06-22 | MCOF | 0 | 0 | 0 | 0 | 0 | 0 | 0
Molybdenite | 2022-06-22 | MCOF | 0 | 0 | 0 | 0 | 0 | 0 | 0
Monazite_Ce | 2022-06-22 | MCOF | 4 | 0.03651075 | 0 | 0 | 50 | 25 | 25
Pentlandite | 2022-06-22 | MCOF | 0 | 0 | 0 | 0 | 0 | 0 | 0
Siegenite | 2022-06-22 | MCOF | 0 | 0 | 0 | 0 | 0 | 0 | 0
Sphalerite | 2022-06-22 | MCOF | 0 | 0 | 0 | 0 | 0 | 0 | 0
vaesite | 2022-06-22 | MCOF | 0 | 0 | 0 | 0 | 0 | 0 | 0
Pyrite | 2022-06-22 | MCOF | 31 | 0.5682916 | 0.1882238 | 3.464648 | 68.75 | 28.125 | 3.125
Pyrrhotite | 2022-06-22 | MCOF | 9 | 0.0898767 | 0 | 0.7432234 | 72.72727 | 27.27273 | 0
Sec. Cu Sulphides | 2022-06-22 | MCOF | 13 | 0.1628096 | 28.1181 | 0.08964909 | 58.82353 | 35.29412 | 5.882353
Bornite | 2022-06-22 | MCOF | 3 | 0.04608153 | 6.774231 | 0.08964909 | 20 | 60 | 20
Chalcocite | 2022-06-22 | MCOF | 8 | 0.1001387 | 19.56821 | 0 | 70 | 30 | 0
Covellite | 2022-06-22 | MCOF | 2 | 0.01658935 | 1.775662 | 0 | 100 | 0 | 0
Silicate gangue | 2022-06-22 | MCOF | 8362 | 76.66745 | 9.214548 | 35.94269 | 61.73485 | 31.83509 | 6.430057
Amphibole | 2022-06-22 | MCOF | 130 | 0.8778177 | 0.6574565 | 3.004829 | 48.78049 | 36.58537 | 14.63415
Biotite | 2022-06-22 | MCOF | 322 | 2.883764 | 5.431493 | 8.022033 | 39.254 | 53.64121 | 7.104796
Garnets | 2022-06-22 | MCOF | 1135 | 7.117416 | 0.4989155 | 9.359953 | 44.32699 | 27.8365 | 27.8365
Kaolinite | 2022-06-22 | MCOF | 1790 | 17.98339 | 0.4761671 | 0.481116 | 70.19181 | 27.55314 | 2.255054
Muscovite | 2022-06-22 | MCOF | 2272 | 19.73739 | 0.6493323 | 2.796898 | 76.90555 | 19.87845 | 3.216004
Orthoclase | 2022-06-22 | MCOF | 9 | 0.1179687 | 0 | 0.003363799 | 26.92308 | 73.07692 | 0
Plagioclase | 2022-06-22 | MCOF | 173 | 0.8018186 | 0.1057589 | 0.1337044 | 17.81609 | 32.18391 | 50
Quartz | 2022-06-22 | MCOF | 1673 | 21.68499 | 0.1100529 | 0.2556478 | 57.9164 | 40.69742 | 1.386182
Silicate gangue_generic | 2022-06-22 | MCOF | 800 | 4.943095 | 1.083607 | 11.32661 | 34.98483 | 45.60162 | 19.41355
Chalcopyrite cl. | 2022-06-22 | MCOF | 30 | 0.3119011 | 24.19852 | 1.208867 | 73.80952 | 19.04762 | 7.142857
Native Copper | 2022-06-22 | MCOF | 0 | 0 | 0 | 0 | 0 | 0 | 0
CuMn mineral | 2022-06-22 | MCOF | 3 | 0.0425368 | 1.289197 | 0.0650046 | 50 | 50 | 0
Accessory_phases | 2022-06-22 | MFT | 16 | 0.1606409 | 0 | 0.01336208 | 92.59259 | 3.703704 | 3.703704
Apatite | 2022-06-22 | MFT | 13 | 0.135457 | 0 | 0.002222239 | 95.83333 | 4.166667 | 0
Zircon | 2022-06-22 | MFT | 3 | 0.02518386 | 0 | 0.01113985 | 66.66667 | 0 | 33.33333
Carbonate gangue | 2022-06-22 | MFT | 1819 | 20.26029 | 1.269549 | 5.327214 | 85.33689 | 12.26369 | 2.399418
Ankerite | 2022-06-22 | MFT | 221 | 1.755369 | 0.317842 | 3.418404 | 51.28205 | 36.21795 | 12.5
Calcite | 2022-06-22 | MFT | 1509 | 17.60902 | 0.9517074 | 1.205768 | 88.895 | 9.923035 | 1.181968
Dolomite_ | 2022-06-22 | MFT | 89 | 0.8959024 | 0 | 0.7030424 | 72.15909 | 18.18182 | 9.659091
Chalcopyrite | 2022-06-22 | MFT | 6 | 0.3367671 | 9.83368 | 1.31855 | 77.77778 | 22.22222 | 0
Chalcopyrite <20 | 2022-06-22 | MFT | 88 | 0.9055294 | 22.55587 | 3.130082 | 76.8595 | 19.83471 | 3.305785
Chalcopyrite >150 | 2022-06-22 | MFT | 0 | 0 | 0 | 0 | 0 | 0 | 0
CPS floating Cu | 2022-06-22 | MFT | 20 | 0.2263511 | 15.27753 | 0.1068642 | 36 | 36 | 28
Cuprite | 2022-06-22 | MFT | 1 | 0.01089515 | 0.8622484 | 0 | 0 | 0 | 100
Delafossite | 2022-06-22 | MFT | 3 | 0.02898823 | 1.143249 | 0.1068642 | 33.33333 | 0 | 66.66667
Malachite | 2022-06-22 | MFT | 14 | 0.1018071 | 6.571942 | 0 | 53.33333 | 20 | 26.66667
Fe_Ox | 2022-06-22 | MFT | 294 | 4.200775 | 1.041523 | 37.9354 | 41.33017 | 44.89311 | 13.77672
Fe_oxyhydroxides | 2022-06-22 | MFT | 97 | 1.027001 | 0.2283107 | 7.045929 | 39.13043 | 43.47826 | 17.3913
Haematite | 2022-06-22 | MFT | 44 | 0.4259823 | 0.08465583 | 3.23219 | 40 | 28.88889 | 31.11111
Magnesioferrite | 2022-06-22 | MFT | 0 | 0 | 0 | 0 | 0 | 0 | 0
Magnetite | 2022-06-22 | MFT | 103 | 1.922457 | 0.6675533 | 18.23575 | 40.19139 | 54.54545 | 5.263158
Tramp_Steel | 2022-06-22 | MFT | 49 | 0.819815 | 0.06100314 | 9.391744 | 50.98039 | 23.52941 | 25.4902
Fe_Ti_Ox | 2022-06-22 | MFT | 64 | 1.236688 | 0.08332712 | 2.796064 | 84 | 13.33333 | 2.666667
Ilmenite | 2022-06-22 | MFT | 20 | 0.4972473 | 0 | 2.754793 | 82.75862 | 17.24138 | 0
Rutile | 2022-06-22 | MFT | 44 | 0.739441 | 0.08332712 | 0.04127104 | 84.78261 | 10.86957 | 4.347826
Non floating Cu | 2022-06-22 | MFT | 112 | 0.9736866 | 11.07104 | 5.452119 | 35 | 48.33333 | 16.66667
Chrysocolla | 2022-06-22 | MFT | 30 | 0.1687854 | 3.85267 | 0.09135735 | 46.66667 | 37.77778 | 15.55556
Cu_Fe_Oxide | 2022-06-22 | MFT | 43 | 0.5776213 | 4.075718 | 4.872764 | 32.46753 | 51.94805 | 15.58442
CuFe_Silicate | 2022-06-22 | MFT | 37 | 0.2112051 | 2.956209 | 0.4687493 | 29.09091 | 50.90909 | 20
Other sulphides | 2022-06-22 | MFT | 67 | 0.8752374 | 0.08986667 | 0.2329739 | 39.13043 | 30.43478 | 30.43478
Arsenopyrite | 2022-06-22 | MFT | 0 | 0 | 0 | 0 | 0 | 0 | 0
Galena | 2022-06-22 | MFT | 59 | 0.7930237 | 0.08986667 | 0.1818438 | 33.33333 | 33.33333 | 33.33333
Millerite | 2022-06-22 | MFT | 0 | 0 | 0 | 0 | 0 | 0 | 0
Molybdenite | 2022-06-22 | MFT | 1 | 0.009823492 | 0 | 0 | 100 | 0 | 0
Monazite_Ce | 2022-06-22 | MFT | 5 | 0.05519016 | 0 | 0 | 66.66667 | 16.66667 | 16.66667
Pentlandite | 2022-06-22 | MFT | 1 | 0.008573229 | 0 | 0.03702879 | 100 | 0 | 0
Siegenite | 2022-06-22 | MFT | 1 | 0.008626812 | 0 | 0.01410124 | 100 | 0 | 0
Sphalerite | 2022-06-22 | MFT | 0 | 0 | 0 | 0 | 0 | 0 | 0
vaesite | 2022-06-22 | MFT | 0 | 0 | 0 | 0 | 0 | 0 | 0
Pyrite | 2022-06-22 | MFT | 81 | 1.565954 | 0.1140714 | 9.153422 | 92.57143 | 6.285714 | 1.142857
Pyrrhotite | 2022-06-22 | MFT | 24 | 0.452863 | 0 | 3.473607 | 63.63636 | 36.36364 | 0
Sec. Cu Sulphides | 2022-06-22 | MFT | 45 | 0.6157186 | 35.36477 | 0.2733439 | 66.66667 | 25.39683 | 7.936508
Bornite | 2022-06-22 | MFT | 9 | 0.111452 | 5.079897 | 0.140025 | 33.33333 | 25 | 41.66667
Chalcocite | 2022-06-22 | MFT | 30 | 0.4541132 | 27.89487 | 0.1252325 | 71.11111 | 28.88889 | 0
Covellite | 2022-06-22 | MFT | 6 | 0.05015339 | 2.39001 | 0.008086391 | 100 | 0 | 0
Silicate gangue | 2022-06-22 | MFT | 7495 | 68.1895 | 3.298768 | 30.78699 | 58.00559 | 34.57268 | 7.421735
Amphibole | 2022-06-22 | MFT | 176 | 1.31074 | 0.616726 | 4.065257 | 46.09053 | 37.03704 | 16.87243
Biotite | 2022-06-22 | MFT | 311 | 2.978358 | 0.9957734 | 7.593654 | 35.5286 | 58.40555 | 6.065858
Garnets | 2022-06-22 | MFT | 964 | 5.979631 | 0.1204855 | 6.529412 | 40.06762 | 34.235 | 25.69738
Kaolinite | 2022-06-22 | MFT | 1509 | 15.74574 | 0.3603007 | 0.3583878 | 63.12649 | 34.51671 | 2.356802
Muscovite | 2022-06-22 | MFT | 1969 | 18.76198 | 0.9733314 | 2.572652 | 72.72483 | 23.94631 | 3.328859
Orthoclase | 2022-06-22 | MFT | 7 | 0.03200672 | 0 | 0 | 85.71429 | 14.28571 | 0
Plagioclase | 2022-06-22 | MFT | 250 | 1.170246 | 0 | 0.09219567 | 24.60317 | 37.69841 | 37.69841
Quartz | 2022-06-22 | MFT | 1343 | 16.50918 | 0.02845935 | 0.1743948 | 57.13876 | 39.65023 | 3.211009
Silicate gangue_generic | 2022-06-22 | MFT | 916 | 5.157655 | 0.1873487 | 8.839273 | 36.23046875 | 41.11328125 | 22.65625
Chalcopyrite cl. | 2022-06-22 | MFT | 94 | 1.242297 | 32.38955 | 4.448632 | 77.10843 | 20.48193 | 2.409639
Native Copper | 2022-06-22 | MFT | 2 | 0.08466064 | 6.700094 | 0 | 0 | 100 | 0
CuMn mineral | 2022-06-22 | MFT | 2 | 0.0160748 | 0.1864393 | 0.01924815 | 33.33333 | 66.66667 | 0
Accessory_phases | 2022-06-22 | MCON | 6 | 0.1714449 | 0 | 0 | 80 | 20 | 0
Apatite | 2022-06-22 | MCON | 4 | 0.1112664 | 0 | 0 | 100 | 0 | 0
Zircon | 2022-06-22 | MCON | 2 | 0.06017858 | 0 | 0 | 25 | 75 | 0
Carbonate gangue | 2022-06-22 | MCON | 99 | 1.510098 | 0.1282146 | 0.09311507 | 77.32558 | 21.51163 | 1.162791
Ankerite | 2022-06-22 | MCON | 8 | 0.09074802 | 0.006953375 | 0.05106798 | 44.44444 | 44.44444 | 11.11111
Calcite | 2022-06-22 | MCON | 83 | 1.309876 | 0.1212612 | 0.02083758 | 80.13245 | 19.2053 | 0.6622517
Dolomite_ | 2022-06-22 | MCON | 8 | 0.1094738 | 0 | 0.02120951 | 66.66667 | 33.33333 | 0
Chalcopyrite | 2022-06-22 | MCON | 89 | 8.530122 | 15.67793 | 10.57669 | 69.33962 | 28.61635 | 2.044025
Chalcopyrite <20 | 2022-06-22 | MCON | 596 | 10.85042 | 17.48876 | 13.0585 | 68.356 | 23.48578 | 8.15822
Chalcopyrite >150 | 2022-06-22 | MCON | 2 | 0.7376678 | 1.402196 | 0.9269029 | 49.09091 | 50.90909 | 0
CPS floating Cu | 2022-06-22 | MCON | 110 | 2.167325 | 8.107322 | 0.8051248 | 45.75163 | 35.94771 | 18.30065
Cuprite | 2022-06-22 | MCON | 8 | 0.2928904 | 1.389173 | 0.03248904 | 0 | 80 | 20
Delafossite | 2022-06-22 | MCON | 34 | 0.6580592 | 1.747994 | 0.7314626 | 42.10526 | 28.94737 | 28.94737
Malachite | 2022-06-22 | MCON | 68 | 1.216376 | 4.970155 | 0.04117319 | 54 | 32 | 14
Fe_Ox | 2022-06-22 | MCON | 77 | 1.691402 | 0.01448913 | 5.154188 | 56.17978 | 35.95506 | 7.865169
Fe_oxyhydroxides | 2022-06-22 | MCON | 11 | 0.1760544 | 0 | 0.3920771 | 54.54545 | 45.45455 | 0
Haematite | 2022-06-22 | MCON | 16 | 0.2714438 | 0.0006887321 | 0.6486205 | 56.25 | 37.5 | 6.25
Magnesioferrite | 2022-06-22 | MCON | 0 | 0 | 0 | 0 | 0 | 0 | 0
Magnetite | 2022-06-22 | MCON | 33 | 0.725344 | 0.0138004 | 2.210075 | 50 | 38.63636 | 11.36364
Tramp_Steel | 2022-06-22 | MCON | 17 | 0.5185601 | 0 | 1.903415 | 72.22222 | 22.22222 | 5.555556
Fe_Ti_Ox | 2022-06-22 | MCON | 20 | 0.5012748 | 0 | 0.3301613 | 76.47059 | 11.76471 | 11.76471
Ilmenite | 2022-06-22 | MCON | 7 | 0.1843769 | 0 | 0.3301613 | 58.33333 | 33.33333 | 8.333333
Rutile | 2022-06-22 | MCON | 13 | 0.3168979 | 0 | 0 | 86.36364 | 0 | 13.63636
Non floating Cu | 2022-06-22 | MCON | 55 | 0.7259842 | 0.6590495 | 1.284577 | 28.37838 | 55.40541 | 16.21622
Chrysocolla | 2022-06-22 | MCON | 14 | 0.1075532 | 0.181959 | 0.01635138 | 18.75 | 50 | 31.25
Cu_Fe_Oxide | 2022-06-22 | MCON | 23 | 0.443657 | 0.2449392 | 1.141199 | 33.33333 | 48.48485 | 18.18182
CuFe_Silicate | 2022-06-22 | MCON | 17 | 0.165171 | 0.215193 | 0.1270267 | 29.16667 | 66.66667 | 4.166667
Other sulphides | 2022-06-22 | MCON | 49 | 1.097011 | 0.1212168 | 0.2439641 | 42.37288 | 40.67797 | 16.94915
Arsenopyrite | 2022-06-22 | MCON | 0 | 0 | 0 | 0 | 0 | 0 | 0
Galena | 2022-06-22 | MCON | 20 | 0.4737463 | 0.02536288 | 0.03596698 | 35 | 15 | 50
Millerite | 2022-06-22 | MCON | 0 | 0 | 0 | 0 | 0 | 0 | 0
Molybdenite | 2022-06-22 | MCON | 12 | 0.2112652 | 0.08038241 | 0.002424632 | 83.33333 | 16.66667 | 0
Monazite_Ce | 2022-06-22 | MCON | 2 | 0.03297018 | 0 | 0 | 0 | 100 | 0
Pentlandite | 2022-06-22 | MCON | 2 | 0.04609423 | 0 | 0.05254407 | 33.33333 | 66.66667 | 0
Siegenite | 2022-06-22 | MCON | 11 | 0.2782939 | 0 | 0.1441872 | 38.88889 | 61.11111 | 0
Sphalerite | 2022-06-22 | MCON | 1 | 0.0391801 | 0 | 0.008841244 | 0 | 100 | 0
vaesite | 2022-06-22 | MCON | 0 | 0 | 0 | 0 | 0 | 0 | 0
Pyrite | 2022-06-22 | MCON | 738 | 29.29951 | 0.4673374 | 54.9832 | 74.00109 | 24.57581 | 1.423098
Pyrrhotite | 2022-06-22 | MCON | 129 | 3.320225 | 0.06111405 | 8.017985 | 68.44444 | 28 | 3.555556
Sec. Cu Sulphides | 2022-06-22 | MCON | 481 | 14.81568 | 55.73805 | 2.088177 | 55.42312 | 33.01549 | 11.56138
Bornite | 2022-06-22 | MCON | 123 | 2.380255 | 6.981479 | 1.145449 | 26.57343 | 37.06294 | 36.36364
Chalcocite | 2022-06-22 | MCON | 312 | 11.70137 | 46.5672 | 0.918603 | 62.44204 | 32.14838 | 5.409583
Covellite | 2022-06-22 | MCON | 46 | 0.7340507 | 2.189371 | 0.02412474 | 46.93878 | 32.65306 | 20.40816
Silicate gangue | 2022-06-22 | MCON | 1904 | 24.58183 | 0.1343232 | 2.437417 | 71.30219 | 24.91154 | 3.78627
Amphibole | 2022-06-22 | MCON | 27 | 0.2996765 | 0.04438708 | 0.3586726 | 64.51613 | 19.35484 | 16.12903
Biotite | 2022-06-22 | MCON | 29 | 0.4070377 | 0.008969357 | 0.3198831 | 34.09091 | 56.81818 | 9.090909
Garnets | 2022-06-22 | MCON | 245 | 2.40964 | 0.003773016 | 0.653018 | 48.87218 | 36.84211 | 14.28571
Kaolinite | 2022-06-22 | MCON | 322 | 4.512369 | 0.01871196 | 0.03634236 | 73.50746 | 24.81343 | 1.679104
Muscovite | 2022-06-22 | MCON | 408 | 5.569528 | 0.0346859 | 0.1755159 | 80.06483 | 17.50405 | 2.431118
Orthoclase | 2022-06-22 | MCON | 4 | 0.04916718 | 0.001372266 | 0 | 83.33333 | 0 | 16.66667
Plagioclase | 2022-06-22 | MCON | 47 | 0.3994834 | 0.006124502 | 0.0206587 | 41.66667 | 47.91667 | 10.41667
Quartz | 2022-06-22 | MCON | 668 | 9.373294 | 0.006587336 | 0.04428335 | 76.65158 | 22.80543 | 0.5429864
Silicate gangue_generic | 2022-06-22 | MCON | 151 | 1.48942 | 0.009711817 | 0.8040822 | 53.33333 | 32.12121 | 14.54545
Chalcopyrite cl. | 2022-06-22 | MCON | 687 | 20.11821 | 34.56889 | 24.56209 | 68.06667 | 26.66667 | 5.266667
Native Copper | 2022-06-22 | MCON | 0 | 0 | 0 | 0 | 0 | 0 | 0
CuMn mineral | 2022-06-22 | MCON | 1 | 0.009602965 | 0.0169584 | 0 | 0 | 100 | 0
Accessory_phases | 2022-06-23 | MCOF | 21 | 0.2731204 | 0 | 0.00252689 | 52.94118 | 25.4902 | 21.56863
Apatite | 2022-06-23 | MCOF | 18 | 0.2535617 | 0 | 0.00252689 | 56.25 | 20.83333 | 22.91667
Zircon | 2022-06-23 | MCOF | 2 | 0.01571387 | 0 | 0 | 0 | 100 | 0
Carbonate gangue | 2022-06-23 | MCOF | 2446 | 26.45522 | 0.698054 | 7.640536 | 85.48359 | 11.52978 | 2.98663
Ankerite | 2022-06-23 | MCOF | 323 | 2.25377 | 0.3007726 | 4.907591 | 43.45794 | 37.38318 | 19.15888
Calcite | 2022-06-23 | MCOF | 2024 | 23.17236 | 0.3972814 | 1.815524 | 90.55718 | 7.917889 | 1.524927
Dolomite_ | 2022-06-23 | MCOF | 99 | 1.029091 | 0 | 0.9174217 | 48.61111 | 45.83333 | 5.555556
Chalcopyrite | 2022-06-23 | MCOF | 5 | 0.4062537 | 9.811117 | 1.88128 | 70.68966 | 29.31034 | 0
Chalcopyrite <20 | 2022-06-23 | MCOF | 93 | 0.8125073 | 18.34444 | 3.305926 | 84.48276 | 10.34483 | 5.172414
Chalcopyrite >150 | 2022-06-23 | MCOF | 1 | 0.2031268 | 5.50294 | 0.9318242 | 100 | 0 | 0
CPS floating Cu | 2022-06-23 | MCOF | 11 | 0.0789204 | 3.603438 | 0.03595774 | 75 | 25 | 0
Cuprite | 2022-06-23 | MCOF | 0 | 0 | 0 | 0 | 0 | 0 | 0
Delafossite | 2022-06-23 | MCOF | 1 | 0.009043833 | 0.2427852 | 0.02709612 | 100 | 0 | 0
Malachite | 2022-06-23 | MCOF | 10 | 0.06987656 | 3.360653 | 0.008861622 | 72.72727 | 27.27273 | 0
Fe_Ox | 2022-06-23 | MCOF | 303 | 3.310411 | 0.4683124 | 31.99989 | 52.15054 | 38.97849 | 8.870968
Fe_oxyhydroxides | 2022-06-23 | MCOF | 112 | 1.078239 | 0.1332881 | 8.640933 | 44.96124 | 45.73643 | 9.302326
Haematite | 2022-06-23 | MCOF | 69 | 0.6467761 | 0.1040633 | 5.545982 | 52.05479 | 30.13699 | 17.80822
Magnesioferrite | 2022-06-23 | MCOF | 0 | 0 | 0 | 0 | 0 | 0 | 0
Magnetite | 2022-06-23 | MCOF | 100 | 1.274161 | 0.230961 | 13.87311 | 58.10811 | 39.18919 | 2.702703
Tramp_Steel | 2022-06-23 | MCOF | 20 | 0.3009039 | 0 | 3.890817 | 50 | 30 | 20
Fe_Ti_Ox | 2022-06-23 | MCOF | 68 | 1.293887 | 0 | 3.829358 | 59.28144 | 25.7485 | 14.97006
Ilmenite | 2022-06-23 | MCOF | 26 | 0.6018077 | 0 | 3.792557 | 64 | 28 | 8
Rutile | 2022-06-23 | MCOF | 42 | 0.6920789 | 0 | 0.03680177 | 55.43478 | 23.91304 | 20.65217
Non floating Cu | 2022-06-23 | MCOF | 94 | 0.6728545 | 7.670277 | 3.302313 | 41.21622 | 48.64865 | 10.13514
Chrysocolla | 2022-06-23 | MCOF | 23 | 0.08776363 | 1.836038 | 0.05442013 | 28 | 44 | 28
Cu_Fe_Oxide | 2022-06-23 | MCOF | 25 | 0.2668014 | 1.766552 | 2.427244 | 60.52632 | 31.57895 | 7.894737
CuFe_Silicate | 2022-06-23 | MCOF | 42 | 0.2731538 | 3.468569 | 0.7887032 | 28.94737 | 64.47368 | 6.578947
Other sulphides | 2022-06-23 | MCOF | 33 | 0.4031777 | 0.1265535 | 0.1190567 | 72.22222 | 22.22222 | 5.555556
Arsenopyrite | 2022-06-23 | MCOF | 0 | 0 | 0 | 0 | 0 | 0 | 0
Galena | 2022-06-23 | MCOF | 24 | 0.2968918 | 0.1265535 | 0.1151613 | 62.5 | 29.16667 | 8.333333
Millerite | 2022-06-23 | MCOF | 0 | 0 | 0 | 0 | 0 | 0 | 0
Molybdenite | 2022-06-23 | MCOF | 3 | 0.05516571 | 0 | 0.003895432 | 83.33333 | 16.66667 | 0
Monazite_Ce | 2022-06-23 | MCOF | 5 | 0.04304597 | 0 | 0 | 100 | 0 | 0
Pentlandite | 2022-06-23 | MCOF | 0 | 0 | 0 | 0 | 0 | 0 | 0
Siegenite | 2022-06-23 | MCOF | 1 | 0.008074254 | 0 | 0 | 100 | 0 | 0
Sphalerite | 2022-06-23 | MCOF | 0 | 0 | 0 | 0 | 0 | 0 | 0
vaesite | 2022-06-23 | MCOF | 0 | 0 | 0 | 0 | 0 | 0 | 0
Pyrite | 2022-06-23 | MCOF | 105 | 1.482403 | 0.1160714 | 9.816182 | 77.40113 | 10.16949 | 12.42938
Pyrrhotite | 2022-06-23 | MCOF | 30 | 0.7475288 | 0 | 6.529239 | 77.31959 | 21.64948 | 1.030928
Sec. Cu Sulphides | 2022-06-23 | MCOF | 77 | 0.9983154 | 52.14847 | 0.3098292 | 62.16216 | 31.53153 | 6.306306
Bornite | 2022-06-23 | MCOF | 14 | 0.1477772 | 6.304078 | 0.2278333 | 35.29412 | 58.82353 | 5.882353
Chalcocite | 2022-06-23 | MCOF | 41 | 0.6705977 | 38.28569 | 0.07760766 | 67.60563 | 26.76056 | 5.633803
Covellite | 2022-06-23 | MCOF | 22 | 0.1799405 | 7.5587 | 0.004388291 | 65.21739 | 26.08696 | 8.695652
Silicate gangue | 2022-06-23 | MCOF | 6958 | 62.86228 | 1.510331 | 30.29608 | 59.95072 | 31.91042 | 8.138861
Amphibole | 2022-06-23 | MCOF | 204 | 1.135912 | 0.3622732 | 3.478355 | 47.11111 | 33.77778 | 19.11111
Biotite | 2022-06-23 | MCOF | 308 | 2.811746 | 0.5821414 | 8.122848 | 35.73883 | 54.98282 | 9.278351
Garnets | 2022-06-23 | MCOF | 930 | 5.454702 | 0.1237908 | 6.233525 | 34.86557 | 32.43712 | 32.69731
Kaolinite | 2022-06-23 | MCOF | 1572 | 16.28918 | 0.1462426 | 0.3158029 | 69.33873 | 28.17814 | 2.483131
Muscovite | 2022-06-23 | MCOF | 1724 | 14.96746 | 0.137355 | 2.290209 | 74.26772 | 19.68504 | 6.047244
Orthoclase | 2022-06-23 | MCOF | 16 | 0.1112676 | 0 | 0.00292443 | 38.46154 | 57.69231 | 3.846154
Plagioclase | 2022-06-23 | MCOF | 162 | 0.7475789 | 0.006930821 | 0.09975421 | 30.23256 | 33.13953 | 36.62791
Quartz | 2022-06-23 | MCOF | 1337 | 17.06869 | 0.02376109 | 0.1933438 | 58.0327 | 39.76123 | 2.206073
Silicate gangue_generic | 2022-06-23 | MCOF | 654 | 3.64876 | 0.1175853 | 8.838225 | 35.91731 | 37.8553 | 26.22739
Chalcopyrite cl. | 2022-06-23 | MCOF | 99 | 1.421888 | 33.65849 | 6.11903 | 82.75862 | 14.28571 | 2.955665
Native Copper | 2022-06-23 | MCOF | 0 | 0 | 0 | 0 | 0 | 0 | 0
CuMn mineral | 2022-06-23 | MCOF | 4 | 0.04513558 | 0.5991177 | 0.03194494 | 100 | 0 | 0
Accessory_phases | 2022-06-23 | MCON | 19 | 0.2014791 | 0 | 0.002037988 | 78.37838 | 21.62162 | 0
Apatite | 2022-06-23 | MCON | 16 | 0.1854284 | 0 | 0.001629419 | 79.41176 | 20.58824 | 0
Zircon | 2022-06-23 | MCON | 1 | 0.00811163 | 0 | 0 | 100 | 0 | 0
Carbonate gangue | 2022-06-23 | MCON | 164 | 1.303884 | 0.06718248 | 0.1250506 | 81.68498 | 16.48352 | 1.831502
Ankerite | 2022-06-23 | MCON | 26 | 0.146786 | 0.0390625 | 0.07471783 | 40.74074 | 51.85185 | 7.407407
Calcite | 2022-06-23 | MCON | 121 | 1.024292 | 0.02811998 | 0.03292248 | 86.75799 | 12.32877 | 0.913242
Dolomite_ | 2022-06-23 | MCON | 17 | 0.1328064 | 0 | 0.01741028 | 81.48148 | 14.81481 | 3.703704
Chalcopyrite | 2022-06-23 | MCON | 145 | 5.647748 | 10.3017 | 6.128852 | 85.91549 | 13.4443 | 0.6402049
Chalcopyrite <20 | 2022-06-23 | MCON | 2156 | 21.14471 | 35.34559 | 21.95176 | 82.48974 | 14.70588 | 2.804378
Chalcopyrite >150 | 2022-06-23 | MCON | 0 | 0 | 0 | 0 | 0 | 0 | 0
CPS floating Cu | 2022-06-23 | MCON | 187 | 1.740963 | 6.232615 | 0.6128663 | 54.01786 | 37.05357 | 8.928571
Cuprite | 2022-06-23 | MCON | 10 | 0.1368622 | 0.6351935 | 0.01408673 | 0 | 61.53846 | 38.46154
Delafossite | 2022-06-23 | MCON | 54 | 0.5975682 | 1.446119 | 0.5632107 | 54.6875 | 42.1875 | 3.125
Malachite | 2022-06-23 | MCON | 119 | 0.9247258 | 3.748336 | 0.03181161 | 60.99291 | 30.49645 | 8.510638
Fe_Ox | 2022-06-23 | MCON | 117 | 1.459058 | 0.007060917 | 3.870892 | 48.22695 | 39.00709 | 12.76596
Fe_oxyhydroxides | 2022-06-23 | MCON | 15 | 0.1294409 | 0 | 0.2151574 | 40 | 33.33333 | 26.66667
Haematite | 2022-06-23 | MCON | 19 | 0.1920903 | 0 | 0.3870161 | 47.61905 | 33.33333 | 19.04762
Magnesioferrite | 2022-06-23 | MCON | 2 | 0.01605067 | 0 | 0.0167069 | 50 | 0 | 50
Magnetite | 2022-06-23 | MCON | 52 | 0.6399558 | 0.007060917 | 1.681991 | 41.66667 | 48.61111 | 9.722222
Tramp_Steel | 2022-06-23 | MCON | 29 | 0.4815202 | 0 | 1.570021 | 67.74194 | 25.80645 | 6.451613
Fe_Ti_Ox | 2022-06-23 | MCON | 30 | 0.4266372 | 0.007487059 | 0.1840973 | 77.77778 | 18.51852 | 3.703704
Ilmenite | 2022-06-23 | MCON | 10 | 0.115979 | 0.0009221852 | 0.1804079 | 71.42857 | 28.57143 | 0
Rutile | 2022-06-23 | MCON | 20 | 0.3106582 | 0.006564874 | 0.003689419 | 80 | 15 | 5
Non floating Cu | 2022-06-23 | MCON | 91 | 0.4884237 | 0.5406285 | 0.6078611 | 41.74757 | 49.51456 | 8.737864
Chrysocolla | 2022-06-23 | MCON | 37 | 0.1449738 | 0.206493 | 0.01387821 | 50 | 40 | 10
Cu_Fe_Oxide | 2022-06-23 | MCON | 26 | 0.2247094 | 0.1751443 | 0.5123108 | 48.3871 | 48.3871 | 3.225806
CuFe_Silicate | 2022-06-23 | MCON | 28 | 0.1187405 | 0.1589913 | 0.08167204 | 25 | 62.5 | 12.5
Other sulphides | 2022-06-23 | MCON | 80 | 0.8635261 | 0.1579354 | 0.1788622 | 62.35294 | 30.58824 | 7.058824
Arsenopyrite | 2022-06-23 | MCON | 3 | 0.03210134 | 0 | 0.04295299 | 66.66667 | 0 | 33.33333
Galena | 2022-06-23 | MCON | 24 | 0.3065161 | 0.07011577 | 0.07812385 | 50 | 33.33333 | 16.66667
Millerite | 2022-06-23 | MCON | 1 | 0.009267969 | 0 | 0 | 100 | 0 | 0
Molybdenite | 2022-06-23 | MCON | 34 | 0.3322316 | 0.07584066 | 0.006179633 | 62.85714 | 34.28571 | 2.857143
Monazite_Ce | 2022-06-23 | MCON | 4 | 0.04444138 | 0 | 0 | 40 | 60 | 0
Pentlandite | 2022-06-23 | MCON | 2 | 0.02485265 | 0 | 0.02557034 | 100 | 0 | 0
Siegenite | 2022-06-23 | MCON | 9 | 0.09169593 | 0 | 0.02447057 | 72.72727 | 27.27273 | 0
Sphalerite | 2022-06-23 | MCON | 2 | 0.01408317 | 0 | 0.001564863 | 100 | 0 | 0
vaesite | 2022-06-23 | MCON | 0 | 0 | 0 | 0 | 0 | 0 | 0
Pyrite | 2022-06-23 | MCON | 2096 | 33.35014 | 0.3513007 | 54.26869 | 79.64739 | 19.67851 | 0.674099
Pyrrhotite | 2022-06-23 | MCON | 363 | 4.161145 | 0.03953091 | 8.711706 | 64.24474 | 31.16635 | 4.58891
Sec. Cu Sulphides | 2022-06-23 | MCON | 1112 | 13.18214 | 46.84872 | 2.35275 | 65.62278 | 30.10676 | 4.270463
Bornite | 2022-06-23 | MCON | 344 | 3.455209 | 10.36568 | 1.382192 | 53.50649 | 36.62338 | 9.87013
Chalcocite | 2022-06-23 | MCON | 639 | 8.66883 | 33.28553 | 0.9377049 | 70.30371 | 28.009 | 1.687289
Covellite | 2022-06-23 | MCON | 129 | 1.058102 | 3.197511 | 0.03285277 | 69.46565 | 25.19084 | 5.343511
Silicate gangue | 2022-06-23 | MCON | 2411 | 16.03015 | 0.100255 | 1.004575 | 62.11813 | 32.58656 | 5.295316
Amphibole | 2022-06-23 | MCON | 29 | 0.1563646 | 0.01850113 | 0.07064385 | 33.33333 | 50 | 16.66667
Biotite | 2022-06-23 | MCON | 14 | 0.1097314 | 0.002549375 | 0.06439377 | 18.18182 | 63.63636 | 18.18182
Garnets | 2022-06-23 | MCON | 317 | 1.758325 | 0.007587407 | 0.3307309 | 44.44444 | 41.11111 | 14.44444
Kaolinite | 2022-06-23 | MCON | 470 | 3.277202 | 0.03181197 | 0.02697624 | 57.89474 | 39.19668 | 2.908587
Muscovite | 2022-06-23 | MCON | 354 | 2.404287 | 0.01422991 | 0.09732524 | 70.24291 | 26.31579 | 3.441296
Orthoclase | 2022-06-23 | MCON | 1 | 0.008836499 | 0 | 0 | 100 | 0 | 0
Plagioclase | 2022-06-23 | MCON | 118 | 0.5698851 | 0.006086048 | 0.0172985 | 34.64567 | 52.75591 | 12.59843
Quartz | 2022-06-23 | MCON | 908 | 6.718587 | 0.01057507 | 0.0695862 | 72.226 | 25.52757 | 2.246426
Silicate gangue_generic | 2022-06-23 | MCON | 195 | 0.9831295 | 0.008914123 | 0.3108469 | 42.57426 | 40.59406 | 16.83168
Chalcopyrite cl. | 2022-06-23 | MCON | 2301 | 26.79245 | 45.64729 | 28.08061 | 83.21188 | 14.43995 | 2.348178
Native Copper | 2022-06-23 | MCON | 4 | 0.08180665 | 0.4029661 | 0.003757341 | 0 | 83.33333 | 16.66667
CuMn mineral | 2022-06-23 | MCON | 0 | 0 | 0 | 0 | 0 | 0 | 0
Accessory_phases | 2022-06-23 | MClnrT | 52 | 0.3403807 | 0 | 0.006573904 | 77.38095 | 20.2381 | 2.380952
Apatite | 2022-06-23 | MClnrT | 45 | 0.2964727 | 0 | 0.006573904 | 81.33333 | 17.33333 | 1.333333
Zircon | 2022-06-23 | MClnrT | 4 | 0.0352765 | 0 | 0 | 66.66667 | 33.33333 | 0
Carbonate gangue | 2022-06-23 | MClnrT | 2600 | 13.98772 | 1.594307 | 4.603976 | 81.69788 | 14.28215 | 4.019975
Ankerite | 2022-06-23 | MClnrT | 608 | 2.714977 | 1.144768 | 3.540922 | 47.02467 | 40.05806 | 12.91727
Calcite | 2022-06-23 | MClnrT | 1878 | 10.63458 | 0.4137854 | 0.7298816 | 90.11795 | 7.746254 | 2.135799
Dolomite_ | 2022-06-23 | MClnrT | 114 | 0.6381669 | 0.03575363 | 0.3331718 | 67.59777 | 29.60894 | 2.793296
Chalcopyrite | 2022-06-23 | MClnrT | 8 | 0.3040034 | 4.86992 | 0.8334846 | 100 | 0 | 0
Chalcopyrite <20 | 2022-06-23 | MClnrT | 524 | 3.370244 | 44.458 | 7.697294 | 79.00467 | 17.41835 | 3.576983
Chalcopyrite >150 | 2022-06-23 | MClnrT | 0 | 0 | 0 | 0 | 0 | 0 | 0
CPS floating Cu | 2022-06-23 | MClnrT | 36 | 0.3430577 | 9.839856 | 0.4073489 | 43.54839 | 46.77419 | 9.677419
Cuprite | 2022-06-23 | MClnrT | 0 | 0 | 0 | 0 | 0 | 0 | 0
Delafossite | 2022-06-23 | MClnrT | 10 | 0.162422 | 3.523559 | 0.3934928 | 8.333333 | 79.16667 | 12.5
Malachite | 2022-06-23 | MClnrT | 26 | 0.1806357 | 6.316298 | 0.01385607 | 65.78947 | 26.31579 | 7.894737
Fe_Ox | 2022-06-23 | MClnrT | 534 | 4.488359 | 0.2492692 | 26.3774 | 55.65476 | 35.41667 | 8.928571
Fe_oxyhydroxides | 2022-06-23 | MClnrT | 177 | 1.25094 | 0.04243604 | 5.802161 | 49 | 35 | 16
Haematite | 2022-06-23 | MClnrT | 85 | 0.5834383 | 0.04613139 | 3.004439 | 54.54545 | 32.95455 | 12.5
Magnesioferrite | 2022-06-23 | MClnrT | 2 | 0.01745061 | 0 | 0.04408136 | 33.33333 | 0 | 66.66667
Magnetite | 2022-06-23 | MClnrT | 225 | 2.151741 | 0.1466231 | 13.88937 | 61.37725 | 35.62874 | 2.994012
Tramp_Steel | 2022-06-23 | MClnrT | 41 | 0.4615968 | 0.01407868 | 3.549046 | 53.65854 | 34.14634 | 12.19512
Fe_Ti_Ox | 2022-06-23 | MClnrT | 120 | 1.212161 | 0.006027685 | 1.172781 | 85.37736 | 10.37736 | 4.245283
Ilmenite | 2022-06-23 | MClnrT | 30 | 0.3002255 | 0 | 1.140561 | 84 | 12 | 4
Rutile | 2022-06-23 | MClnrT | 90 | 0.9119351 | 0.006027685 | 0.03222071 | 85.80247 | 9.876543 | 4.320988
Non floating Cu | 2022-06-23 | MClnrT | 209 | 0.8417574 | 6.964878 | 2.213127 | 40.76923 | 45 | 14.23077
Chrysocolla | 2022-06-23 | MClnrT | 46 | 0.1812612 | 3.013129 | 0.04335587 | 37.68116 | 53.62319 | 8.695652
Cu_Fe_Oxide | 2022-06-23 | MClnrT | 48 | 0.294221 | 1.171962 | 1.596708 | 53.57143 | 28.57143 | 17.85714
CuFe_Silicate | 2022-06-23 | MClnrT | 112 | 0.3550167 | 2.697375 | 0.5714147 | 37.12121 | 46.9697 | 15.90909
Other sulphides | 2022-06-23 | MClnrT | 80 | 0.696836 | 0.07029509 | 0.3048331 | 47.12644 | 42.52874 | 10.34483
Arsenopyrite | 2022-06-23 | MClnrT | 4 | 0.03102331 | 0 | 0.07167809 | 75 | 25 | 0
Galena | 2022-06-23 | MClnrT | 48 | 0.4443338 | 0 | 0.1252372 | 33.33333 | 47.91667 | 18.75
Millerite | 2022-06-23 | MClnrT | 0 | 0 | 0 | 0 | 0 | 0 | 0
Molybdenite | 2022-06-23 | MClnrT | 9 | 0.06880169 | 0.07029509 | 0.002010974 | 70 | 30 | 0
Monazite_Ce | 2022-06-23 | MClnrT | 9 | 0.09019276 | 0 | 0 | 50 | 50 | 0
Pentlandite | 2022-06-23 | MClnrT | 5 | 0.03602707 | 0 | 0.07488921 | 50 | 50 | 0
Siegenite | 2022-06-23 | MClnrT | 1 | 0.006042039 | 0 | 0.009721377 | 100 | 0 | 0
Sphalerite | 2022-06-23 | MClnrT | 4 | 0.02041534 | 0 | 0.0212963 | 100 | 0 | 0
vaesite | 2022-06-23 | MClnrT | 0 | 0 | 0 | 0 | 0 | 0 | 0
Pyrite | 2022-06-23 | MClnrT | 752 | 6.643241 | 0.3578765 | 25.3125 | 78.58491 | 19.24528 | 2.169811
Pyrrhotite | 2022-06-23 | MClnrT | 234 | 2.243298 | 0.07846198 | 11.51255 | 68.12339 | 29.82005 | 2.056555
Sec. Cu Sulphides | 2022-06-23 | MClnrT | 144 | 1.048625 | 29.01617 | 0.3457642 | 68.125 | 25.625 | 6.25
Bornite | 2022-06-23 | MClnrT | 59 | 0.403303 | 9.623508 | 0.2989482 | 66.12903 | 29.03226 | 4.83871
Chalcocite | 2022-06-23 | MClnrT | 47 | 0.4170008 | 13.78953 | 0.04044215 | 69.49153 | 27.11864 | 3.389831
Covellite | 2022-06-23 | MClnrT | 38 | 0.2283215 | 5.603129 | 0.006373843 | 69.23077 | 17.94872 | 12.82051
Silicate gangue | 2022-06-23 | MClnrT | 12407 | 64.48032 | 2.494941 | 19.21237 | 66.52882 | 28.58279 | 4.888394
Amphibole | 2022-06-23 | MClnrT | 542 | 2.210035 | 1.152865 | 3.753031 | 46.15385 | 38.46154 | 15.38462
Biotite | 2022-06-23 | MClnrT | 289 | 1.709997 | 0.2788985 | 2.89971 | 40.59197 | 55.39112 | 4.016913
Garnets | 2022-06-23 | MClnrT | 1762 | 6.963494 | 0.1797596 | 4.688 | 47.63599 | 36.909 | 15.45501
Kaolinite | 2022-06-23 | MClnrT | 2624 | 14.62721 | 0.2994962 | 0.2773387 | 73.18938 | 25.19118 | 1.619433
Muscovite | 2022-06-23 | MClnrT | 2792 | 15.71921 | 0.3495241 | 1.526419 | 78.59066 | 18.8061 | 2.603232
Orthoclase | 2022-06-23 | MClnrT | 9 | 0.02882165 | 0 | 0.0005459341 | 44.44444 | 55.55556 | 0
Plagioclase | 2022-06-23 | MClnrT | 318 | 1.070054 | 0.0461537 | 0.112692 | 34.04255 | 45.28875 | 20.66869
Quartz | 2022-06-23 | MClnrT | 2878 | 17.41033 | 0.0220468 | 0.2775478 | 70.43031 | 28.3511 | 1.218583
Silicate gangue_generic | 2022-06-23 | MClnrT | 1138 | 4.416618 | 0.1661965 | 5.463253 | 42.17252 | 42.89137 | 14.9361
Chalcopyrite cl. | 2022-06-23 | MClnrT | 532 | 3.674248 | 49.32792 | 8.530778 | 80.7418 | 15.97718 | 3.281027
Native Copper | 2022-06-23 | MClnrT | 0 | 0 | 0 | 0 | 0 | 0 | 0
CuMn mineral | 2022-06-23 | MClnrT | 3 | 0.01125846 | 0.08241164 | 0.001648411 | 33.33333 | 66.66667 | 0
Accessory_phases | 2022-06-23 | MFT | 34 | 0.2713673 | 0 | 0.008375743 | 78.20513 | 19.23077 | 2.564103
Apatite | 2022-06-23 | MFT | 34 | 0.2713673 | 0 | 0.008375743 | 78.20513 | 19.23077 | 2.564103
Zircon | 2022-06-23 | MFT | 0 | 0 | 0 | 0 | 0 | 0 | 0
Carbonate gangue | 2022-06-23 | MFT | 2598 | 17.99974 | 2.54191 | 14.36951 | 84.65573 | 12.67129 | 2.672983
Ankerite | 2022-06-23 | MFT | 355 | 1.754838 | 0.5880544 | 8.075849 | 54.34783 | 34.18972 | 11.46245
Calcite | 2022-06-23 | MFT | 1913 | 13.8351 | 1.953855 | 2.036936 | 90.76989 | 8.130257 | 1.099849
Dolomite_ | 2022-06-23 | MFT | 330 | 2.409805 | 0 | 4.256726 | 67.70833 | 25.91146 | 6.380208
Chalcopyrite | 2022-06-23 | MFT | 3 | 0.05996989 | 12.74305 | 0.5722345 | 69.23077 | 30.76923 | 0
Chalcopyrite <20 | 2022-06-23 | MFT | 54 | 0.2813972 | 52.5891 | 2.274891 | 83.60656 | 11.47541 | 4.918033
Chalcopyrite >150 | 2022-06-23 | MFT | 0 | 0 | 0 | 0 | 0 | 0 | 0
CPS floating Cu | 2022-06-23 | MFT | 5 | 0.0280087 | 6.3853 | 0.1784021 | 60 | 40 | 0
Cuprite | 2022-06-23 | MFT | 0 | 0 | 0 | 0 | 0 | 0 | 0
Delafossite | 2022-06-23 | MFT | 4 | 0.02382501 | 5.443564 | 0.1784021 | 75 | 25 | 0
Malachite | 2022-06-23 | MFT | 1 | 0.00418369 | 0.9417361 | 0 | 0 | 100 | 0
Fe_Ox | 2022-06-23 | MFT | 203 | 1.647438 | 0.4640066 | 32.30591 | 54.54545 | 36.01399 | 9.440559
Fe_oxyhydroxides | 2022-06-23 | MFT | 68 | 0.4403884 | 0 | 7.147804 | 45 | 42.5 | 12.5
Haematite | 2022-06-23 | MFT | 41 | 0.2567464 | 0 | 4.544937 | 50 | 27.27273 | 22.72727
Magnesioferrite | 2022-06-23 | MFT | 9 | 0.1382269 | 0 | 1.487603 | 11.11111 | 81.48148 | 7.407407
Magnetite | 2022-06-23 | MFT | 74 | 0.7030801 | 0.4640066 | 16.19836 | 70.96774 | 25 | 4.032258
Tramp_Steel | 2022-06-23 | MFT | 11 | 0.1089961 | 0 | 2.92721 | 63.63636 | 36.36364 | 0
Fe_Ti_Ox | 2022-06-23 | MFT | 136 | 1.448988 | 0 | 2.811489 | 75.51724 | 20.34483 | 4.137931
Ilmenite | 2022-06-23 | MFT | 11 | 0.1955325 | 0 | 2.752993 | 56.75676 | 43.24324 | 0
Rutile | 2022-06-23 | MFT | 125 | 1.253456 | 0 | 0.05849615 | 78.26087 | 16.99605 | 4.743083
Non floating Cu | 2022-06-23 | MFT | 39 | 0.1286485 | 13.29729 | 1.115444 | 31.25 | 45.83333 | 22.91667
Chrysocolla | 2022-06-23 | MFT | 12 | 0.03236855 | 5.374641 | 0.04063009 | 21.42857 | 50 | 28.57143
Cu_Fe_Oxide | 2022-06-23 | MFT | 5 | 0.03236855 | 1.511825 | 0.6718863 | 28.57143 | 71.42857 | 0
CuFe_Silicate | 2022-06-23 | MFT | 22 | 0.06391137 | 6.410829 | 0.4029273 | 37.03704 | 37.03704 | 25.92593
Other sulphides | 2022-06-23 | MFT | 71 | 0.6078791 | 1.448523 | 0.4126721 | 39.50617 | 45.67901 | 14.81481
Arsenopyrite | 2022-06-23 | MFT | 1 | 0.00682602 | 0 | 0.07860323 | 100 | 0 | 0
Galena | 2022-06-23 | MFT | 60 | 0.4888311 | 1.367094 | 0.2783469 | 41.66667 | 40 | 18.33333
Millerite | 2022-06-23 | MFT | 0 | 0 | 0 | 0 | 0 | 0 | 0
Molybdenite | 2022-06-23 | MFT | 1 | 0.006055341 | 0.08142831 | 0.00860631 | 100 | 0 | 0
Monazite_Ce | 2022-06-23 | MFT | 7 | 0.09639002 | 0 | 0 | 17.64706 | 76.47059 | 5.882353
Pentlandite | 2022-06-23 | MFT | 1 | 0.005284661 | 0 | 0.02915329 | 100 | 0 | 0
Siegenite | 2022-06-23 | MFT | 0 | 0 | 0 | 0 | 0 | 0 | 0
Sphalerite | 2022-06-23 | MFT | 1 | 0.004491962 | 0 | 0.01796236 | 100 | 0 | 0
vaesite | 2022-06-23 | MFT | 0 | 0 | 0 | 0 | 0 | 0 | 0
Pyrite | 2022-06-23 | MFT | 58 | 0.4302375 | 0.3353945 | 5.788672 | 75.64103 | 16.66667 | 7.692308
Pyrrhotite | 2022-06-23 | MFT | 11 | 0.09135858 | 0 | 1.644713 | 44.44444 | 50 | 5.555556
Sec. Cu Sulphides | 2022-06-23 | MFT | 2 | 0.01137303 | 4.295372 | 0.005052015 | 50 | 50 | 0
Bornite | 2022-06-23 | MFT | 0 | 0 | 0 | 0 | 0 | 0 | 0
Chalcocite | 2022-06-23 | MFT | 1 | 0.006220486 | 2.822247 | 0.005052015 | 0 | 100 | 0
Covellite | 2022-06-23 | MFT | 1 | 0.005152544 | 1.473125 | 0 | 100 | 0 | 0
Silicate gangue | 2022-06-23 | MFT | 12751 | 76.99359 | 5.900054 | 38.51263 | 63.96201 | 29.54449 | 6.493506
Amphibole | 2022-06-23 | MFT | 141 | 0.5718884 | 0.704087 | 3.668595 | 44.18605 | 27.90698 | 27.90698
Biotite | 2022-06-23 | MFT | 320 | 1.721357 | 1.570541 | 10.44538 | 33.27172 | 56.37708 | 10.3512
Garnets | 2022-06-23 | MFT | 1368 | 5.259383 | 0.5724417 | 8.196281 | 34.30095 | 30.56872 | 35.13033
Kaolinite | 2022-06-23 | MFT | 3513 | 26.56671 | 1.219026 | 0.3126002 | 67.91281 | 30.74659 | 1.340599
Muscovite | 2022-06-23 | MFT | 3661 | 20.17459 | 1.563073 | 2.272987 | 82.31764 | 14.40443 | 3.277932
Orthoclase | 2022-06-23 | MFT | 8 | 0.02254789 | 0 | 0 | 87.5 | 12.5 | 0
Plagioclase | 2022-06-23 | MFT | 531 | 1.557213 | 0 | 0.1100054 | 20.22059 | 30.88235 | 48.89706
Quartz | 2022-06-23 | MFT | 2332 | 17.73885 | 0.2181904 | 0.1946892 | 58.45395 | 38.91447 | 2.631579
Silicate gangue_generic | 2022-06-23 | MFT | 814 | 2.943292 | 0.05269465 | 12.38719 | 34.81013 | 42.93249 | 22.25738
Chalcopyrite cl. | 2022-06-23 | MFT | 57 | 0.3413671 | 65.33215 | 2.847125 | 81.08108 | 14.86486 | 4.054054
Native Copper | 2022-06-23 | MFT | 0 | 0 | 0 | 0 | 0 | 0 | 0
CuMn mineral | 2022-06-23 | MFT | 0 | 0 | 0 | 0 | 0 | 0 | 0
Accessory_phases | 2022-06-24 | MCOF | 26 | 0.302546 | 0 | 0.004952561 | 94.23077 | 3.846154 | 1.923077
Apatite | 2022-06-24 | MCOF | 24 | 0.2855572 | 0 | 0.004952561 | 96 | 4 | 0
Zircon | 2022-06-24 | MCOF | 2 | 0.01698885 | 0 | 0 | 50 | 0 | 50
Carbonate gangue | 2022-06-24 | MCOF | 2847 | 29.09454 | 0.7404825 | 11.3221 | 89.04297 | 8.919706 | 2.037322
Ankerite | 2022-06-24 | MCOF | 341 | 2.732674 | 0.2279485 | 7.200054 | 53.54167 | 37.08333 | 9.375
Calcite | 2022-06-24 | MCOF | 2296 | 24.23455 | 0.512534 | 1.876362 | 94.11884 | 5.012126 | 0.869038
Dolomite_ | 2022-06-24 | MCOF | 210 | 2.127311 | 0 | 2.245681 | 69.49153 | 23.00242 | 7.506053
Chalcopyrite | 2022-06-24 | MCOF | 11 | 0.5755243 | 19.62965 | 2.960685 | 100 | 0 | 0
Chalcopyrite <20 | 2022-06-24 | MCOF | 108 | 1.067749 | 32.32352 | 5.062741 | 84.39716 | 13.47518 | 2.12766
Chalcopyrite >150 | 2022-06-24 | MCOF | 0 | 0 | 0 | 0 | 0 | 0 | 0
CPS floating Cu | 2022-06-24 | MCOF | 10 | 0.1014632 | 6.487566 | 0.1688277 | 41.66667 | 50 | 8.333333
Cuprite | 2022-06-24 | MCOF | 0 | 0 | 0 | 0 | 0 | 0 | 0
Delafossite | 2022-06-24 | MCOF | 4 | 0.03911049 | 1.646977 | 0.1688277 | 50 | 25 | 25
Malachite | 2022-06-24 | MCOF | 5 | 0.04807482 | 3.537898 | 0 | 42.85714 | 57.14286 | 0
Fe_Ox | 2022-06-24 | MCOF | 162 | 2.009907 | 0.2431374 | 22.22015 | 58.09524 | 34.7619 | 7.142857
Fe_oxyhydroxides | 2022-06-24 | MCOF | 52 | 0.6777465 | 0 | 5.932307 | 40 | 46.66667 | 13.33333
Haematite | 2022-06-24 | MCOF | 33 | 0.3448374 | 0.04020204 | 3.484403 | 55.55556 | 38.88889 | 5.555556
Magnesioferrite | 2022-06-24 | MCOF | 0 | 0 | 0 | 0 | 0 | 0 | 0
Magnetite | 2022-06-24 | MCOF | 66 | 0.8190793 | 0.2029354 | 10.30168 | 71.59091 | 26.13636 | 2.272727
Tramp_Steel | 2022-06-24 | MCOF | 10 | 0.1626592 | 0 | 2.458857 | 80 | 10 | 10
Fe_Ti_Ox | 2022-06-24 | MCOF | 84 | 1.480741 | 0 | 2.966756 | 80.44693 | 14.52514 | 5.027933
Ilmenite | 2022-06-24 | MCOF | 17 | 0.390382 | 0 | 2.908656 | 57.77778 | 40 | 2.222222
Rutile | 2022-06-24 | MCOF | 66 | 1.081683 | 0 | 0.03975917 | 87.96992 | 6.015038 | 6.015038
Non floating Cu | 2022-06-24 | MCOF | 62 | 0.5327088 | 8.5422 | 3.550309 | 46.93878 | 42.85714 | 10.20408
Chrysocolla | 2022-06-24 | MCOF | 15 | 0.07590761 | 2.855105 | 0.02138107 | 35 | 55 | 10
Cu_Fe_Oxide | 2022-06-24 | MCOF | 23 | 0.2960397 | 2.914949 | 2.913118 | 66.66667 | 25.64103 | 7.692308
CuFe_Silicate | 2022-06-24 | MCOF | 20 | 0.1282296 | 2.198302 | 0.4950188 | 39.39394 | 51.51515 | 9.090909
Other sulphides | 2022-06-24 | MCOF | 12 | 0.1553395 | 0 | 0.03001192 | 50 | 14.28571 | 35.71429
Arsenopyrite | 2022-06-24 | MCOF | 0 | 0 | 0 | 0 | 0 | 0 | 0
Galena | 2022-06-24 | MCOF | 6 | 0.08024519 | 0 | 0.02266919 | 16.66667 | 33.33333 | 50
Millerite | 2022-06-24 | MCOF | 0 | 0 | 0 | 0 | 0 | 0 | 0
Molybdenite | 2022-06-24 | MCOF | 1 | 0.009940282 | 0 | 0 | 100 | 0 | 0
Monazite_Ce | 2022-06-24 | MCOF | 5 | 0.06515403 | 0 | 0.007342723 | 71.42857 | 0 | 28.57143
Pentlandite | 2022-06-24 | MCOF | 0 | 0 | 0 | 0 | 0 | 0 | 0
Siegenite | 2022-06-24 | MCOF | 0 | 0 | 0 | 0 | 0 | 0 | 0
Sphalerite | 2022-06-24 | MCOF | 0 | 0 | 0 | 0 | 0 | 0 | 0
vaesite | 2022-06-24 | MCOF | 0 | 0 | 0 | 0 | 0 | 0 | 0
Pyrite | 2022-06-24 | MCOF | 134 | 2.562478 | 0.195826 | 19.6472 | 85.15901 | 13.0742 | 1.766784
Pyrrhotite | 2022-06-24 | MCOF | 40 | 0.5415647 | 0 | 5.426526 | 69.23077 | 29.23077 | 1.538462
Sec. Cu Sulphides | 2022-06-24 | MCOF | 24 | 0.4493731 | 30.91045 | 0.1796859 | 57.77778 | 33.33333 | 8.888889
Bornite | 2022-06-24 | MCOF | 5 | 0.05638851 | 3.034104 | 0.1204133 | 0 | 33.33333 | 66.66667
Chalcocite | 2022-06-24 | MCOF | 17 | 0.3676097 | 26.35529 | 0.05927255 | 63.88889 | 36.11111 | 0
Covellite | 2022-06-24 | MCOF | 2 | 0.02537483 | 1.521062 | 0 | 100 | 0 | 0
Silicate gangue | 2022-06-24 | MCOF | 6230 | 61.12607 | 0.9271643 | 26.46005 | 65.42745 | 28.10672 | 6.465828
Amphibole | 2022-06-24 | MCOF | 156 | 1.069791 | 0.321251 | 3.549281 | 48.97959 | 32.65306 | 18.36735
Biotite | 2022-06-24 | MCOF | 202 | 2.125829 | 0.2610717 | 6.97902 | 43.48894 | 50.85995 | 5.651106
Garnets | 2022-06-24 | MCOF | 682 | 4.465157 | 0.0811896 | 6.09317 | 41.6953 | 26.91867 | 31.38603
Kaolinite | 2022-06-24 | MCOF | 2015 | 21.9268 | 0.04033231 | 0.2042727 | 73.09777 | 25.168 | 1.734229
Muscovite | 2022-06-24 | MCOF | 1288 | 12.34919 | 0.09997743 | 1.469658 | 78.33265 | 17.41643 | 4.250929
Orthoclase | 2022-06-24 | MCOF | 8 | 0.05089425 | 0 | 0 | 72.72727 | 0 | 27.27273
Plagioclase | 2022-06-24 | MCOF | 199 | 0.9727018 | 0 | 0.09861046 | 25.12077 | 27.05314 | 47.82609
Quartz | 2022-06-24 | MCOF | 1219 | 14.83759 | 0.01877131 | 0.1586912 | 62.58877 | 34.95804 | 2.453196
Silicate gangue_generic | 2022-06-24 | MCOF | 409 | 2.624777 | 0.1045709 | 6.988612 | 33.00971 | 45.63107 | 21.35922
Chalcopyrite cl. | 2022-06-24 | MCOF | 119 | 1.643273 | 51.95317 | 8.023427 | 89.86175 | 8.75576 | 1.382488
Native Copper | 2022-06-24 | MCOF | 1 | 0.01427786 | 1.302691 | 0 | 0 | 100 | 0
CuMn mineral | 2022-06-24 | MCOF | 4 | 0.03253183 | 0.5738437 | 0.1207914 | 0 | 66.66667 | 33.33333
Accessory_phases | 2022-06-24 | MCON | 17 | 0.178586 | 0.004259999 | 0 | 80 | 20 | 0
Apatite | 2022-06-24 | MCON | 15 | 0.171041 | 0 | 0 | 81.81818 | 18.18182 | 0
Zircon | 2022-06-24 | MCON | 0 | 0 | 0 | 0 | 0 | 0 | 0
Carbonate gangue | 2022-06-24 | MCON | 255 | 2.185136 | 0.05743396 | 0.2363477 | 79.29607 | 18.4265 | 2.277433
Ankerite | 2022-06-24 | MCON | 33 | 0.2324996 | 0.01664343 | 0.1598114 | 53.33333 | 35.55556 | 11.11111
Calcite | 2022-06-24 | MCON | 206 | 1.835771 | 0.03924583 | 0.04994881 | 84.98789 | 14.04358 | 0.968523
Dolomite_ | 2022-06-24 | MCON | 16 | 0.1168649 | 0.001544698 | 0.02658745 | 32 | 60 | 8
Chalcopyrite | 2022-06-24 | MCON | 273 | 11.29835 | 20.49231 | 12.39742 | 81.20438 | 18.79562 | 0
Chalcopyrite <20 | 2022-06-24 | MCON | 2693 | 25.51063 | 42.71262 | 26.94945 | 84.34806 | 13.98168 | 1.670259
Chalcopyrite >150 | 2022-06-24 | MCON | 1 | 0.1786844 | 0.3236754 | 0.1983783 | 100 | 0 | 0
CPS floating Cu | 2022-06-24 | MCON | 160 | 1.391455 | 4.531237 | 0.571983 | 48.63388 | 33.33333 | 18.03279
Cuprite | 2022-06-24 | MCON | 10 | 0.110058 | 0.489764 | 0.01584802 | 0 | 54.54545 | 45.45455
Delafossite | 2022-06-24 | MCON | 61 | 0.567906 | 1.246308 | 0.5257818 | 54.6875 | 28.125 | 17.1875
Malachite | 2022-06-24 | MCON | 85 | 0.635745 | 2.423608 | 0.02588021 | 52.94118 | 33.33333 | 13.72549
Fe_Ox | 2022-06-24 | MCON | 129 | 1.361291 | 0.009264916 | 3.455871 | 55.10204 | 36.05442 | 8.843537
Fe_oxyhydroxides | 2022-06-24 | MCON | 24 | 0.1968251 | 0 | 0.3338894 | 41.66667 | 45.83333 | 12.5
Haematite | 2022-06-24 | MCON | 27 | 0.2521001 | 0.003687557 | 0.5276453 | 37.93103 | 51.72414 | 10.34483
Magnesioferrite | 2022-06-24 | MCON | 2 | 0.01525394 | 0.001579887 | 0.01747464 | 50 | 50 | 0
Magnetite | 2022-06-24 | MCON | 57 | 0.6166366 | 0.003997472 | 1.635244 | 65.75342 | 27.39726 | 6.849315
Tramp_Steel | 2022-06-24 | MCON | 19 | 0.2804757 | 0 | 0.9416174 | 57.89474 | 31.57895 | 10.52632
Fe_Ti_Ox | 2022-06-24 | MCON | 20 | 0.2475075 | 0.002612324 | 0.1013906 | 54.54545 | 21.21212 | 24.24242
Ilmenite | 2022-06-24 | MCON | 6 | 0.06298403 | 0.001592022 | 0.09784116 | 62.5 | 12.5 | 25
Rutile | 2022-06-24 | MCON | 14 | 0.1845235 | 0.001020303 | 0.003549478 | 52 | 24 | 24
Non floating Cu | 2022-06-24 | MCON | 71 | 0.4128406 | 0.4267408 | 0.6194883 | 32.09877 | 49.38272 | 18.51852
Chrysocolla | 2022-06-24 | MCON | 22 | 0.08266653 | 0.1683836 | 0.00903478 | 16.66667 | 37.5 | 45.83333
Cu_Fe_Oxide | 2022-06-24 | MCON | 30 | 0.2617774 | 0.1817901 | 0.5779288 | 42.10526 | 52.63158 | 5.263158
CuFe_Silicate | 2022-06-24 | MCON | 18 | 0.06347609 | 0.06779734 | 0.03252481 | 27.77778 | 61.11111 | 11.11111
Other sulphides | 2022-06-24 | MCON | 75 | 0.798667 | 0.129172 | 0.2029419 | 57.5 | 27.5 | 15
Arsenopyrite | 2022-06-24 | MCON | 5 | 0.05084648 | 0 | 0.05960824 | 80 | 20 | 0
Galena | 2022-06-24 | MCON | 29 | 0.3519889 | 0.07618148 | 0.05552314 | 48.27586 | 24.13793 | 27.58621
Millerite | 2022-06-24 | MCON | 3 | 0.02642377 | 0 | 0.00456071 | 100 | 0 | 0
Molybdenite | 2022-06-24 | MCON | 24 | 0.2345499 | 0.05299054 | 0.004884829 | 57.69231 | 30.76923 | 11.53846
Monazite_Ce | 2022-06-24 | MCON | 1 | 0.008447076 | 0 | 0 | 100 | 0 | 0
Pentlandite | 2022-06-24 | MCON | 6 | 0.05511102 | 0 | 0.04335297 | 42.85714 | 42.85714 | 14.28571
Siegenite | 2022-06-24 | MCON | 7 | 0.07129989 | 0 | 0.03501198 | 66.66667 | 33.33333 | 0
Sphalerite | 2022-06-24 | MCON | 0 | 0 | 0 | 0 | 0 | 0 | 0
vaesite | 2022-06-24 | MCON | 0 | 0 | 0 | 0 | 0 | 0 | 0
Pyrite | 2022-06-24 | MCON | 1545 | 26.09861 | 0.2513173 | 43.36221 | 79.18766 | 19.83627 | 0.9760705
Pyrrhotite | 2022-06-24 | MCON | 323 | 4.234364 | 0.05855029 | 9.075976 | 71.25 | 25 | 3.75
Sec. Cu Sulphides | 2022-06-24 | MCON | 774 | 8.907024 | 30.91278 | 1.591361 | 62.08626 | 30.29087 | 7.622869
Bornite | 2022-06-24 | MCON | 258 | 2.388144 | 6.852453 | 1.005283 | 54.28571 | 29.64286 | 16.07143
Chalcocite | 2022-06-24 | MCON | 439 | 5.912461 | 22.31481 | 0.5734304 | 65.20376 | 31.81818 | 2.978056
Covellite | 2022-06-24 | MCON | 77 | 0.6064181 | 1.745518 | 0.01264713 | 64.55696 | 20.25316 | 15.18987
Silicate gangue | 2022-06-24 | MCON | 2651 | 17.19685 | 0.08802637 | 1.237185 | 60.18566 | 33.18721 | 6.627127
Amphibole | 2022-06-24 | MCON | 27 | 0.1585098 | 0.02220943 | 0.126081 | 46.875 | 25 | 28.125
Biotite | 2022-06-24 | MCON | 16 | 0.1564267 | 0.001962696 | 0.1160643 | 36.36364 | 60.60606 | 3.030303
Garnets | 2022-06-24 | MCON | 400 | 2.084164 | 0.01291578 | 0.4381083 | 38.75278 | 43.65256 | 17.59465
Kaolinite | 2022-06-24 | MCON | 597 | 4.17571 | 0.01446424 | 0.03243512 | 65.70248 | 31.81818 | 2.479339
Muscovite | 2022-06-24 | MCON | 415 | 2.738231 | 0.01822828 | 0.09432583 | 64.52703 | 28.04054 | 7.432432
Orthoclase | 2022-06-24 | MCON | 0 | 0 | 0 | 0 | 0 | 0 | 0
Plagioclase | 2022-06-24 | MCON | 128 | 0.5671843 | 0.00801668 | 0.03169649 | 33.83459 | 36.09023 | 30.07519
Quartz | 2022-06-24 | MCON | 897 | 6.428553 | 0.004822665 | 0.04398395 | 67.00473 | 31.37255 | 1.622718
Silicate gangue_generic | 2022-06-24 | MCON | 164 | 0.8510716 | 0.005406612 | 0.3429827 | 40.76087 | 41.30435 | 17.93478
Chalcopyrite cl. | 2022-06-24 | MCON | 2967 | 36.98766 | 63.52861 | 39.54525 | 83.4634 | 15.38462 | 1.151988
Native Copper | 2022-06-24 | MCON | 4 | 0.07774591 | 0.3715575 | 0.004472949 | 0 | 50 | 50
CuMn mineral | 2022-06-24 | MCON | 1 | 0.004920627 | 0.008769743 | 0 | 100 | 0 | 0
Accessory_phases | 2022-06-24 | MClnrT | 84 | 0.3633785 | 0 | 0.007847842 | 76.05634 | 22.53521 | 1.408451
Apatite | 2022-06-24 | MClnrT | 73 | 0.3296729 | 0 | 0.006986584 | 77.69231 | 21.53846 | 0.7692308
Zircon | 2022-06-24 | MClnrT | 5 | 0.02263091 | 0 | 0 | 50 | 33.33333 | 16.66667
Carbonate gangue | 2022-06-24 | MClnrT | 5288 | 18.42639 | 1.361859 | 5.710018 | 83.28083 | 13.87206 | 2.847104
Ankerite | 2022-06-24 | MClnrT | 1003 | 3.025921 | 0.9252044 | 4.074045 | 52.71512 | 38.0117 | 9.273183
Calcite | 2022-06-24 | MClnrT | 3988 | 14.3255 | 0.4157133 | 0.9860196 | 90.22317 | 8.24351 | 1.533323
Dolomite_ | 2022-06-24 | MClnrT | 297 | 1.074968 | 0.02094166 | 0.6499535 | 63.82979 | 31.2766 | 4.893617
Chalcopyrite | 2022-06-24 | MClnrT | 10 | 0.188302 | 5.701874 | 0.5303945 | 85.71429 | 14.28571 | 0
Chalcopyrite <20 | 2022-06-24 | MClnrT | 462 | 1.88302 | 46.06309 | 4.444908 | 80 | 16.07143 | 3.928571
Chalcopyrite >150 | 2022-06-24 | MClnrT | 0 | 0 | 0 | 0 | 0 | 0 | 0
CPS floating Cu | 2022-06-24 | MClnrT | 37 | 0.1899552 | 10.28413 | 0.2186613 | 57.69231 | 28.84615 | 13.46154
Cuprite | 2022-06-24 | MClnrT | 2 | 0.01468601 | 0.9050452 | 0.004688808 | 0 | 66.66667 | 33.33333
Delafossite | 2022-06-24 | MClnrT | 16 | 0.08683206 | 3.580483 | 0.2121102 | 55 | 35 | 10
Malachite | 2022-06-24 | MClnrT | 19 | 0.08843708 | 5.798607 | 0.001862275 | 65.51724 | 20.68966 | 13.7931
Fe_Ox | 2022-06-24 | MClnrT | 559 | 3.000385 | 0.2951996 | 17.98285 | 60.59322 | 33.47458 | 5.932203
Fe_oxyhydroxides | 2022-06-24 | MClnrT | 183 | 0.7985018 | 0.07607359 | 3.867323 | 49.24623 | 40.20101 | 10.55276
Haematite | 2022-06-24 | MClnrT | 124 | 0.5656924 | 0.07641644 | 3.038264 | 62.40602 | 31.57895 | 6.015038
Magnesioferrite | 2022-06-24 | MClnrT | 2 | 0.01865846 | 0 | 0.04855056 | 20 | 80 | 0
Magnetite | 2022-06-24 | MClnrT | 216 | 1.376272 | 0.1427095 | 9.18993 | 65.76577 | 30.63063 | 3.603604
Tramp_Steel | 2022-06-24 | MClnrT | 30 | 0.2239015 | 0 | 1.766358 | 67.74194 | 29.03226 | 3.225806
Fe_Ti_Ox | 2022-06-24 | MClnrT | 197 | 1.266608 | 0.06995366 | 1.296441 | 82.31884 | 14.78261 | 2.898551
Ilmenite | 2022-06-24 | MClnrT | 49 | 0.3158697 | 0 | 1.257267 | 79.26829 | 20.73171 | 0
Rutile | 2022-06-24 | MClnrT | 146 | 0.9353305 | 0.06995366 | 0.03058495 | 83.01158 | 13.12741 | 3.861004
Non floating Cu | 2022-06-24 | MClnrT | 171 | 0.4559485 | 7.210517 | 1.265207 | 45.83333 | 42.12963 | 12.03704
Chrysocolla | 2022-06-24 | MClnrT | 46 | 0.1011168 | 2.926472 | 0.02850431 | 55 | 28.33333 | 16.66667
Cu_Fe_Oxide | 2022-06-24 | MClnrT | 35 | 0.168528 | 1.421432 | 0.9418254 | 26 | 70 | 4
CuFe_Silicate | 2022-06-24 | MClnrT | 87 | 0.174266 | 2.628632 | 0.2786283 | 51.48515 | 35.64356 | 12.87129
Other sulphides | 2022-06-24 | MClnrT | 119 | 0.6904432 | 0.1160634 | 0.2617877 | 45.3125 | 39.84375 | 14.84375
Arsenopyrite | 2022-06-24 | MClnrT | 3 | 0.01492677 | 0 | 0.04574502 | 33.33333 | 66.66667 | 0
Galena | 2022-06-24 | MClnrT | 87 | 0.5166588 | 0.1160634 | 0.1694953 | 48.27586 | 34.48276 | 17.24138
Millerite | 2022-06-24 | MClnrT | 0 | 0 | 0 | 0 | 0 | 0 | 0
Molybdenite | 2022-06-24 | MClnrT | 13 | 0.05737978 | 0 | 0.002656779 | 38.46154 | 38.46154 | 23.07692
Monazite_Ce | 2022-06-24 | MClnrT | 9 | 0.07439308 | 0 | 0.009960807 | 44.44444 | 55.55556 | 0
Pentlandite | 2022-06-24 | MClnrT | 2 | 0.007704138 | 0 | 0.01184798 | 0 | 100 | 0
Siegenite | 2022-06-24 | MClnrT | 5 | 0.01938072 | 0 | 0.02208189 | 40 | 40 | 20
Sphalerite | 2022-06-24 | MClnrT | 0 | 0 | 0 | 0 | 0 | 0 | 0
vaesite | 2022-06-24 | MClnrT | 0 | 0 | 0 | 0 | 0 | 0 | 0
Pyrite | 2022-06-24 | MClnrT | 1618 | 10.40128 | 0.2763484 | 42.00836 | 82.21879 | 16.54426 | 1.236954
Pyrrhotite | 2022-06-24 | MClnrT | 258 | 1.705512 | 0.02683574 | 9.135116 | 73.10195 | 24.07809 | 2.819957
Sec. Cu Sulphides | 2022-06-24 | MClnrT | 92 | 0.50812 | 26.51078 | 0.1585402 | 51.63934 | 36.88525 | 11.47541
Bornite | 2022-06-24 | MClnrT | 40 | 0.1877884 | 8.617684 | 0.1327693 | 62.22222 | 17.77778 | 20
Chalcocite | 2022-06-24 | MClnrT | 25 | 0.1813682 | 11.27249 | 0.01633921 | 42.5 | 52.5 | 5
Covellite | 2022-06-24 | MClnrT | 27 | 0.1389634 | 6.620612 | 0.009431682 | 48.64865 | 43.24324 | 8.108108
Silicate gangue | 2022-06-24 | MClnrT | 17808 | 60.92066 | 2.083344 | 16.97987 | 70.12978 | 25.4952 | 4.375022
Amphibole | 2022-06-24 | MClnrT | 620 | 1.694092 | 0.7963515 | 2.953973 | 49.92847 | 36.76681 | 13.30472
Biotite | 2022-06-24 | MClnrT | 467 | 1.746408 | 0.187138 | 3.213751 | 43.9575 | 52.85525 | 3.187251
Garnets | 2022-06-24 | MClnrT | 2007 | 5.060046 | 0.1553806 | 3.27717 | 48.69838 | 36.08618 | 15.21544
Kaolinite | 2022-06-24 | MClnrT | 4205 | 15.49612 | 0.2635695 | 0.2130758 | 76.13729 | 22.11931 | 1.743394
Muscovite | 2022-06-24 | MClnrT | 4323 | 15.97516 | 0.3787221 | 1.478125 | 81.78212 | 15.75294 | 2.464938
Orthoclase | 2022-06-24 | MClnrT | 12 | 0.03287099 | 0 | 0 | 75 | 18.75 | 6.25
Plagioclase | 2022-06-24 | MClnrT | 524 | 1.118384 | 0.04198538 | 0.1042987 | 35.44776 | 42.35075 | 22.20149
Quartz | 2022-06-24 | MClnrT | 4041 | 15.38003 | 0.06679785 | 0.2043366 | 72.74613 | 25.76051 | 1.493363
Silicate gangue_generic | 2022-06-24 | MClnrT | 1479 | 3.799729 | 0.1846311 | 5.109894 | 46.57534 | 39.96426 | 13.46039
Chalcopyrite cl. | 2022-06-24 | MClnrT | 472 | 2.071322 | 51.76496 | 4.975302 | 80.51948 | 15.90909 | 3.571429
Native Copper | 2022-06-24 | MClnrT | 0 | 0 | 0 | 0 | 0 | 0 | 0
CuMn mineral | 2022-06-24 | MClnrT | 3 | 0.01203772 | 0.2339812 | 0.01624886 | 20 | 60 | 20
Accessory_phases | 2022-06-24 | MFT | 262 | 0.3533408 | 0.04448166 | 0.006948273 | 86.15635 | 10.26059 | 3.583062
Apatite | 2022-06-24 | MFT | 247 | 0.3377314 | 0.04448166 | 0.006948273 | 87.89916 | 8.739496 | 3.361345
Zircon | 2022-06-24 | MFT | 14 | 0.01519629 | 0 | 0 | 33.33333 | 55.55556 | 11.11111
Carbonate gangue | 2022-06-24 | MFT | 25117 | 26.69089 | 2.624026 | 11.88711 | 87.12466 | 10.86734 | 2.007995
Ankerite | 2022-06-24 | MFT | 3556 | 2.939432 | 0.9173486 | 7.813926 | 52.62753 | 37.59384 | 9.778633
Calcite | 2022-06-24 | MFT | 19689 | 21.74417 | 1.6745 | 1.748006 | 93.57496 | 5.534039 | 0.8909982
Dolomite_ | 2022-06-24 | MFT | 1872 | 2.007285 | 0.0321771 | 2.325177 | 59.34711 | 36.21525 | 4.437643
Chalcopyrite | 2022-06-24 | MFT | 6 | 0.03161045 | 5.223809 | 0.1592742 | 33.33333 | 66.66667 | 0
Chalcopyrite <20 | 2022-06-24 | MFT | 306 | 0.2822361 | 40.44921 | 1.334738 | 80.53333 | 12.53333 | 6.933333
Chalcopyrite >150 | 2022-06-24 | MFT | 1 | 0.020321 | 3.407649 | 0.1053997 | 100 | 0 | 0
CPS floating Cu | 2022-06-24 | MFT | 44 | 0.03333844 | 8.153492 | 0.04807001 | 25 | 20.45455 | 54.54545
Cuprite | 2022-06-24 | MFT | 1 | 0.001095714 | 0.5025191 | 0 | 0 | 0 | 100
Delafossite | 2022-06-24 | MFT | 10 | 0.009717725 | 1.590172 | 0.04761587 | 50 | 30 | 20
Malachite | 2022-06-24 | MFT | 33 | 0.022525 | 6.060801 | 0.0004541436 | 18.18182 | 18.18182 | 63.63636
Fe_Ox | 2022-06-24 | MFT | 2402 | 3.220785 | 1.481117 | 38.62093 | 53.19527 | 36.62722 | 10.17751
Fe_oxyhydroxides | 2022-06-24 | MFT | 727 | 0.7867585 | 0.3134123 | 7.463729 | 38.12785 | 45.89041 | 15.98174
Haematite | 2022-06-24 | MFT | 490 | 0.5188475 | 0.3623359 | 5.4772 | 47.52294 | 30.09174 | 22.38532
Magnesioferrite | 2022-06-24 | MFT | 12 | 0.01085835 | 0 | 0.05810571 | 30.76923 | 53.84615 | 15.38462
Magnetite | 2022-06-24 | MFT | 1011 | 1.643849 | 0.7831376 | 21.56963 | 62.35228 | 34.27124 | 3.376477
Tramp_Steel | 2022-06-24 | MFT | 153 | 0.2538105 | 0.0222308 | 4.000074 | 55.41401 | 32.48408 | 12.10191
Fe_Ti_Ox | 2022-06-24 | MFT | 711 | 1.301061 | 0.1516599 | 3.1382 | 81.00063 | 13.17289 | 5.826472
Ilmenite | 2022-06-24 | MFT | 184 | 0.3948881 | 0.0415588 | 3.108213 | 85.58952 | 12.44541 | 1.965066
Rutile | 2022-06-24 | MFT | 526 | 0.9053112 | 0.1101011 | 0.02825169 | 79.10714 | 13.48214 | 7.410714
Non floating Cu | 2022-06-24 | MFT | 386 | 0.2554899 | 23.87207 | 1.38844 | 52.69017 | 36.17811 | 11.13173
Chrysocolla | 2022-06-24 | MFT | 103 | 0.07091604 | 12.64517 | 0.02737527 | 53.7234 | 40.95745 | 5.319149
Cu_Fe_Oxide | 2022-06-24 | MFT | 101 | 0.09354882 | 3.888015 | 1.050179 | 44.35484 | 37.90323 | 17.74194
CuFe_Silicate | 2022-06-24 | MFT | 167 | 0.07916982 | 6.467513 | 0.297219 | 55.12195 | 32.68293 | 12.19512
Other sulphides | 2022-06-24 | MFT | 502 | 0.720784 | 0.2770615 | 0.2057548 | 37.83784 | 25.58559 | 36.57658
Arsenopyrite | 2022-06-24 | MFT | 3 | 0.003341029 | 0 | 0.01663048 | 66.66667 | 33.33333 | 0
Galena | 2022-06-24 | MFT | 414 | 0.5582752 | 0.2457669 | 0.1720828 | 29.7619 | 28.57143 | 41.66667
Millerite | 2022-06-24 | MFT | 0 | 0 | 0 | 0 | 0 | 0 | 0
Molybdenite | 2022-06-24 | MFT | 15 | 0.01481908 | 0.03129457 | 0.0008882609 | 53.33333 | 33.33333 | 13.33333
Monazite_Ce | 2022-06-24 | MFT | 49 | 0.0860315 | 0 | 0.004611519 | 72.04301 | 17.2043 | 10.75269
Pentlandite | 2022-06-24 | MFT | 2 | 0.001724402 | 0 | 0.005248943 | 50 | 0 | 50
Siegenite | 2022-06-24 | MFT | 2 | 0.00173518 | 0 | 0.002306655 | 100 | 0 | 0
Sphalerite | 2022-06-24 | MFT | 4 | 0.003664355 | 0 | 0.003986185 | 100 | 0 | 0
vaesite | 2022-06-24 | MFT | 0 | 0 | 0 | 0 | 0 | 0 | 0
Pyrite | 2022-06-24 | MFT | 525 | 0.7874321 | 0.1527152 | 6.260878 | 68.22857 | 25.94286 | 5.828571
Pyrrhotite | 2022-06-24 | MFT | 166 | 0.2326883 | 0 | 2.452677 | 70.10676 | 22.41993 | 7.47331
Sec. Cu Sulphides | 2022-06-24 | MFT | 34 | 0.03256605 | 9.308957 | 0.02882921 | 65.71429 | 28.57143 | 5.714286
Bornite | 2022-06-24 | MFT | 15 | 0.01401077 | 3.558477 | 0.02442067 | 53.33333 | 33.33333 | 13.33333
Chalcocite | 2022-06-24 | MFT | 9 | 0.01014883 | 3.390979 | 0.004408542 | 70 | 30 | 0
Covellite | 2022-06-24 | MFT | 10 | 0.008406461 | 2.359502 | 0 | 80 | 20 | 0
Silicate gangue | 2022-06-24 | MFT | 70605 | 66.03746 | 4.853757 | 34.36275 | 62.61093 | 30.76405 | 6.625021
Amphibole | 2022-06-24 | MFT | 1745 | 1.137556 | 0.9880142 | 4.458422 | 44.39676 | 35.76538 | 19.83786
Biotite | 2022-06-24 | MFT | 2728 | 2.464767 | 1.221258 | 9.093444 | 33.04549 | 60.23589 | 6.718618
Garnets | 2022-06-24 | MFT | 8289 | 5.048827 | 0.3845318 | 6.467151 | 37.63592 | 32.30971 | 30.05437
Kaolinite | 2022-06-24 | MFT | 17749 | 18.69155 | 0.9484643 | 0.2689378 | 67.95986 | 29.90446 | 2.135672
Muscovite | 2022-06-24 | MFT | 16728 | 15.92369 | 0.6231363 | 2.059735 | 79.44395 | 17.28273 | 3.273317
Orthoclase | 2022-06-24 | MFT | 76 | 0.05931944 | 0 | 0.0006195096 | 55.03876 | 41.08527 | 3.875969
Plagioclase | 2022-06-24 | MFT | 2387 | 1.147482 | 0.1185886 | 0.1149501 | 29.99593 | 32.39723 | 37.60684
Quartz | 2022-06-24 | MFT | 14228 | 17.15481 | 0.1764628 | 0.1914738 | 62.25755 | 35.33949 | 2.402952
Silicate gangue_generic | 2022-06-24 | MFT | 6098 | 3.750952 | 0.3863389 | 10.79296 | 34.11209 | 45.79338 | 20.09453
Chalcopyrite cl. | 2022-06-24 | MFT | 313 | 0.3341676 | 49.08067 | 1.599412 | 77.25225 | 16.89189 | 5.855856
Native Copper | 2022-06-24 | MFT | 0 | 0 | 0 | 0 | 0 | 0 | 0
CuMn mineral | 2022-06-24 | MFT | 15 | 0.01185527 | 0.8713724 | 0.0136668 | 68.18182 | 18.18182 | 13.63636
Accessory_phases | 2022-06-16 | MCOF | 16 | 0.1697866 | 0 | 0.001805931 | 88.88889 | 11.11111 | 0
Apatite | 2022-06-16 | MCOF | 13 | 0.1470941 | 0 | 0.001805931 | 95.83333 | 4.166667 | 0
Zircon | 2022-06-16 | MCOF | 2 | 0.0182316 | 0 | 0 | 50 | 50 | 0
Carbonate gangue | 2022-06-16 | MCOF | 564 | 4.310803 | 0.2941043 | 1.246832 | 74.29306 | 19.92288 | 5.784062
Ankerite | 2022-06-16 | MCOF | 226 | 1.533491 | 0.1405917 | 1.043474 | 56.97211 | 28.28685 | 14.74104
Calcite | 2022-06-16 | MCOF | 314 | 2.628065 | 0.1471306 | 0.1579098 | 84.4 | 14.4 | 1.2
Dolomite_ | 2022-06-16 | MCOF | 24 | 0.149247 | 0.006382032 | 0.04544836 | 48.14815 | 44.44444 | 7.407407
Chalcopyrite | 2022-06-16 | MCOF | 150 | 8.086004 | 17.02209 | 9.803554 | 79.39698 | 20.20101 | 0.4020101
Chalcopyrite <20 | 2022-06-16 | MCOF | 1885 | 20.30034 | 37.1542 | 22.8721 | 81.06485 | 14.89191 | 4.043235
Chalcopyrite >150 | 2022-06-16 | MCOF | 1 | 0.2275458 | 0.4915669 | 0.2860803 | 100 | 0 | 0
CPS floating Cu | 2022-06-16 | MCOF | 163 | 2.00629 | 8.23796 | 0.5800882 | 40.08811 | 45.37445 | 14.53744
Cuprite | 2022-06-16 | MCOF | 8 | 0.09464914 | 0.4961224 | 0.009925569 | 0 | 37.5 | 62.5
Delafossite | 2022-06-16 | MCOF | 51 | 0.545629 | 1.468246 | 0.5109947 | 42.30769 | 38.46154 | 19.23077
Malachite | 2022-06-16 | MCOF | 101 | 1.105533 | 4.80081 | 0.05556869 | 46 | 43.33333 | 10.66667
Fe_Ox | 2022-06-16 | MCOF | 197 | 2.486344 | 0.01321479 | 6.780364 | 43.58974 | 36.32479 | 20.08547
Fe_oxyhydroxides | 2022-06-16 | MCOF | 43 | 0.4363946 | 0 | 0.9047019 | 53.33333 | 22.22222 | 24.44444
Haematite | 2022-06-16 | MCOF | 42 | 0.5036964 | 0.008053337 | 1.150909 | 53.06122 | 32.65306 | 14.28571
Magnesioferrite | 2022-06-16 | MCOF | 1 | 0.009018822 | 0 | 0.01439262 | 0 | 100 | 0
Magnetite | 2022-06-16 | MCOF | 88 | 1.158676 | 0.004479882 | 3.350387 | 32.75862 | 44.82759 | 22.41379
Tramp_Steel | 2022-06-16 | MCOF | 21 | 0.3665715 | 0 | 1.343108 | 61.90476 | 23.80952 | 14.28571
Fe_Ti_Ox | 2022-06-16 | MCOF | 36 | 0.4666513 | 0.009780517 | 0.3748635 | 69.23077 | 25 | 5.769231
Ilmenite | 2022-06-16 | MCOF | 15 | 0.2048145 | 0.002485559 | 0.3632738 | 54.54545 | 40.90909 | 4.545455
Rutile | 2022-06-16 | MCOF | 21 | 0.2618368 | 0.007294958 | 0.01158968 | 80 | 13.33333 | 6.666667
Non floating Cu | 2022-06-16 | MCOF | 144 | 0.7958868 | 0.8648339 | 0.938882 | 40.74074 | 34.5679 | 24.69136
Chrysocolla | 2022-06-16 | MCOF | 30 | 0.1344095 | 0.2532057 | 0.0269135 | 39.39394 | 33.33333 | 27.27273
Cu_Fe_Oxide | 2022-06-16 | MCOF | 22 | 0.236235 | 0.1384714 | 0.5994721 | 55.17241 | 17.24138 | 27.58621
CuFe_Silicate | 2022-06-16 | MCOF | 89 | 0.3961493 | 0.4318742 | 0.3039916 | 38.94737 | 36.84211 | 24.21053
Other sulphides | 2022-06-16 | MCOF | 74 | 1.022715 | 0.08006782 | 0.3127905 | 41.66667 | 38.09524 | 20.2381
Arsenopyrite | 2022-06-16 | MCOF | 6 | 0.07215058 | 0 | 0.1200484 | 66.66667 | 16.66667 | 16.66667
Galena | 2022-06-16 | MCOF | 36 | 0.5453963 | 0.03077244 | 0.09569882 | 34.21053 | 28.94737 | 36.84211
Millerite | 2022-06-16 | MCOF | 0 | 0 | 0 | 0 | 0 | 0 | 0
Molybdenite | 2022-06-16 | MCOF | 17 | 0.2453507 | 0.04599276 | 0.003021439 | 43.47826 | 56.52174 | 0
Monazite_Ce | 2022-06-16 | MCOF | 4 | 0.03995435 | 0 | 0 | 50 | 50 | 0
Pentlandite | 2022-06-16 | MCOF | 5 | 0.06516826 | 0 | 0.07047336 | 42.85714 | 42.85714 | 14.28571
Siegenite | 2022-06-16 | MCOF | 4 | 0.03747175 | 0.003302618 | 0.01236586 | 50 | 50 | 0
Sphalerite | 2022-06-16 | MCOF | 1 | 0.007913289 | 0 | 0.01118259 | 0 | 0 | 100
vaesite | 2022-06-16 | MCOF | 1 | 0.009309752 | 0 | 0 | 100 | 0 | 0
Pyrite | 2022-06-16 | MCOF | 1123 | 19.22033 | 0.2895173 | 35.24858 | 70.6269 | 27.09808 | 2.275025
Pyrrhotite | 2022-06-16 | MCOF | 441 | 6.348281 | 0.06938522 | 14.98115 | 69.01408 | 25.07042 | 5.915493
Sec. Cu Sulphides | 2022-06-16 | MCOF | 661 | 9.030537 | 35.18576 | 2.096832 | 55.45244 | 37.58701 | 6.960557
Bornite | 2022-06-16 | MCOF | 259 | 3.106354 | 10.30553 | 1.354521 | 45.45455 | 42.53247 | 12.01299
Chalcocite | 2022-06-16 | MCOF | 324 | 5.216176 | 22.57717 | 0.665756 | 61.76471 | 35.08403 | 3.151261
Covellite | 2022-06-16 | MCOF | 78 | 0.7080066 | 2.303065 | 0.07655498 | 56.41026 | 33.33333 | 10.25641
Silicate gangue | 2022-06-16 | MCOF | 3626 | 25.52848 | 0.2875111 | 4.476078 | 66.39056 | 27.47981 | 6.129633
Amphibole | 2022-06-16 | MCOF | 173 | 1.054329 | 0.1671285 | 0.8562306 | 51.66667 | 28.88889 | 19.44444
Biotite | 2022-06-16 | MCOF | 22 | 0.1569469 | 0.002990769 | 0.1332829 | 78.57143 | 21.42857 | 0
Garnets | 2022-06-16 | MCOF | 589 | 3.661079 | 0.02444017 | 1.6127 | 54.12294 | 34.63268 | 11.24438
Kaolinite | 2022-06-16 | MCOF | 686 | 5.172382 | 0.0190007 | 0.05230494 | 68.44181 | 29.5858 | 1.972387
Muscovite | 2022-06-16 | MCOF | 523 | 3.98725 | 0.02495588 | 0.2437277 | 75.85734 | 18.79287 | 5.349794
Orthoclase | 2022-06-16 | MCOF | 3 | 0.03475641 | 0 | 0 | 42.85714 | 57.14286 | 0
Plagioclase | 2022-06-16 | MCOF | 115 | 0.625305 | 0.01048606 | 0.04300535 | 33.87097 | 48.3871 | 17.74194
Quartz | 2022-06-16 | MCOF | 1104 | 8.418925 | 0.01141657 | 0.137965 | 74.11477 | 22.95482 | 2.930403
Silicate gangue_generic | 2022-06-16 | MCOF | 405 | 2.368284 | 0.02535399 | 1.382214 | 51.50115 | 36.25866 | 12.24018
Chalcopyrite cl. | 2022-06-16 | MCOF | 2036 | 28.61389 | 54.66786 | 32.96173 | 80.74411 | 16.27379 | 2.982107
Native Copper | 2022-06-16 | MCOF | 3 | 0.2604791 | 1.472781 | 0.003599239 | 0 | 88.23529 | 11.76471
CuMn mineral | 2022-06-16 | MCOF | 3 | 0.02909297 | 0.04128266 | 0.008504766 | 0 | 100 | 0
Accessory_phases | 2022-06-16 | MFT | 47 | 0.323751 | 0.2148041 | 0.01085964 | 68.13187 | 28.57143 | 3.296703
Apatite | 2022-06-16 | MFT | 42 | 0.3029077 | 0 | 0.01085964 | 69.76744 | 27.90698 | 2.325581
Zircon | 2022-06-16 | MFT | 3 | 0.01571607 | 0 | 0 | 33.33333 | 33.33333 | 33.33333
Carbonate gangue | 2022-06-16 | MFT | 4751 | 29.80787 | 2.165684 | 20.49329 | 77.54067 | 19.34291 | 3.116417
Ankerite | 2022-06-16 | MFT | 1390 | 8.012185 | 1.106279 | 17.06559 | 50.70114 | 44.17178 | 5.127082
Calcite | 2022-06-16 | MFT | 3020 | 19.8484 | 1.040174 | 1.717871 | 90.38198 | 7.822249 | 1.795769
Dolomite_ | 2022-06-16 | MFT | 341 | 1.947288 | 0.01923196 | 1.709829 | 39.80424 | 50.40783 | 9.787928
Chalcopyrite | 2022-06-16 | MFT | 4 | 0.07472377 | 6.326908 | 0.2939511 | 50 | 50 | 0
Chalcopyrite <20 | 2022-06-16 | MFT | 98 | 0.5277366 | 39.80633 | 1.807769 | 78.76106 | 13.27434 | 7.964602
Chalcopyrite >150 | 2022-06-16 | MFT | 0 | 0 | 0 | 0 | 0 | 0 | 0
CPS floating Cu | 2022-06-16 | MFT | 7 | 0.04362602 | 6.377434 | 0.1267742 | 50 | 12.5 | 37.5
Cuprite | 2022-06-16 | MFT | 1 | 0.00679915 | 1.323807 | 0.005678421 | 0 | 0 | 100
Delafossite | 2022-06-16 | MFT | 3 | 0.02412026 | 2.934181 | 0.119069 | 75 | 0 | 25
Malachite | 2022-06-16 | MFT | 3 | 0.01270661 | 2.119446 | 0.002026763 | 33.33333 | 33.33333 | 33.33333
Fe_Ox | 2022-06-16 | MFT | 393 | 3.050065 | 1.155357 | 26.44889 | 38.06706 | 44.57594 | 17.357
Fe_oxyhydroxides | 2022-06-16 | MFT | 162 | 1.064457 | 0.1269189 | 7.264743 | 31.41361 | 47.64398 | 20.94241
Haematite | 2022-06-16 | MFT | 69 | 0.4371519 | 0.1887933 | 3.399218 | 39.18919 | 20.27027 | 40.54054
Magnesioferrite | 2022-06-16 | MFT | 1 | 0.005182958 | 0 | 0.01546849 | 0 | 100 | 0
Magnetite | 2022-06-16 | MFT | 117 | 1.107871 | 0.6573326 | 10.89265 | 39.37824 | 55.44041 | 5.181347
Tramp_Steel | 2022-06-16 | MFT | 40 | 0.4112928 | 0.1823118 | 4.743516 | 51.21951 | 29.26829 | 19.5122
Fe_Ti_Ox | 2022-06-16 | MFT | 119 | 1.454238 | 0 | 4.752807 | 82.14286 | 15 | 2.857143
Ilmenite | 2022-06-16 | MFT | 59 | 0.7971724 | 0 | 4.716144 | 77.85235 | 20.80537 | 1.342282
Rutile | 2022-06-16 | MFT | 60 | 0.6570654 | 0 | 0.0366633 | 87.0229 | 8.396947 | 4.580153
Non floating Cu | 2022-06-16 | MFT | 116 | 0.5768131 | 29.70857 | 2.6897 | 48.92473 | 33.33333 | 17.74194
Chrysocolla | 2022-06-16 | MFT | 28 | 0.1474635 | 16.02552 | 0.0308219 | 52.38095 | 34.92063 | 12.69841
Cu_Fe_Oxide | 2022-06-16 | MFT | 38 | 0.2621574 | 5.812367 | 2.208837 | 55.35714 | 33.92857 | 10.71429
CuFe_Silicate | 2022-06-16 | MFT | 45 | 0.1437853 | 6.578929 | 0.4179441 | 43.33333 | 28.33333 | 28.33333
Other sulphides | 2022-06-16 | MFT | 59 | 0.493217 | 0 | 0.133648 | 47.76119 | 37.31343 | 14.92537
Arsenopyrite | 2022-06-16 | MFT | 0 | 0 | 0 | 0 | 0 | 0 | 0
Galena | 2022-06-16 | MFT | 42 | 0.3546704 | 0 | 0.1181377 | 48.83721 | 32.55814 | 18.60465
Millerite | 2022-06-16 | MFT | 0 | 0 | 0 | 0 | 0 | 0 | 0
Molybdenite | 2022-06-16 | MFT | 2 | 0.01226076 | 0 | 0 | 0 | 100 | 0
Monazite_Ce | 2022-06-16 | MFT | 15 | 0.1262858 | 0 | 0.01551025 | 50 | 40.90909 | 9.090909
Pentlandite | 2022-06-16 | MFT | 0 | 0 | 0 | 0 | 0 | 0 | 0
Siegenite | 2022-06-16 | MFT | 0 | 0 | 0 | 0 | 0 | 0 | 0
Sphalerite | 2022-06-16 | MFT | 0 | 0 | 0 | 0 | 0 | 0 | 0
vaesite | 2022-06-16 | MFT | 0 | 0 | 0 | 0 | 0 | 0 | 0
Pyrite | 2022-06-16 | MFT | 56 | 0.407648 | 0.03245545 | 2.367384 | 68.49315 | 28.76712 | 2.739726
Pyrrhotite | 2022-06-16 | MFT | 20 | 0.2363652 | 0 | 1.844689 | 69.56522 | 28.26087 | 2.173913
Sec. Cu Sulphides | 2022-06-16 | MFT | 12 | 0.07569349 | 10.56945 | 0.06946672 | 53.84615 | 38.46154 | 7.692308
Bornite | 2022-06-16 | MFT | 7 | 0.04636797 | 5.538119 | 0.06312435 | 37.5 | 50 | 12.5
Chalcocite | 2022-06-16 | MFT | 3 | 0.01889272 | 3.545766 | 0.006342363 | 100 | 0 | 0
Covellite | 2022-06-16 | MFT | 2 | 0.01043279 | 1.485566 | 0 | 50 | 50 | 0
Silicate gangue | 2022-06-16 | MFT | 11442 | 62.92825 | 3.643009 | 38.96077 | 56.56575 | 35.05449 | 8.379753
Amphibole | 2022-06-16 | MFT | 540 | 2.070174 | 1.260016 | 5.351754 | 40.65041 | 35.12195 | 24.22764
Biotite | 2022-06-16 | MFT | 641 | 3.324316 | 0.6052461 | 8.848579 | 28.97287 | 60.56202 | 10.46512
Garnets | 2022-06-16 | MFT | 1441 | 5.147915 | 0.1903963 | 6.153304 | 34.80392 | 35.04902 | 30.14706
Kaolinite | 2022-06-16 | MFT | 2482 | 16.04668 | 0.6035427 | 0.212248 | 62.03873 | 35.45853 | 2.50274
Muscovite | 2022-06-16 | MFT | 2247 | 13.41838 | 0.333478 | 2.0042 | 76.71586 | 18.7866 | 4.49754
Orthoclase | 2022-06-16 | MFT | 28 | 0.1398173 | 0 | 0.00269992 | 42.85714 | 42.85714 | 14.28571
Plagioclase | 2022-06-16 | MFT | 376 | 1.136015 | 0.05901003 | 0.0812534 | 28.82653 | 32.14286 | 39.03061
Quartz | 2022-06-16 | MFT | 1941 | 14.49099 | 0 | 0.1815454 | 60.3139 | 37.2605 | 2.425601
Silicate gangue_generic | 2022-06-16 | MFT | 1659 | 6.603892 | 0.5913199 | 15.52404 | 35.31652 | 47.54879 | 17.1347
Chalcopyrite cl. | 2022-06-16 | MFT | 102 | 0.6024604 | 46.13324 | 2.10172 | 75.1938 | 17.82946 | 6.976744
Native Copper | 2022-06-16 | MFT | 0 | 0 | 0 | 0 | 0 | 0 | 0
CuMn mineral | 2022-06-16 | MFT | 5 | 0.02340691 | 1.291751 | 0.03209723 | 14.28571 | 57.14286 | 28.57143
Accessory_phases | 2022-06-16 | MCON | 14 | 0.1431767 | 0.007892457 | 0.003206961 | 45.83333 | 50 | 4.166667
Apatite | 2022-06-16 | MCON | 7 | 0.09986305 | 0 | 0.002209972 | 52.94118 | 41.17647 | 5.882353
Zircon | 2022-06-16 | MCON | 3 | 0.02621126 | 0 | 0.0009969891 | 0 | 100 | 0
Carbonate gangue | 2022-06-16 | MCON | 515 | 4.00153 | 0.3088746 | 1.078593 | 77.67503 | 17.30515 | 5.019815
Ankerite | 2022-06-16 | MCON | 187 | 1.276544 | 0.1109285 | 0.8892971 | 63.76147 | 24.77064 | 11.46789
Calcite | 2022-06-16 | MCON | 301 | 2.528959 | 0.1832035 | 0.1407388 | 83.86454 | 13.94422 | 2.191235
Dolomite_ | 2022-06-16 | MCON | 27 | 0.1960268 | 0.01474266 | 0.04855727 | 75.67568 | 18.91892 | 5.405405
Chalcopyrite | 2022-06-16 | MCON | 176 | 8.972952 | 17.88132 | 10.85104 | 78.125 | 21.18056 | 0.6944444
Chalcopyrite <20 | 2022-06-16 | MCON | 1855 | 19.27783 | 34.54445 | 21.68229 | 81.9798 | 13.41414 | 4.606061
Chalcopyrite >150 | 2022-06-16 | MCON | 2 | 0.755535 | 1.559812 | 0.9238221 | 100 | 0 | 0
CPS floating Cu | 2022-06-16 | MCON | 168 | 1.943258 | 7.192921 | 0.8944816 | 40 | 46.81818 | 13.18182
Cuprite | 2022-06-16 | MCON | 3 | 0.03401887 | 0.1666847 | 0.001463853 | 0 | 0 | 100
Delafossite | 2022-06-16 | MCON | 78 | 0.8548404 | 2.155159 | 0.8386286 | 44.70588 | 35.29412 | 20
Malachite | 2022-06-16 | MCON | 84 | 0.8052992 | 3.542691 | 0.04539774 | 42.10526 | 50.87719 | 7.017544
Fe_Ox | 2022-06-16 | MCON | 195 | 2.358456 | 0.0132619 | 6.43223 | 50.90909 | 31.81818 | 17.27273
Fe_oxyhydroxides | 2022-06-16 | MCON | 55 | 0.5483917 | 0.00708606 | 1.099797 | 71.18644 | 15.25424 | 13.55932
Haematite | 2022-06-16 | MCON | 39 | 0.4236558 | 0.004967309 | 0.9531306 | 53.48837 | 32.55814 | 13.95349
Magnesioferrite | 2022-06-16 | MCON | 1 | 0.00864414 | 0 | 0.02054365 | 0 | 0 | 100
Magnetite | 2022-06-16 | MCON | 65 | 0.775463 | 0.001208532 | 2.211925 | 28.39506 | 45.67901 | 25.92593
Tramp_Steel | 2022-06-16 | MCON | 35 | 0.6023013 | 0 | 2.146833 | 66.66667 | 27.77778 | 5.555556
Fe_Ti_Ox | 2022-06-16 | MCON | 56 | 0.7445114 | 0.01037208 | 0.6797787 | 80.23256 | 11.62791 | 8.139535
Ilmenite | 2022-06-16 | MCON | 33 | 0.4015342 | 0.01037208 | 0.6749371 | 68.88889 | 15.55556 | 15.55556
Rutile | 2022-06-16 | MCON | 23 | 0.3429772 | 0 | 0.004841553 | 92.68293 | 7.317073 | 0
Non floating Cu | 2022-06-16 | MCON | 172 | 0.8888592 | 1.049136 | 0.99403 | 51.3089 | 29.84293 | 18.84817
Chrysocolla | 2022-06-16 | MCON | 34 | 0.1444408 | 0.2688097 | 0.02487031 | 48.64865 | 24.32432 | 27.02703
Cu_Fe_Oxide | 2022-06-16 | MCON | 27 | 0.2576511 | 0.1742432 | 0.6133066 | 51.51515 | 36.36364 | 12.12121
CuFe_Silicate | 2022-06-16 | MCON | 110 | 0.4756136 | 0.6001849 | 0.3558531 | 51.2605 | 30.2521 | 18.48739
Other sulphides | 2022-06-16 | MCON | 74 | 1.02012 | 0.1310237 | 0.2109594 | 43.95604 | 36.26374 | 19.78022
Arsenopyrite | 2022-06-16 | MCON | 4 | 0.04610208 | 0 | 0.05574875 | 75 | 0 | 25
Galena | 2022-06-16 | MCON | 33 | 0.4539568 | 0.01100118 | 0.1115728 | 33.33333 | 24.24242 | 42.42424
Millerite | 2022-06-16 | MCON | 3 | 0.03993035 | 0 | 0.003161333 | 25 | 0 | 75
Molybdenite | 2022-06-16 | MCON | 22 | 0.2556063 | 0.1107756 | 0.001506911 | 72 | 28 | 0
Monazite_Ce | 2022-06-16 | MCON | 5 | 0.0574417 | 0.003516986 | 0.003210063 | 83.33333 | 16.66667 | 0
Pentlandite | 2022-06-16 | MCON | 1 | 0.01784597 | 0 | 0.01360564 | 0 | 100 | 0
Siegenite | 2022-06-16 | MCON | 1 | 0.03591501 | 0 | 0.01491658 | 0 | 100 | 0
Sphalerite | 2022-06-16 | MCON | 2 | 0.01516907 | 0 | 0.002403386 | 100 | 0 | 0
vaesite | 2022-06-16 | MCON | 3 | 0.09815281 | 0.005729942 | 0.004833965 | 0 | 100 | 0
Pyrite | 2022-06-16 | MCON | 1196 | 20.12618 | 0.2436322 | 36.47804 | 69.64368 | 27.95002 | 2.406293
Pyrrhotite | 2022-06-16 | MCON | 464 | 5.87887 | 0.05055893 | 13.68551 | 61.22449 | 28.42566 | 10.34985
Sec. Cu Sulphides | 2022-06-16 | MCON | 692 | 9.564378 | 36.81304 | 1.985242 | 59.2161 | 34.5339 | 6.25
Bornite | 2022-06-16 | MCON | 236 | 2.571306 | 8.176054 | 1.151265 | 48.87218 | 36.46617 | 14.66165
Chalcocite | 2022-06-16 | MCON | 385 | 6.375378 | 26.69454 | 0.7855699 | 63.42669 | 34.43163 | 2.14168
Covellite | 2022-06-16 | MCON | 71 | 0.6176935 | 1.942449 | 0.04840685 | 61.97183 | 28.16901 | 9.859155
Silicate gangue | 2022-06-16 | MCON | 3706 | 24.32435 | 0.1937091 | 4.100779 | 63.86922 | 29.02957 | 7.101208
Amphibole | 2022-06-16 | MCON | 151 | 0.8814048 | 0.1002282 | 0.712088 | 43.94904 | 33.75796 | 22.29299
Biotite | 2022-06-16 | MCON | 27 | 0.1665438 | 0.00308988 | 0.1347071 | 64.51613 | 32.25806 | 3.225806
Garnets | 2022-06-16 | MCON | 585 | 3.409026 | 0.02177274 | 1.363472 | 53.08642 | 32.56173 | 14.35185
Kaolinite | 2022-06-16 | MCON | 664 | 4.664155 | 0.01654751 | 0.05955906 | 64.57023 | 32.7044 | 2.725367
Muscovite | 2022-06-16 | MCON | 506 | 3.648608 | 0.01909752 | 0.2321961 | 70.11494 | 23.27586 | 6.609195
Orthoclase | 2022-06-16 | MCON | 6 | 0.03331247 | 0 | 0.0007715385 | 14.28571 | 71.42857 | 14.28571
Plagioclase | 2022-06-16 | MCON | 134 | 0.6573264 | 0.007847632 | 0.04710803 | 50.73529 | 33.82353 | 15.44118
Quartz | 2022-06-16 | MCON | 1159 | 8.221878 | 0.006182436 | 0.127886 | 72.61833 | 24.62552 | 2.756141
Silicate gangue_generic | 2022-06-16 | MCON | 464 | 2.568704 | 0.01753479 | 1.395976 | 48.97959 | 36.93878 | 14.08163
Chalcopyrite cl. | 2022-06-16 | MCON | 2033 | 29.00631 | 53.98558 | 33.45715 | 81.25671 | 15.46724 | 3.276047
Native Copper | 2022-06-16 | MCON | 2 | 0.2349719 | 1.278693 | 0.005789963 | 0 | 93.75 | 6.25
CuMn mineral | 2022-06-16 | MCON | 1 | 0.01115373 | 0.005898693 | 0 | 100 | 0 | 0
Accessory_phases | 2022-06-17 | MCOF | 28 | 0.4071288 | 0 | 0.001992723 | 91.5493 | 5.633803 | 2.816901
Apatite | 2022-06-17 | MCOF | 26 | 0.3903024 | 0 | 0.001992723 | 94.2029 | 4.347826 | 1.449275
Zircon | 2022-06-17 | MCOF | 2 | 0.01682646 | 0 | 0 | 0 | 50 | 50
Carbonate gangue | 2022-06-17 | MCOF | 2326 | 25.75799 | 1.070114 | 13.59945 | 82.78657 | 14.80124 | 2.412196
Ankerite | 2022-06-17 | MCOF | 434 | 3.85684 | 0.4765356 | 10.06496 | 48.24561 | 43.71345 | 8.040936
Calcite | 2022-06-17 | MCOF | 1745 | 20.24822 | 0.5935783 | 1.635168 | 90.29708 | 8.62482 | 1.078103
Dolomite_ | 2022-06-17 | MCOF | 147 | 1.652932 | 0 | 1.89932 | 58.95062 | 33.33333 | 7.716049
Chalcopyrite | 2022-06-17 | MCOF | 10 | 0.5475224 | 24.3124 | 2.851211 | 87.67123 | 12.32877 | 0
Chalcopyrite <20 | 2022-06-17 | MCOF | 105 | 1.027542 | 41.35119 | 5.00932 | 83.94161 | 13.13869 | 2.919708
Chalcopyrite >150 | 2022-06-17 | MCOF | 0 | 0 | 0 | 0 | 0 | 0 | 0
CPS floating Cu | 2022-06-17 | MCOF | 13 | 0.1234418 | 8.949397 | 0.3015308 | 53.33333 | 26.66667 | 20
Cuprite | 2022-06-17 | MCOF | 1 | 0.0109193 | 1.284629 | 0.003493514 | 0 | 0 | 100
Delafossite | 2022-06-17 | MCOF | 6 | 0.058105 | 2.566781 | 0.2895498 | 83.33333 | 16.66667 | 0
Malachite | 2022-06-17 | MCOF | 6 | 0.0544175 | 5.097987 | 0.008487521 | 37.5 | 37.5 | 25
Fe_Ox | 2022-06-17 | MCOF | 107 | 1.350413 | 0.2300691 | 15.96629 | 57.77778 | 31.11111 | 11.11111
Fe_oxyhydroxides | 2022-06-17 | MCOF | 31 | 0.3401094 | 0 | 3.130097 | 28.94737 | 55.26316 | 15.78947
Haematite | 2022-06-17 | MCOF | 25 | 0.2371815 | 0.1116712 | 2.333707 | 52 | 28 | 20
Magnesioferrite | 2022-06-17 | MCOF | 1 | 0.00832373 | 0 | 0.0609238 | 100 | 0 | 0
Magnetite | 2022-06-17 | MCOF | 34 | 0.5070315 | 0.1183979 | 6.473728 | 80 | 16.36364 | 3.636364
Tramp_Steel | 2022-06-17 | MCOF | 16 | 0.2577671 | 0 | 3.96783 | 56.25 | 31.25 | 12.5
Fe_Ti_Ox | 2022-06-17 | MCOF | 71 | 1.214728 | 0.0879986 | 3.775921 | 76.19048 | 17.68707 | 6.122449
Ilmenite | 2022-06-17 | MCOF | 28 | 0.4897575 | 0 | 3.748976 | 66.66667 | 22.80702 | 10.52632
Rutile | 2022-06-17 | MCOF | 43 | 0.72497 | 0.0879986 | 0.02694446 | 82.22222 | 14.44444 | 3.333333
Non floating Cu | 2022-06-17 | MCOF | 33 | 0.1858966 | 4.739625 | 0.8920487 | 43.90244 | 41.46341 | 14.63415
Chrysocolla | 2022-06-17 | MCOF | 11 | 0.05262745 | 2.384881 | 0.02808331 | 57.14286 | 21.42857 | 21.42857
Cu_Fe_Oxide | 2022-06-17 | MCOF | 6 | 0.06014566 | 0.6094704 | 0.6778056 | 62.5 | 37.5 | 0
CuFe_Silicate | 2022-06-17 | MCOF | 16 | 0.07312352 | 1.745273 | 0.1861597 | 26.31579 | 57.89474 | 15.78947
Other sulphides | 2022-06-17 | MCOF | 45 | 0.5673204 | 0.5212224 | 0.2270084 | 67.3913 | 26.08696 | 6.521739
Arsenopyrite | 2022-06-17 | MCOF | 2 | 0.02219661 | 0 | 0.1309496 | 50 | 50 | 0
Galena | 2022-06-17 | MCOF | 34 | 0.4503764 | 0 | 0.06231139 | 61.76471 | 29.41176 | 8.823529
Millerite | 2022-06-17 | MCOF | 0 | 0 | 0 | 0 | 0 | 0 | 0
Molybdenite | 2022-06-17 | MCOF | 5 | 0.04922636 | 0.5212224 | 0 | 100 | 0 | 0
Monazite_Ce | 2022-06-17 | MCOF | 3 | 0.03687502 | 0 | 0 | 100 | 0 | 0
Pentlandite | 2022-06-17 | MCOF | 0 | 0 | 0 | 0 | 0 | 0 | 0
Siegenite | 2022-06-17 | MCOF | 1 | 0.008645939 | 0 | 0.03374734 | 0 | 100 | 0
Sphalerite | 2022-06-17 | MCOF | 0 | 0 | 0 | 0 | 0 | 0 | 0
vaesite | 2022-06-17 | MCOF | 0 | 0 | 0 | 0 | 0 | 0 | 0
Pyrite | 2022-06-17 | MCOF | 127 | 2.466241 | 0.5578277 | 18.96571 | 86.18182 | 12.72727 | 1.090909
Pyrrhotite | 2022-06-17 | MCOF | 23 | 0.2805723 | 0.05443163 | 2.803474 | 58.82353 | 35.29412 | 5.882353
Sec. Cu Sulphides | 2022-06-17 | MCOF | 19 | 0.1921081 | 16.27288 | 0.09402521 | 75 | 25 | 0
Bornite | 2022-06-17 | MCOF | 4 | 0.03723303 | 2.57794 | 0.05956155 | 75 | 25 | 0
Chalcocite | 2022-06-17 | MCOF | 11 | 0.1213653 | 11.05965 | 0.03446367 | 83.33333 | 16.66667 | 0
Covellite | 2022-06-17 | MCOF | 4 | 0.03350972 | 2.635293 | 0 | 50 | 50 | 0
Silicate gangue | 2022-06-17 | MCOF | 7175 | 65.8791 | 1.85284 | 35.51202 | 57.22218 | 35.70001 | 7.077812
Amphibole | 2022-06-17 | MCOF | 201 | 1.362299 | 0.4149329 | 4.538013 | 39.68254 | 40.47619 | 19.84127
Biotite | 2022-06-17 | MCOF | 352 | 3.497112 | 0.4899395 | 11.84178 | 29.5858 | 67.89941 | 2.514793
Garnets | 2022-06-17 | MCOF | 780 | 4.665638 | 0.09358906 | 5.151878 | 33.0076 | 37.13355 | 29.85885
Kaolinite | 2022-06-17 | MCOF | 1741 | 19.06671 | 0.1860376 | 0.2613209 | 58.81481 | 39.23457 | 1.950617
Muscovite | 2022-06-17 | MCOF | 1656 | 14.97724 | 0.4365431 | 1.775985 | 75.90158 | 20.02022 | 4.078193
Orthoclase | 2022-06-17 | MCOF | 9 | 0.05040779 | 0 | 0.002785648 | 72.72727 | 18.18182 | 9.090909
Plagioclase | 2022-06-17 | MCOF | 291 | 1.377622 | 0.01395408 | 0.08589956 | 23.64865 | 35.13514 | 41.21622
Quartz | 2022-06-17 | MCOF | 1261 | 15.52116 | 0.09053256 | 0.1750012 | 60.75795 | 36.73594 | 2.506112
Silicate gangue_generic | 2022-06-17 | MCOF | 813 | 4.760207 | 0.1273111 | 10.79289 | 37.64581 | 41.25133 | 21.10286
Chalcopyrite cl. | 2022-06-17 | MCOF | 115 | 1.575064 | 65.66359 | 7.860531 | 85.2381 | 12.85714 | 1.904762
Native Copper | 2022-06-17 | MCOF | 0 | 0 | 0 | 0 | 0 | 0 | 0
CuMn mineral | 2022-06-17 | MCOF | 0 | 0 | 0 | 0 | 0 | 0 | 0
Accessory_phases | 2022-06-17 | MCON | 17 | 0.1604209 | 0 | 0.002601343 | 74.19355 | 22.58065 | 3.225806
Apatite | 2022-06-17 | MCON | 14 | 0.1416854 | 0 | 0.001338573 | 75 | 25 | 0
Zircon | 2022-06-17 | MCON | 2 | 0.01505247 | 0 | 0.001085522 | 100 | 0 | 0
Carbonate gangue | 2022-06-17 | MCON | 121 | 0.6998277 | 0.03622376 | 0.1485861 | 74.5098 | 19.60784 | 5.882353
Ankerite | 2022-06-17 | MCON | 45 | 0.2471647 | 0.02078697 | 0.1272168 | 65.30612 | 24.4898 | 10.20408
Calcite | 2022-06-17 | MCON | 71 | 0.4252803 | 0.01543679 | 0.01447494 | 80.61224 | 15.30612 | 4.081633
Dolomite_ | 2022-06-17 | MCON | 5 | 0.02738268 | 0 | 0.006894373 | 50 | 50 | 0
Chalcopyrite | 2022-06-17 | MCON | 240 | 10.13814 | 21.88278 | 9.892502 | 84.0503 | 15.6188 | 0.3309067
Chalcopyrite <20 | 2022-06-17 | MCON | 2180 | 20.29641 | 39.54935 | 19.07394 | 77.09091 | 18.94215 | 3.966942
Chalcopyrite >150 | 2022-06-17 | MCON | 3 | 0.5568933 | 1.235349 | 0.5515682 | 100 | 0 | 0
CPS floating Cu | 2022-06-17 | MCON | 162 | 1.408206 | 5.302996 | 0.6250431 | 43.24324 | 43.78378 | 12.97297
Cuprite | 2022-06-17 | MCON | 8 | 0.09768091 | 0.5321545 | 0.007547253 | 0 | 80 | 20
Delafossite | 2022-06-17 | MCON | 79 | 0.6930541 | 1.798507 | 0.5954125 | 52.5 | 30 | 17.5
Malachite | 2022-06-17 | MCON | 70 | 0.5415686 | 2.533685 | 0.01839607 | 42.69663 | 48.31461 | 8.988764
Fe_Ox | 2022-06-17 | MCON | 157 | 1.635579 | 0.01735986 | 3.750539 | 50.56818 | 35.22727 | 14.20455
Fe_oxyhydroxides | 2022-06-17 | MCON | 34 | 0.2882388 | 0.006153577 | 0.4421478 | 58.33333 | 22.22222 | 19.44444
Haematite | 2022-06-17 | MCON | 24 | 0.2036887 | 0.003812696 | 0.3763422 | 33.33333 | 58.33333 | 8.333333
Magnesioferrite | 2022-06-17 | MCON | 1 | 0.007446168 | 0.002906484 | 0.009553889 | 100 | 0 | 0
Magnetite | 2022-06-17 | MCON | 66 | 0.684487 | 0.004487105 | 1.596749 | 48.19277 | 36.14458 | 15.66265
Tramp_Steel | 2022-06-17 | MCON | 31 | 0.4467701 | 0 | 1.317739 | 58.06452 | 32.25806 | 9.677419
Fe_Ti_Ox | 2022-06-17 | MCON | 25 | 0.2834348 | 0.01649281 | 0.04549574 | 74.35897 | 15.38462 | 10.25641
Ilmenite | 2022-06-17 | MCON | 3 | 0.03074547 | 0 | 0.04033522 | 25 | 50 | 25
Rutile | 2022-06-17 | MCON | 21 | 0.2450029 | 0.01649281 | 0.001646385 | 79.41176 | 11.76471 | 8.823529
Non floating Cu | 2022-06-17 | MCON | 92 | 0.4048954 | 0.4610352 | 0.402963 | 35.35354 | 45.45455 | 19.19192
Chrysocolla | 2022-06-17 | MCON | 17 | 0.06725571 | 0.1210984 | 0.006361983 | 25 | 55 | 20
Cu_Fe_Oxide | 2022-06-17 | MCON | 19 | 0.1345114 | 0.1131408 | 0.2741737 | 35 | 55 | 10
CuFe_Silicate | 2022-06-17 | MCON | 56 | 0.2031283 | 0.226796 | 0.1224273 | 38.98305 | 38.98305 | 22.0339
Other sulphides | 2022-06-17 | MCON | 116 | 1.205174 | 0.1849992 | 0.2576985 | 45.45455 | 34.71074 | 19.83471
Arsenopyrite | 2022-06-17 | MCON | 3 | 0.02978467 | 0 | 0.04040931 | 100 | 0 | 0
Galena | 2022-06-17 | MCON | 56 | 0.6635897 | 0.08056199 | 0.1461915 | 30.35714 | 41.07143 | 28.57143
Millerite | 2022-06-17 | MCON | 2 | 0.02579737 | 0 | 0.002506371 | 33.33333 | 66.66667 | 0
Molybdenite | 2022-06-17 | MCON | 30 | 0.2642189 | 0.08381939 | 0.001323406 | 66.66667 | 23.33333 | 10
Monazite_Ce | 2022-06-17 | MCON | 6 | 0.05772782 | 0.01555855 | 0 | 42.85714 | 14.28571 | 42.85714
Pentlandite | 2022-06-17 | MCON | 2 | 0.01537273 | 0 | 0.01140952 | 50 | 50 | 0
Siegenite | 2022-06-17 | MCON | 13 | 0.1160161 | 0 | 0.04543449 | 40 | 53.33333 | 6.666667
Sphalerite | 2022-06-17 | MCON | 4 | 0.03266706 | 0.005059263 | 0.01042388 | 80 | 0 | 20
vaesite | 2022-06-17 | MCON | 0 | 0 | 0 | 0 | 0 | 0 | 0
Pyrite | 2022-06-17 | MCON | 1944 | 35.05896 | 0.4546551 | 51.73645 | 76.29291 | 22.58581 | 1.121281
Pyrrhotite | 2022-06-17 | MCON | 454 | 5.625171 | 0.05921331 | 10.70421 | 70.73491 | 25.98425 | 3.28084
Sec. Cu Sulphides | 2022-06-17 | MCON | 666 | 7.505433 | 30.63258 | 1.34945 | 62.65896 | 29.47977 | 7.861272
Bornite | 2022-06-17 | MCON | 241 | 2.323204 | 8.038224 | 0.8309683 | 50.53763 | 34.76703 | 14.69534
Chalcocite | 2022-06-17 | MCON | 350 | 4.605175 | 20.59327 | 0.4875189 | 68.76228 | 26.71906 | 4.518664
Covellite | 2022-06-17 | MCON | 75 | 0.577054 | 2.001086 | 0.03096304 | 66.23377 | 28.57143 | 5.194805
Silicate gangue | 2022-06-17 | MCON | 2647 | 15.02145 | 0.1669643 | 1.458957 | 62.95975 | 30.90067 | 6.139589
Amphibole | 2022-06-17 | MCON | 56 | 0.2853243 | 0.07300184 | 0.1781716 | 45.76271 | 33.89831 | 20.33898
Biotite | 2022-06-17 | MCON | 13 | 0.083301 | 0.007667415 | 0.05049037 | 50 | 44.44444 | 5.555556
Garnets | 2022-06-17 | MCON | 466 | 2.243218 | 0.01246767 | 0.5856097 | 45.25253 | 39.59596 | 15.15152
Kaolinite | 2022-06-17 | MCON | 515 | 3.200731 | 0.03861251 | 0.03483823 | 63.81579 | 33.81579 | 2.368421
Muscovite | 2022-06-17 | MCON | 382 | 2.28948 | 0.01533137 | 0.089415 | 69.82249 | 26.42998 | 3.747535
Orthoclase | 2022-06-17 | MCON | 2 | 0.008198791 | 0 | 0 | 100 | 0 | 0
Plagioclase | 2022-06-17 | MCON | 103 | 0.445489 | 0.004067059 | 0.02157013 | 45.79439 | 41.1215 | 13.08411
Quartz | 2022-06-17 | MCON | 835 | 5.151627 | 0.006601369 | 0.05876917 | 73.47611 | 24.29984 | 2.224053
Silicate gangue_generic | 2022-06-17 | MCON | 272 | 1.300533 | 0.009215102 | 0.4359405 | 45.13889 | 39.23611 | 15.625
Chalcopyrite cl. | 2022-06-17 | MCON | 2423 | 30.99145 | 62.66748 | 29.51801 | 79.77917 | 17.51461 | 2.706213
Native Copper | 2022-06-17 | MCON | 5 | 0.07590287 | 0.43865 | 0.003687213 | 0 | 100 | 0
CuMn mineral | 2022-06-17 | MCON | 0 | 0 | 0 | 0 | 0 | 0 | 0
Accessory_phases | 2022-06-17 | MFT | 29 | 0.316342 | 0 | 0.01238 | 56 | 24 | 20
Apatite | 2022-06-17 | MFT | 25 | 0.2714776 | 0 | 0.01238 | 60 | 20 | 20
Zircon | 2022-06-17 | MFT | 4 | 0.04486443 | 0 | 0 | 20 | 60 | 20
Carbonate gangue | 2022-06-17 | MFT | 1685 | 20.56977 | 2.350495 | 10.48508 | 84.5382 | 12.42604 | 3.03576
Ankerite | 2022-06-17 | MFT | 289 | 2.826459 | 1.816401 | 7.493386 | 43.40426 | 48.08511 | 8.510638
Calcite | 2022-06-17 | MFT | 1290 | 16.42659 | 0.5340945 | 1.632277 | 91.84252 | 6.582677 | 1.574803
Dolomite_ | 2022-06-17 | MFT | 106 | 1.316723 | 0 | 1.359417 | 68.59504 | 19.83471 | 11.57025
Chalcopyrite | 2022-06-17 | MFT | 2 | 0.0959908 | 10.12945 | 0.5050813 | 100 | 0 | 0
Chalcopyrite <20 | 2022-06-17 | MFT | 68 | 0.6799348 | 59.09007 | 2.942301 | 74.11765 | 17.64706 | 8.235294
Chalcopyrite >150 | 2022-06-17 | MFT | 0 | 0 | 0 | 0 | 0 | 0 | 0
CPS floating Cu | 2022-06-17 | MFT | 4 | 0.03516608 | 4.95983 | 0.09337014 | 100 | 0 | 0
Cuprite | 2022-06-17 | MFT | 0 | 0 | 0 | 0 | 0 | 0 | 0
Delafossite | 2022-06-17 | MFT | 2 | 0.02065673 | 1.909606 | 0.09337014 | 100 | 0 | 0
Malachite | 2022-06-17 | MFT | 2 | 0.01450935 | 3.050224 | 0 | 100 | 0 | 0
Fe_Ox | 2022-06-17 | MFT | 187 | 2.747899 | 1.722873 | 31.93304 | 34.18182 | 43.27273 | 22.54545
Fe_oxyhydroxides | 2022-06-17 | MFT | 66 | 0.7922868 | 0.3978807 | 7.650557 | 26.50602 | 37.3494 | 36.14458
Haematite | 2022-06-17 | MFT | 41 | 0.4957997 | 0.6918249 | 5.247094 | 38.77551 | 36.73469 | 24.4898
Magnesioferrite | 2022-06-17 | MFT | 0 | 0 | 0 | 0 | 0 | 0 | 0
Magnetite | 2022-06-17 | MFT | 66 | 1.258495 | 0.633167 | 16.22712 | 35.15625 | 53.125 | 11.71875
Tramp_Steel | 2022-06-17 | MFT | 10 | 0.1718212 | 0 | 2.657837 | 60 | 20 | 20
Fe_Ti_Ox | 2022-06-17 | MFT | 61 | 1.394616 | 0.07637356 | 2.544801 | 60.625 | 33.125 | 6.25
Ilmenite | 2022-06-17 | MFT | 15 | 0.320733 | 0.07637356 | 2.518641 | 54.28571 | 40 | 5.714286
Rutile | 2022-06-17 | MFT | 46 | 1.073883 | 0 | 0.02616027 | 62.4 | 31.2 | 6.4
Non floating Cu | 2022-06-17 | MFT | 37 | 0.247518 | 9.606574 | 1.776257 | 22.72727 | 68.18182 | 9.090909
Chrysocolla | 2022-06-17 | MFT | 6 | 0.02405497 | 2.163936 | 0.004113608 | 50 | 33.33333 | 16.66667
Cu_Fe_Oxide | 2022-06-17 | MFT | 12 | 0.1282932 | 2.714035 | 1.463723 | 12.5 | 87.5 | 0
CuFe_Silicate | 2022-06-17 | MFT | 16 | 0.07798775 | 3.882202 | 0.2501199 | 21.05263 | 63.15789 | 15.78947
Other sulphides | 2022-06-17 | MFT | 32 | 0.4747994 | 0 | 0.202336 | 51.35135 | 21.62162 | 27.02703
Arsenopyrite | 2022-06-17 | MFT | 0 | 0 | 0 | 0 | 0 | 0 | 0
Galena | 2022-06-17 | MFT | 26 | 0.3673156 | 0 | 0.1194905 | 38.46154 | 26.92308 | 34.61538
Millerite | 2022-06-17 | MFT | 0 | 0 | 0 | 0 | 0 | 0 | 0
Molybdenite | 2022-06-17 | MFT | 1 | 0.01050019 | 0 | 0 | 0 | 0 | 100
Monazite_Ce | 2022-06-17 | MFT | 3 | 0.07865595 | 0 | 0 | 87.5 | 12.5 | 0
Pentlandite | 2022-06-17 | MFT | 2 | 0.0183276 | 0 | 0.08284545 | 100 | 0 | 0
Siegenite | 2022-06-17 | MFT | 0 | 0 | 0 | 0 | 0 | 0 | 0
Sphalerite | 2022-06-17 | MFT | 0 | 0 | 0 | 0 | 0 | 0 | 0
vaesite | 2022-06-17 | MFT | 0 | 0 | 0 | 0 | 0 | 0 | 0
Pyrite | 2022-06-17 | MFT | 57 | 0.7460478 | 0.02199032 | 5.774009 | 66.66667 | 24.35897 | 8.974359
Pyrrhotite | 2022-06-17 | MFT | 21 | 0.6248757 | 0 | 6.626369 | 53.52113 | 42.25352 | 4.225352
Sec. Cu Sulphides | 2022-06-17 | MFT | 5 | 0.04665901 | 7.11112 | 0.01773791 | 100 | 0 | 0
Bornite | 2022-06-17 | MFT | 2 | 0.0198549 | 2.745871 | 0.01773791 | 100 | 0 | 0
Chalcocite | 2022-06-17 | MFT | 0 | 0 | 0 | 0 | 0 | 0 | 0
Covellite | 2022-06-17 | MFT | 3 | 0.02680411 | 4.365249 | 0 | 100 | 0 | 0
Silicate gangue | 2022-06-17 | MFT | 6944 | 72.02038 | 4.931224 | 37.08724 | 59.88574 | 33.20075 | 6.913509
Amphibole | 2022-06-17 | MFT | 156 | 1.187705 | 1.091809 | 4.679626 | 40.29126 | 41.26214 | 18.4466
Biotite | 2022-06-17 | MFT | 269 | 2.808342 | 0.08720961 | 9.547321 | 30.45187 | 62.27898 | 7.269155
Garnets | 2022-06-17 | MFT | 826 | 5.354198 | 0.09154316 | 7.090032 | 36.42785 | 32.49243 | 31.07972
Kaolinite | 2022-06-17 | MFT | 1653 | 19.30072 | 1.846755 | 0.3209762 | 64.51613 | 33.40271 | 2.081165
Muscovite | 2022-06-17 | MFT | 1896 | 20.09747 | 1.000787 | 2.431483 | 78.22127 | 18.05518 | 3.723547
Orthoclase | 2022-06-17 | MFT | 11 | 0.08797248 | 0 | 0.005989964 | 44.44444 | 44.44444 | 11.11111
Plagioclase | 2022-06-17 | MFT | 216 | 1.096983 | 0.1681609 | 0.1424093 | 23.9819 | 35.29412 | 40.72398
Quartz | 2022-06-17 | MFT | 1226 | 17.07474 | 0.1003226 | 0.1700346 | 55.91111 | 41.6 | 2.488889
Silicate gangue_generic | 2022-06-17 | MFT | 623 | 4.247765 | 0.5446352 | 11.46804 | 35.99493 | 41.8251 | 22.17997
Chalcopyrite cl. | 2022-06-17 | MFT | 70 | 0.7759256 | 69.21952 | 3.447382 | 77.31959 | 15.46392 | 7.216495
Native Copper | 2022-06-17 | MFT | 0 | 0 | 0 | 0 | 0 | 0 | 0
CuMn mineral | 2022-06-17 | MFT | 3 | 0.01718212 | 0.8464004 | 0.05830007 | 33.33333 | 66.66667 | 0
Accessory_phases | 2022-06-18 | MCOF | 6 | 0.275898 | 0 | 0 | 100 | 0 | 0
Apatite | 2022-06-18 | MCOF | 6 | 0.275898 | 0 | 0 | 100 | 0 | 0
Zircon | 2022-06-18 | MCOF | 0 | 0 | 0 | 0 | 0 | 0 | 0
Carbonate gangue | 2022-06-18 | MCOF | 357 | 14.39946 | 0.143948 | 7.775138 | 81.54034 | 14.79218 | 3.667482
Ankerite | 2022-06-18 | MCOF | 108 | 3.889638 | 0 | 6.622462 | 56.56566 | 37.87879 | 5.555556
Calcite | 2022-06-18 | MCOF | 225 | 9.869965 | 0.143948 | 0.719391 | 92.46575 | 5.650685 | 1.883562
Dolomite_ | 2022-06-18 | MCOF | 24 | 0.6398539 | 0 | 0.4332856 | 41.66667 | 36.11111 | 22.22222
Chalcopyrite | 2022-06-18 | MCOF | 1 | 0.1306524 | 13.69065 | 0.4136747 | 100 | 0 | 0
Chalcopyrite <20 | 2022-06-18 | MCOF | 8 | 0.2613049 | 24.44692 | 0.7763126 | 80 | 20 | 0
Chalcopyrite >150 | 2022-06-18 | MCOF | 0 | 0 | 0 | 0 | 0 | 0 | 0
CPS floating Cu | 2022-06-18 | MCOF | 1 | 0.02369829 | 5.197221 | 0 | 100 | 0 | 0
Cuprite | 2022-06-18 | MCOF | 0 | 0 | 0 | 0 | 0 | 0 | 0
Delafossite | 2022-06-18 | MCOF | 0 | 0 | 0 | 0 | 0 | 0 | 0
Malachite | 2022-06-18 | MCOF | 1 | 0.02369829 | 5.197221 | 0 | 100 | 0 | 0
Fe_Ox | 2022-06-18 | MCOF | 94 | 4.320573 | 1.923961 | 29.73845 | 53.54331 | 28.34646 | 18.11024
Fe_oxyhydroxides | 2022-06-18 | MCOF | 37 | 1.216097 | 0.7337372 | 6.706683 | 46.15385 | 25.64103 | 28.20513
Haematite | 2022-06-18 | MCOF | 15 | 0.4957932 | 0.8437214 | 2.896687 | 53.33333 | 26.66667 | 20
Magnesioferrite | 2022-06-18 | MCOF | 0 | 0 | 0 | 0 | 0 | 0 | 0
Magnetite | 2022-06-18 | MCOF | 33 | 1.99128 | 0.3465022 | 14.60002 | 58.06452 | 30.64516 | 11.29032
Tramp_Steel | 2022-06-18 | MCOF | 9 | 0.6174029 | 0 | 5.53506 | 54.54545 | 27.27273 | 18.18182
Fe_Ti_Ox | 2022-06-18 | MCOF | 15 | 1.272224 | 0 | 2.65558 | 36.36364 | 59.09091 | 4.545455
Ilmenite | 2022-06-18 | MCOF | 3 | 0.5986937 | 0 | 2.635441 | 0 | 100 | 0
Rutile | 2022-06-18 | MCOF | 12 | 0.6735304 | 0 | 0.02013835 | 66.66667 | 25 | 8.333333
Non floating Cu | 2022-06-18 | MCOF | 20 | 0.4225156 | 20.37706 | 1.600863 | 16.66667 | 66.66667 | 16.66667
Chrysocolla | 2022-06-18 | MCOF | 5 | 0.06548213 | 5.004874 | 0.02296379 | 0 | 60 | 40
Cu_Fe_Oxide | 2022-06-18 | MCOF | 6 | 0.2095428 | 6.114851 | 1.277551 | 25 | 62.5 | 12.5
CuFe_Silicate | 2022-06-18 | MCOF | 9 | 0.1474907 | 9.257332 | 0.3003478 | 18.18182 | 72.72727 | 9.090909
Other sulphides | 2022-06-18 | MCOF | 17 | 0.7705064 | 0.811529 | 0.390014 | 41.17647 | 35.29412 | 23.52941
Arsenopyrite | 2022-06-18 | MCOF | 0 | 0 | 0 | 0 | 0 | 0 | 0
Galena | 2022-06-18 | MCOF | 16 | 0.7383889 | 0.811529 | 0.390014 | 43.75 | 37.5 | 18.75
Millerite | 2022-06-18 | MCOF | 0 | 0 | 0 | 0 | 0 | 0 | 0
Molybdenite | 2022-06-18 | MCOF | 0 | 0 | 0 | 0 | 0 | 0 | 0
Monazite_Ce | 2022-06-18 | MCOF | 1 | 0.03211742 | 0 | 0 | 0 | 0 | 100
Pentlandite | 2022-06-18 | MCOF | 0 | 0 | 0 | 0 | 0 | 0 | 0
Siegenite | 2022-06-18 | MCOF | 0 | 0 | 0 | 0 | 0 | 0 | 0
Sphalerite | 2022-06-18 | MCOF | 0 | 0 | 0 | 0 | 0 | 0 | 0
vaesite | 2022-06-18 | MCOF | 0 | 0 | 0 | 0 | 0 | 0 | 0
Pyrite | 2022-06-18 | MCOF | 36 | 2.780745 | 0.6025975 | 12.94038 | 86.51685 | 13.48315 | 0
Pyrrhotite | 2022-06-18 | MCOF | 13 | 0.8912429 | 0.399556 | 5.334202 | 77.41935 | 16.12903 | 6.451613
Sec. Cu Sulphides | 2022-06-18 | MCOF | 4 | 0.1381361 | 27.03821 | 0.077134 | 50 | 0 | 50
Bornite | 2022-06-18 | MCOF | 1 | 0.03242924 | 4.930021 | 0.06484888 | 0 | 0 | 100
Chalcocite | 2022-06-18 | MCOF | 3 | 0.1057069 | 22.10818 | 0.01228512 | 66.66667 | 0 | 33.33333
Covellite | 2022-06-18 | MCOF | 0 | 0 | 0 | 0 | 0 | 0 | 0
Silicate gangue | 2022-06-18 | MCOF | 2413 | 74.31305 | 5.368357 | 38.29825 | 55.66491 | 36.87343 | 7.461662
Amphibole | 2022-06-18 | MCOF | 63 | 1.356041 | 0.5662308 | 2.207184 | 45.83333 | 11.11111 | 43.05556
Biotite | 2022-06-18 | MCOF | 224 | 7.281363 | 1.129879 | 14.21667 | 36.63366 | 59.15842 | 4.207921
Garnets | 2022-06-18 | MCOF | 312 | 6.388935 | 0.2152462 | 6.21674 | 33.70166 | 33.9779 | 32.32044
Kaolinite | 2022-06-18 | MCOF | 609 | 22.43754 | 2.344837 | 0.2607021 | 68.12865 | 30.33626 | 1.535088
Muscovite | 2022-06-18 | MCOF | 387 | 10.93888 | 0.7434178 | 1.293966 | 68.97106 | 27.17042 | 3.858521
Orthoclase | 2022-06-18 | MCOF | 3 | 0.06386066 | 0 | 0 | 100 | 0 | 0
Plagioclase | 2022-06-18 | MCOF | 67 | 1.102594 | 0 | 0.1228225 | 26.47059 | 44.11765 | 29.41176
Quartz | 2022-06-18 | MCOF | 386 | 17.00571 | 0 | 0.3125315 | 57.82313 | 39.74733 | 2.429543
Silicate gangue_generic | 2022-06-18 | MCOF | 350 | 7.45673 | 0.3687461 | 13.46057 | 33.25472 | 50.23585 | 16.50943
Chalcopyrite cl. | 2022-06-18 | MCOF | 9 | 0.3919573 | 38.13757 | 1.189987 | 86.66667 | 13.33333 | 0
Native Copper | 2022-06-18 | MCOF | 0 | 0 | 0 | 0 | 0 | 0 | 0
CuMn mineral | 2022-06-18 | MCOF | 0 | 0 | 0 | 0 | 0 | 0 | 0
Accessory_phases | 2022-06-18 | MFT | 26 | 0.2959898 | 0 | 0.008302863 | 88.52459 | 9.836066 | 1.639344
Apatite | 2022-06-18 | MFT | 25 | 0.28883 | 0 | 0.008302863 | 88.33333 | 10 | 1.666667
Zircon | 2022-06-18 | MFT | 1 | 0.007159815 | 0 | 0 | 100 | 0 | 0
Carbonate gangue | 2022-06-18 | MFT | 1403 | 13.08836 | 1.744505 | 8.813057 | 78.08174 | 18.1938 | 3.724456
Ankerite | 2022-06-18 | MFT | 441 | 3.594151 | 0.3935011 | 7.215159 | 48.33111 | 43.25768 | 8.411215
Calcite | 2022-06-18 | MFT | 831 | 8.25251 | 1.247831 | 0.5666041 | 92.74637 | 5.952976 | 1.30065
Dolomite_ | 2022-06-18 | MFT | 131 | 1.241695 | 0.1031728 | 1.031294 | 53.4965 | 38.11189 | 8.391608
Chalcopyrite | 2022-06-18 | MFT | 1 | 0.0319145 | 9.528013 | 0.1151609 | 100 | 0 | 0
Chalcopyrite <20 | 2022-06-18 | MFT | 9 | 0.08297769 | 21.93194 | 0.2895633 | 92.30769 | 7.692308 | 0
Chalcopyrite >150 | 2022-06-18 | MFT | 0 | 0 | 0 | 0 | 0 | 0 | 0
CPS floating Cu | 2022-06-18 | MFT | 0 | 0 | 0 | 0 | 0 | 0 | 0
Cuprite | 2022-06-18 | MFT | 0 | 0 | 0 | 0 | 0 | 0 | 0
Delafossite | 2022-06-18 | MFT | 0 | 0 | 0 | 0 | 0 | 0 | 0
Malachite | 2022-06-18 | MFT | 0 | 0 | 0 | 0 | 0 | 0 | 0
Fe_Ox | 2022-06-18 | MFT | 353 | 4.484375 | 1.60835 | 37.18032 | 45.9854 | 43.06569 | 10.94891
Fe_oxyhydroxides | 2022-06-18 | MFT | 135 | 1.393879 | 0.7737092 | 9.071633 | 33.33333 | 53.00546 | 13.6612
Haematite | 2022-06-18 | MFT | 66 | 0.5732422 | 0.6417766 | 4.189607 | 46.47887 | 39.43662 | 14.08451
Magnesioferrite | 2022-06-18 | MFT | 0 | 0 | 0 | 0 | 0 | 0 | 0
Magnetite | 2022-06-18 | MFT | 116 | 2.000559 | 0.1928639 | 18.39315 | 55.29412 | 39.21569 | 5.490196
Tramp_Steel | 2022-06-18 | MFT | 35 | 0.5072805 | 0 | 5.470484 | 45.94595 | 29.72973 | 24.32432
Fe_Ti_Ox | 2022-06-18 | MFT | 65 | 1.157148 | 0 | 2.334638 | 78.78788 | 18.78788 | 2.424242
Ilmenite | 2022-06-18 | MFT | 17 | 0.4167927 | 0 | 2.315914 | 87.7193 | 10.52632 | 1.754386
Rutile | 2022-06-18 | MFT | 48 | 0.7403554 | 0 | 0.01872431 | 74.07407 | 23.14815 | 2.777778
Non floating Cu | 2022-06-18 | MFT | 38 | 0.2002463 | 28.15774 | 0.8753434 | 41.66667 | 35.41667 | 22.91667
Chrysocolla | 2022-06-18 | MFT | 5 | 0.0287916 | 9.357437 | 0.003890665 | 66.66667 | 33.33333 | 0
Cu_Fe_Oxide | 2022-06-18 | MFT | 11 | 0.08957386 | 8.315262 | 0.6832237 | 42.85714 | 42.85714 | 14.28571
CuFe_Silicate | 2022-06-18 | MFT | 22 | 0.08188087 | 10.48504 | 0.188229 | 32 | 32 | 36
Other sulphides | 2022-06-18 | MFT | 37 | 0.4065099 | 0 | 0.2427035 | 42.10526 | 42.10526 | 15.78947
Arsenopyrite | 2022-06-18 | MFT | 1 | 0.009444863 | 0 | 0.06021486 | 0 | 0 | 100
Galena | 2022-06-18 | MFT | 31 | 0.3494599 | 0 | 0.1620551 | 45.16129 | 41.93548 | 12.90323
Millerite | 2022-06-18 | MFT | 0 | 0 | 0 | 0 | 0 | 0 | 0
Molybdenite | 2022-06-18 | MFT | 1 | 0.008378507 | 0 | 0 | 0 | 0 | 100
Monazite_Ce | 2022-06-18 | MFT | 4 | 0.03922665 | 0 | 0.02043357 | 40 | 60 | 0
Pentlandite | 2022-06-18 | MFT | 0 | 0 | 0 | 0 | 0 | 0 | 0
Siegenite | 2022-06-18 | MFT | 0 | 0 | 0 | 0 | 0 | 0 | 0
Sphalerite | 2022-06-18 | MFT | 0 | 0 | 0 | 0 | 0 | 0 | 0
vaesite | 2022-06-18 | MFT | 0 | 0 | 0 | 0 | 0 | 0 | 0
Pyrite | 2022-06-18 | MFT | 40 | 0.5113479 | 0 | 2.748477 | 71.64179 | 14.92537 | 13.43284
Pyrrhotite | 2022-06-18 | MFT | 5 | 0.07022713 | 0.5809498 | 0.5239676 | 100 | 0 | 0
Sec. Cu Sulphides | 2022-06-18 | MFT | 6 | 0.05523721 | 29.71143 | 0.03262139 | 100 | 0 | 0
Bornite | 2022-06-18 | MFT | 3 | 0.02376449 | 11.41804 | 0.02035686 | 100 | 0 | 0
Chalcocite | 2022-06-18 | MFT | 1 | 0.01721402 | 11.00042 | 0.01226453 | 100 | 0 | 0
Covellite | 2022-06-18 | MFT | 2 | 0.0142587 | 7.292961 | 0 | 100 | 0 | 0
Silicate gangue | 2022-06-18 | MFT | 9807 | 79.61567 | 6.737073 | 46.83585 | 55.62917 | 36.98351 | 7.387312
Amphibole | 2022-06-18 | MFT | 318 | 1.665404 | 2.6607 | 4.368123 | 30.93923 | 40.60773 | 28.45304
Biotite | 2022-06-18 | MFT | 768 | 5.877371 | 1.215764 | 14.31894 | 27.34082 | 67.56554 | 5.093633
Garnets | 2022-06-18 | MFT | 1305 | 6.712418 | 0.6076275 | 7.73787 | 31.66346 | 36.41618 | 31.92036
Kaolinite | 2022-06-18 | MFT | 2422 | 23.46578 | 0.9789126 | 0.2683168 | 65.85283 | 32.23493 | 1.912242
Muscovite | 2022-06-18 | MFT | 1587 | 13.60079 | 0.3062995 | 1.634506 | 79.18509 | 17.68793 | 3.126974
Orthoclase | 2022-06-18 | MFT | 12 | 0.07019666 | 0 | 0 | 33.33333 | 44.44444 | 22.22222
Plagioclase | 2022-06-18 | MFT | 334 | 1.350615 | 0.4251745 | 0.1353498 | 21.11437 | 35.48387 | 43.40176
Quartz | 2022-06-18 | MFT | 1586 | 18.5133 | 0.04967 | 0.2944264 | 56.93415 | 41.256 | 1.809856
Silicate gangue_generic | 2022-06-18 | MFT | 1398 | 7.655275 | 0.3626759 | 17.26634 | 32.37935 | 50.84175 | 16.7789
Chalcopyrite cl. | 2022-06-18 | MFT | 10 | 0.1148922 | 31.45995 | 0.4047242 | 94.44444 | 5.555556 | 0
Native Copper | 2022-06-18 | MFT | 0 | 0 | 0 | 0 | 0 | 0 | 0
CuMn mineral | 2022-06-18 | MFT | 0 | 0 | 0 | 0 | 0 | 0 | 0
Accessory_phases | 2022-06-18 | MCON | 17 | 0.1594618 | 0.009213665 | 0.00151142 | 57.14286 | 40 | 2.857143
Apatite | 2022-06-18 | MCON | 15 | 0.1494309 | 0.009213665 | 0.00151142 | 57.57576 | 42.42424 | 0
Zircon | 2022-06-18 | MCON | 1 | 0.006734995 | 0 | 0 | 100 | 0 | 0
Carbonate gangue | 2022-06-18 | MCON | 165 | 1.228348 | 0.02341565 | 0.262983 | 74.33333 | 21.66667 | 4
Ankerite | 2022-06-18 | MCON | 70 | 0.4333324 | 0.01165134 | 0.2295727 | 47.91667 | 43.75 | 8.333333
Calcite | 2022-06-18 | MCON | 83 | 0.7378402 | 0.005282852 | 0.02004139 | 88.42105 | 9.473684 | 2.105263
Dolomite_ | 2022-06-18 | MCON | 12 | 0.05717581 | 0.006481462 | 0.01336889 | 64.28571 | 35.71429 | 0
Chalcopyrite | 2022-06-18 | MCON | 150 | 6.616602 | 21.83924 | 5.971141 | 77.22323 | 22.41379 | 0.3629764
Chalcopyrite <20 | 2022-06-18 | MCON | 752 | 6.286373 | 18.20551 | 5.423891 | 73.63897 | 18.81566 | 7.545368
Chalcopyrite >150 | 2022-06-18 | MCON | 2 | 0.3842673 | 1.287796 | 0.3497238 | 100 | 0 | 0
CPS floating Cu | 2022-06-18 | MCON | 146 | 1.315216 | 9.566127 | 0.2352603 | 41.20603 | 42.71357 | 16.0804
Cuprite | 2022-06-18 | MCON | 13 | 0.1223763 | 1.017194 | 0.01005949 | 0 | 42.85714 | 57.14286
Delafossite | 2022-06-18 | MCON | 30 | 0.2480771 | 1.10072 | 0.1965286 | 40.625 | 34.375 | 25
Malachite | 2022-06-18 | MCON | 96 | 0.7296722 | 5.501894 | 0.02535447 | 51.49254 | 38.80597 | 9.701493
Fe_Ox | 2022-06-18 | MCON | 257 | 2.815873 | 0.01072657 | 5.988294 | 40.73034 | 41.57303 | 17.69663
Fe_oxyhydroxides | 2022-06-18 | MCON | 40 | 0.2865955 | 0 | 0.4456716 | 40 | 30 | 30
Haematite | 2022-06-18 | MCON | 39 | 0.3417652 | 0.002773632 | 0.5770188 | 46.66667 | 40 | 13.33333
Magnesioferrite | 2022-06-18 | MCON | 0 | 0 | 0 | 0 | 0 | 0 | 0
Magnetite | 2022-06-18 | MCON | 144 | 1.749021 | 0.007952934 | 3.801136 | 36.70886 | 46.83544 | 16.4557
Tramp_Steel | 2022-06-18 | MCON | 34 | 0.4384912 | 0 | 1.164468 | 61.76471 | 20.58824 | 17.64706
Fe_Ti_Ox | 2022-06-18 | MCON | 23 | 0.2416 | 0 | 0.06722914 | 89.18919 | 2.702703 | 8.108108
Ilmenite | 2022-06-18 | MCON | 6 | 0.04814805 | 0 | 0.06467515 | 100 | 0 | 0
Rutile | 2022-06-18 | MCON | 17 | 0.193452 | 0 | 0.002553988 | 86.66667 | 3.333333 | 10
Non floating Cu | 2022-06-18 | MCON | 48 | 0.224261 | 0.4091546 | 0.2120625 | 46.55172 | 36.2069 | 17.24138
Chrysocolla | 2022-06-18 | MCON | 15 | 0.06018506 | 0.1859495 | 0.00578936 | 65 | 20 | 15
Cu_Fe_Oxide | 2022-06-18 | MCON | 14 | 0.0962961 | 0.1012699 | 0.1698779 | 37.5 | 50 | 12.5
CuFe_Silicate | 2022-06-18 | MCON | 19 | 0.06777984 | 0.1219352 | 0.03639528 | 36.36364 | 40.90909 | 22.72727
Other sulphides | 2022-06-18 | MCON | 107 | 1.073916 | 0.1917536 | 0.1984632 | 47.93388 | 25.61983 | 26.44628
Arsenopyrite | 2022-06-18 | MCON | 5 | 0.04442231 | 0 | 0.0491916 | 20 | 60 | 20
Galena | 2022-06-18 | MCON | 49 | 0.5408058 | 0.06568048 | 0.08199114 | 45.09804 | 17.64706 | 37.2549
Millerite | 2022-06-18 | MCON | 0 | 0 | 0 | 0 | 0 | 0 | 0
Molybdenite | 2022-06-18 | MCON | 34 | 0.2679668 | 0.09591925 | 0.003165404 | 50 | 23.52941 | 26.47059
Monazite_Ce | 2022-06-18 | MCON | 6 | 0.1033177 | 0.02668181 | 0.003606213 | 85.71429 | 0 | 14.28571
Pentlandite | 2022-06-18 | MCON | 6 | 0.04126976 | 0 | 0.02924645 | 66.66667 | 33.33333 | 0
Siegenite | 2022-06-18 | MCON | 7 | 0.0761341 | 0.003472071 | 0.03126236 | 9.090909 | 81.81818 | 9.090909
Sphalerite | 2022-06-18 | MCON | 0 | 0 | 0 | 0 | 0 | 0 | 0
vaesite | 2022-06-18 | MCON | 0 | 0 | 0 | 0 | 0 | 0 | 0
Pyrite | 2022-06-18 | MCON | 2760 | 52.65238 | 0.3923648 | 70.73921 | 79.50641 | 19.90728 | 0.5863103
Pyrrhotite | 2022-06-18 | MCON | 396 | 4.426038 | 0.03238958 | 7.600361 | 55.67164 | 34.1791 | 10.14925
Sec. Cu Sulphides | 2022-06-18 | MCON | 507 | 7.138378 | 47.9458 | 0.8457391 | 61.06195 | 30.0885 | 8.849558
Bornite | 2022-06-18 | MCON | 155 | 1.445588 | 7.854235 | 0.4822675 | 38.14433 | 36.59794 | 25.25773
Chalcocite | 2022-06-18 | MCON | 313 | 5.424537 | 38.70659 | 0.352717 | 67.61194 | 28.95522 | 3.432836
Covellite | 2022-06-18 | MCON | 39 | 0.2682534 | 1.384976 | 0.01075464 | 62.5 | 17.5 | 20
Silicate gangue | 2022-06-18 | MCON | 2626 | 15.43728 | 0.08650668 | 2.104132 | 61.01824 | 31.35765 | 7.624113
Amphibole | 2022-06-18 | MCON | 73 | 0.328897 | 0.02734344 | 0.199983 | 38.15789 | 31.57895 | 30.26316
Biotite | 2022-06-18 | MCON | 76 | 0.447261 | 0.003936213 | 0.2512241 | 39.81481 | 48.14815 | 12.03704
Garnets | 2022-06-18 | MCON | 512 | 2.863061 | 0.008365552 | 0.7842681 | 53.96601 | 33.56941 | 12.46459
Kaolinite | 2022-06-18 | MCON | 504 | 3.195884 | 0.0186227 | 0.02024961 | 66.03774 | 31.01415 | 2.948113
Muscovite | 2022-06-18 | MCON | 388 | 2.161933 | 0.01859301 | 0.09550538 | 66.54206 | 26.72897 | 6.728972
Orthoclase | 2022-06-18 | MCON | 4 | 0.02567896 | 0 | 0 | 28.57143 | 28.57143 | 42.85714
Plagioclase | 2022-06-18 | MCON | 88 | 0.3353168 | 0 | 0.01638105 | 33.33333 | 47.77778 | 18.88889
Quartz | 2022-06-18 | MCON | 670 | 4.636614 | 0.004333799 | 0.0386434 | 69.86077 | 27.51843 | 2.620803
Silicate gangue_generic | 2022-06-18 | MCON | 309 | 1.430513 | 0.005311965 | 0.695474 | 43.22034 | 38.70056 | 18.0791
Chalcopyrite cl. | 2022-06-18 | MCON | 904 | 13.28724 | 41.33254 | 11.74476 | 76.18617 | 20.06326 | 3.750565
Native Copper | 2022-06-18 | MCON | 7 | 0.2150899 | 1.946319 | 0.003317751 | 0 | 84.21053 | 15.78947
CuMn mineral | 2022-06-18 | MCON | 0 | 0 | 0 | 0 | 0 | 0 | 0
Accessory_phases | 2022-06-15 | MCOF | 25 | 0.2500954 | 0.03840619 | 0.01498502 | 85.41667 | 8.333333 | 6.25
Apatite | 2022-06-15 | MCOF | 22 | 0.2385215 | 0.03840619 | 0.009150981 | 86.66667 | 8.888889 | 4.444444
Zircon | 2022-06-15 | MCOF | 0 | 0 | 0 | 0 | 0 | 0 | 0
Carbonate gangue | 2022-06-15 | MCOF | 2539 | 26.49887 | 1.103597 | 11.47721 | 83.79044 | 13.36146 | 2.848101
Ankerite | 2022-06-15 | MCOF | 494 | 3.83597 | 0.9409696 | 7.828126 | 48.34711 | 41.18457 | 10.46832
Calcite | 2022-06-15 | MCOF | 1844 | 20.47821 | 0.1626277 | 1.615006 | 92.29745 | 6.370699 | 1.331853
Dolomite_ | 2022-06-15 | MCOF | 201 | 2.184686 | 0 | 2.034074 | 56.23632 | 38.0744 | 5.689278
Chalcopyrite | 2022-06-15 | MCOF | 9 | 0.4006055 | 13.63311 | 1.62538 | 92.98246 | 7.017544 | 0
Chalcopyrite <20 | 2022-06-15 | MCOF | 111 | 1.082338 | 33.4482 | 4.25886 | 90.90909 | 7.792208 | 1.298701
Chalcopyrite >150 | 2022-06-15 | MCOF | 0 | 0 | 0 | 0 | 0 | 0 | 0
CPS floating Cu | 2022-06-15 | MCOF | 19 | 0.1836549 | 11.82994 | 0.1990912 | 20 | 68 | 12
Cuprite | 2022-06-15 | MCOF | 0 | 0 | 0 | 0 | 0 | 0 | 0
Delafossite | 2022-06-15 | MCOF | 7 | 0.08167098 | 4.466235 | 0.1893734 | 22.22222 | 77.77778 | 0
Malachite | 2022-06-15 | MCOF | 12 | 0.1019839 | 7.3637 | 0.009717802 | 18.75 | 62.5 | 18.75
Fe_Ox | 2022-06-15 | MCOF | 247 | 3.072902 | 0.6372515 | 27.81968 | 53.19767 | 37.2093 | 9.593023
Fe_oxyhydroxides | 2022-06-15 | MCOF | 90 | 0.956099 | 0.2553695 | 6.980339 | 28.94737 | 55.26316 | 15.78947
Haematite | 2022-06-15 | MCOF | 40 | 0.3911619 | 0.168819 | 3.051752 | 45.45455 | 36.36364 | 18.18182
Magnesioferrite | 2022-06-15 | MCOF | 2 | 0.03119902 | 0 | 0.1890133 | 0 | 100 | 0
Magnetite | 2022-06-15 | MCOF | 94 | 1.38215 | 0.1909091 | 13.88775 | 70.625 | 25.625 | 3.75
Tramp_Steel | 2022-06-15 | MCOF | 19 | 0.301926 | 0.02215387 | 3.644763 | 75 | 20 | 5
Fe_Ti_Ox | 2022-06-15 | MCOF | 67 | 1.204181 | 0 | 3.877639 | 78.57143 | 16.88312 | 4.545455
Ilmenite | 2022-06-15 | MCOF | 34 | 0.6682628 | 0 | 3.845575 | 84.33735 | 12.04819 | 3.614458
Rutile | 2022-06-15 | MCOF | 33 | 0.5359186 | 0 | 0.03206427 | 71.83099 | 22.53521 | 5.633803
Non floating Cu | 2022-06-15 | MCOF | 94 | 0.6512376 | 9.978019 | 3.603874 | 46.51163 | 41.86047 | 11.62791
Chrysocolla | 2022-06-15 | MCOF | 22 | 0.1162415 | 4.601256 | 0.03009913 | 72.72727 | 18.18182 | 9.090909
Cu_Fe_Oxide | 2022-06-15 | MCOF | 35 | 0.3663369 | 2.759499 | 3.11797 | 38.46154 | 53.84615 | 7.692308
CuFe_Silicate | 2022-06-15 | MCOF | 32 | 0.1334345 | 2.121102 | 0.4022071 | 29.72973 | 51.35135 | 18.91892
Other sulphides | 2022-06-15 | MCOF | 41 | 0.468153 | 0 | 0.1547404 | 41.86047 | 41.86047 | 16.27907
Arsenopyrite | 2022-06-15 | MCOF | 0 | 0 | 0 | 0 | 0 | 0 | 0
Galena | 2022-06-15 | MCOF | 25 | 0.3103128 | 0 | 0.1324412 | 32 | 48 | 20
Millerite | 2022-06-15 | MCOF | 0 | 0 | 0 | 0 | 0 | 0 | 0
Molybdenite | 2022-06-15 | MCOF | 4 | 0.04612758 | 0 | 0 | 60 | 40 | 0
Monazite_Ce | 2022-06-15 | MCOF | 11 | 0.1036613 | 0 | 0 | 50 | 33.33333 | 16.66667
Pentlandite | 2022-06-15 | MCOF | 1 | 0.00805136 | 0 | 0.02229923 | 100 | 0 | 0
Siegenite | 2022-06-15 | MCOF | 0 | 0 | 0 | 0 | 0 | 0 | 0
Sphalerite | 2022-06-15 | MCOF | 0 | 0 | 0 | 0 | 0 | 0 | 0
vaesite | 2022-06-15 | MCOF | 0 | 0 | 0 | 0 | 0 | 0 | 0
Pyrite | 2022-06-15 | MCOF | 86 | 1.361384 | 0.08795572 | 8.248696 | 82.71605 | 12.34568 | 4.938272
Pyrrhotite | 2022-06-15 | MCOF | 31 | 0.5335535 | 0 | 4.260366 | 85.50725 | 13.04348 | 1.449275
Sec. Cu Sulphides | 2022-06-15 | MCOF | 36 | 0.4177649 | 27.10907 | 0.1329148 | 60.86957 | 26.08696 | 13.04348
Bornite | 2022-06-15 | MCOF | 8 | 0.07850076 | 4.116465 | 0.1094942 | 44.44444 | 11.11111 | 44.44444
Chalcocite | 2022-06-15 | MCOF | 22 | 0.2843136 | 19.95197 | 0.01253894 | 63.33333 | 30 | 6.666667
Covellite | 2022-06-15 | MCOF | 6 | 0.05495053 | 3.040632 | 0.01088175 | 71.42857 | 28.57143 | 0
Silicate gangue | 2022-06-15 | MCOF | 6951 | 63.87526 | 2.134456 | 34.32656 | 60.01288 | 32.55348 | 7.433641
Amphibole | 2022-06-15 | MCOF | 240 | 1.509563 | 0.4609211 | 4.278245 | 43.62416 | 31.20805 | 25.16779
Biotite | 2022-06-15 | MCOF | 389 | 3.592064 | 0.7548269 | 9.967815 | 38.19163 | 54.92578 | 6.882591
Garnets | 2022-06-15 | MCOF | 860 | 5.406773 | 0.0300346 | 7.069295 | 41.00088 | 31.78227 | 27.21686
Kaolinite | 2022-06-15 | MCOF | 1605 | 17.09005 | 0.2464264 | 0.3138917 | 68.27568 | 29.09138 | 2.632938
Muscovite | 2022-06-15 | MCOF | 1475 | 12.98433 | 0.3189143 | 2.019281 | 75.30055 | 19.78142 | 4.918033
Orthoclase | 2022-06-15 | MCOF | 8 | 0.07299899 | 0 | 0.002054232 | 52.94118 | 23.52941 | 23.52941
Plagioclase | 2022-06-15 | MCOF | 178 | 0.8111745 | 0 | 0.1096645 | 23.65591 | 27.41935 | 48.92473
Quartz | 2022-06-15 | MCOF | 1448 | 17.67341 | 0.09257319 | 0.194495 | 60.21127 | 37.27364 | 2.515091
Silicate gangue_generic | 2022-06-15 | MCOF | 706 | 4.176743 | 0.1765284 | 9.826131 | 34.20159 | 46.54587 | 19.25255
Chalcopyrite cl. | 2022-06-15 | MCOF | 120 | 1.482943 | 47.08131 | 5.88424 | 91.46919 | 7.582938 | 0.9478673
Native Copper | 2022-06-15 | MCOF | 0 | 0 | 0 | 0 | 0 | 0 | 0
CuMn mineral | 2022-06-15 | MCOF | 5 | 0.0352247 | 0.4961609 | 0.05359788 | 71.42857 | 14.28571 | 14.28571
Accessory_phases | 2022-06-15 | MCON | 25 | 0.1990933 | 0.002518531 | 0.003516725 | 92.10526 | 5.263158 | 2.631579
Apatite | 2022-06-15 | MCON | 21 | 0.1688197 | 0 | 0.00112545 | 100 | 0 | 0
Zircon | 2022-06-15 | MCON | 2 | 0.0228266 | 0 | 0.0008240293 | 66.66667 | 33.33333 | 0
Carbonate gangue | 2022-06-15 | MCON | 620 | 4.617919 | 0.1923221 | 0.5637135 | 83.96501 | 11.75899 | 4.275996
Ankerite | 2022-06-15 | MCON | 124 | 0.6578433 | 0.1383486 | 0.3818049 | 49.6124 | 30.23256 | 20.15504
Calcite | 2022-06-15 | MCON | 460 | 3.724767 | 0.0539735 | 0.137115 | 89.39929 | 8.598351 | 2.002356
Dolomite_ | 2022-06-15 | MCON | 36 | 0.2353083 | 0 | 0.04479364 | 80.39216 | 17.64706 | 1.960784
Chalcopyrite | 2022-06-15 | MCON | 149 | 7.427631 | 22.61482 | 8.021198 | 88.49315 | 11.50685 | 0
Chalcopyrite <20 | 2022-06-15 | MCON | 1391 | 12.75246 | 34.27212 | 13.27471 | 78.45745 | 16.59574 | 4.946809
Chalcopyrite >150 | 2022-06-15 | MCON | 1 | 0.1967135 | 0.6197207 | 0.2099178 | 100 | 0 | 0
CPS floating Cu | 2022-06-15 | MCON | 106 | 1.320899 | 7.562706 | 0.630197 | 50.27322 | 36.61202 | 13.11475
Cuprite | 2022-06-15 | MCON | 6 | 0.08887805 | 0.7014946 | 0.007201394 | 0 | 55.55556 | 44.44444
Delafossite | 2022-06-15 | MCON | 42 | 0.5430141 | 2.071639 | 0.5873463 | 53.22581 | 29.03226 | 17.74194
Malachite | 2022-06-15 | MCON | 58 | 0.6890073 | 4.789573 | 0.03564935 | 52.67857 | 39.28571 | 8.035714
Fe_Ox | 2022-06-15 | MCON | 266 | 2.885623 | 0.04125184 | 7.259191 | 62.53968 | 27.30159 | 10.15873
Fe_oxyhydroxides | 2022-06-15 | MCON | 57 | 0.5342397 | 0.0005475068 | 1.050631 | 62.12121 | 25.75758 | 12.12121
Haematite | 2022-06-15 | MCON | 52 | 0.4804919 | 0.009932233 | 1.000391 | 55.35714 | 37.5 | 7.142857
Magnesioferrite | 2022-06-15 | MCON | 0 | 0 | 0 | 0 | 0 | 0 | 0
Magnetite | 2022-06-15 | MCON | 115 | 1.258944 | 0.0307721 | 3.253066 | 66.22517 | 23.17881 | 10.59603
Tramp_Steel | 2022-06-15 | MCON | 42 | 0.6119473 | 0 | 1.955103 | 59.52381 | 30.95238 | 9.52381
Fe_Ti_Ox | 2022-06-15 | MCON | 62 | 0.7668768 | 0.01156819 | 0.4079398 | 76.69903 | 16.50485 | 6.796117
Ilmenite | 2022-06-15 | MCON | 23 | 0.2642058 | 0.00590716 | 0.4014756 | 76.47059 | 20.58824 | 2.941176
Rutile | 2022-06-15 | MCON | 39 | 0.502671 | 0.005661028 | 0.006464255 | 76.81159 | 14.49275 | 8.695652
Non floating Cu | 2022-06-15 | MCON | 113 | 0.594463 | 0.9356493 | 0.7988232 | 34.64567 | 48.8189 | 16.53543
Chrysocolla | 2022-06-15 | MCON | 27 | 0.1019912 | 0.295315 | 0.006690419 | 26.66667 | 56.66667 | 16.66667
Cu_Fe_Oxide | 2022-06-15 | MCON | 38 | 0.3059736 | 0.3099666 | 0.6716699 | 42.22222 | 42.22222 | 15.55556
CuFe_Silicate | 2022-06-15 | MCON | 46 | 0.1670713 | 0.2922428 | 0.1182793 | 33.33333 | 47.91667 | 18.75
Other sulphides | 2022-06-15 | MCON | 53 | 0.5832926 | 0.1749946 | 0.08384685 | 51.78571 | 25 | 23.21429
Arsenopyrite | 2022-06-15 | MCON | 0 | 0 | 0 | 0 | 0 | 0 | 0
Galena | 2022-06-15 | MCON | 30 | 0.3593976 | 0.1081887 | 0.04863967 | 50 | 16.66667 | 33.33333
Millerite | 2022-06-15 | MCON | 1 | 0.008693536 | 0 | 0.000799645 | 100 | 0 | 0
Molybdenite | 2022-06-15 | MCON | 17 | 0.1691759 | 0.06326165 | 0.001931064 | 52.63158 | 36.84211 | 10.52632
Monazite_Ce | 2022-06-15 | MCON | 1 | 0.008337377 | 0 | 0 | 100 | 0 | 0
Pentlandite | 2022-06-15 | MCON | 3 | 0.03108303 | 0.003544296 | 0.03112983 | 25 | 50 | 25
Siegenite | 2022-06-15 | MCON | 0 | 0 | 0 | 0 | 0 | 0 | 0
Sphalerite | 2022-06-15 | MCON | 1 | 0.006605145 | 0 | 0.001346639 | 100 | 0 | 0
vaesite | 2022-06-15 | MCON | 0 | 0 | 0 | 0 | 0 | 0 | 0
Pyrite | 2022-06-15 | MCON | 1282 | 26.9844 | 0.3818368 | 43.72666 | 76.1046 | 22.57289 | 1.322513
Pyrrhotite | 2022-06-15 | MCON | 690 | 10.05288 | 0.08384215 | 21.0187 | 72.60579 | 24.42465 | 2.969562
Sec. Cu Sulphides | 2022-06-15 | MCON | 377 | 5.573366 | 32.92611 | 0.9530184 | 59.93691 | 31.07256 | 8.990536
Bornite | 2022-06-15 | MCON | 176 | 1.809939 | 8.934352 | 0.6170791 | 53.48837 | 31.62791 | 14.88372
Chalcocite | 2022-06-15 | MCON | 158 | 3.430061 | 22.33946 | 0.3091784 | 63.2 | 31.46667 | 5.333333
Covellite | 2022-06-15 | MCON | 43 | 0.3333655 | 1.6523 | 0.02676095 | 63.63636 | 25 | 11.36364
Silicate gangue | 2022-06-15 | MCON | 4181 | 26.04438 | 0.1805375 | 3.048565 | 64.26279 | 29.67404 | 6.063165
Amphibole | 2022-06-15 | MCON | 131 | 0.7578109 | 0.08907608 | 0.7158046 | 45.16129 | 33.54839 | 21.29032
Biotite | 2022-06-15 | MCON | 27 | 0.1777885 | 0.003200587 | 0.1270738 | 50 | 42.10526 | 7.894737
Garnets | 2022-06-15 | MCON | 570 | 2.932166 | 0.01644983 | 0.8252906 | 50.15625 | 34.0625 | 15.78125
Kaolinite | 2022-06-15 | MCON | 770 | 5.117789 | 0.01356311 | 0.04716155 | 63.72712 | 33.61065 | 2.66223
Muscovite | 2022-06-15 | MCON | 693 | 4.579017 | 0.02437318 | 0.2252094 | 70.58824 | 24.62612 | 4.785643
Orthoclase | 2022-06-15 | MCON | 3 | 0.01243321 | 0 | 0 | 66.66667 | 33.33333 | 0
Plagioclase | 2022-06-15 | MCON | 159 | 0.6945116 | 0.008998982 | 0.03427041 | 37.57576 | 46.66667 | 15.75758
Quartz | 2022-06-15 | MCON | 1409 | 9.69564 | 0.009103074 | 0.1111521 | 72.83186 | 25.17699 | 1.99115
Silicate gangue_generic | 2022-06-15 | MCON | 414 | 2.040698 | 0.01577266 | 0.9523543 | 46.08501 | 38.03132 | 15.88367
Chalcopyrite cl. | 2022-06-15 | MCON | 1541 | 20.37681 | 57.50666 | 21.50583 | 82.32357 | 14.58056 | 3.095872
Native Copper | 2022-06-15 | MCON | 0 | 0 | 0 | 0 | 0 | 0 | 0
CuMn mineral | 2022-06-15 | MCON | 2 | 0.0194269 | 0.03812486 | 0.002183598 | 25 | 75 | 0
Accessory_phases | 2022-06-15 | MFT | 26 | 0.4167065 | 0 | 0.01495705 | 88.73239 | 7.042254 | 4.225352
Apatite | 2022-06-15 | MFT | 24 | 0.3910468 | 0 | 0.01259083 | 91.17647 | 4.411765 | 4.411765
Zircon | 2022-06-15 | MFT | 2 | 0.02565971 | 0 | 0.002366217 | 33.33333 | 66.66667 | 0
Carbonate gangue | 2022-06-15 | MFT | 2620 | 27.31619 | 1.147695 | 17.23327 | 78.91374 | 18.06051 | 3.025747
Ankerite | 2022-06-15 | MFT | 787 | 7.005102 | 0.7136228 | 13.88928 | 50.08183 | 43.04419 | 6.873977
Calcite | 2022-06-15 | MFT | 1662 | 18.36094 | 0.3950962 | 1.657503 | 90.14236 | 8.272898 | 1.584743
Dolomite_ | 2022-06-15 | MFT | 171 | 1.950138 | 0.03897573 | 1.686491 | 61.43617 | 33.7766 | 4.787234
Chalcopyrite | 2022-06-15 | MFT | 1 | 0.03050048 | 1.971093 | 0.1168167 | 100 | 0 | 0
Chalcopyrite <20 | 2022-06-15 | MFT | 84 | 0.7777623 | 45.04535 | 2.746285 | 83.33333 | 14.70588 | 1.960784
Chalcopyrite >150 | 2022-06-15 | MFT | 0 | 0 | 0 | 0 | 0 | 0 | 0
CPS floating Cu | 2022-06-15 | MFT | 12 | 0.1231848 | 12.38115 | 0.3667068 | 50 | 28.57143 | 21.42857
Cuprite | 2022-06-15 | MFT | 0 | 0 | 0 | 0 | 0 | 0 | 0
Delafossite | 2022-06-15 | MFT | 7 | 0.08860791 | 8.218241 | 0.3667068 | 77.77778 | 22.22222 | 0
Malachite | 2022-06-15 | MFT | 5 | 0.03457692 | 4.162913 | 0 | 0 | 40 | 60
Fe_Ox | 2022-06-15 | MFT | 289 | 3.583061 | 1.522828 | 31.29648 | 55.31335 | 34.05995 | 10.6267
Fe_oxyhydroxides | 2022-06-15 | MFT | 96 | 0.9463157 | 0.2032052 | 6.6316 | 43.26923 | 39.42308 | 17.30769
Haematite | 2022-06-15 | MFT | 50 | 0.5111925 | 0.2054387 | 3.830449 | 62.26415 | 15.09434 | 22.64151
Magnesioferrite | 2022-06-15 | MFT | 0 | 0 | 0 | 0 | 0 | 0 | 0
Magnetite | 2022-06-15 | MFT | 121 | 1.743223 | 1.114184 | 16.55399 | 60.21505 | 38.17204 | 1.612903
Tramp_Steel | 2022-06-15 | MFT | 21 | 0.3767064 | 0 | 4.254806 | 56.52174 | 21.73913 | 21.73913
Fe_Ti_Ox | 2022-06-15 | MFT | 71 | 1.202185 | 0 | 2.01128 | 83.33333 | 12.5 | 4.166667
Ilmenite | 2022-06-15 | MFT | 20 | 0.3581441 | 0 | 1.986326 | 82.92683 | 17.07317 | 0
Rutile | 2022-06-15 | MFT | 50 | 0.8353056 | 0 | 0.008668104 | 83.33333 | 10.78431 | 5.882353
Non floating Cu | 2022-06-15 | MFT | 105 | 0.7081899 | 26.4702 | 2.957896 | 42.17687 | 42.85714 | 14.96599
Chrysocolla | 2022-06-15 | MFT | 25 | 0.1834397 | 13.89272 | 0.03902118 | 62.5 | 22.91667 | 14.58333
Cu_Fe_Oxide | 2022-06-15 | MFT | 32 | 0.2751595 | 4.110061 | 2.304775 | 27.77778 | 50 | 22.22222
CuFe_Silicate | 2022-06-15 | MFT | 46 | 0.2386717 | 8.140482 | 0.5961731 | 36.06557 | 54.09836 | 9.836066
Other sulphides | 2022-06-15 | MFT | 49 | 0.6763973 | 0 | 0.1689116 | 46.15385 | 32.69231 | 21.15385
Arsenopyrite | 2022-06-15 | MFT | 0 | 0 | 0 | 0 | 0 | 0 | 0
Galena | 2022-06-15 | MFT | 40 | 0.538672 | 0 | 0.1597044 | 45 | 30 | 25
Millerite | 2022-06-15 | MFT | 0 | 0 | 0 | 0 | 0 | 0 | 0
Molybdenite | 2022-06-15 | MFT | 1 | 0.01000911 | 0 | 0 | 100 | 0 | 0
Monazite_Ce | 2022-06-15 | MFT | 6 | 0.08434949 | 0 | 0 | 44.44444 | 55.55556 | 0
Pentlandite | 2022-06-15 | MFT | 0 | 0 | 0 | 0 | 0 | 0 | 0
Siegenite | 2022-06-15 | MFT | 1 | 0.008789817 | 0 | 0.009207248 | 100 | 0 | 0
Sphalerite | 2022-06-15 | MFT | 0 | 0 | 0 | 0 | 0 | 0 | 0
vaesite | 2022-06-15 | MFT | 0 | 0 | 0 | 0 | 0 | 0 | 0
Pyrite | 2022-06-15 | MFT | 47 | 0.5835128 | 0 | 3.324122 | 76.5625 | 20.3125 | 3.125
Pyrrhotite | 2022-06-15 | MFT | 19 | 0.2852414 | 0 | 2.189892 | 76.47059 | 23.52941 | 0
Sec. Cu Sulphides | 2022-06-15 | MFT | 6 | 0.06869888 | 8.019448 | 0.04050721 | 85.71429 | 14.28571 | 0
Bornite | 2022-06-15 | MFT | 4 | 0.03785263 | 3.924766 | 0.04050721 | 100 | 0 | 0
Chalcocite | 2022-06-15 | MFT | 2 | 0.03084625 | 4.094682 | 0 | 66.66667 | 33.33333 | 0
Covellite | 2022-06-15 | MFT | 0 | 0 | 0 | 0 | 0 | 0 | 0
Silicate gangue | 2022-06-15 | MFT | 6883 | 64.22838 | 3.442234 | 37.53288 | 61.78043 | 30.88247 | 7.337104
Amphibole | 2022-06-15 | MFT | 259 | 1.835634 | 0.7500542 | 4.897258 | 39.52096 | 35.32934 | 25.1497
Biotite | 2022-06-15 | MFT | 335 | 3.008338 | 1.02629 | 7.783382 | 40.03497 | 52.27273 | 7.692308
Garnets | 2022-06-15 | MFT | 1018 | 7.004192 | 0.1520232 | 10.41208 | 48.23529 | 29.85294 | 21.91176
Kaolinite | 2022-06-15 | MFT | 1447 | 16.407 | 0.6194534 | 0.3014183 | 70.42007 | 27.53792 | 2.042007
Muscovite | 2022-06-15 | MFT | 1553 | 14.20009 | 0.3046475 | 2.054147 | 75.56921 | 19.9494 | 4.481388
Orthoclase | 2022-06-15 | MFT | 5 | 0.03727028 | 0 | 0 | 87.5 | 0 | 12.5
Plagioclase | 2022-06-15 | MFT | 182 | 0.8800736 | 0 | 0.0973047 | 26.88172 | 33.87097 | 39.24731
Quartz | 2022-06-15 | MFT | 1190 | 15.04642 | 0.1069291 | 0.1809225 | 62.40385 | 35.22436 | 2.371795
Silicate gangue_generic | 2022-06-15 | MFT | 854 | 5.434727 | 0.4344536 | 11.36852 | 38.62134 | 44.57035 | 16.80831
Chalcopyrite cl. | 2022-06-15 | MFT | 85 | 0.8082628 | 47.01644 | 2.863101 | 83.96226 | 14.15094 | 1.886792
Native Copper | 2022-06-15 | MFT | 0 | 0 | 0 | 0 | 0 | 0 | 0
CuMn mineral | 2022-06-15 | MFT | 2 | 0.01091903 | 0.3269353 | 0.01792722 | 0 | 50 | 50
Accessory_phases | 2022-06-26 | MCOF | 28 | 0.3138012 | 0 | 0.0019257 | 87.5 | 10.71429 | 1.785714
Apatite | 2022-06-26 | MCOF | 27 | 0.3055387 | 0 | 0.0019257 | 87.27273 | 10.90909 | 1.818182
Zircon | 2022-06-26 | MCOF | 1 | 0.008262554 | 0 | 0 | 100 | 0 | 0
Carbonate gangue | 2022-06-26 | MCOF | 939 | 9.62301 | 0.533945 | 2.137324 | 83.69293 | 14.04917 | 2.257903
Ankerite | 2022-06-26 | MCOF | 107 | 0.7475853 | 0.159903 | 1.262221 | 54.07407 | 28.14815 | 17.77778
Calcite | 2022-06-26 | MCOF | 785 | 8.394438 | 0.374042 | 0.5330095 | 86.8899 | 12.08854 | 1.021566
Dolomite_ | 2022-06-26 | MCOF | 47 | 0.4809861 | 0 | 0.3420933 | 66.66667 | 30.20833 | 3.125
Chalcopyrite | 2022-06-26 | MCOF | 7 | 0.331469 | 15.46785 | 1.214275 | 100 | 0 | 0
Chalcopyrite <20 | 2022-06-26 | MCOF | 51 | 0.5598144 | 24.6101 | 1.872465 | 85.52632 | 6.578947 | 7.894737
Chalcopyrite >150 | 2022-06-26 | MCOF | 0 | 0 | 0 | 0 | 0 | 0 | 0
CPS floating Cu | 2022-06-26 | MCOF | 14 | 0.1248876 | 12.0522 | 0.1051033 | 47.05882 | 47.05882 | 5.882353
Cuprite | 2022-06-26 | MCOF | 0 | 0 | 0 | 0 | 0 | 0 | 0
Delafossite | 2022-06-26 | MCOF | 4 | 0.03804291 | 2.804652 | 0.08999231 | 75 | 25 | 0
Malachite | 2022-06-26 | MCOF | 10 | 0.08684471 | 9.247546 | 0.015111 | 38.46154 | 53.84615 | 7.692308
Fe_Ox | 2022-06-26 | MCOF | 264 | 3.33394 | 0.4091937 | 26.60854 | 48.13754 | 41.26074 | 10.60172
Fe_oxyhydroxides | 2022-06-26 | MCOF | 91 | 0.8789951 | 0.1449944 | 5.34214 | 40 | 41 | 19
Haematite | 2022-06-26 | MCOF | 40 | 0.3913286 | 0.0967058 | 2.6914 | 35.71429 | 47.61905 | 16.66667
Magnesioferrite | 2022-06-26 | MCOF | 0 | 0 | 0 | 0 | 0 | 0 | 0
Magnetite | 2022-06-26 | MCOF | 105 | 1.620603 | 0.1674935 | 13.98182 | 56.98324 | 39.6648 | 3.351955
Tramp_Steel | 2022-06-26 | MCOF | 28 | 0.4430135 | 0 | 4.593184 | 39.28571 | 42.85714 | 17.85714
Fe_Ti_Ox | 2022-06-26 | MCOF | 96 | 2.054739 | 0 | 7.876801 | 71.77419 | 24.59677 | 3.629032
Ilmenite | 2022-06-26 | MCOF | 63 | 1.48515 | 0 | 7.857795 | 69.88636 | 27.84091 | 2.272727
Rutile | 2022-06-26 | MCOF | 33 | 0.5695888 | 0 | 0.01900564 | 76.38889 | 16.66667 | 6.944444
Non floating Cu | 2022-06-26 | MCOF | 43 | 0.3425444 | 8.781379 | 1.592133 | 64.1791 | 28.35821 | 7.462687
Chrysocolla | 2022-06-26 | MCOF | 11 | 0.07014381 | 4.192208 | 0.004674361 | 57.89474 | 36.84211 | 5.263158
Cu_Fe_Oxide | 2022-06-26 | MCOF | 16 | 0.1772054 | 2.0802 | 1.388604 | 66.66667 | 25 | 8.333333
CuFe_Silicate | 2022-06-26 | MCOF | 13 | 0.07937326 | 2.194572 | 0.1799063 | 66.66667 | 23.80952 | 9.52381
Other sulphides | 2022-06-26 | MCOF | 26 | 0.3230307 | 0 | 0.05002822 | 23.07692 | 38.46154 | 38.46154
Arsenopyrite | 2022-06-26 | MCOF | 0 | 0 | 0 | 0 | 0 | 0 | 0
Galena | 2022-06-26 | MCOF | 22 | 0.2862008 | 0 | 0.04659903 | 27.27273 | 31.81818 | 40.90909
Millerite | 2022-06-26 | MCOF | 0 | 0 | 0 | 0 | 0 | 0 | 0
Molybdenite | 2022-06-26 | MCOF | 1 | 0.009668946 | 0 | 0 | 0 | 100 | 0
Monazite_Ce | 2022-06-26 | MCOF | 3 | 0.02716095 | 0 | 0.003429197 | 0 | 66.66667 | 33.33333
Pentlandite | 2022-06-26 | MCOF | 0 | 0 | 0 | 0 | 0 | 0 | 0
Siegenite | 2022-06-26 | MCOF | 0 | 0 | 0 | 0 | 0 | 0 | 0
Sphalerite | 2022-06-26 | MCOF | 0 | 0 | 0 | 0 | 0 | 0 | 0
vaesite | 2022-06-26 | MCOF | 0 | 0 | 0 | 0 | 0 | 0 | 0
Pyrite | 2022-06-26 | MCOF | 126 | 2.369226 | 0.08086654 | 12.55128 | 75.83643 | 21.56134 | 2.60223
Pyrrhotite | 2022-06-26 | MCOF | 41 | 0.6402424 | 0 | 4.417426 | 81.01266 | 13.92405 | 5.063291
Sec. Cu Sulphides | 2022-06-26 | MCOF | 31 | 0.3566083 | 34.98603 | 0.0586749 | 72.97297 | 24.32432 | 2.702703
Bornite | 2022-06-26 | MCOF | 3 | 0.02742465 | 2.08252 | 0.03126134 | 33.33333 | 66.66667 | 0
Chalcocite | 2022-06-26 | MCOF | 25 | 0.2880467 | 29.7473 | 0.02741356 | 75.86207 | 20.68966 | 3.448276
Covellite | 2022-06-26 | MCOF | 3 | 0.04113697 | 3.156203 | 0 | 80 | 20 | 0
Silicate gangue | 2022-06-26 | MCOF | 8664 | 79.62669 | 3.078439 | 41.51401 | 61.89381 | 31.62802 | 6.478174
Amphibole | 2022-06-26 | MCOF | 285 | 2.750129 | 0.3469764 | 10.34371 | 50.7722 | 43.05019 | 6.177606
Biotite | 2022-06-26 | MCOF | 364 | 3.785041 | 0.9903796 | 9.269675 | 40.53691 | 54.09396 | 5.369128
Garnets | 2022-06-26 | MCOF | 910 | 6.189039 | 0.2019183 | 7.82719 | 39.95177 | 37.37942 | 22.66881
Kaolinite | 2022-06-26 | MCOF | 1647 | 15.71532 | 0.231455 | 0.1738781 | 64.10709 | 31.80347 | 4.089438
Muscovite | 2022-06-26 | MCOF | 2450 | 23.53836 | 1.055937 | 2.180893 | 79.02275 | 17.22831 | 3.748947
Orthoclase | 2022-06-26 | MCOF | 3 | 0.01800182 | 0 | 0 | 100 | 0 | 0
Plagioclase | 2022-06-26 | MCOF | 312 | 1.47636 | 0 | 0.1292644 | 31.26935 | 37.7709 | 30.95975
Quartz | 2022-06-26 | MCOF | 1751 | 20.11615 | 0.04463345 | 0.1971119 | 61.74155 | 36.59101 | 1.667439
Silicate gangue_generic | 2022-06-26 | MCOF | 903 | 5.448328 | 0.2071385 | 10.91276 | 33.03003 | 46.6788 | 20.29117
Chalcopyrite cl. | 2022-06-26 | MCOF | 58 | 0.8912834 | 40.07795 | 3.08674 | 90.90909 | 4.132231 | 4.958678
Native Copper | 2022-06-26 | MCOF | 0 | 0 | 0 | 0 | 0 | 0 | 0
CuMn mineral | 2022-06-26 | MCOF | 3 | 0.01582191 | 0.3143991 | 0.01894857 | 66.66667 | 33.33333 | 0
Accessory_phases | 2022-06-26 | MFT | 37 | 0.2413869 | 0.509145 | 0.003170678 | 79.31034 | 20.68966 | 0
Apatite | 2022-06-26 | MFT | 30 | 0.2029735 | 0 | 0.003170678 | 84.31373 | 15.68627 | 0
Zircon | 2022-06-26 | MFT | 6 | 0.03551659 | 0 | 0 | 50 | 50 | 0
Carbonate gangue | 2022-06-26 | MFT | 1611 | 12.89868 | 1.079954 | 2.935522 | 85.57307 | 12.20946 | 2.217473
Ankerite | 2022-06-26 | MFT | 138 | 0.7141102 | 0.5554773 | 1.606603 | 31.66667 | 48.33333 | 20
Calcite | 2022-06-26 | MFT | 1402 | 11.70359 | 0.5244764 | 0.9058507 | 89.61796 | 9.565471 | 0.8165646
Dolomite_ | 2022-06-26 | MFT | 71 | 0.4809853 | 0 | 0.4230684 | 54.47761 | 31.34328 | 14.1791
Chalcopyrite | 2022-06-26 | MFT | 1 | 0.05277111 | 11.10865 | 0.2423677 | 100 | 0 | 0
Chalcopyrite <20 | 2022-06-26 | MFT | 25 | 0.142482 | 22.22684 | 0.5266892 | 66.66667 | 22.22222 | 11.11111
Chalcopyrite >150 | 2022-06-26 | MFT | 0 | 0 | 0 | 0 | 0 | 0 | 0
CPS floating Cu | 2022-06-26 | MFT | 4 | 0.01914369 | 6.313369 | 0.00177317 | 0 | 0 | 100
Cuprite | 2022-06-26 | MFT | 0 | 0 | 0 | 0 | 0 | 0 | 0
Delafossite | 2022-06-26 | MFT | 0 | 0 | 0 | 0 | 0 | 0 | 0
Malachite | 2022-06-26 | MFT | 4 | 0.01914369 | 6.313369 | 0.00177317 | 0 | 0 | 100
Fe_Ox | 2022-06-26 | MFT | 322 | 2.875396 | 1.169141 | 27.94363 | 55.5814 | 30.93023 | 13.48837
Fe_oxyhydroxides | 2022-06-26 | MFT | 119 | 0.869023 | 0.1428177 | 6.477718 | 41.30435 | 36.95652 | 21.73913
Haematite | 2022-06-26 | MFT | 53 | 0.3738058 | 0.1400327 | 3.183054 | 46.42857 | 28.57143 | 25
Magnesioferrite | 2022-06-26 | MFT | 0 | 0 | 0 | 0 | 0 | 0 | 0
Magnetite | 2022-06-26 | MFT | 130 | 1.39453 | 0.8862907 | 15.21361 | 67.90698 | 26.97674 | 5.116279
Tramp_Steel | 2022-06-26 | MFT | 20 | 0.2380367 | 0 | 3.069252 | 47.61905 | 38.09524 | 14.28571
Fe_Ti_Ox | 2022-06-26 | MFT | 121 | 1.95568 | 0.3393348 | 9.842795 | 72.64438 | 23.1003 | 4.255319
Ilmenite | 2022-06-26 | MFT | 82 | 1.456936 | 0.3393348 | 9.828857 | 78.0083 | 19.50207 | 2.489627
Rutile | 2022-06-26 | MFT | 39 | 0.4987436 | 0 | 0.01393813 | 57.95455 | 32.95455 | 9.090909
Non floating Cu | 2022-06-26 | MFT | 46 | 0.1791573 | 20.7815 | 0.726455 | 64.28571 | 21.42857 | 14.28571
Chrysocolla | 2022-06-26 | MFT | 16 | 0.06347646 | 11.7438 | 0.02430067 | 83.33333 | 4.166667 | 12.5
Cu_Fe_Oxide | 2022-06-26 | MFT | 10 | 0.05289705 | 2.827904 | 0.4815299 | 50 | 40 | 10
CuFe_Silicate | 2022-06-26 | MFT | 17 | 0.05144868 | 5.695652 | 0.1954015 | 52.63158 | 31.57895 | 15.78947
Other sulphides | 2022-06-26 | MFT | 60 | 0.5569052 | 1.31971 | 0.164006 | 39.68254 | 41.26984 | 19.04762
Arsenopyrite | 2022-06-26 | MFT | 1 | 0.007808612 | 0 | 0.03550232 | 0 | 100 | 0
Galena | 2022-06-26 | MFT | 51 | 0.4846378 | 0.2377914 | 0.1191582 | 36.53846 | 40.38462 | 23.07692
Millerite | 2022-06-26 | MFT | 0 | 0 | 0 | 0 | 0 | 0 | 0
Molybdenite | 2022-06-26 | MFT | 0 | 0 | 0 | 0 | 0 | 0 | 0
Monazite_Ce | 2022-06-26 | MFT | 7 | 0.05837568 | 0 | 0.009345436 | 55.55556 | 44.44444 | 0
Pentlandite | 2022-06-26 | MFT | 0 | 0 | 0 | 0 | 0 | 0 | 0
Siegenite | 2022-06-26 | MFT | 0 | 0 | 0 | 0 | 0 | 0 | 0
Sphalerite | 2022-06-26 | MFT | 0 | 0 | 0 | 0 | 0 | 0 | 0
vaesite | 2022-06-26 | MFT | 0 | 0 | 0 | 0 | 0 | 0 | 0
Pyrite | 2022-06-26 | MFT | 55 | 0.6562257 | 0 | 4.284986 | 88.46154 | 6.730769 | 4.807692
Pyrrhotite | 2022-06-26 | MFT | 27 | 0.4819047 | 0 | 4.198617 | 75.90361 | 24.09639 | 0
Sec. Cu Sulphides | 2022-06-26 | MFT | 7 | 0.0855295 | 31.01107 | 0.1058209 | 7.692308 | 53.84615 | 38.46154
Bornite | 2022-06-26 | MFT | 3 | 0.05239327 | 18.32904 | 0.09402616 | 0 | 87.5 | 12.5
Chalcocite | 2022-06-26 | MFT | 2 | 0.02134774 | 8.840006 | 0.009282367 | 0 | 0 | 100
Covellite | 2022-06-26 | MFT | 2 | 0.01178849 | 3.842029 | 0.002512344 | 50 | 0 | 50
Silicate gangue | 2022-06-26 | MFT | 11806 | 79.85474 | 4.141279 | 49.02417 | 61.99232 | 31.78385 | 6.223834
Amphibole | 2022-06-26 | MFT | 316 | 2.327773 | 1.328506 | 11.15743 | 58.33333 | 36.27451 | 5.392157
Biotite | 2022-06-26 | MFT | 579 | 4.116637 | 0.1011221 | 12.9665 | 31.29973 | 62.95314 | 5.747126
Garnets | 2022-06-26 | MFT | 1240 | 5.553107 | 0.3437279 | 7.672138 | 36.07189 | 37.80488 | 26.12323
Kaolinite | 2022-06-26 | MFT | 2299 | 16.51213 | 0.841396 | 0.1834468 | 65.77733 | 31.01304 | 3.209629
Muscovite | 2022-06-26 | MFT | 3341 | 22.55304 | 0.62041 | 2.394756 | 78.59843 | 18.47244 | 2.929134
Orthoclase | 2022-06-26 | MFT | 5 | 0.02901781 | 0 | 0 | 88.88889 | 0 | 11.11111
Plagioclase | 2022-06-26 | MFT | 341 | 1.142828 | 0 | 0.08997596 | 28.08023 | 33.81089 | 38.10888
Quartz | 2022-06-26 | MFT | 2479 | 22.05121 | 0.1230017 | 0.2229494 | 63.38732 | 34.16074 | 2.451945
Silicate gangue_generic | 2022-06-26 | MFT | 1135 | 5.093079 | 0.7106936 | 13.69425 | 32.56625 | 48.04742 | 19.38633
Chalcopyrite cl. | 2022-06-26 | MFT | 26 | 0.1952531 | 33.33549 | 0.7690569 | 75.67568 | 16.21622 | 8.108108
Native Copper | 2022-06-26 | MFT | 0 | 0 | 0 | 0 | 0 | 0 | 0
CuMn mineral | 2022-06-26 | MFT | 3 | 0.01133508 | 0.5141436 | 0.02522288 | 33.33333 | 33.33333 | 33.33333
Accessory_phases | 2022-06-26 | MCON | 19 | 0.1561663 | 0.002768605 | 0.0006095652 | 70.37037 | 29.62963 | 0
Apatite | 2022-06-26 | MCON | 11 | 0.09178282 | 0 | 0 | 94.44444 | 5.555556 | 0
Zircon | 2022-06-26 | MCON | 7 | 0.06067219 | 0 | 0.0006095652 | 12.5 | 87.5 | 0
Carbonate gangue | 2022-06-26 | MCON | 95 | 0.6291835 | 0.02630097 | 0.07765131 | 69.28571 | 25.71429 | 5
Ankerite | 2022-06-26 | MCON | 17 | 0.111824 | 0.01483834 | 0.06101922 | 31.81818 | 63.63636 | 4.545455
Calcite | 2022-06-26 | MCON | 74 | 0.4897666 | 0.01146263 | 0.01348285 | 79.46429 | 15.17857 | 5.357143
Dolomite_ | 2022-06-26 | MCON | 4 | 0.02759294 | 0 | 0.003149247 | 16.66667 | 83.33333 | 0
Chalcopyrite | 2022-06-26 | MCON | 137 | 6.301323 | 12.19706 | 6.703055 | 74.57082 | 25 | 0.4291845
Chalcopyrite <20 | 2022-06-26 | MCON | 1338 | 12.11585 | 20.95911 | 12.3157 | 78.85045 | 16.46205 | 4.6875
Chalcopyrite >150 | 2022-06-26 | MCON | 0 | 0 | 0 | 0 | 0 | 0 | 0
CPS floating Cu | 2022-06-26 | MCON | 186 | 1.563858 | 5.603876 | 0.6094019 | 46.94836 | 43.19249 | 9.859155
Cuprite | 2022-06-26 | MCON | 7 | 0.08858785 | 0.4012889 | 0.01297396 | 0 | 66.66667 | 33.33333
Delafossite | 2022-06-26 | MCON | 59 | 0.5761599 | 1.386429 | 0.5613895 | 46.9697 | 40.90909 | 12.12121
Malachite | 2022-06-26 | MCON | 114 | 0.7971293 | 3.279683 | 0.03085809 | 53.07692 | 39.23077 | 7.692308
Fe_Ox | 2022-06-26 | MCON | 142 | 1.494053 | 0.01195851 | 3.502518 | 46.47059 | 31.17647 | 22.35294
Fe_oxyhydroxides | 2022-06-26 | MCON | 37 | 0.3227244 | 0 | 0.5037118 | 40 | 30 | 30
Haematite | 2022-06-26 | MCON | 18 | 0.1710439 | 0.001731668 | 0.3339698 | 30 | 40 | 30
Magnesioferrite | 2022-06-26 | MCON | 1 | 0.007503343 | 0 | 0.01378815 | 100 | 0 | 0
Magnetite | 2022-06-26 | MCON | 72 | 0.7894646 | 0.01022685 | 1.997387 | 48.42105 | 31.57895 | 20
Tramp_Steel | 2022-06-26 | MCON | 14 | 0.2033164 | 0 | 0.6536614 | 71.42857 | 21.42857 | 7.142857
Fe_Ti_Ox | 2022-06-26 | MCON | 42 | 0.6104332 | 0.01580685 | 0.5832726 | 67.90123 | 25.92593 | 6.17284
Ilmenite | 2022-06-26 | MCON | 22 | 0.3562878 | 0.0009492361 | 0.5802611 | 63.04348 | 36.95652 | 0
Rutile | 2022-06-26 | MCON | 20 | 0.2541455 | 0.01485761 | 0.003011511 | 74.28571 | 11.42857 | 14.28571
Non floating Cu | 2022-06-26 | MCON | 68 | 0.3705683 | 0.3718028 | 0.5503571 | 37.83784 | 39.18919 | 22.97297
Chrysocolla | 2022-06-26 | MCON | 23 | 0.08132655 | 0.1345066 | 0.005937513 | 33.33333 | 41.66667 | 25
Cu_Fe_Oxide | 2022-06-26 | MCON | 30 | 0.2372024 | 0.172709 | 0.5100819 | 45.71429 | 40 | 14.28571
CuFe_Silicate | 2022-06-26 | MCON | 15 | 0.05203931 | 0.06458713 | 0.03433769 | 26.66667 | 33.33333 | 40
Other sulphides | 2022-06-26 | MCON | 92 | 1.034832 | 0.08070531 | 0.2207563 | 51.37615 | 24.77064 | 23.85321
Arsenopyrite | 2022-06-26 | MCON | 2 | 0.02000891 | 0 | 0.02643905 | 50 | 50 | 0
Galena | 2022-06-26 | MCON | 39 | 0.4776321 | 0.02842889 | 0.08720764 | 30 | 22.5 | 47.5
Millerite | 2022-06-26 | MCON | 1 | 0.04332575 | 0 | 0.001978422 | 100 | 0 | 0
Molybdenite | 2022-06-26 | MCON | 23 | 0.2129981 | 0.04814106 | 0.003938274 | 54.16667 | 25 | 20.83333
Monazite_Ce | 2022-06-26 | MCON | 5 | 0.04986092 | 0 | 0.004626687 | 66.66667 | 33.33333 | 0
Pentlandite | 2022-06-26 | MCON | 5 | 0.03872693 | 0 | 0.02813384 | 60 | 20 | 20
Siegenite | 2022-06-26 | MCON | 6 | 0.09352554 | 0 | 0.04195078 | 50 | 50 | 0
Sphalerite | 2022-06-26 | MCON | 11 | 0.09875367 | 0.00413536 | 0.02648161 | 80 | 13.33333 | 6.666667
vaesite | 2022-06-26 | MCON | 0 | 0 | 0 | 0 | 0 | 0 | 0
Pyrite | 2022-06-26 | MCON | 2279 | 36.03957 | 0.4218255 | 57.44226 | 81.2472 | 18.01256 | 0.7402423
Pyrrhotite | 2022-06-26 | MCON | 568 | 7.022225 | 0.04926635 | 14.32015 | 72.56356 | 22.45763 | 4.978814
Sec. Cu Sulphides | 2022-06-26 | MCON | 1221 | 15.51075 | 60.19228 | 2.220122 | 71.16705 | 24.3135 | 4.519451
Bornite | 2022-06-26 | MCON | 300 | 2.91162 | 9.190328 | 1.139254 | 49.27954 | 37.46398 | 13.25648
Chalcocite | 2022-06-26 | MCON | 810 | 11.76088 | 48.36576 | 1.067591 | 77.2093 | 21.00775 | 1.782946
Covellite | 2022-06-26 | MCON | 111 | 0.8382444 | 2.63619 | 0.0132766 | 69.36937 | 21.62162 | 9.009009
Silicate gangue | 2022-06-26 | MCON | 2581 | 17.15119 | 0.06723689 | 1.454153 | 70.76023 | 25.68014 | 3.559624
Amphibole | 2022-06-26 | MCON | 43 | 0.2485301 | 0.001661851 | 0.2729818 | 62.7451 | 35.29412 | 1.960784
Biotite | 2022-06-26 | MCON | 15 | 0.09326736 | 0.002060379 | 0.06386486 | 30 | 55 | 15
Garnets | 2022-06-26 | MCON | 353 | 2.292408 | 0.008878959 | 0.5588761 | 54.78088 | 36.25498 | 8.964143
Kaolinite | 2022-06-26 | MCON | 498 | 3.339891 | 0.01352099 | 0.01867958 | 69.12325 | 29.35197 | 1.524778
Muscovite | 2022-06-26 | MCON | 334 | 2.270657 | 0.0181205 | 0.08194374 | 75.1503 | 21.24248 | 3.607214
Orthoclase | 2022-06-26 | MCON | 1 | 0.004130872 | 0 | 0.0004117029 | 100 | 0 | 0
Plagioclase | 2022-06-26 | MCON | 74 | 0.3230471 | 0.009439343 | 0.01822244 | 37.66234 | 48.05195 | 14.28571
Quartz | 2022-06-26 | MCON | 1109 | 7.846641 | 0.01061875 | 0.0474718 | 79.72752 | 19.23706 | 1.035422
Silicate gangue_generic | 2022-06-26 | MCON | 151 | 0.7053142 | 0.002936121 | 0.3833626 | 34.19355 | 45.80645 | 20
Chalcopyrite cl. | 2022-06-26 | MCON | 1475 | 18.41717 | 33.15617 | 19.01875 | 77.3862 | 19.38326 | 3.230543
Native Copper | 2022-06-26 | MCON | 6 | 0.1019809 | 0.5364749 | 0.00418032 | 0 | 100 | 0
CuMn mineral | 2022-06-26 | MCON | 0 | 0 | 0 | 0 | 0 | 0 | 0
Accessory_phases | 2022-06-26 | MClnrT | 100 | 0.3727344 | 0 | 0.006087286 | 88.16568 | 10.65089 | 1.183432
Apatite | 2022-06-26 | MClnrT | 84 | 0.3149869 | 0 | 0.004106172 | 90 | 8.666667 | 1.333333
Zircon | 2022-06-26 | MClnrT | 15 | 0.05621917 | 0 | 0.001981114 | 72.22222 | 27.77778 | 0
Carbonate gangue | 2022-06-26 | MClnrT | 2412 | 7.169254 | 1.183636 | 1.856635 | 84.60948 | 12.1895 | 3.201024
Ankerite | 2022-06-26 | MClnrT | 365 | 0.8770789 | 0.7131054 | 1.263845 | 45.34606 | 38.66348 | 15.99045
Calcite | 2022-06-26 | MClnrT | 1940 | 6.000513 | 0.4370327 | 0.4167264 | 90.69628 | 7.803121 | 1.5006
Dolomite_ | 2022-06-26 | MClnrT | 107 | 0.2916619 | 0.03349763 | 0.1760629 | 59.74026 | 35.06494 | 5.194805
Chalcopyrite | 2022-06-26 | MClnrT | 5 | 0.103022 | 5.634465 | 0.3118977 | 89.18919 | 10.81081 | 0
Chalcopyrite <20 | 2022-06-26 | MClnrT | 189 | 0.6209162 | 25.00003 | 1.514007 | 72.19731 | 20.6278 | 7.174888
Chalcopyrite >150 | 2022-06-26 | MClnrT | 0 | 0 | 0 | 0 | 0 | 0 | 0
CPS floating Cu | 2022-06-26 | MClnrT | 53 | 0.1754424 | 17.8232 | 0.1195376 | 49.20635 | 36.50794 | 14.28571
Cuprite | 2022-06-26 | MClnrT | 3 | 0.01216088 | 1.375814 | 0.002964704 | 0 | 0 | 100
Delafossite | 2022-06-26 | MClnrT | 9 | 0.03954613 | 2.601651 | 0.1118172 | 45.45455 | 36.36364 | 18.18182
Malachite | 2022-06-26 | MClnrT | 41 | 0.1237353 | 13.84573 | 0.004755701 | 53.06122 | 38.77551 | 8.163265
Fe_Ox | 2022-06-26 | MClnrT | 733 | 3.357036 | 0.3867765 | 22.04939 | 50.48544 | 40.56095 | 8.953614
Fe_oxyhydroxides | 2022-06-26 | MClnrT | 265 | 0.9901486 | 0.1394069 | 5.140621 | 44.96644 | 43.62416 | 11.4094
Haematite | 2022-06-26 | MClnrT | 115 | 0.4226406 | 0 | 2.392941 | 48.33333 | 36.66667 | 15
Magnesioferrite | 2022-06-26 | MClnrT | 2 | 0.006180122 | 0 | 0.02314657 | 50 | 50 | 0
Magnetite | 2022-06-26 | MClnrT | 266 | 1.437377 | 0.2106518 | 10.30398 | 54.28571 | 41.42857 | 4.285714
Tramp_Steel | 2022-06-26 | MClnrT | 80 | 0.4904226 | 0.03671772 | 4.148623 | 52.43902 | 31.70732 | 15.85366
Fe_Ti_Ox | 2022-06-26 | MClnrT | 235 | 1.189175 | 0.06207043 | 2.401861 | 76.94301 | 16.32124 | 6.735751
Ilmenite | 2022-06-26 | MClnrT | 100 | 0.5582046 | 0 | 2.383601 | 80.57143 | 17.71429 | 1.714286
Rutile | 2022-06-26 | MClnrT | 135 | 0.6309705 | 0.06207043 | 0.01826016 | 73.93365 | 15.16588 | 10.90047
Non floating Cu | 2022-06-26 | MClnrT | 181 | 0.4183876 | 10.37861 | 1.309199 | 39.74359 | 50.42735 | 9.82906
Chrysocolla | 2022-06-26 | MClnrT | 57 | 0.09210375 | 3.929632 | 0.03829508 | 34.84848 | 43.93939 | 21.21212
Cu_Fe_Oxide | 2022-06-26 | MClnrT | 48 | 0.1674614 | 2.0286 | 1.031235 | 45 | 48.33333 | 6.666667
CuFe_Silicate | 2022-06-26 | MClnrT | 70 | 0.1428738 | 4.000702 | 0.2207175 | 38 | 57 | 5
Other sulphides | 2022-06-26 | MClnrT | 176 | 0.8700282 | 0.20561 | 0.3496635 | 44.50262 | 26.17801 | 29.31937
Arsenopyrite | 2022-06-26 | MClnrT | 2 | 0.008240162 | 0 | 0.02437478 | 50 | 50 | 0
Galena | 2022-06-26 | MClnrT | 135 | 0.6835348 | 0.1595405 | 0.2542583 | 32.3741 | 30.93525 | 36.69065
Millerite | 2022-06-26 | MClnrT | 0 | 0 | 0 | 0 | 0 | 0 | 0
Molybdenite | 2022-06-26 | MClnrT | 11 | 0.04020402 | 0 | 0.004373804 | 72.72727 | 18.18182 | 9.090909
Monazite_Ce | 2022-06-26 | MClnrT | 16 | 0.08898046 | 0.0460695 | 0.008319217 | 84.61538 | 3.846154 | 11.53846
Pentlandite | 2022-06-26 | MClnrT | 4 | 0.01275896 | 0 | 0.03590031 | 75 | 25 | 0
Siegenite | 2022-06-26 | MClnrT | 4 | 0.0128387 | 0 | 0.01533361 | 50 | 50 | 0
Sphalerite | 2022-06-26 | MClnrT | 3 | 0.01084512 | 0 | 0.007103436 | 100 | 0 | 0
vaesite | 2022-06-26 | MClnrT | 0 | 0 | 0 | 0 | 0 | 0 | 0
Pyrite | 2022-06-26 | MClnrT | 1525 | 7.693993 | 0.2730927 | 32.76054 | 83.77326 | 14.84206 | 1.384682
Pyrrhotite | 2022-06-26 | MClnrT | 302 | 1.727803 | 0.01791203 | 9.811262 | 71.2766 | 25.88652 | 2.836879
Sec. Cu Sulphides | 2022-06-26 | MClnrT | 92 | 0.3732461 | 35.64775 | 0.1302129 | 82.07547 | 17.92453 | 0
Bornite | 2022-06-26 | MClnrT | 30 | 0.1071221 | 8.011226 | 0.09058977 | 70.96774 | 29.03226 | 0
Chalcocite | 2022-06-26 | MClnrT | 38 | 0.1914841 | 21.35608 | 0.03459897 | 88.23529 | 11.76471 | 0
Covellite | 2022-06-26 | MClnrT | 24 | 0.07463992 | 6.280437 | 0.005024143 | 83.33333 | 16.66667 | 0
Silicate gangue | 2022-06-26 | MClnrT | 26858 | 75.92896 | 3.386851 | 27.37971 | 69.05571 | 26.84024 | 4.104049
Amphibole | 2022-06-26 | MClnrT | 759 | 1.914562 | 1.188946 | 4.7888 | 57.2327 | 35.42977 | 7.337526
Biotite | 2022-06-26 | MClnrT | 933 | 2.851927 | 0.3195441 | 5.718665 | 35.35354 | 59.73064 | 4.915825
Garnets | 2022-06-26 | MClnrT | 2876 | 6.207919 | 0.3112177 | 4.618189 | 49.04574 | 35.65586 | 15.29839
Kaolinite | 2022-06-26 | MClnrT | 5493 | 16.1943 | 0.6915309 | 0.207375 | 73.3542 | 24.67084 | 1.974962
Muscovite | 2022-06-26 | MClnrT | 6715 | 20.67554 | 0.516832 | 2.114547 | 81.90882 | 15.9884 | 2.102783
Orthoclase | 2022-06-26 | MClnrT | 11 | 0.02381673 | 0 | 0 | 64.28571 | 28.57143 | 7.142857
Plagioclase | 2022-06-26 | MClnrT | 793 | 1.411593 | 0.06037523 | 0.148717 | 41.37087 | 42.10526 | 16.52387
Quartz | 2022-06-26 | MClnrT | 6432 | 20.36775 | 0.07979381 | 0.275061 | 73.37887 | 25.42798 | 1.193152
Silicate gangue_generic | 2022-06-26 | MClnrT | 2663 | 5.704372 | 0.2117629 | 8.966043 | 43.4297 | 44.74376 | 11.82654
Chalcopyrite cl. | 2022-06-26 | MClnrT | 194 | 0.7239381 | 30.63449 | 1.825905 | 74.61538 | 19.23077 | 6.153846
Native Copper | 2022-06-26 | MClnrT | 0 | 0 | 0 | 0 | 0 | 0 | 0
CuMn mineral | 2022-06-26 | MClnrT | 6 | 0.0159487 | 0.419681 | 0.01895145 | 62.5 | 37.5 | 0
Accessory_phases | 2022-06-25 | MCOF | 12 | 0.174819 | 0 | 0.002691252 | 76.47059 | 0 | 23.52941
Apatite | 2022-06-25 | MCOF | 10 | 0.1249402 | 0 | 0 | 92.30769 | 0 | 7.692308
Zircon | 2022-06-25 | MCOF | 1 | 0.04288356 | 0 | 0 | 0 | 0 | 100
Carbonate gangue | 2022-06-25 | MCOF | 1296 | 27.07641 | 1.302732 | 7.865086 | 88.74807 | 8.933539 | 2.318393
Ankerite | 2022-06-25 | MCOF | 154 | 2.280128 | 0.4100945 | 4.83346 | 47.05882 | 37.81513 | 15.12605
Calcite | 2022-06-25 | MCOF | 1064 | 22.87199 | 0.8926371 | 1.378047 | 94.16216 | 4.684685 | 1.153153
Dolomite_ | 2022-06-25 | MCOF | 78 | 1.924286 | 0 | 1.653579 | 65.76577 | 31.08108 | 3.153153
Chalcopyrite | 2022-06-25 | MCOF | 4 | 0.5352234 | 14.51887 | 2.301468 | 100 | 0 | 0
Chalcopyrite <20 | 2022-06-25 | MCOF | 53 | 0.7900916 | 18.80911 | 3.131377 | 93.54839 | 4.83871 | 1.612903
Chalcopyrite >150 | 2022-06-25 | MCOF | 0 | 0 | 0 | 0 | 0 | 0 | 0
CPS floating Cu | 2022-06-25 | MCOF | 17 | 0.2230554 | 9.243055 | 0.3174656 | 52.94118 | 23.52941 | 23.52941
Cuprite | 2022-06-25 | MCOF | 1 | 0.01855246 | 1.30341 | 0.006153161 | 0 | 100 | 0
Delafossite | 2022-06-25 | MCOF | 4 | 0.06581563 | 1.741669 | 0.3005797 | 75 | 25 | 0
Malachite | 2022-06-25 | MCOF | 12 | 0.1386873 | 6.197975 | 0.01073273 | 50 | 16.66667 | 33.33333
Fe_Ox | 2022-06-25 | MCOF | 119 | 2.801422 | 0.08357526 | 27.03584 | 60.91954 | 28.73563 | 10.34483
Fe_oxyhydroxides | 2022-06-25 | MCOF | 36 | 0.6082775 | 0 | 4.528915 | 45 | 32.5 | 22.5
Haematite | 2022-06-25 | MCOF | 22 | 0.4352226 | 0.08357526 | 3.521501 | 40.74074 | 44.44444 | 14.81481
Magnesioferrite | 2022-06-25 | MCOF | 0 | 0 | 0 | 0 | 0 | 0 | 0
Magnetite | 2022-06-25 | MCOF | 54 | 1.566315 | 0 | 16.49285 | 71 | 24 | 5
Tramp_Steel | 2022-06-25 | MCOF | 7 | 0.1916074 | 0 | 2.492575 | 85.71429 | 14.28571 | 0
Fe_Ti_Ox | 2022-06-25 | MCOF | 36 | 0.8567589 | 0 | 2.160068 | 83.60656 | 14.7541 | 1.639344
Ilmenite | 2022-06-25 | MCOF | 12 | 0.3211705 | 0 | 2.09331 | 100 | 0 | 0
Rutile | 2022-06-25 | MCOF | 22 | 0.506391 | 0 | 0.04682948 | 75.67568 | 21.62162 | 2.702703
Non floating Cu | 2022-06-25 | MCOF | 48 | 0.6157289 | 8.917817 | 3.210205 | 52.85714 | 32.85714 | 14.28571
Chrysocolla | 2022-06-25 | MCOF | 20 | 0.1724467 | 4.849848 | 0.06252872 | 59.25926 | 25.92593 | 14.81481
Cu_Fe_Oxide | 2022-06-25 | MCOF | 15 | 0.3321195 | 2.423237 | 2.903275 | 61.53846 | 30.76923 | 7.692308
CuFe_Silicate | 2022-06-25 | MCOF | 13 | 0.1111627 | 1.644732 | 0.2444014 | 29.41176 | 47.05882 | 23.52941
Other sulphides | 2022-06-25 | MCOF | 36 | 0.7836135 | 0 | 0.3374227 | 34.21053 | 36.84211 | 28.94737
Arsenopyrite | 2022-06-25 | MCOF | 0 | 0 | 0 | 0 | 0 | 0 | 0
Galena | 2022-06-25 | MCOF | 27 | 0.6301755 | 0 | 0.1292957 | 28.57143 | 46.42857 | 25
Millerite | 2022-06-25 | MCOF | 0 | 0 | 0 | 0 | 0 | 0 | 0
Molybdenite | 2022-06-25 | MCOF | 0 | 0 | 0 | 0 | 0 | 0 | 0
Monazite_Ce | 2022-06-25 | MCOF | 6 | 0.109642 | 0 | 0 | 71.42857 | 14.28571 | 14.28571
Pentlandite | 2022-06-25 | MCOF | 3 | 0.04379598 | 0 | 0.208127 | 0 | 0 | 100
Siegenite | 2022-06-25 | MCOF | 0 | 0 | 0 | 0 | 0 | 0 | 0
Sphalerite | 2022-06-25 | MCOF | 0 | 0 | 0 | 0 | 0 | 0 | 0
vaesite | 2022-06-25 | MCOF | 0 | 0 | 0 | 0 | 0 | 0 | 0
Pyrite | 2022-06-25 | MCOF | 69 | 2.864622 | 0 | 18.80675 | 81.91489 | 15.42553 | 2.659574
Pyrrhotite | 2022-06-25 | MCOF | 22 | 0.5047487 | 0 | 4.253036 | 52.77778 | 47.22222 | 0
Sec. Cu Sulphides | 2022-06-25 | MCOF | 35 | 0.8818807 | 46.01129 | 0.2162405 | 79.24528 | 9.433962 | 11.32075
Bornite | 2022-06-25 | MCOF | 6 | 0.09489129 | 3.543517 | 0.1097138 | 33.33333 | 33.33333 | 33.33333
Chalcocite | 2022-06-25 | MCOF | 23 | 0.6873536 | 38.55561 | 0.09576937 | 92.5 | 7.5 | 0
Covellite | 2022-06-25 | MCOF | 6 | 0.09963585 | 3.912156 | 0.01075736 | 42.85714 | 0 | 57.14286
Silicate gangue | 2022-06-25 | MCOF | 3660 | 61.89163 | 1.113555 | 30.36235 | 63.1016 | 30.48128 | 6.417112
Amphibole | 2022-06-25 | MCOF | 106 | 1.708408 | 0.2918019 | 6.941742 | 59.67742 | 26.34409 | 13.97849
Biotite | 2022-06-25 | MCOF | 126 | 1.942504 | 0.3819881 | 5.887529 | 42.53394 | 54.75113 | 2.714932
Garnets | 2022-06-25 | MCOF | 452 | 5.233133 | 0.05521473 | 7.280152 | 42.26974 | 32.40132 | 25.32895
Kaolinite | 2022-06-25 | MCOF | 967 | 18.53333 | 0.1550653 | 0.2804656 | 67.50108 | 29.82305 | 2.675874
Muscovite | 2022-06-25 | MCOF | 874 | 13.95431 | 0.1594659 | 1.864201 | 77.1973 | 20.03688 | 2.765827
Orthoclase | 2022-06-25 | MCOF | 5 | 0.06228762 | 0 | 0 | 50 | 50 | 0
Plagioclase | 2022-06-25 | MCOF | 105 | 0.8619292 | 0.01310533 | 0.07878408 | 22.93578 | 30.27523 | 46.78899
Quartz | 2022-06-25 | MCOF | 716 | 15.94204 | 0.05691393 | 0.1555663 | 63.70071 | 34.07482 | 2.224469
Silicate gangue_generic | 2022-06-25 | MCOF | 277 | 3.001849 | 0 | 7.125923 | 34.28571 | 39.71429 | 26
Chalcopyrite cl. | 2022-06-25 | MCOF | 57 | 1.325315 | 33.32798 | 5.432845 | 96.15385 | 2.884615 | 0.9615385
Native Copper | 2022-06-25 | MCOF | 0 | 0 | 0 | 0 | 0 | 0 | 0
CuMn mineral | 2022-06-25 | MCOF | 0 | 0 | 0 | 0 | 0 | 0 | 0
Accessory_phases | 2022-06-25 | MCON | 19 | 0.177066 | 0.00815768 | 0.003062517 | 56.25 | 40.625 | 3.125
Apatite | 2022-06-25 | MCON | 15 | 0.1565427 | 0.00815768 | 0.001501327 | 57.14286 | 39.28571 | 3.571429
Zircon | 2022-06-25 | MCON | 1 | 0.008315448 | 0 | 0.00156119 | 100 | 0 | 0
Carbonate gangue | 2022-06-25 | MCON | 138 | 1.115367 | 0.07299244 | 0.1143637 | 84.64912 | 11.84211 | 3.508772
Ankerite | 2022-06-25 | MCON | 21 | 0.139328 | 0.0214773 | 0.07175771 | 60 | 28 | 12
Calcite | 2022-06-25 | MCON | 110 | 0.9205731 | 0.0502 | 0.03291994 | 87.5 | 10.41667 | 2.083333
Dolomite_ | 2022-06-25 | MCON | 7 | 0.05546581 | 0.001315137 | 0.009686037 | 90.90909 | 0 | 9.090909
Chalcopyrite | 2022-06-25 | MCON | 155 | 7.694832 | 16.10234 | 8.192124 | 77.64933 | 20.80925 | 1.541426
Chalcopyrite <20 | 2022-06-25 | MCON | 1404 | 14.32217 | 26.26264 | 14.63697 | 78.77847 | 16.09731 | 5.124224
Chalcopyrite >150 | 2022-06-25 | MCON | 1 | 0.3261779 | 0.7109225 | 0.3488369 | 100 | 0 | 0
CPS floating Cu | 2022-06-25 | MCON | 155 | 1.461307 | 5.943933 | 0.4737781 | 55.02646 | 27.51323 | 17.46032
Cuprite | 2022-06-25 | MCON | 9 | 0.1079239 | 0.5327494 | 0.01210479 | 0 | 20 | 80
Delafossite | 2022-06-25 | MCON | 41 | 0.4307225 | 1.178938 | 0.423176 | 37.77778 | 26.66667 | 35.55556
Malachite | 2022-06-25 | MCON | 103 | 0.8807298 | 3.996498 | 0.03456497 | 66.41221 | 26.71756 | 6.870229
Fe_Ox | 2022-06-25 | MCON | 114 | 1.229695 | 0.01350508 | 2.929758 | 50.79365 | 38.09524 | 11.11111
Fe_oxyhydroxides | 2022-06-25 | MCON | 26 | 0.2653866 | 0 | 0.4554833 | 56.66667 | 33.33333 | 10
Haematite | 2022-06-25 | MCON | 21 | 0.1969169 | 0 | 0.3958556 | 42.85714 | 47.61905 | 9.52381
Magnesioferrite | 2022-06-25 | MCON | 1 | 0.008226986 | 0.008860229 | 0.01210486 | 100 | 0 | 0
Magnetite | 2022-06-25 | MCON | 52 | 0.5466965 | 0.004644847 | 1.400381 | 48.33333 | 40 | 11.66667
Tramp_Steel | 2022-06-25 | MCON | 13 | 0.2070016 | 0 | 0.6615665 | 53.84615 | 30.76923 | 15.38462
Fe_Ti_Ox | 2022-06-25 | MCON | 43 | 0.639051 | 0.007975127 | 0.2513116 | 84.81013 | 15.18987 | 0
Ilmenite | 2022-06-25 | MCON | 13 | 0.1613551 | 0 | 0.2501261 | 78.94737 | 21.05263 | 0
Rutile | 2022-06-25 | MCON | 30 | 0.4776959 | 0.007975127 | 0.001185497 | 86.66667 | 13.33333 | 0
Non floating Cu | 2022-06-25 | MCON | 82 | 0.4742459 | 0.6994399 | 0.47872 | 40.59406 | 26.73267 | 32.67327
Chrysocolla | 2022-06-25 | MCON | 43 | 0.1783398 | 0.3597664 | 0.01419974 | 41.66667 | 35.41667 | 22.91667
Cu_Fe_Oxide | 2022-06-25 | MCON | 17 | 0.1932015 | 0.1827226 | 0.4024475 | 38.46154 | 23.07692 | 38.46154
CuFe_Silicate | 2022-06-25 | MCON | 22 | 0.1027046 | 0.1569509 | 0.06207271 | 40.74074 | 14.81481 | 44.44444
Other sulphides | 2022-06-25 | MCON | 59 | 0.6813536 | 0.02124667 | 0.08750609 | 60.60606 | 24.24242 | 15.15152
Arsenopyrite | 2022-06-25 | MCON | 1 | 0.01096931 | 0 | 0.009764597 | 0 | 100 | 0
Galena | 2022-06-25 | MCON | 19 | 0.2487557 | 0.01092482 | 0.03692118 | 52.63158 | 36.84211 | 10.52632
Millerite | 2022-06-25 | MCON | 0 | 0 | 0 | 0 | 0 | 0 | 0
Molybdenite | 2022-06-25 | MCON | 26 | 0.2919253 | 0.01032185 | 0.002643245 | 63.33333 | 20 | 16.66667
Monazite_Ce | 2022-06-25 | MCON | 4 | 0.03644643 | 0 | 0.00526892 | 100 | 0 | 0
Pentlandite | 2022-06-25 | MCON | 0 | 0 | 0 | 0 | 0 | 0 | 0
Siegenite | 2022-06-25 | MCON | 4 | 0.04272725 | 0 | 0.02170358 | 20 | 40 | 40
Sphalerite | 2022-06-25 | MCON | 5 | 0.05052961 | 0 | 0.01120457 | 85.71429 | 0 | 14.28571
vaesite | 2022-06-25 | MCON | 0 | 0 | 0 | 0 | 0 | 0 | 0
Pyrite | 2022-06-25 | MCON | 2060 | 37.57413 | 0.5659728 | 59.63706 | 79.90092 | 19.27341 | 0.8256664
Pyrrhotite | 2022-06-25 | MCON | 353 | 4.714293 | 0.02499286 | 9.642506 | 72.66436 | 24.04844 | 3.287197
Sec. Cu Sulphides | 2022-06-25 | MCON | 839 | 11.83555 | 49.44455 | 1.687778 | 63.14496 | 30.71253 | 6.142506
Bornite | 2022-06-25 | MCON | 234 | 2.548419 | 8.660509 | 1.005666 | 54.87365 | 28.15884 | 16.96751
Chalcocite | 2022-06-25 | MCON | 520 | 8.566769 | 38.29965 | 0.6590058 | 66.51109 | 31.27188 | 2.217036
Covellite | 2022-06-25 | MCON | 85 | 0.7203655 | 2.484396 | 0.02310632 | 56.32184 | 33.33333 | 10.34483
Silicate gangue | 2022-06-25 | MCON | 2544 | 17.75475 | 0.1213366 | 1.516221 | 70.92772 | 25.21575 | 3.856526
Amphibole | 2022-06-25 | MCON | 42 | 0.2831852 | 0.02665455 | 0.2907452 | 50.9434 | 33.96226 | 15.09434
Biotite | 2022-06-25 | MCON | 24 | 0.1431672 | 0 | 0.1002882 | 50 | 35.71429 | 14.28571
Garnets | 2022-06-25 | MCON | 347 | 1.972743 | 0.01563086 | 0.4497446 | 47.71574 | 41.11675 | 11.16751
Kaolinite | 2022-06-25 | MCON | 541 | 4.071473 | 0.02876584 | 0.01764041 | 75.08571 | 23.77143 | 1.142857
Muscovite | 2022-06-25 | MCON | 413 | 2.86384 | 0.03371337 | 0.1004617 | 74.73868 | 22.47387 | 2.787456
Orthoclase | 2022-06-25 | MCON | 1 | 0.004529265 | 0 | 0 | 0 | 100 | 0
Plagioclase | 2022-06-25 | MCON | 57 | 0.266802 | 0.002132931 | 0.01517106 | 41.37931 | 41.37931 | 17.24138
Quartz | 2022-06-25 | MCON | 934 | 7.131204 | 0.009529129 | 0.0443461 | 78.69822 | 20.0526 | 1.249178
Silicate gangue_generic | 2022-06-25 | MCON | 177 | 0.9679181 | 0.004909926 | 0.4818147 | 45.36082 | 38.14433 | 16.49485
Chalcopyrite cl. | 2022-06-25 | MCON | 1560 | 22.34318 | 43.0759 | 23.17793 | 78.6994 | 17.48507 | 3.815528
Native Copper | 2022-06-25 | MCON | 2 | 0.04193109 | 0.2357472 | 0.003932256 | 0 | 100 | 0
CuMn mineral | 2022-06-25 | MCON | 0 | 0 | 0 | 0 | 0 | 0 | 0
Accessory_phases | 2022-06-25 | MClnrT | 103 | 0.4145266 | 0.01183841 | 0.003926587 | 91 | 8 | 1
Apatite | 2022-06-25 | MClnrT | 90 | 0.3770698 | 0.01183841 | 0.001303902 | 94.11765 | 5.347594 | 0.5347594
Zircon | 2022-06-25 | MClnrT | 12 | 0.0359892 | 0 | 0.002291958 | 41.66667 | 50 | 8.333333
Carbonate gangue | 2022-06-25 | MClnrT | 2890 | 8.246127 | 0.5771309 | 2.684756 | 83.36557 | 13.58263 | 3.051795
Ankerite | 2022-06-25 | MClnrT | 493 | 1.266322 | 0.3715516 | 1.898091 | 55.87302 | 33.80952 | 10.31746
Calcite | 2022-06-25 | MClnrT | 2243 | 6.512424 | 0.2055793 | 0.496905 | 88.5555 | 9.453001 | 1.991503
Dolomite_ | 2022-06-25 | MClnrT | 154 | 0.467381 | 0 | 0.2897605 | 74.70817 | 24.51362 | 0.7782101
Chalcopyrite | 2022-06-25 | MClnrT | 4 | 0.04545231 | 1.862698 | 0.1461284 | 100 | 0 | 0
Chalcopyrite <20 | 2022-06-25 | MClnrT | 264 | 0.823489 | 25.93911 | 2.195473 | 75.32468 | 21.75325 | 2.922078
Chalcopyrite >150 | 2022-06-25 | MClnrT | 0 | 0 | 0 | 0 | 0 | 0 | 0
CPS floating Cu | 2022-06-25 | MClnrT | 45 | 0.1354764 | 10.18043 | 0.1243596 | 64 | 28 | 8
Cuprite | 2022-06-25 | MClnrT | 2 | 0.007784897 | 0.7058444 | 0.004614549 | 0 | 100 | 0
Delafossite | 2022-06-25 | MClnrT | 11 | 0.03797371 | 1.626581 | 0.1157491 | 54.54545 | 27.27273 | 18.18182
Malachite | 2022-06-25 | MClnrT | 32 | 0.08971775 | 7.848006 | 0.003995907 | 70.27027 | 24.32432 | 5.405405
Fe_Ox | 2022-06-25 | MClnrT | 647 | 2.909656 | 0.4411697 | 20.7979 | 52.48815 | 38.38863 | 9.123223
Fe_oxyhydroxides | 2022-06-25 | MClnrT | 213 | 0.756156 | 0.1078255 | 4.148597 | 42.19409 | 44.3038 | 13.50211
Haematite | 2022-06-25 | MClnrT | 105 | 0.3821619 | 0.05812445 | 2.363726 | 63.71681 | 28.31858 | 7.964602
Magnesioferrite | 2022-06-25 | MClnrT | 7 | 0.02373756 | 0 | 0.08941646 | 50 | 50 | 0
Magnetite | 2022-06-25 | MClnrT | 251 | 1.360507 | 0.2446836 | 10.62533 | 56.52174 | 38.16425 | 5.31401
Tramp_Steel | 2022-06-25 | MClnrT | 65 | 0.3732922 | 0.03053615 | 3.50821 | 44.61538 | 35.38462 | 20
Fe_Ti_Ox | 2022-06-25 | MClnrT | 273 | 1.435548 | 0 | 4.156476 | 82.53638 | 16.42412 | 1.039501
Ilmenite | 2022-06-25 | MClnrT | 163 | 0.8698666 | 0 | 4.142439 | 78.87324 | 20.42254 | 0.7042254
Rutile | 2022-06-25 | MClnrT | 110 | 0.5656813 | 0 | 0.01403685 | 87.81726 | 10.6599 | 1.522843
Non floating Cu | 2022-06-25 | MClnrT | 356 | 0.8364617 | 19.80189 | 2.751405 | 49.58848 | 41.97531 | 8.436214
Chrysocolla | 2022-06-25 | MClnrT | 116 | 0.2077036 | 8.081332 | 0.05765301 | 64.51613 | 25.80645 | 9.677419
Cu_Fe_Oxide | 2022-06-25 | MClnrT | 79 | 0.3189256 | 3.6441 | 2.114657 | 29.41176 | 62.18487 | 8.403361
CuFe_Silicate | 2022-06-25 | MClnrT | 138 | 0.2428314 | 6.28484 | 0.5059366 | 52.54237 | 38.98305 | 8.474576
Other sulphides | 2022-06-25 | MClnrT | 156 | 0.7143728 | 0.2353247 | 0.2490176 | 67.05882 | 26.47059 | 6.470588
Arsenopyrite | 2022-06-25 | MClnrT | 1 | 0.003956259 | 0 | 0.01400708 | 100 | 0 | 0
Galena | 2022-06-25 | MClnrT | 107 | 0.5052526 | 0.1318772 | 0.2106971 | 58.8785 | 30.84112 | 10.28037
Millerite | 2022-06-25 | MClnrT | 0 | 0 | 0 | 0 | 0 | 0 | 0
Molybdenite | 2022-06-25 | MClnrT | 11 | 0.03860543 | 0 | 0.003715092 | 81.81818 | 18.18182 | 0
Monazite_Ce | 2022-06-25 | MClnrT | 32 | 0.1511674 | 0 | 0.001159108 | 78.26087 | 21.73913 | 0
Pentlandite | 2022-06-25 | MClnrT | 1 | 0.00306291 | 0 | 0.01143353 | 100 | 0 | 0
Siegenite | 2022-06-25 | MClnrT | 3 | 0.009246161 | 0 | 0.008005694 | 100 | 0 | 0
Sphalerite | 2022-06-25 | MClnrT | 0 | 0 | 0 | 0 | 0 | 0 | 0
vaesite | 2022-06-25 | MClnrT | 0 | 0 | 0 | 0 | 0 | 0 | 0
Pyrite | 2022-06-25 | MClnrT | 1163 | 5.760837 | 0.2209219 | 26.88671 | 86.18202 | 12.7636 | 1.054384
Pyrrhotite | 2022-06-25 | MClnrT | 252 | 1.347285 | 0.008798227 | 8.350128 | 61.13537 | 36.68122 | 2.183406
Sec. Cu Sulphides | 2022-06-25 | MClnrT | 123 | 0.5062098 | 37.31614 | 0.1849424 | 67.33333 | 28.66667 | 4
Bornite | 2022-06-25 | MClnrT | 39 | 0.1493169 | 9.357208 | 0.1451061 | 53.33333 | 40 | 6.666667
Chalcocite | 2022-06-25 | MClnrT | 50 | 0.2523711 | 21.07712 | 0.03061863 | 71.42857 | 27.14286 | 1.428571
Covellite | 2022-06-25 | MClnrT | 34 | 0.1045218 | 6.881813 | 0.009217681 | 77.14286 | 17.14286 | 5.714286
Silicate gangue | 2022-06-25 | MClnrT | 27584 | 76.82456 | 3.404548 | 31.46878 | 67.76685 | 27.64237 | 4.590782
Amphibole | 2022-06-25 | MClnrT | 1102 | 2.782705 | 0.9053127 | 7.937769 | 54.84765 | 36.01108 | 9.141274
Biotite | 2022-06-25 | MClnrT | 886 | 2.583622 | 0.147888 | 5.629863 | 41.97002 | 51.32049 | 6.709493
Garnets | 2022-06-25 | MClnrT | 3193 | 6.511862 | 0.2870933 | 5.844673 | 47.00499 | 36.9939 | 16.00111
Kaolinite | 2022-06-25 | MClnrT | 6176 | 18.94039 | 0.6634654 | 0.306546 | 71.35389 | 27.25501 | 1.391104
Muscovite | 2022-06-25 | MClnrT | 6873 | 20.62361 | 1.049932 | 2.420669 | 80.11517 | 17.64244 | 2.242387
Orthoclase | 2022-06-25 | MClnrT | 30 | 0.06044143 | 0 | 0.000688645 | 64.86486 | 29.72973 | 5.405405
Plagioclase | 2022-06-25 | MClnrT | 887 | 1.516396 | 0.0123046 | 0.145672 | 31.94748 | 43.65427 | 24.39825
Quartz | 2022-06-25 | MClnrT | 5696 | 18.08505 | 0.05507109 | 0.2766594 | 73.40813 | 25.07714 | 1.514727
Silicate gangue_generic | 2022-06-25 | MClnrT | 2651 | 5.445166 | 0.2834816 | 8.643731 | 42.49835 | 43.85327 | 13.64838
Chalcopyrite cl. | 2022-06-25 | MClnrT | 268 | 0.8689413 | 27.80181 | 2.341601 | 76.61538 | 20.61538 | 2.769231
Native Copper | 2022-06-25 | MClnrT | 0 | 0 | 0 | 0 | 0 | 0 | 0
CuMn mineral | 2022-06-25 | MClnrT | 23 | 0.06700117 | 1.791616 | 0.07315846 | 37.14286 | 60 | 2.857143
Accessory_phases | 2022-06-25 | MFT | 49 | 0.3019438 | 0 | 0.005835007 | 89 | 7 | 4
Apatite | 2022-06-25 | MFT | 47 | 0.2952695 | 0 | 0.004357112 | 90.81633 | 6.122449 | 3.061224
Zircon | 2022-06-25 | MFT | 1 | 0.004481293 | 0 | 0 | 0 | 100 | 0
Carbonate gangue | 2022-06-25 | MFT | 1891 | 11.88382 | 0.6834737 | 3.452008 | 86.89899 | 10.36612 | 2.734892
Ankerite | 2022-06-25 | MFT | 205 | 0.9640977 | 0.3531864 | 2.043115 | 43.30218 | 39.87539 | 16.82243
Calcite | 2022-06-25 | MFT | 1564 | 10.23222 | 0.3302872 | 0.7276388 | 92.67677 | 6.237374 | 1.085859
Dolomite_ | 2022-06-25 | MFT | 122 | 0.6874971 | 0 | 0.6812543 | 51.77866 | 37.54941 | 10.67194
Chalcopyrite | 2022-06-25 | MFT | 2 | 0.0319602 | 3.563524 | 0.150391 | 100 | 0 | 0
Chalcopyrite <20 | 2022-06-25 | MFT | 34 | 0.167791 | 16.92063 | 0.7504233 | 95.2381 | 4.761905 | 0
Chalcopyrite >150 | 2022-06-25 | MFT | 0 | 0 | 0 | 0 | 0 | 0 | 0
CPS floating Cu | 2022-06-25 | MFT | 8 | 0.03819587 | 5.476082 | 0.1515531 | 50 | 37.5 | 12.5
Cuprite | 2022-06-25 | MFT | 0 | 0 | 0 | 0 | 0 | 0 | 0
Delafossite | 2022-06-25 | MFT | 6 | 0.03094952 | 4.128496 | 0.1515531 | 33.33333 | 50 | 16.66667
Malachite | 2022-06-25 | MFT | 2 | 0.007246346 | 1.347586 | 0 | 100 | 0 | 0
Fe_Ox | 2022-06-25 | MFT | 306 | 2.23218 | 1.189833 | 22.1032 | 48.09843 | 34.4519 | 17.44966
Fe_oxyhydroxides | 2022-06-25 | MFT | 124 | 0.7484712 | 0.9443512 | 5.85044 | 26.11465 | 49.04459 | 24.84076
Haematite | 2022-06-25 | MFT | 60 | 0.3436293 | 0.1360577 | 3.078064 | 35.29412 | 23.52941 | 41.17647
Magnesioferrite | 2022-06-25 | MFT | 2 | 0.02660172 | 0 | 0.1788393 | 16.66667 | 83.33333 | 0
Magnetite | 2022-06-25 | MFT | 102 | 0.9673395 | 0.1094239 | 11.08544 | 71.06599 | 25.38071 | 3.553299
Tramp_Steel | 2022-06-25 | MFT | 16 | 0.1372992 | 0 | 1.851553 | 37.5 | 37.5 | 25
Fe_Ti_Ox | 2022-06-25 | MFT | 146 | 1.641297 | 0.2204414 | 8.071455 | 81.42077 | 13.38798 | 5.191257
Ilmenite | 2022-06-25 | MFT | 96 | 1.135007 | 0 | 8.049628 | 85.8871 | 10.8871 | 3.225806
Rutile | 2022-06-25 | MFT | 50 | 0.5062907 | 0.2204414 | 0.02182666 | 72.0339 | 18.64407 | 9.322034
Non floating Cu | 2022-06-25 | MFT | 181 | 0.6919783 | 53.58961 | 2.473595 | 44.21769 | 41.4966 | 14.28571
Chrysocolla | 2022-06-25 | MFT | 73 | 0.2562918 | 28.92095 | 0.0857379 | 49.21875 | 38.28125 | 12.5
Cu_Fe_Oxide | 2022-06-25 | MFT | 27 | 0.1721961 | 5.803231 | 1.475093 | 37.2093 | 32.55814 | 30.23256
CuFe_Silicate | 2022-06-25 | MFT | 73 | 0.2234449 | 16.27461 | 0.8048642 | 44.0367 | 44.95413 | 11.00917
Other sulphides | 2022-06-25 | MFT | 56 | 0.4605911 | 0 | 0.09557678 | 49.36709 | 31.64557 | 18.98734
Arsenopyrite | 2022-06-25 | MFT | 0 | 0 | 0 | 0 | 0 | 0 | 0
Galena | 2022-06-25 | MFT | 33 | 0.2328365 | 0 | 0.08557877 | 36.36364 | 24.24242 | 39.39394
Millerite | 2022-06-25 | MFT | 1 | 0.005120115 | 0 | 0 | 100 | 0 | 0
Molybdenite | 2022-06-25 | MFT | 5 | 0.02622033 | 0 | 0 | 20 | 40 | 40
Monazite_Ce | 2022-06-25 | MFT | 17 | 0.1964141 | 0 | 0.009998012 | 62.5 | 37.5 | 0
Pentlandite | 2022-06-25 | MFT | 0 | 0 | 0 | 0 | 0 | 0 | 0
Siegenite | 2022-06-25 | MFT | 0 | 0 | 0 | 0 | 0 | 0 | 0
Sphalerite | 2022-06-25 | MFT | 0 | 0 | 0 | 0 | 0 | 0 | 0
vaesite | 2022-06-25 | MFT | 0 | 0 | 0 | 0 | 0 | 0 | 0
Pyrite | 2022-06-25 | MFT | 96 | 0.8263981 | 0 | 5.696717 | 83.23699 | 10.40462 | 6.358382
Pyrrhotite | 2022-06-25 | MFT | 33 | 0.347243 | 0 | 3.147079 | 64.55696 | 35.44304 | 0
Sec. Cu Sulphides | 2022-06-25 | MFT | 6 | 0.04719659 | 10.77504 | 0.03637032 | 88.88889 | 11.11111 | 0
Bornite | 2022-06-25 | MFT | 2 | 0.01487408 | 2.808193 | 0.02911862 | 100 | 0 | 0
Chalcocite | 2022-06-25 | MFT | 4 | 0.03232252 | 7.966847 | 0.007251701 | 83.33333 | 16.66667 | 0
Covellite | 2022-06-25 | MFT | 0 | 0 | 0 | 0 | 0 | 0 | 0
Silicate gangue | 2022-06-25 | MFT | 15026 | 81.32941 | 7.581363 | 53.86579 | 62.86948 | 30.78375 | 6.346769
Amphibole | 2022-06-25 | MFT | 424 | 2.876589 | 1.55415 | 14.87099 | 53.05305 | 40.44044 | 6.506507
Biotite | 2022-06-25 | MFT | 749 | 4.855223 | 0.3645948 | 15.81039 | 37.40068 | 58.96708 | 3.632236
Garnets | 2022-06-25 | MFT | 1684 | 5.882316 | 0.5629334 | 9.047744 | 42.38532 | 29.0367 | 28.57798
Kaolinite | 2022-06-25 | MFT | 3912 | 23.09515 | 2.172452 | 0.2636187 | 70.49946 | 26.97068 | 2.529859
Muscovite | 2022-06-25 | MFT | 3559 | 19.24626 | 2.35083 | 2.313874 | 77.21431 | 20.00559 | 2.780106
Orthoclase | 2022-06-25 | MFT | 26 | 0.08298973 | 0 | 0.004580731 | 64.70588 | 26.47059 | 8.823529
Plagioclase | 2022-06-25 | MFT | 483 | 1.222153 | 0.07134121 | 0.1055917 | 21.09533 | 35.49696 | 43.40771
Quartz | 2022-06-25 | MFT | 2890 | 19.80164 | 0.1298155 | 0.2065411 | 61.97525 | 35.9704 | 2.054358
Silicate gangue_generic | 2022-06-25 | MFT | 1230 | 3.947123 | 0.3752462 | 10.79476 | 32.15259 | 40.0545 | 27.79292
Chalcopyrite cl. | 2022-06-25 | MFT | 36 | 0.1997512 | 20.48416 | 0.9008143 | 96 | 4 | 0
Native Copper | 2022-06-25 | MFT | 0 | 0 | 0 | 0 | 0 | 0 | 0
CuMn mineral | 2022-06-25 | MFT | 8 | 0.04004559 | 2.590819 | 0.1079003 | 21.42857 | 71.42857 | 7.142857
Accessory_phases | 2022-06-04 | MCOF | 43 | 0.3227485 | 0.02474923 | 0.01630044 | 24.61059 | 67.91277 | 7.476636
Apatite | 2022-06-04 | MCOF | 33 | 0.2922503 | 0 | 0.01592757 | 26.08696 | 68.89632 | 5.016722
Zircon | 2022-06-04 | MCOF | 8 | 0.02907532 | 0 | 0.0003728731 | 0 | 55 | 45
Carbonate gangue | 2022-06-04 | MCOF | 3744 | 29.50491 | 0.9027192 | 23.07364 | 62.6204 | 30.19886 | 7.180749
Ankerite | 2022-06-04 | MCOF | 1382 | 7.862865 | 0.6936389 | 19.08071 | 17.943 | 69.76456 | 12.29244
Calcite | 2022-06-04 | MCOF | 2023 | 19.15787 | 0.1710307 | 1.303466 | 83.88099 | 12.67994 | 3.439072
Dolomite_ | 2022-06-04 | MCOF | 339 | 2.484177 | 0.03804965 | 2.689466 | 18.13343 | 58.978 | 22.88857
Chalcopyrite | 2022-06-04 | MCOF | 11 | 0.3408525 | 37.4897 | 1.637396 | 30.41825 | 23.95437 | 45.62738
Chalcopyrite <20 | 2022-06-04 | MCOF | 86 | 0.1723703 | 16.86916 | 0.7576975 | 55.6391 | 27.81955 | 16.54135
Chalcopyrite >150 | 2022-06-04 | MCOF | 0 | 0 | 0 | 0 | 0 | 0 | 0
CPS floating Cu | 2022-06-04 | MCOF | 16 | 0.02115694 | 3.824177 | 0.0007093455 | 16.66667 | 16.66667 | 66.66667
Cuprite | 2022-06-04 | MCOF | 0 | 0 | 0 | 0 | 0 | 0 | 0
Delafossite | 2022-06-04 | MCOF | 0 | 0 | 0 | 0 | 0 | 0 | 0
Malachite | 2022-06-04 | MCOF | 16 | 0.02115694 | 3.824177 | 0.0007093455 | 16.66667 | 16.66667 | 66.66667
Fe_Ox | 2022-06-04 | MCOF | 308 | 0.7932924 | 0.3325773 | 7.433031 | 15.19507 | 40.04107 | 44.76386
Fe_oxyhydroxides | 2022-06-04 | MCOF | 167 | 0.4345833 | 0.1148058 | 3.344223 | 9.964413 | 47.33096 | 42.70463
Haematite | 2022-06-04 | MCOF | 62 | 0.1229515 | 0.08959598 | 1.168397 | 18.66667 | 16 | 65.33333
Magnesioferrite | 2022-06-04 | MCOF | 2 | 0.002876601 | 0 | 0.01337131 | 0 | 0 | 100
Magnetite | 2022-06-04 | MCOF | 57 | 0.1688534 | 0.1281755 | 1.99512 | 25.4717 | 41.50943 | 33.01887
Tramp_Steel | 2022-06-04 | MCOF | 20 | 0.06402758 | 0 | 0.9119197 | 21.73913 | 26.08696 | 52.17391
Fe_Ti_Ox | 2022-06-04 | MCOF | 88 | 0.845164 | 0 | 3.109793 | 65.81633 | 27.38095 | 6.802721
Ilmenite | 2022-06-04 | MCOF | 34 | 0.4275929 | 0 | 3.103094 | 55.90278 | 40.625 | 3.472222
Rutile | 2022-06-04 | MCOF | 54 | 0.4175711 | 0 | 0.006698213 | 75.33333 | 14.66667 | 10
Non floating Cu | 2022-06-04 | MCOF | 97 | 0.2260606 | 20.05479 | 0.7142336 | 37.21683 | 41.10032 | 21.68285
Chrysocolla | 2022-06-04 | MCOF | 32 | 0.09223683 | 12.85367 | 0.01442117 | 71.83099 | 9.15493 | 19.01408
Cu_Fe_Oxide | 2022-06-04 | MCOF | 17 | 0.04287064 | 1.305794 | 0.4190269 | 15.15152 | 51.51515 | 33.33333
CuFe_Silicate | 2022-06-04 | MCOF | 43 | 0.08445763 | 5.510583 | 0.2700205 | 6.299213 | 74.80315 | 18.89764
Other sulphides | 2022-06-04 | MCOF | 139 | 0.380531 | 0.228012 | 0.0520816 | 28.26087 | 5.978261 | 65.76087
Arsenopyrite | 2022-06-04 | MCOF | 0 | 0 | 0 | 0 | 0 | 0 | 0
Galena | 2022-06-04 | MCOF | 120 | 0.2861136 | 0.1672438 | 0.04479628 | 4 | 6.4 | 89.6
Millerite | 2022-06-04 | MCOF | 0 | 0 | 0 | 0 | 0 | 0 | 0
Molybdenite | 2022-06-04 | MCOF | 5 | 0.008506079 | 0.0607682 | 0.0006930119 | 40 | 20 | 40
Monazite_Ce | 2022-06-04 | MCOF | 13 | 0.0844267 | 0 | 0 | 84.90566 | 3.773585 | 11.32075
Pentlandite | 2022-06-04 | MCOF | 1 | 0.001484697 | 0 | 0.006592305 | 0 | 0 | 100
Siegenite | 2022-06-04 | MCOF | 0 | 0 | 0 | 0 | 0 | 0 | 0
Sphalerite | 2022-06-04 | MCOF | 0 | 0 | 0 | 0 | 0 | 0 | 0
vaesite | 2022-06-04 | MCOF | 0 | 0 | 0 | 0 | 0 | 0 | 0
Pyrite | 2022-06-04 | MCOF | 105 | 1.067711 | 0.1376725 | 7.882411 | 78.37446 | 12.19158 | 9.433962
Pyrrhotite | 2022-06-04 | MCOF | 55 | 0.6217047 | 0 | 5.953886 | 77.98165 | 19.95413 | 2.06422
Sec. Cu Sulphides | 2022-06-04 | MCOF | 23 | 0.08262341 | 17.66671 | 0.07456185 | 12.2449 | 73.46939 | 14.28571
Bornite | 2022-06-04 | MCOF | 10 | 0.02090949 | 3.811319 | 0.0378007 | 7.692308 | 69.23077 | 23.07692
Chalcocite | 2022-06-04 | MCOF | 9 | 0.0559236 | 12.8039 | 0.03676115 | 12.5 | 84.375 | 3.125
Covellite | 2022-06-04 | MCOF | 4 | 0.00579032 | 1.05149 | 0 | 25 | 0 | 75
Silicate gangue | 2022-06-04 | MCOF | 13541 | 65.62087 | 2.469736 | 49.29426 | 32.0164 | 50.2397 | 17.7439
Amphibole | 2022-06-04 | MCOF | 1030 | 1.698234 | 0.9770239 | 4.328415 | 4.455446 | 29.26293 | 66.28163
Biotite | 2022-06-04 | MCOF | 860 | 4.781533 | 0.5954015 | 15.48147 | 4.225089 | 82.42662 | 13.34829
Garnets | 2022-06-04 | MCOF | 3311 | 7.428244 | 0.1408396 | 12.557 | 28.35258 | 27.00919 | 44.63823
Kaolinite | 2022-06-04 | MCOF | 1845 | 16.64157 | 0.2266057 | 0.24659 | 43.4619 | 47.41164 | 9.12646
Muscovite | 2022-06-04 | MCOF | 1882 | 9.622769 | 0.2799011 | 1.773858 | 45.58557 | 41.40682 | 13.00761
Orthoclase | 2022-06-04 | MCOF | 22 | 0.06888996 | 0 | 0.001087393 | 59.77011 | 13.7931 | 26.43678
Plagioclase | 2022-06-04 | MCOF | 698 | 0.6232636 | 0.04771144 | 0.09112849 | 5.032258 | 8.129032 | 86.83871
Quartz | 2022-06-04 | MCOF | 1324 | 19.32306 | 0.05244319 | 0.2394632 | 32.69704 | 61.18605 | 6.116908
Silicate gangue_generic | 2022-06-04 | MCOF | 2515 | 5.004154 | 0.1498095 | 14.07812 | 6.257626 | 49.31149 | 44.43089
Chalcopyrite cl. | 2022-06-04 | MCOF | 97 | 0.5132228 | 54.35886 | 2.395093 | 38.88889 | 25.25253 | 35.85859
Native Copper | 2022-06-04 | MCOF | 0 | 0 | 0 | 0 | 0 | 0 | 0
CuMn mineral | 2022-06-04 | MCOF | 5 | 0.006495551 | 0.3847388 | 0.010765 | 0 | 28.57143 | 71.42857
Accessory_phases | 2022-06-04 | MCON | 31 | 0.2211333 | 0.0007220207 | 0.001116493 | 46.25 | 45.625 | 8.125
Apatite | 2022-06-04 | MCON | 25 | 0.2079706 | 0.0002047087 | 0.001116493 | 48.68421 | 47.36842 | 3.947368
Zircon | 2022-06-04 | MCON | 3 | 0.01017511 | 0.000517312 | 0 | 0 | 20 | 80
Carbonate gangue | 2022-06-04 | MCON | 784 | 3.209797 | 0.1325571 | 0.4637028 | 56.43154 | 27.38589 | 16.18257
Ankerite | 2022-06-04 | MCON | 317 | 0.6655821 | 0.06830387 | 0.3653229 | 13.72951 | 25.81967 | 60.45082
Calcite | 2022-06-04 | MCON | 433 | 2.418347 | 0.06425328 | 0.07447303 | 66.76371 | 27.17128 | 6.065017
Dolomite_ | 2022-06-04 | MCON | 34 | 0.1258683 | 0 | 0.02390691 | 51.96078 | 39.21569 | 8.823529
Chalcopyrite | 2022-06-04 | MCON | 395 | 15.99036 | 37.23398 | 15.25407 | 75.7091 | 17.66508 | 6.625823
Chalcopyrite <20 | 2022-06-04 | MCON | 1678 | 5.38999 | 11.35334 | 4.934009 | 61.05688 | 23.56109 | 15.38203
Chalcopyrite >150 | 2022-06-04 | MCON | 8 | 5.84354 | 13.85253 | 5.677713 | 87.67464 | 10.15213 | 2.173238
CPS floating Cu | 2022-06-04 | MCON | 226 | 0.6424695 | 2.527877 | 0.2795954 | 9.433962 | 27.35849 | 63.20755
Cuprite | 2022-06-04 | MCON | 11 | 0.05810638 | 0.339999 | 0.006612393 | 0 | 0 | 100
Delafossite | 2022-06-04 | MCON | 102 | 0.3092021 | 0.916565 | 0.2637674 | 6.060606 | 17.42424 | 76.51515
Malachite | 2022-06-04 | MCON | 111 | 0.2648993 | 1.205919 | 0.008575439 | 13.6646 | 39.75155 | 46.58385
Fe_Ox | 2022-06-04 | MCON | 314 | 1.156624 | 0.003242063 | 2.431724 | 24.79508 | 29.91803 | 45.28689
Fe_oxyhydroxides | 2022-06-04 | MCON | 94 | 0.2727796 | 0.001565934 | 0.4148844 | 7.936508 | 46.8254 | 45.2381
Haematite | 2022-06-04 | MCON | 63 | 0.1629317 | 0 | 0.2860273 | 12.67606 | 23.94366 | 63.38028
Magnesioferrite | 2022-06-04 | MCON | 2 | 0.004026746 | 0 | 0.004021692 | 0 | 0 | 100
Magnetite | 2022-06-04 | MCON | 110 | 0.544087 | 0.001016391 | 1.229939 | 36.06557 | 23.77049 | 40.16393
Tramp_Steel | 2022-06-04 | MCON | 44 | 0.1714614 | 0.0006597378 | 0.4950957 | 31.81818 | 25 | 43.18182
Fe_Ti_Ox | 2022-06-04 | MCON | 83 | 0.5414025 | 0.00411164 | 0.39721 | 27.13755 | 57.62082 | 15.24164
Ilmenite | 2022-06-04 | MCON | 31 | 0.2764166 | 0 | 0.387652 | 24.06015 | 65.41353 | 10.52632
Rutile | 2022-06-04 | MCON | 52 | 0.2649859 | 0.00411164 | 0.009557981 | 30.14706 | 50 | 19.85294
Non floating Cu | 2022-06-04 | MCON | 148 | 0.2541829 | 0.2876534 | 0.2858629 | 8.962264 | 24.0566 | 66.98113
Chrysocolla | 2022-06-04 | MCON | 37 | 0.03637061 | 0.06576062 | 0.005132624 | 12.5 | 15 | 72.5
Cu_Fe_Oxide | 2022-06-04 | MCON | 28 | 0.1182045 | 0.09142233 | 0.2215586 | 4.615385 | 36.92308 | 58.46154
CuFe_Silicate | 2022-06-04 | MCON | 83 | 0.09960784 | 0.1304704 | 0.05917167 | 10.28037 | 19.62617 | 70.09346
Other sulphides | 2022-06-04 | MCON | 248 | 0.8370695 | 0.04476236 | 0.1730527 | 15.13158 | 11.84211 | 73.02632
Arsenopyrite | 2022-06-04 | MCON | 7 | 0.01879148 | 0 | 0.02141335 | 0 | 0 | 100
Galena | 2022-06-04 | MCON | 151 | 0.5094483 | 0.01992407 | 0.06064424 | 6.289308 | 9.433962 | 84.27673
Millerite | 2022-06-04 | MCON | 1 | 0.009300484 | 0 | 0.001407643 | 0 | 100 | 0
Molybdenite | 2022-06-04 | MCON | 60 | 0.1595544 | 0.02483829 | 0.003113704 | 20.89552 | 13.43284 | 65.67164
Monazite_Ce | 2022-06-04 | MCON | 8 | 0.02006878 | 0 | 0 | 44.44444 | 11.11111 | 44.44444
Pentlandite | 2022-06-04 | MCON | 11 | 0.06650625 | 0 | 0.07428372 | 3.125 | 6.25 | 90.625
Siegenite | 2022-06-04 | MCON | 7 | 0.04810013 | 0 | 0.00942951 | 65.21739 | 21.73913 | 13.04348
Sphalerite | 2022-06-04 | MCON | 3 | 0.005299717 | 0 | 0.002760559 | 66.66667 | 0 | 33.33333
vaesite | 2022-06-04 | MCON | 0 | 0 | 0 | 0 | 0 | 0 | 0
Pyrite | 2022-06-04 | MCON | 1999 | 35.78824 | 0.3410961 | 51.6648 | 69.13565 | 27.85792 | 3.006425
Pyrrhotite | 2022-06-04 | MCON | 711 | 8.561074 | 0.06111176 | 15.99005 | 47.09723 | 48.28631 | 4.616461
Sec. Cu Sulphides | 2022-06-04 | MCON | 723 | 7.024338 | 34.0773 | 0.8488323 | 29.77203 | 49.88091 | 20.34706
Bornite | 2022-06-04 | MCON | 309 | 1.150524 | 4.448695 | 0.4032667 | 13.89432 | 29.7456 | 56.36008
Chalcocite | 2022-06-04 | MCON | 280 | 5.555675 | 28.41154 | 0.4313619 | 33.59753 | 56.8472 | 9.555262
Covellite | 2022-06-04 | MCON | 134 | 0.3181389 | 1.217065 | 0.01420367 | 26.11465 | 14.64968 | 59.23567
Silicate gangue | 2022-06-04 | MCON | 5307 | 14.53978 | 0.07972051 | 1.598268 | 27.99903 | 47.15881 | 24.84216
Amphibole | 2022-06-04 | MCON | 261 | 0.4380493 | 0.04143867 | 0.2664381 | 13.73134 | 20.59701 | 65.67164
Biotite | 2022-06-04 | MCON | 58 | 0.2152274 | 0.0008142675 | 0.1350615 | 19.76744 | 61.62791 | 18.60465
Garnets | 2022-06-04 | MCON | 1177 | 2.062252 | 0.007726594 | 0.5355931 | 14.91384 | 32.73916 | 52.347
Kaolinite | 2022-06-04 | MCON | 866 | 3.1065 | 0.009010863 | 0.02921045 | 28.15249 | 61.25367 | 10.59384
Muscovite | 2022-06-04 | MCON | 723 | 2.086712 | 0.008292872 | 0.1021311 | 35.92744 | 36.45407 | 27.61849
Orthoclase | 2022-06-04 | MCON | 6 | 0.01219281 | 0 | 0.0002170202 | 45.45455 | 36.36364 | 18.18182
Plagioclase | 2022-06-04 | MCON | 246 | 0.3107089 | 0.001662374 | 0.02005606 | 8.333333 | 23.18841 | 68.47826
Quartz | 2022-06-04 | MCON | 1313 | 5.209224 | 0.006433401 | 0.05435849 | 35.06608 | 56.05727 | 8.876652
Silicate gangue_generic | 2022-06-04 | MCON | 648 | 1.073271 | 0.004341468 | 0.4479258 | 13.65188 | 20.81911 | 65.52901
Chalcopyrite cl. | 2022-06-04 | MCON | 2081 | 27.22389 | 62.43984 | 25.86579 | 75.37652 | 17.21978 | 7.403705
Native Copper | 2022-06-04 | MCON | 2 | 0.01026171 | 0.06539412 | 0.0006402391 | 0 | 0 | 100
CuMn mineral | 2022-06-04 | MCON | 0 | 0 | 0 | 0 | 0 | 0 | 0
Accessory_phases | 2022-06-04 | MFT | 32 | 0.3100002 | 0 | 0.001118774 | 64.01274 | 1.592357 | 34.3949
Apatite | 2022-06-04 | MFT | 28 | 0.2969552 | 0 | 0.001118774 | 66.11842 | 1.644737 | 32.23684
Zircon | 2022-06-04 | MFT | 2 | 0.011623 | 0 | 0 | 0 | 0 | 100
Carbonate gangue | 2022-06-04 | MFT | 4018 | 32.66129 | 2.196245 | 20.09621 | 72.20065 | 20.63819 | 7.161159
Ankerite | 2022-06-04 | MFT | 1377 | 5.84728 | 1.043465 | 15.36553 | 19.80017 | 61.88177 | 18.31807
Calcite | 2022-06-04 | MFT | 2278 | 24.14899 | 1.110834 | 2.101574 | 86.21431 | 9.501509 | 4.284178
Dolomite_ | 2022-06-04 | MFT | 363 | 2.66502 | 0.04194552 | 2.629104 | 42.67769 | 44.89256 | 12.42975
Chalcopyrite | 2022-06-04 | MFT | 2 | 0.01813311 | 3.861133 | 0.1021054 | 0 | 100 | 0
Chalcopyrite <20 | 2022-06-04 | MFT | 42 | 0.06605634 | 9.06292 | 0.2624112 | 43.13725 | 3.921569 | 52.94118
Chalcopyrite >150 | 2022-06-04 | MFT | 0 | 0 | 0 | 0 | 0 | 0 | 0
CPS floating Cu | 2022-06-04 | MFT | 21 | 0.02882874 | 7.265256 | 0.05480884 | 4.545455 | 13.63636 | 81.81818
Cuprite | 2022-06-04 | MFT | 0 | 0 | 0 | 0 | 0 | 0 | 0
Delafossite | 2022-06-04 | MFT | 5 | 0.01003411 | 2.087961 | 0.05480884 | 0 | 0 | 100
Malachite | 2022-06-04 | MFT | 16 | 0.01879463 | 5.177295 | 0 | 6.25 | 18.75 | 75
Fe_Ox | 2022-06-04 | MFT | 411 | 1.6064 | 1.952349 | 18.33247 | 24.44444 | 36.06061 | 39.49495
Fe_oxyhydroxides | 2022-06-04 | MFT | 173 | 0.4544097 | 0.3808947 | 4.149735 | 8.163265 | 35.37415 | 56.46259
Haematite | 2022-06-04 | MFT | 119 | 0.2719658 | 0.5527161 | 2.797401 | 11.44578 | 9.638554 | 78.91566
Magnesioferrite | 2022-06-04 | MFT | 4 | 0.005749674 | 0 | 0.03416165 | 25 | 25 | 50
Magnetite | 2022-06-04 | MFT | 92 | 0.78803 | 1.018738 | 10.00995 | 38.9899 | 47.27273 | 13.73737
Tramp_Steel | 2022-06-04 | MFT | 23 | 0.08624512 | 0 | 1.341221 | 16.12903 | 6.451613 | 77.41935
Fe_Ti_Ox | 2022-06-04 | MFT | 112 | 1.208915 | 0 | 4.409351 | 63.86256 | 15.16588 | 20.97156
Ilmenite | 2022-06-04 | MFT | 38 | 0.5579039 | 0 | 4.372366 | 84.57447 | 9.840426 | 5.585106
Rutile | 2022-06-04 | MFT | 74 | 0.6510115 | 0 | 0.03698499 | 47.22222 | 19.44444 | 33.33333
Non floating Cu | 2022-06-04 | MFT | 119 | 0.4391237 | 59.8224 | 1.635829 | 3.728814 | 71.86441 | 24.40678
Chrysocolla | 2022-06-04 | MFT | 16 | 0.2168184 | 41.14702 | 0.09336263 | 3.592814 | 86.52695 | 9.88024
Cu_Fe_Oxide | 2022-06-04 | MFT | 39 | 0.1025668 | 4.071526 | 1.139698 | 8.860759 | 56.96203 | 34.17722
CuFe_Silicate | 2022-06-04 | MFT | 62 | 0.1123196 | 13.88475 | 0.3783208 | 1.775148 | 49.11243 | 49.11243
Other sulphides | 2022-06-04 | MFT | 153 | 0.3899948 | 0.2517525 | 0.1784989 | 9.090909 | 8.522727 | 82.38636
Arsenopyrite | 2022-06-04 | MFT | 1 | 0.001916558 | 0 | 0.01527572 | 0 | 0 | 100
Galena | 2022-06-04 | MFT | 144 | 0.3591383 | 0.2517525 | 0.1632232 | 5.095541 | 5.732484 | 89.17197
Millerite | 2022-06-04 | MFT | 1 | 0.001659987 | 0 | 0 | 0 | 0 | 100
Molybdenite | 2022-06-04 | MFT | 2 | 0.003400345 | 0 | 0 | 0 | 0 | 100
Monazite_Ce | 2022-06-04 | MFT | 5 | 0.0238797 | 0 | 0 | 53.33333 | 40 | 6.666667
Pentlandite | 2022-06-04 | MFT | 0 | 0 | 0 | 0 | 0 | 0 | 0
Siegenite | 2022-06-04 | MFT | 0 | 0 | 0 | 0 | 0 | 0 | 0
Sphalerite | 2022-06-04 | MFT | 0 | 0 | 0 | 0 | 0 | 0 | 0
vaesite | 2022-06-04 | MFT | 0 | 0 | 0 | 0 | 0 | 0 | 0
Pyrite | 2022-06-04 | MFT | 75 | 0.4181497 | 0 | 3.347958 | 28.14815 | 56.2963 | 15.55556
Pyrrhotite | 2022-06-04 | MFT | 33 | 0.2052077 | 0 | 2.134989 | 27.08333 | 63.19444 | 9.722222
Sec. Cu Sulphides | 2022-06-04 | MFT | 9 | 0.02660615 | 10.40479 | 0.01349642 | 0 | 56.25 | 43.75
Bornite | 2022-06-04 | MFT | 1 | 0.001607436 | 0.5624063 | 0.00549283 | 0 | 0 | 100
Chalcocite | 2022-06-04 | MFT | 4 | 0.01921195 | 8.028604 | 0.004997273 | 0 | 81.81818 | 18.18182
Covellite | 2022-06-04 | MFT | 4 | 0.005786769 | 1.813781 | 0.003006318 | 0 | 0 | 100
Silicate gangue | 2022-06-04 | MFT | 13069 | 62.62129 | 5.183153 | 49.43076 | 30.83037 | 50.71759 | 18.45204
Amphibole | 2022-06-04 | MFT | 953 | 1.750405 | 1.377161 | 5.73745 | 24.37333 | 10.66667 | 64.96
Biotite | 2022-06-04 | MFT | 660 | 4.951913 | 0.8854845 | 17.50636 | 2.146852 | 87.89464 | 9.958506
Garnets | 2022-06-04 | MFT | 3387 | 5.849895 | 0.7458132 | 9.24926 | 17.06296 | 22.64095 | 60.2961
Kaolinite | 2022-06-04 | MFT | 1828 | 18.41182 | 1.16297 | 0.2761674 | 38.04477 | 56.19729 | 5.757937
Muscovite | 2022-06-04 | MFT | 1628 | 7.766196 | 0.3188884 | 1.753018 | 50.89236 | 32.14727 | 16.96038
Orthoclase | 2022-06-04 | MFT | 18 | 0.04115036 | 0 | 0.0009181219 | 65.38462 | 21.15385 | 13.46154
Plagioclase | 2022-06-04 | MFT | 934 | 0.8382778 | 0.03652299 | 0.09263402 | 2.013423 | 6.136146 | 91.85043
Quartz | 2022-06-04 | MFT | 1231 | 18.089 | 0.253897 | 0.2318097 | 34.46699 | 59.53265 | 6.000362
Silicate gangue_generic | 2022-06-04 | MFT | 2371 | 4.521637 | 0.4024157 | 14.02114 | 4.530557 | 41.91247 | 53.55697
Chalcopyrite cl. | 2022-06-04 | MFT | 44 | 0.08418945 | 12.92405 | 0.3645166 | 33.84615 | 24.61538 | 41.53846
Native Copper | 2022-06-04 | MFT | 0 | 0 | 0 | 0 | 0 | 0 | 0
CuMn mineral | 2022-06-04 | MFT | 2 | 0.007418935 | 0.719108 | 0.02444711 | 0 | 87.5 | 12.5
Accessory_phases | 2022-06-03 | MCOF | 39 | 0.131292399 | 0.051610587 | 0.003527814 | 77.57575758 | 13.33333333 | 9.090909091
Apatite | 2022-06-03 | MCOF | 37 | 0.122594265 | 0.051610587 | 0.003527814 | 80.89171975 | 9.554140127 | 9.554140127
Zircon | 2022-06-03 | MCOF | 1 | 0.00812979 | 0 | 0 | 0 | 100 | 0
Carbonate gangue | 2022-06-03 | MCOF | 5509 | 28.22444328 | 1.596349513 | 22.21704944 | 63.98310288 | 22.41815458 | 13.59874254
Ankerite | 2022-06-03 | MCOF | 1842 | 5.835545818 | 0.961714501 | 16.56150699 | 13.44537815 | 55.00867013 | 31.54595171
Calcite | 2022-06-03 | MCOF | 3007 | 19.48033543 | 0.542431723 | 2.110496657 | 80.11344105 | 13.22447576 | 6.66208319
Dolomite_ | 2022-06-03 | MCOF | 660 | 2.90856203 | 0.092203289 | 3.545045797 | 42.10653753 | 28.01452785 | 29.87893462
Chalcopyrite | 2022-06-03 | MCOF | 17 | 0.348921188 | 30.91235194 | 2.105567088 | 88.4272997 | 10.08902077 | 1.483679525
Chalcopyrite <20 | 2022-06-03 | MCOF | 125 | 0.191544272 | 14.40926128 | 1.005522156 | 54.59459459 | 22.16216216 | 23.24324324
Chalcopyrite >150 | 2022-06-03 | MCOF | 0 | 0 | 0 | 0 | 0 | 0 | 0
CPS floating Cu | 2022-06-03 | MCOF | 25 | 0.041199996 | 6.530504863 | 0.017569006 | 0 | 54.76190476 | 45.23809524
Cuprite | 2022-06-03 | MCOF | 1 | 0.001507347 | 0.373153992 | 0 | 0 | 0 | 100
Delafossite | 2022-06-03 | MCOF | 3 | 0.004010532 | 0.365693964 | 0.017569006 | 0 | 66.66666667 | 33.33333333
Malachite | 2022-06-03 | MCOF | 21 | 0.035682117 | 5.791656906 | 0 | 0 | 55.26315789 | 44.73684211
Fe_Ox | 2022-06-03 | MCOF | 278 | 0.706053711 | 0.188986656 | 9.095785655 | 16.63619744 | 49.1773309 | 34.18647166
Fe_oxyhydroxides | 2022-06-03 | MCOF | 123 | 0.232279708 | 0.091416061 | 2.480838309 | 10.10638298 | 38.82978723 | 51.06382979
Haematite | 2022-06-03 | MCOF | 68 | 0.123108245 | 0.030152067 | 1.438018163 | 13.82978723 | 17.0212766 | 69.14893617
Magnesioferrite | 2022-06-03 | MCOF | 0 | 0 | 0 | 0 | 0 | 0 | 0
Magnetite | 2022-06-03 | MCOF | 66 | 0.297787528 | 0.067418528 | 4.310041377 | 22.64957265 | 70.51282051 | 6.837606838
Tramp_Steel | 2022-06-03 | MCOF | 19 | 0.044479093 | 0 | 0.786266993 | 30 | 20 | 50
Fe_Ti_Ox | 2022-06-03 | MCOF | 121 | 1.113756491 | 0.169385429 | 2.516392302 | 37.8680203 | 43.45177665 | 18.68020305
Ilmenite | 2022-06-03 | MCOF | 33 | 0.289410632 | 0.169385429 | 2.433631631 | 57.37704918 | 37.29508197 | 5.327868852
Rutile | 2022-06-03 | MCOF | 87 | 0.818415313 | 0 | 0.062836459 | 31.6576087 | 45.10869565 | 23.23369565
Non floating Cu | 2022-06-03 | MCOF | 128 | 0.221382331 | 15.07972506 | 1.041863353 | 6.539509537 | 63.76021798 | 29.70027248
Chrysocolla | 2022-06-03 | MCOF | 30 | 0.080433027 | 8.587511556 | 0.037582373 | 2.580645161 | 78.70967742 | 18.70967742
Cu_Fe_Oxide | 2022-06-03 | MCOF | 23 | 0.055005812 | 1.36731755 | 0.674734589 | 9.433962264 | 66.03773585 | 24.52830189
CuFe_Silicate | 2022-06-03 | MCOF | 70 | 0.080754265 | 4.828381806 | 0.316998277 | 9.210526316 | 47.36842105 | 43.42105263
Other sulphides | 2022-06-03 | MCOF | 191 | 0.409281788 | 0.241672048 | 0.217527985 | 13.02521008 | 7.983193277 | 78.99159664
Arsenopyrite | 2022-06-03 | MCOF | 0 | 0 | 0 | 0 | 0 | 0 | 0
Galena | 2022-06-03 | MCOF | 171 | 0.329145289 | 0.241672048 | 0.103457236 | 3.888888889 | 8.888888889 | 87.22222222
Millerite | 2022-06-03 | MCOF | 0 | 0 | 0 | 0 | 0 | 0 | 0
Molybdenite | 2022-06-03 | MCOF | 5 | 0.009513584 | 0 | 0.001249322 | 14.28571429 | 14.28571429 | 71.42857143
Monazite_Ce | 2022-06-03 | MCOF | 11 | 0.045813466 | 0 | 0 | 63.88888889 | 5.555555556 | 30.55555556
Pentlandite | 2022-06-03 | MCOF | 2 | 0.015419419 | 0 | 0.112821426 | 0 | 0 | 100
Siegenite | 2022-06-03 | MCOF | 0 | 0 | 0 | 0 | 0 | 0 | 0
Sphalerite | 2022-06-03 | MCOF | 0 | 0 | 0 | 0 | 0 | 0 | 0
vaesite | 2022-06-03 | MCOF | 0 | 0 | 0 | 0 | 0 | 0 | 0
Pyrite | 2022-06-03 | MCOF | 133 | 0.974307121 | 0.095327427 | 8.820517405 | 47.39517154 | 21.98221093 | 30.62261753
Pyrrhotite | 2022-06-03 | MCOF | 50 | 0.672103807 | 0.007050164 | 8.030898555 | 60 | 35.93220339 | 4.06779661
Sec. Cu Sulphides | 2022-06-03 | MCOF | 37 | 0.168457152 | 28.14291489 | 0.195977125 | 17.1875 | 59.375 | 23.4375
Bornite | 2022-06-03 | MCOF | 13 | 0.079666998 | 12.07319287 | 0.177937254 | 24.19354839 | 59.67741935 | 16.12903226
Chalcocite | 2022-06-03 | MCOF | 11 | 0.072599764 | 13.847667 | 0.016045225 | 5.769230769 | 75 | 19.23076923
Covellite | 2022-06-03 | MCOF | 13 | 0.01619039 | 2.222055019 | 0.001994645 | 28.57142857 | 0 | 71.42857143
Silicate gangue | 2022-06-03 | MCOF | 14965 | 66.79725646 | 2.574860154 | 44.73180212 | 29.47751022 | 50.0287748 | 20.49371498
Amphibole | 2022-06-03 | MCOF | 1136 | 4.849945949 | 0.720435315 | 7.231419319 | 1.584859209 | 80.98168949 | 17.4334513
Biotite | 2022-06-03 | MCOF | 494 | 3.973455767 | 0.426330172 | 15.94603757 | 6.613946801 | 74.98202732 | 18.40402588
Garnets | 2022-06-03 | MCOF | 4138 | 6.46232543 | 0.224558963 | 6.363250611 | 10.7455903 | 8.224218158 | 81.03019154
Kaolinite | 2022-06-03 | MCOF | 1988 | 19.94379276 | 0.262892417 | 0.385408857 | 46.72510428 | 45.84202294 | 7.432872784
Muscovite | 2022-06-03 | MCOF | 1858 | 8.903513505 | 0.211103477 | 2.819875552 | 40.580731 | 45.40972059 | 14.00954841
Orthoclase | 2022-06-03 | MCOF | 28 | 0.138537549 | 0 | 0.001683632 | 2.283105023 | 83.10502283 | 14.61187215
Plagioclase | 2022-06-03 | MCOF | 1157 | 0.85899013 | 0.052475287 | 0.107886686 | 3.066566941 | 4.038893044 | 92.89454001
Quartz | 2022-06-03 | MCOF | 1447 | 17.67520086 | 0.077973579 | 0.20637299 | 29.37537048 | 62.71117368 | 7.913455839
Silicate gangue_generic | 2022-06-03 | MCOF | 2656 | 3.639590752 | 0.599090944 | 11.20286937 | 4.192992533 | 36.05207735 | 59.75493012
Chalcopyrite cl. | 2022-06-03 | MCOF | 142 | 0.54046546 | 45.32161321 | 3.111089244 | 76.43678161 | 14.36781609 | 9.195402299
Native Copper | 2022-06-03 | MCOF | 0 | 0 | 0 | 0 | 0 | 0 | 0
CuMn mineral | 2022-06-03 | MCOF | 5 | 0.005189228 | 0.296514147 | 0.012548114 | 14.28571429 | 71.42857143 | 14.28571429
Accessory_phases | 2022-06-03 | MCON | 27 | 0.132631826 | 0.000409536 | 0.002660793 | 28.05755396 | 41.00719424 | 30.9352518
Apatite | 2022-06-03 | MCON | 14 | 0.118561971 | 0 | 0.001585751 | 29.03225806 | 42.74193548 | 28.22580645
Zircon | 2022-06-03 | MCON | 3 | 0.007110571 | 0 | 0 | 0 | 80 | 20
Carbonate gangue | 2022-06-03 | MCON | 1507 | 4.20390299 | 0.200643228 | 0.975861744 | 40.90157155 | 30.21091811 | 28.88751034
Ankerite | 2022-06-03 | MCON | 869 | 1.66891164 | 0.14375962 | 0.852801214 | 11.02227299 | 35.9223301 | 53.05539692
Calcite | 2022-06-03 | MCON | 595 | 2.426335765 | 0.056709607 | 0.101115712 | 59.2767827 | 25.44778641 | 15.27543089
Dolomite_ | 2022-06-03 | MCON | 43 | 0.108655584 | 0.000174001 | 0.021944817 | 24.6031746 | 62.6984127 | 12.6984127
Chalcopyrite | 2022-06-03 | MCON | 594 | 23.26919689 | 46.42082706 | 22.79845922 | 72.31121281 | 22.2839708 | 5.404816389
Chalcopyrite <20 | 2022-06-03 | MCON | 2160 | 4.955829281 | 8.602261074 | 4.594990163 | 55.28268099 | 22.97262727 | 21.74469174
Chalcopyrite >150 | 2022-06-03 | MCON | 17 | 8.032779311 | 16.62213612 | 7.983105357 | 83.93308081 | 16.06691919 | 0
CPS floating Cu | 2022-06-03 | MCON | 292 | 1.027056995 | 4.367784369 | 0.234713999 | 4.107648725 | 49.15014164 | 46.74220963
Cuprite | 2022-06-03 | MCON | 41 | 0.112589091 | 0.556200687 | 0.014025697 | 0 | 4.918032787 | 95.08196721
Delafossite | 2022-06-03 | MCON | 125 | 0.238993872 | 0.610537087 | 0.195019561 | 9.589041096 | 13.01369863 | 77.39726027
Malachite | 2022-06-03 | MCON | 117 | 0.479464322 | 2.127863712 | 0.016543269 | 3.597122302 | 63.30935252 | 33.09352518
Fe_Ox | 2022-06-03 | MCON | 392 | 0.953697078 | 0.00675372 | 2.052582604 | 11.03448276 | 30.86206897 | 58.10344828
Fe_oxyhydroxides | 2022-06-03 | MCON | 100 | 0.205752706 | 0.000736986 | 0.333539493 | 12.5 | 16.17647059 | 71.32352941
Haematite | 2022-06-03 | MCON | 79 | 0.153951437 | 0.000978473 | 0.284977113 | 12.5 | 16.66666667 | 70.83333333
Magnesioferrite | 2022-06-03 | MCON | 11 | 0.026732723 | 0.003948043 | 0.031847273 | 0 | 36.84210526 | 63.15789474
Magnetite | 2022-06-03 | MCON | 151 | 0.430083672 | 0.001090218 | 1.006238214 | 10.50724638 | 43.84057971 | 45.65217391
Tramp_Steel | 2022-06-03 | MCON | 48 | 0.133436682 | 0 | 0.392013122 | 12.24489796 | 22.44897959 | 65.30612245
Fe_Ti_Ox | 2022-06-03 | MCON | 70 | 0.345210681 | 0.005351206 | 0.141229786 | 42.97188755 | 33.73493976 | 23.29317269
Ilmenite | 2022-06-03 | MCON | 16 | 0.098761299 | 0.00182039 | 0.137513503 | 14.70588235 | 73.52941176 | 11.76470588
Rutile | 2022-06-03 | MCON | 54 | 0.246449382 | 0.003530815 | 0.003716284 | 53.59116022 | 18.78453039 | 27.62430939
Non floating Cu | 2022-06-03 | MCON | 316 | 0.313485429 | 0.37772095 | 0.190063179 | 6.473214286 | 23.66071429 | 69.86607143
Chrysocolla | 2022-06-03 | MCON | 86 | 0.111832648 | 0.194661408 | 0.016308833 | 4.545454545 | 43.18181818 | 52.27272727
Cu_Fe_Oxide | 2022-06-03 | MCON | 31 | 0.049562196 | 0.036709899 | 0.096167675 | 5.128205128 | 15.38461538 | 79.48717949
CuFe_Silicate | 2022-06-03 | MCON | 197 | 0.15027512 | 0.145775303 | 0.077303165 | 8.225108225 | 10.38961039 | 81.38528139
Other sulphides | 2022-06-03 | MCON | 261 | 0.6128889 | 0.042545214 | 0.103276494 | 13.75 | 14.0625 | 72.1875
Arsenopyrite | 2022-06-03 | MCON | 14 | 0.026263728 | 0.000923632 | 0.027193277 | 21.42857143 | 21.42857143 | 57.14285714
Galena | 2022-06-03 | MCON | 143 | 0.356012698 | 0.01426431 | 0.036786335 | 8.176100629 | 8.805031447 | 83.01886792
Millerite | 2022-06-03 | MCON | 0 | 0 | 0 | 0 | 0 | 0 | 0
Molybdenite | 2022-06-03 | MCON | 79 | 0.139790809 | 0.027357272 | 0.002250786 | 20.23809524 | 14.28571429 | 65.47619048
Monazite_Ce | 2022-06-03 | MCON | 8 | 0.026490661 | 0 | 0.000321306 | 29.41176471 | 29.41176471 | 41.17647059
Pentlandite | 2022-06-03 | MCON | 7 | 0.026142697 | 0 | 0.026871491 | 11.11111111 | 0 | 88.88888889
Siegenite | 2022-06-03 | MCON | 5 | 0.021921741 | 0 | 0.008744895 | 20 | 73.33333333 | 6.666666667
Sphalerite | 2022-06-03 | MCON | 4 | 0.014814195 | 0 | 0.000879168 | 8.333333333 | 0 | 91.66666667
vaesite | 2022-06-03 | MCON | 1 | 0.001452372 | 0 | 0.000229235 | 0 | 0 | 100
Pyrite | 2022-06-03 | MCON | 1916 | 31.76293185 | 0.181315982 | 47.47145587 | 72.87261967 | 22.33093113 | 4.796449196
Pyrrhotite | 2022-06-03 | MCON | 714 | 5.739940743 | 0.015486863 | 11.08387774 | 53.14702309 | 38.39611179 | 8.456865128
Sec. Cu Sulphides | 2022-06-03 | MCON | 963 | 5.672632376 | 23.05226966 | 0.896868184 | 24.59783562 | 42.11757824 | 33.28458614
Bornite | 2022-06-03 | MCON | 468 | 1.449104209 | 4.804131959 | 0.559106641 | 7.166123779 | 37.24212812 | 55.5917481
Chalcocite | 2022-06-03 | MCON | 363 | 3.996958128 | 17.5324601 | 0.327495525 | 32.20701454 | 46.15055603 | 21.64242943
Covellite | 2022-06-03 | MCON | 132 | 0.226570039 | 0.715677597 | 0.010266018 | 13.75 | 11.25 | 75
Silicate gangue | 2022-06-03 | MCON | 6050 | 12.97781565 | 0.104495015 | 1.470854873 | 24.72116603 | 44.01140684 | 31.26742712
Amphibole | 2022-06-03 | MCON | 462 | 0.497098539 | 0.053640435 | 0.298384202 | 4.779411765 | 8.823529412 | 86.39705882
Biotite | 2022-06-03 | MCON | 51 | 0.112803921 | 0.000514439 | 0.076389422 | 10.85271318 | 72.86821705 | 16.27906977
Garnets | 2022-06-03 | MCON | 1387 | 1.680049519 | 0.011240287 | 0.445352563 | 13.0988787 | 21.50866463 | 65.39245668
Kaolinite | 2022-06-03 | MCON | 831 | 2.923691495 | 0.010265824 | 0.026618881 | 25.61241154 | 59.00925422 | 15.37833424
Muscovite | 2022-06-03 | MCON | 787 | 1.923267372 | 0.010553624 | 0.09491165 | 20.80745342 | 45.78527063 | 33.40727595
Orthoclase | 2022-06-03 | MCON | 5 | 0.003872992 | 0 | 0.000138717 | 20 | 20 | 60
Plagioclase | 2022-06-03 | MCON | 326 | 0.293439669 | 0.005090539 | 0.024247821 | 7.238605898 | 12.33243968 | 80.42895442
Quartz | 2022-06-03 | MCON | 1317 | 4.550387522 | 0.005518796 | 0.054543862 | 36.26431718 | 51.40088106 | 12.33480176
Silicate gangue_generic | 2022-06-03 | MCON | 876 | 0.976992521 | 0.007671071 | 0.445962674 | 9.170305677 | 17.72925764 | 73.10043668
Chalcopyrite cl. | 2022-06-03 | MCON | 2771 | 36.25780548 | 71.64522426 | 35.37655474 | 72.55848107 | 21.00073429 | 6.440784643
Native Copper | 2022-06-03 | MCON | 9 | 0.196009711 | 1.073182883 | 0.009125472 | 0 | 74.3902439 | 25.6097561
CuMn mineral | 2022-06-03 | MCON | 2 | 0.001815465 | 0.000574341 | 0.000283505 | 0 | 0 | 100
Accessory_phases | 2022-06-03 | MFT | 40 | 0.161215062 | 0.042212277 | 0.005771759 | 43.25581395 | 1.395348837 | 55.34883721
Apatite | 2022-06-03 | MFT | 35 | 0.152451854 | 0.042212277 | 0.004737189 | 44.44444444 | 0.966183575 | 54.58937198
Zircon | 2022-06-03 | MFT | 5 | 0.008763208 | 0 | 0.00103457 | 12.5 | 12.5 | 75
Carbonate gangue | 2022-06-03 | MFT | 5081 | 38.0022603 | 1.746415011 | 23.28513616 | 65.69430433 | 23.27171999 | 11.03397569
Ankerite | 2022-06-03 | MFT | 1878 | 6.633795158 | 0.850511037 | 18.13961469 | 12.41699867 | 64.38689686 | 23.19610447
Calcite | 2022-06-03 | MFT | 2668 | 28.5680608 | 0.801955447 | 2.228623663 | 79.59143066 | 13.55707369 | 6.851495656
Dolomite_ | 2022-06-03 | MFT | 535 | 2.800404347 | 0.093948527 | 2.916897806 | 30.78747628 | 39.37381404 | 29.83870968
Chalcopyrite | 2022-06-03 | MFT | 13 | 0.236322281 | 27.12481535 | 1.47559482 | 5.371900826 | 11.98347107 | 82.6446281
Chalcopyrite <20 | 2022-06-03 | MFT | 85 | 0.111325372 | 11.00025696 | 0.585980411 | 27.19298246 | 20.1754386 | 52.63157895
Chalcopyrite >150 | 2022-06-03 | MFT | 1 | 0.144527676 | 16.83680036 | 0.987853076 | 0 | 100 | 0
CPS floating Cu | 2022-06-03 | MFT | 19 | 0.018838567 | 3.415504014 | 0.018451079 | 10 | 5 | 85
Cuprite | 2022-06-03 | MFT | 0 | 0 | 0 | 0 | 0 | 0 | 0
Delafossite | 2022-06-03 | MFT | 3 | 0.003782629 | 0.439113029 | 0.018451079 | 0 | 0 | 100
Malachite | 2022-06-03 | MFT | 16 | 0.015055937 | 2.976390985 | 0 | 11.76470588 | 5.882352941 | 82.35294118
Fe_Ox | 2022-06-03 | MFT | 406 | 1.510753773 | 1.132067208 | 18.60071067 | 21.46847566 | 25.37909018 | 53.15243416
Fe_oxyhydroxides | 2022-06-03 | MFT | 178 | 0.402035479 | 0.158931381 | 3.813870092 | 7.826086957 | 35.36231884 | 56.8115942
Haematite | 2022-06-03 | MFT | 103 | 0.180344959 | 0.217930553 | 1.981978411 | 8.219178082 | 15.06849315 | 76.71232877
Magnesioferrite | 2022-06-03 | MFT | 1 | 0.001083748 | 0 | 0.009033258 | 0 | 0 | 100
Magnetite | 2022-06-03 | MFT | 108 | 0.893008197 | 0.755205274 | 12.23405236 | 30.51075269 | 22.98387097 | 46.50537634
Tramp_Steel | 2022-06-03 | MFT | 15 | 0.033561223 | 0 | 0.557184895 | 18.75 | 18.75 | 62.5
Fe_Ti_Ox | 2022-06-03 | MFT | 98 | 0.821900357 | 0.076534867 | 3.337247786 | 59.55204216 | 25.42819499 | 15.01976285
Ilmenite | 2022-06-03 | MFT | 32 | 0.413921745 | 0.064040763 | 3.317682722 | 60.27027027 | 35.94594595 | 3.783783784
Rutile | 2022-06-03 | MFT | 66 | 0.407978612 | 0.012494104 | 0.019565064 | 58.8688946 | 15.42416452 | 25.70694087
Non floating Cu | 2022-06-03 | MFT | 167 | 0.308821514 | 19.37812537 | 2.351794336 | 6.843267108 | 29.8013245 | 63.35540839
Chrysocolla | 2022-06-03 | MFT | 26 | 0.047964581 | 6.989761951 | 0.038285759 | 12.24489796 | 44.89795918 | 42.85714286
Cu_Fe_Oxide | 2022-06-03 | MFT | 80 | 0.168365467 | 6.092057422 | 1.941608485 | 2.325581395 | 2.325581395 | 95.34883721
CuFe_Silicate | 2022-06-03 | MFT | 60 | 0.089694698 | 6.180538541 | 0.365206531 | 8.379888268 | 46.36871508 | 45.25139665
Other sulphides | 2022-06-03 | MFT | 176 | 0.330764494 | 0.64244193 | 0.096099795 | 6.451612903 | 5.376344086 | 88.17204301
Arsenopyrite | 2022-06-03 | MFT | 1 | 0.001444997 | 0 | 0.010960857 | 0 | 100 | 0
Galena | 2022-06-03 | MFT | 159 | 0.288020548 | 0.096101603 | 0.084200133 | 4.790419162 | 5.389221557 | 89.82035928
Millerite | 2022-06-03 | MFT | 0 | 0 | 0 | 0 | 0 | 0 | 0
Molybdenite | 2022-06-03 | MFT | 5 | 0.006409261 | 0.318365469 | 0.000938805 | 0 | 0 | 100
Monazite_Ce | 2022-06-03 | MFT | 6 | 0.007201679 | 0.108855443 | 0 | 50 | 0 | 50
Pentlandite | 2022-06-03 | MFT | 0 | 0 | 0 | 0 | 0 | 0 | 0
Siegenite | 2022-06-03 | MFT | 0 | 0 | 0 | 0 | 0 | 0 | 0
Sphalerite | 2022-06-03 | MFT | 0 | 0 | 0 | 0 | 0 | 0 | 0
vaesite | 2022-06-03 | MFT | 1 | 0.001118707 | 0 | 0 | 100 | 0 | 0
Pyrite | 2022-06-03 | MFT | 76 | 0.387660088 | 0.068204374 | 3.248439933 | 63.55421687 | 22.28915663 | 14.15662651
Pyrrhotite | 2022-06-03 | MFT | 20 | 0.2127362 | 0.057831955 | 2.341376244 | 80.3030303 | 14.14141414 | 5.555555556
Sec. Cu Sulphides | 2022-06-03 | MFT | 29 | 0.06837633 | 14.7605123 | 0.128750751 | 10.52631579 | 12.28070175 | 77.19298246
Bornite | 2022-06-03 | MFT | 16 | 0.048477322 | 10.09390861 | 0.124074838 | 10 | 10 | 80
Chalcocite | 2022-06-03 | MFT | 4 | 0.007900871 | 2.253214155 | 0.002319795 | 0 | 50 | 50
Covellite | 2022-06-03 | MFT | 9 | 0.011998137 | 2.413389536 | 0.002356118 | 18.18181818 | 0 | 81.81818182
Silicate gangue | 2022-06-03 | MFT | 14869 | 57.68449799 | 3.718278024 | 43.53679317 | 29.08144169 | 42.25874634 | 28.65981197
Amphibole | 2022-06-03 | MFT | 1256 | 2.189687983 | 1.179803113 | 5.851337079 | 9.06460945 | 42.94439087 | 47.99099968
Biotite | 2022-06-03 | MFT | 624 | 4.739807183 | 1.007719064 | 16.93335898 | 2.799488418 | 69.57510303 | 27.62540855
Garnets | 2022-06-03 | MFT | 4000 | 4.723849288 | 0.281094508 | 6.316603368 | 6.339011449 | 14.56297124 | 79.09801731
Kaolinite | 2022-06-03 | MFT | 1930 | 16.57807397 | 0.427347008 | 0.26360134 | 37.41033794 | 46.52074244 | 16.06891962
Muscovite | 2022-06-03 | MFT | 1865 | 8.551357562 | 0.292277354 | 1.86972952 | 45.78433633 | 26.17016371 | 28.04549996
Orthoclase | 2022-06-03 | MFT | 25 | 0.115748928 | 0 | 0.000914873 | 36.59793814 | 54.12371134 | 9.278350515
Plagioclase | 2022-06-03 | MFT | 1059 | 0.729583689 | 0.031686902 | 0.119530673 | 1.57807309 | 3.405315615 | 95.0166113
Quartz | 2022-06-03 | MFT | 1264 | 15.95126454 | 0.137173964 | 0.21344515 | 34.29356875 | 50.66790568 | 15.03852557
Silicate gangue_generic | 2022-06-03 | MFT | 2708 | 3.866546502 | 0.352083628 | 11.5281238 | 7.173210947 | 31.12357641 | 61.70321265
Chalcopyrite cl. | 2022-06-03 | MFT | 99 | 0.492175329 | 54.96187267 | 3.049428308 | 8.73015873 | 39.68253968 | 51.58730159
Native Copper | 2022-06-03 | MFT | 0 | 0 | 0 | 0 | 0 | 0 | 0
CuMn mineral | 2022-06-03 | MFT | 1 | 0.002796769 | 0.115767451 | 0.00669356 | 0 | 100 | 0
Accessory_phases | 2022-06-01 | MCOF | 12 | 0.174819 | 0 | 0.002691252 | 76.47059 | 0 | 23.52941
Apatite | 2022-06-01 | MCOF | 10 | 0.1249402 | 0 | 0 | 92.30769 | 0 | 7.692308
Zircon | 2022-06-01 | MCOF | 1 | 0.04288356 | 0 | 0 | 0 | 0 | 100
Carbonate gangue | 2022-06-01 | MCOF | 1296 | 27.07641 | 1.302732 | 7.865086 | 88.74807 | 8.933539 | 2.318393
Ankerite | 2022-06-01 | MCOF | 154 | 2.280128 | 0.4100945 | 4.83346 | 47.05882 | 37.81513 | 15.12605
Calcite | 2022-06-01 | MCOF | 1064 | 22.87199 | 0.8926371 | 1.378047 | 94.16216 | 4.684685 | 1.153153
Dolomite_ | 2022-06-01 | MCOF | 78 | 1.924286 | 0 | 1.653579 | 65.76577 | 31.08108 | 3.153153
Chalcopyrite | 2022-06-01 | MCOF | 4 | 0.5352234 | 14.51887 | 2.301468 | 100 | 0 | 0
Chalcopyrite <20 | 2022-06-01 | MCOF | 53 | 0.7900916 | 18.80911 | 3.131377 | 93.54839 | 4.83871 | 1.612903
Chalcopyrite >150 | 2022-06-01 | MCOF | 0 | 0 | 0 | 0 | 0 | 0 | 0
CPS floating Cu | 2022-06-01 | MCOF | 17 | 0.2230554 | 9.243055 | 0.3174656 | 52.94118 | 23.52941 | 23.52941
Cuprite | 2022-06-01 | MCOF | 1 | 0.01855246 | 1.30341 | 0.006153161 | 0 | 100 | 0
Delafossite | 2022-06-01 | MCOF | 4 | 0.06581563 | 1.741669 | 0.3005797 | 75 | 25 | 0
Malachite | 2022-06-01 | MCOF | 12 | 0.1386873 | 6.197975 | 0.01073273 | 50 | 16.66667 | 33.33333
Fe_Ox | 2022-06-01 | MCOF | 119 | 2.801422 | 0.08357526 | 27.03584 | 60.91954 | 28.73563 | 10.34483
Fe_oxyhydroxides | 2022-06-01 | MCOF | 36 | 0.6082775 | 0 | 4.528915 | 45 | 32.5 | 22.5
Haematite | 2022-06-01 | MCOF | 22 | 0.4352226 | 0.08357526 | 3.521501 | 40.74074 | 44.44444 | 14.81481
Magnesioferrite | 2022-06-01 | MCOF | 0 | 0 | 0 | 0 | 0 | 0 | 0
Magnetite | 2022-06-01 | MCOF | 54 | 1.566315 | 0 | 16.49285 | 71 | 24 | 5
Tramp_Steel | 2022-06-01 | MCOF | 7 | 0.1916074 | 0 | 2.492575 | 85.71429 | 14.28571 | 0
Fe_Ti_Ox | 2022-06-01 | MCOF | 36 | 0.8567589 | 0 | 2.160068 | 83.60656 | 14.7541 | 1.639344
Ilmenite | 2022-06-01 | MCOF | 12 | 0.3211705 | 0 | 2.09331 | 100 | 0 | 0
Rutile | 2022-06-01 | MCOF | 22 | 0.506391 | 0 | 0.04682948 | 75.67568 | 21.62162 | 2.702703
Non floating Cu | 2022-06-01 | MCOF | 48 | 0.6157289 | 8.917817 | 3.210205 | 52.85714 | 32.85714 | 14.28571
Chrysocolla | 2022-06-01 | MCOF | 20 | 0.1724467 | 4.849848 | 0.06252872 | 59.25926 | 25.92593 | 14.81481
Cu_Fe_Oxide | 2022-06-01 | MCOF | 15 | 0.3321195 | 2.423237 | 2.903275 | 61.53846 | 30.76923 | 7.692308
CuFe_Silicate | 2022-06-01 | MCOF | 13 | 0.1111627 | 1.644732 | 0.2444014 | 29.41176 | 47.05882 | 23.52941
Other sulphides | 2022-06-01 | MCOF | 36 | 0.7836135 | 0 | 0.3374227 | 34.21053 | 36.84211 | 28.94737
Arsenopyrite | 2022-06-01 | MCOF | 0 | 0 | 0 | 0 | 0 | 0 | 0
Galena | 2022-06-01 | MCOF | 27 | 0.6301755 | 0 | 0.1292957 | 28.57143 | 46.42857 | 25
Millerite | 2022-06-01 | MCOF | 0 | 0 | 0 | 0 | 0 | 0 | 0
Molybdenite | 2022-06-01 | MCOF | 0 | 0 | 0 | 0 | 0 | 0 | 0
Monazite_Ce | 2022-06-01 | MCOF | 6 | 0.109642 | 0 | 0 | 71.42857 | 14.28571 | 14.28571
Pentlandite | 2022-06-01 | MCOF | 3 | 0.04379598 | 0 | 0.208127 | 0 | 0 | 100
Siegenite | 2022-06-01 | MCOF | 0 | 0 | 0 | 0 | 0 | 0 | 0
Sphalerite | 2022-06-01 | MCOF | 0 | 0 | 0 | 0 | 0 | 0 | 0
vaesite | 2022-06-01 | MCOF | 0 | 0 | 0 | 0 | 0 | 0 | 0
Pyrite | 2022-06-01 | MCOF | 69 | 2.864622 | 0 | 18.80675 | 81.91489 | 15.42553 | 2.659574
Pyrrhotite | 2022-06-01 | MCOF | 22 | 0.5047487 | 0 | 4.253036 | 52.77778 | 47.22222 | 0
Sec. Cu Sulphides | 2022-06-01 | MCOF | 35 | 0.8818807 | 46.01129 | 0.2162405 | 79.24528 | 9.433962 | 11.32075
Bornite | 2022-06-01 | MCOF | 6 | 0.09489129 | 3.543517 | 0.1097138 | 33.33333 | 33.33333 | 33.33333
Chalcocite | 2022-06-01 | MCOF | 23 | 0.6873536 | 38.55561 | 0.09576937 | 92.5 | 7.5 | 0
Covellite | 2022-06-01 | MCOF | 6 | 0.09963585 | 3.912156 | 0.01075736 | 42.85714 | 0 | 57.14286
Silicate gangue | 2022-06-01 | MCOF | 3660 | 61.89163 | 1.113555 | 30.36235 | 63.1016 | 30.48128 | 6.417112
Amphibole | 2022-06-01 | MCOF | 106 | 1.708408 | 0.2918019 | 6.941742 | 59.67742 | 26.34409 | 13.97849
Biotite | 2022-06-01 | MCOF | 126 | 1.942504 | 0.3819881 | 5.887529 | 42.53394 | 54.75113 | 2.714932
Garnets | 2022-06-01 | MCOF | 452 | 5.233133 | 0.05521473 | 7.280152 | 42.26974 | 32.40132 | 25.32895
Kaolinite | 2022-06-01 | MCOF | 967 | 18.53333 | 0.1550653 | 0.2804656 | 67.50108 | 29.82305 | 2.675874
Muscovite | 2022-06-01 | MCOF | 874 | 13.95431 | 0.1594659 | 1.864201 | 77.1973 | 20.03688 | 2.765827
Orthoclase | 2022-06-01 | MCOF | 5 | 0.06228762 | 0 | 0 | 50 | 50 | 0
Plagioclase | 2022-06-01 | MCOF | 105 | 0.8619292 | 0.01310533 | 0.07878408 | 22.93578 | 30.27523 | 46.78899
Quartz | 2022-06-01 | MCOF | 716 | 15.94204 | 0.05691393 | 0.1555663 | 63.70071 | 34.07482 | 2.224469
Silicate gangue_generic | 2022-06-01 | MCOF | 277 | 3.001849 | 0 | 7.125923 | 34.28571 | 39.71429 | 26
Chalcopyrite cl. | 2022-06-01 | MCOF | 57 | 1.325315 | 33.32798 | 5.432845 | 96.15385 | 2.884615 | 0.9615385
Native Copper | 2022-06-01 | MCOF | 0 | 0 | 0 | 0 | 0 | 0 | 0
CuMn mineral | 2022-06-01 | MCOF | 0 | 0 | 0 | 0 | 0 | 0 | 0
Accessory_phases | 2022-06-01 | MCON | 19 | 0.177066 | 0.00815768 | 0.003062517 | 56.25 | 40.625 | 3.125
Apatite | 2022-06-01 | MCON | 15 | 0.1565427 | 0.00815768 | 0.001501327 | 57.14286 | 39.28571 | 3.571429
Zircon | 2022-06-01 | MCON | 1 | 0.008315448 | 0 | 0.00156119 | 100 | 0 | 0
Carbonate gangue | 2022-06-01 | MCON | 138 | 1.115367 | 0.07299244 | 0.1143637 | 84.64912 | 11.84211 | 3.508772
Ankerite | 2022-06-01 | MCON | 21 | 0.139328 | 0.0214773 | 0.07175771 | 60 | 28 | 12
Calcite | 2022-06-01 | MCON | 110 | 0.9205731 | 0.0502 | 0.03291994 | 87.5 | 10.41667 | 2.083333
Dolomite_ | 2022-06-01 | MCON | 7 | 0.05546581 | 0.001315137 | 0.009686037 | 90.90909 | 0 | 9.090909
Chalcopyrite | 2022-06-01 | MCON | 155 | 7.694832 | 16.10234 | 8.192124 | 77.64933 | 20.80925 | 1.541426
Chalcopyrite <20 | 2022-06-01 | MCON | 1404 | 14.32217 | 26.26264 | 14.63697 | 78.77847 | 16.09731 | 5.124224
Chalcopyrite >150 | 2022-06-01 | MCON | 1 | 0.3261779 | 0.7109225 | 0.3488369 | 100 | 0 | 0
CPS floating Cu | 2022-06-01 | MCON | 155 | 1.461307 | 5.943933 | 0.4737781 | 55.02646 | 27.51323 | 17.46032
Cuprite | 2022-06-01 | MCON | 9 | 0.1079239 | 0.5327494 | 0.01210479 | 0 | 20 | 80
Delafossite | 2022-06-01 | MCON | 41 | 0.4307225 | 1.178938 | 0.423176 | 37.77778 | 26.66667 | 35.55556
Malachite | 2022-06-01 | MCON | 103 | 0.8807298 | 3.996498 | 0.03456497 | 66.41221 | 26.71756 | 6.870229
Fe_Ox | 2022-06-01 | MCON | 114 | 1.229695 | 0.01350508 | 2.929758 | 50.79365 | 38.09524 | 11.11111
Fe_oxyhydroxides | 2022-06-01 | MCON | 26 | 0.2653866 | 0 | 0.4554833 | 56.66667 | 33.33333 | 10
Haematite | 2022-06-01 | MCON | 21 | 0.1969169 | 0 | 0.3958556 | 42.85714 | 47.61905 | 9.52381
Magnesioferrite | 2022-06-01 | MCON | 1 | 0.008226986 | 0.008860229 | 0.01210486 | 100 | 0 | 0
Magnetite | 2022-06-01 | MCON | 52 | 0.5466965 | 0.004644847 | 1.400381 | 48.33333 | 40 | 11.66667
Tramp_Steel | 2022-06-01 | MCON | 13 | 0.2070016 | 0 | 0.6615665 | 53.84615 | 30.76923 | 15.38462
Fe_Ti_Ox | 2022-06-01 | MCON | 43 | 0.639051 | 0.007975127 | 0.2513116 | 84.81013 | 15.18987 | 0
Ilmenite | 2022-06-01 | MCON | 13 | 0.1613551 | 0 | 0.2501261 | 78.94737 | 21.05263 | 0
Rutile | 2022-06-01 | MCON | 30 | 0.4776959 | 0.007975127 | 0.001185497 | 86.66667 | 13.33333 | 0
Non floating Cu | 2022-06-01 | MCON | 82 | 0.4742459 | 0.6994399 | 0.47872 | 40.59406 | 26.73267 | 32.67327
Chrysocolla | 2022-06-01 | MCON | 43 | 0.1783398 | 0.3597664 | 0.01419974 | 41.66667 | 35.41667 | 22.91667
Cu_Fe_Oxide | 2022-06-01 | MCON | 17 | 0.1932015 | 0.1827226 | 0.4024475 | 38.46154 | 23.07692 | 38.46154
CuFe_Silicate | 2022-06-01 | MCON | 22 | 0.1027046 | 0.1569509 | 0.06207271 | 40.74074 | 14.81481 | 44.44444
Other sulphides | 2022-06-01 | MCON | 59 | 0.6813536 | 0.02124667 | 0.08750609 | 60.60606 | 24.24242 | 15.15152
Arsenopyrite | 2022-06-01 | MCON | 1 | 0.01096931 | 0 | 0.009764597 | 0 | 100 | 0
Galena | 2022-06-01 | MCON | 19 | 0.2487557 | 0.01092482 | 0.03692118 | 52.63158 | 36.84211 | 10.52632
Millerite | 2022-06-01 | MCON | 0 | 0 | 0 | 0 | 0 | 0 | 0
Molybdenite | 2022-06-01 | MCON | 26 | 0.2919253 | 0.01032185 | 0.002643245 | 63.33333 | 20 | 16.66667
Monazite_Ce | 2022-06-01 | MCON | 4 | 0.03644643 | 0 | 0.00526892 | 100 | 0 | 0
Pentlandite | 2022-06-01 | MCON | 0 | 0 | 0 | 0 | 0 | 0 | 0
Siegenite | 2022-06-01 | MCON | 4 | 0.04272725 | 0 | 0.02170358 | 20 | 40 | 40
Sphalerite | 2022-06-01 | MCON | 5 | 0.05052961 | 0 | 0.01120457 | 85.71429 | 0 | 14.28571
vaesite | 2022-06-01 | MCON | 0 | 0 | 0 | 0 | 0 | 0 | 0
Pyrite | 2022-06-01 | MCON | 2060 | 37.57413 | 0.5659728 | 59.63706 | 79.90092 | 19.27341 | 0.8256664
Pyrrhotite | 2022-06-01 | MCON | 353 | 4.714293 | 0.02499286 | 9.642506 | 72.66436 | 24.04844 | 3.287197
Sec. Cu Sulphides | 2022-06-01 | MCON | 839 | 11.83555 | 49.44455 | 1.687778 | 63.14496 | 30.71253 | 6.142506
Bornite | 2022-06-01 | MCON | 234 | 2.548419 | 8.660509 | 1.005666 | 54.87365 | 28.15884 | 16.96751
Chalcocite | 2022-06-01 | MCON | 520 | 8.566769 | 38.29965 | 0.6590058 | 66.51109 | 31.27188 | 2.217036
Covellite | 2022-06-01 | MCON | 85 | 0.7203655 | 2.484396 | 0.02310632 | 56.32184 | 33.33333 | 10.34483
Silicate gangue | 2022-06-01 | MCON | 2544 | 17.75475 | 0.1213366 | 1.516221 | 70.92772 | 25.21575 | 3.856526
Amphibole | 2022-06-01 | MCON | 42 | 0.2831852 | 0.02665455 | 0.2907452 | 50.9434 | 33.96226 | 15.09434
Biotite | 2022-06-01 | MCON | 24 | 0.1431672 | 0 | 0.1002882 | 50 | 35.71429 | 14.28571
Garnets | 2022-06-01 | MCON | 347 | 1.972743 | 0.01563086 | 0.4497446 | 47.71574 | 41.11675 | 11.16751
Kaolinite | 2022-06-01 | MCON | 541 | 4.071473 | 0.02876584 | 0.01764041 | 75.08571 | 23.77143 | 1.142857
Muscovite | 2022-06-01 | MCON | 413 | 2.86384 | 0.03371337 | 0.1004617 | 74.73868 | 22.47387 | 2.787456
Orthoclase | 2022-06-01 | MCON | 1 | 0.004529265 | 0 | 0 | 0 | 100 | 0
Plagioclase | 2022-06-01 | MCON | 57 | 0.266802 | 0.002132931 | 0.01517106 | 41.37931 | 41.37931 | 17.24138
Quartz | 2022-06-01 | MCON | 934 | 7.131204 | 0.009529129 | 0.0443461 | 78.69822 | 20.0526 | 1.249178
Silicate gangue_generic | 2022-06-01 | MCON | 177 | 0.9679181 | 0.004909926 | 0.4818147 | 45.36082 | 38.14433 | 16.49485
Chalcopyrite cl. | 2022-06-01 | MCON | 1560 | 22.34318 | 43.0759 | 23.17793 | 78.6994 | 17.48507 | 3.815528
Native Copper | 2022-06-01 | MCON | 2 | 0.04193109 | 0.2357472 | 0.003932256 | 0 | 100 | 0
CuMn mineral | 2022-06-01 | MCON | 0 | 0 | 0 | 0 | 0 | 0 | 0
Accessory_phases | 2022-06-01 | MClnrT | 103 | 0.4145266 | 0.01183841 | 0.003926587 | 91 | 8 | 1
Apatite | 2022-06-01 | MClnrT | 90 | 0.3770698 | 0.01183841 | 0.001303902 | 94.11765 | 5.347594 | 0.5347594
Zircon | 2022-06-01 | MClnrT | 12 | 0.0359892 | 0 | 0.002291958 | 41.66667 | 50 | 8.333333
Carbonate gangue | 2022-06-01 | MClnrT | 2890 | 8.246127 | 0.5771309 | 2.684756 | 83.36557 | 13.58263 | 3.051795
Ankerite | 2022-06-01 | MClnrT | 493 | 1.266322 | 0.3715516 | 1.898091 | 55.87302 | 33.80952 | 10.31746
Calcite | 2022-06-01 | MClnrT | 2243 | 6.512424 | 0.2055793 | 0.496905 | 88.5555 | 9.453001 | 1.991503
Dolomite_ | 2022-06-01 | MClnrT | 154 | 0.467381 | 0 | 0.2897605 | 74.70817 | 24.51362 | 0.7782101
Chalcopyrite | 2022-06-01 | MClnrT | 4 | 0.04545231 | 1.862698 | 0.1461284 | 100 | 0 | 0
Chalcopyrite <20 | 2022-06-01 | MClnrT | 264 | 0.823489 | 25.93911 | 2.195473 | 75.32468 | 21.75325 | 2.922078
Chalcopyrite >150 | 2022-06-01 | MClnrT | 0 | 0 | 0 | 0 | 0 | 0 | 0
CPS floating Cu | 2022-06-01 | MClnrT | 45 | 0.1354764 | 10.18043 | 0.1243596 | 64 | 28 | 8
Cuprite | 2022-06-01 | MClnrT | 2 | 0.007784897 | 0.7058444 | 0.004614549 | 0 | 100 | 0
Delafossite | 2022-06-01 | MClnrT | 11 | 0.03797371 | 1.626581 | 0.1157491 | 54.54545 | 27.27273 | 18.18182
Malachite | 2022-06-01 | MClnrT | 32 | 0.08971775 | 7.848006 | 0.003995907 | 70.27027 | 24.32432 | 5.405405
Fe_Ox | 2022-06-01 | MClnrT | 647 | 2.909656 | 0.4411697 | 20.7979 | 52.48815 | 38.38863 | 9.123223
Fe_oxyhydroxides | 2022-06-01 | MClnrT | 213 | 0.756156 | 0.1078255 | 4.148597 | 42.19409 | 44.3038 | 13.50211
Haematite | 2022-06-01 | MClnrT | 105 | 0.3821619 | 0.05812445 | 2.363726 | 63.71681 | 28.31858 | 7.964602
Magnesioferrite | 2022-06-01 | MClnrT | 7 | 0.02373756 | 0 | 0.08941646 | 50 | 50 | 0
Magnetite | 2022-06-01 | MClnrT | 251 | 1.360507 | 0.2446836 | 10.62533 | 56.52174 | 38.16425 | 5.31401
Tramp_Steel | 2022-06-01 | MClnrT | 65 | 0.3732922 | 0.03053615 | 3.50821 | 44.61538 | 35.38462 | 20
Fe_Ti_Ox | 2022-06-01 | MClnrT | 273 | 1.435548 | 0 | 4.156476 | 82.53638 | 16.42412 | 1.039501
Ilmenite | 2022-06-01 | MClnrT | 163 | 0.8698666 | 0 | 4.142439 | 78.87324 | 20.42254 | 0.7042254
Rutile | 2022-06-01 | MClnrT | 110 | 0.5656813 | 0 | 0.01403685 | 87.81726 | 10.6599 | 1.522843
Non floating Cu | 2022-06-01 | MClnrT | 356 | 0.8364617 | 19.80189 | 2.751405 | 49.58848 | 41.97531 | 8.436214
Chrysocolla | 2022-06-01 | MClnrT | 116 | 0.2077036 | 8.081332 | 0.05765301 | 64.51613 | 25.80645 | 9.677419
Cu_Fe_Oxide | 2022-06-01 | MClnrT | 79 | 0.3189256 | 3.6441 | 2.114657 | 29.41176 | 62.18487 | 8.403361
CuFe_Silicate | 2022-06-01 | MClnrT | 138 | 0.2428314 | 6.28484 | 0.5059366 | 52.54237 | 38.98305 | 8.474576
Other sulphides | 2022-06-01 | MClnrT | 156 | 0.7143728 | 0.2353247 | 0.2490176 | 67.05882 | 26.47059 | 6.470588
Arsenopyrite | 2022-06-01 | MClnrT | 1 | 0.003956259 | 0 | 0.01400708 | 100 | 0 | 0
Galena | 2022-06-01 | MClnrT | 107 | 0.5052526 | 0.1318772 | 0.2106971 | 58.8785 | 30.84112 | 10.28037
Millerite | 2022-06-01 | MClnrT | 0 | 0 | 0 | 0 | 0 | 0 | 0
Molybdenite | 2022-06-01 | MClnrT | 11 | 0.03860543 | 0 | 0.003715092 | 81.81818 | 18.18182 | 0
Monazite_Ce | 2022-06-01 | MClnrT | 32 | 0.1511674 | 0 | 0.001159108 | 78.26087 | 21.73913 | 0
Pentlandite | 2022-06-01 | MClnrT | 1 | 0.00306291 | 0 | 0.01143353 | 100 | 0 | 0
Siegenite | 2022-06-01 | MClnrT | 3 | 0.009246161 | 0 | 0.008005694 | 100 | 0 | 0
Sphalerite | 2022-06-01 | MClnrT | 0 | 0 | 0 | 0 | 0 | 0 | 0
vaesite | 2022-06-01 | MClnrT | 0 | 0 | 0 | 0 | 0 | 0 | 0
Pyrite | 2022-06-01 | MClnrT | 1163 | 5.760837 | 0.2209219 | 26.88671 | 86.18202 | 12.7636 | 1.054384
Pyrrhotite | 2022-06-01 | MClnrT | 252 | 1.347285 | 0.008798227 | 8.350128 | 61.13537 | 36.68122 | 2.183406
Sec. Cu Sulphides | 2022-06-01 | MClnrT | 123 | 0.5062098 | 37.31614 | 0.1849424 | 67.33333 | 28.66667 | 4
Bornite | 2022-06-01 | MClnrT | 39 | 0.1493169 | 9.357208 | 0.1451061 | 53.33333 | 40 | 6.666667
Chalcocite | 2022-06-01 | MClnrT | 50 | 0.2523711 | 21.07712 | 0.03061863 | 71.42857 | 27.14286 | 1.428571
Covellite | 2022-06-01 | MClnrT | 34 | 0.1045218 | 6.881813 | 0.009217681 | 77.14286 | 17.14286 | 5.714286
Silicate gangue | 2022-06-01 | MClnrT | 27584 | 76.82456 | 3.404548 | 31.46878 | 67.76685 | 27.64237 | 4.590782
Amphibole | 2022-06-01 | MClnrT | 1102 | 2.782705 | 0.9053127 | 7.937769 | 54.84765 | 36.01108 | 9.141274
Biotite | 2022-06-01 | MClnrT | 886 | 2.583622 | 0.147888 | 5.629863 | 41.97002 | 51.32049 | 6.709493
Garnets | 2022-06-01 | MClnrT | 3193 | 6.511862 | 0.2870933 | 5.844673 | 47.00499 | 36.9939 | 16.00111
Kaolinite | 2022-06-01 | MClnrT | 6176 | 18.94039 | 0.6634654 | 0.306546 | 71.35389 | 27.25501 | 1.391104
Muscovite | 2022-06-01 | MClnrT | 6873 | 20.62361 | 1.049932 | 2.420669 | 80.11517 | 17.64244 | 2.242387
Orthoclase | 2022-06-01 | MClnrT | 30 | 0.06044143 | 0 | 0.000688645 | 64.86486 | 29.72973 | 5.405405
Plagioclase | 2022-06-01 | MClnrT | 887 | 1.516396 | 0.0123046 | 0.145672 | 31.94748 | 43.65427 | 24.39825
Quartz | 2022-06-01 | MClnrT | 5696 | 18.08505 | 0.05507109 | 0.2766594 | 73.40813 | 25.07714 | 1.514727
Silicate gangue_generic | 2022-06-01 | MClnrT | 2651 | 5.445166 | 0.2834816 | 8.643731 | 42.49835 | 43.85327 | 13.64838
Chalcopyrite cl. | 2022-06-01 | MClnrT | 268 | 0.8689413 | 27.80181 | 2.341601 | 76.61538 | 20.61538 | 2.769231
Native Copper | 2022-06-01 | MClnrT | 0 | 0 | 0 | 0 | 0 | 0 | 0
CuMn mineral | 2022-06-01 | MClnrT | 23 | 0.06700117 | 1.791616 | 0.07315846 | 37.14286 | 60 | 2.857143
Accessory_phases | 2022-06-01 | MFT | 49 | 0.3019438 | 0 | 0.005835007 | 89 | 7 | 4
Apatite | 2022-06-01 | MFT | 47 | 0.2952695 | 0 | 0.004357112 | 90.81633 | 6.122449 | 3.061224
Zircon | 2022-06-01 | MFT | 1 | 0.004481293 | 0 | 0 | 0 | 100 | 0
Carbonate gangue | 2022-06-01 | MFT | 1891 | 11.88382 | 0.6834737 | 3.452008 | 86.89899 | 10.36612 | 2.734892
Ankerite | 2022-06-01 | MFT | 205 | 0.9640977 | 0.3531864 | 2.043115 | 43.30218 | 39.87539 | 16.82243
Calcite | 2022-06-01 | MFT | 1564 | 10.23222 | 0.3302872 | 0.7276388 | 92.67677 | 6.237374 | 1.085859
Dolomite_ | 2022-06-01 | MFT | 122 | 0.6874971 | 0 | 0.6812543 | 51.77866 | 37.54941 | 10.67194
Chalcopyrite | 2022-06-01 | MFT | 2 | 0.0319602 | 3.563524 | 0.150391 | 100 | 0 | 0
Chalcopyrite <20 | 2022-06-01 | MFT | 34 | 0.167791 | 16.92063 | 0.7504233 | 95.2381 | 4.761905 | 0
Chalcopyrite >150 | 2022-06-01 | MFT | 0 | 0 | 0 | 0 | 0 | 0 | 0
CPS floating Cu | 2022-06-01 | MFT | 8 | 0.03819587 | 5.476082 | 0.1515531 | 50 | 37.5 | 12.5
Cuprite | 2022-06-01 | MFT | 0 | 0 | 0 | 0 | 0 | 0 | 0
Delafossite | 2022-06-01 | MFT | 6 | 0.03094952 | 4.128496 | 0.1515531 | 33.33333 | 50 | 16.66667
Malachite | 2022-06-01 | MFT | 2 | 0.007246346 | 1.347586 | 0 | 100 | 0 | 0
Fe_Ox | 2022-06-01 | MFT | 306 | 2.23218 | 1.189833 | 22.1032 | 48.09843 | 34.4519 | 17.44966
Fe_oxyhydroxides | 2022-06-01 | MFT | 124 | 0.7484712 | 0.9443512 | 5.85044 | 26.11465 | 49.04459 | 24.84076
Haematite | 2022-06-01 | MFT | 60 | 0.3436293 | 0.1360577 | 3.078064 | 35.29412 | 23.52941 | 41.17647
Magnesioferrite | 2022-06-01 | MFT | 2 | 0.02660172 | 0 | 0.1788393 | 16.66667 | 83.33333 | 0
Magnetite | 2022-06-01 | MFT | 102 | 0.9673395 | 0.1094239 | 11.08544 | 71.06599 | 25.38071 | 3.553299
Tramp_Steel | 2022-06-01 | MFT | 16 | 0.1372992 | 0 | 1.851553 | 37.5 | 37.5 | 25
Fe_Ti_Ox | 2022-06-01 | MFT | 146 | 1.641297 | 0.2204414 | 8.071455 | 81.42077 | 13.38798 | 5.191257
Ilmenite | 2022-06-01 | MFT | 96 | 1.135007 | 0 | 8.049628 | 85.8871 | 10.8871 | 3.225806
Rutile | 2022-06-01 | MFT | 50 | 0.5062907 | 0.2204414 | 0.02182666 | 72.0339 | 18.64407 | 9.322034
Non floating Cu | 2022-06-01 | MFT | 181 | 0.6919783 | 53.58961 | 2.473595 | 44.21769 | 41.4966 | 14.28571
Chrysocolla | 2022-06-01 | MFT | 73 | 0.2562918 | 28.92095 | 0.0857379 | 49.21875 | 38.28125 | 12.5
Cu_Fe_Oxide | 2022-06-01 | MFT | 27 | 0.1721961 | 5.803231 | 1.475093 | 37.2093 | 32.55814 | 30.23256
CuFe_Silicate | 2022-06-01 | MFT | 73 | 0.2234449 | 16.27461 | 0.8048642 | 44.0367 | 44.95413 | 11.00917
Other sulphides | 2022-06-01 | MFT | 56 | 0.4605911 | 0 | 0.09557678 | 49.36709 | 31.64557 | 18.98734
Arsenopyrite | 2022-06-01 | MFT | 0 | 0 | 0 | 0 | 0 | 0 | 0
Galena | 2022-06-01 | MFT | 33 | 0.2328365 | 0 | 0.08557877 | 36.36364 | 24.24242 | 39.39394
Millerite | 2022-06-01 | MFT | 1 | 0.005120115 | 0 | 0 | 100 | 0 | 0
Molybdenite | 2022-06-01 | MFT | 5 | 0.02622033 | 0 | 0 | 20 | 40 | 40
Monazite_Ce | 2022-06-01 | MFT | 17 | 0.1964141 | 0 | 0.009998012 | 62.5 | 37.5 | 0
Pentlandite | 2022-06-01 | MFT | 0 | 0 | 0 | 0 | 0 | 0 | 0
Siegenite | 2022-06-01 | MFT | 0 | 0 | 0 | 0 | 0 | 0 | 0
Sphalerite | 2022-06-01 | MFT | 0 | 0 | 0 | 0 | 0 | 0 | 0
vaesite | 2022-06-01 | MFT | 0 | 0 | 0 | 0 | 0 | 0 | 0
Pyrite | 2022-06-01 | MFT | 96 | 0.8263981 | 0 | 5.696717 | 83.23699 | 10.40462 | 6.358382
Pyrrhotite | 2022-06-01 | MFT | 33 | 0.347243 | 0 | 3.147079 | 64.55696 | 35.44304 | 0
Sec. Cu Sulphides | 2022-06-01 | MFT | 6 | 0.04719659 | 10.77504 | 0.03637032 | 88.88889 | 11.11111 | 0
Bornite | 2022-06-01 | MFT | 2 | 0.01487408 | 2.808193 | 0.02911862 | 100 | 0 | 0
Chalcocite | 2022-06-01 | MFT | 4 | 0.03232252 | 7.966847 | 0.007251701 | 83.33333 | 16.66667 | 0
Covellite | 2022-06-01 | MFT | 0 | 0 | 0 | 0 | 0 | 0 | 0
Silicate gangue | 2022-06-01 | MFT | 15026 | 81.32941 | 7.581363 | 53.86579 | 62.86948 | 30.78375 | 6.346769
Amphibole | 2022-06-01 | MFT | 424 | 2.876589 | 1.55415 | 14.87099 | 53.05305 | 40.44044 | 6.506507
Biotite | 2022-06-01 | MFT | 749 | 4.855223 | 0.3645948 | 15.81039 | 37.40068 | 58.96708 | 3.632236
Garnets | 2022-06-01 | MFT | 1684 | 5.882316 | 0.5629334 | 9.047744 | 42.38532 | 29.0367 | 28.57798
Kaolinite | 2022-06-01 | MFT | 3912 | 23.09515 | 2.172452 | 0.2636187 | 70.49946 | 26.97068 | 2.529859
Muscovite | 2022-06-01 | MFT | 3559 | 19.24626 | 2.35083 | 2.313874 | 77.21431 | 20.00559 | 2.780106
Orthoclase | 2022-06-01 | MFT | 26 | 0.08298973 | 0 | 0.004580731 | 64.70588 | 26.47059 | 8.823529
Plagioclase | 2022-06-01 | MFT | 483 | 1.222153 | 0.07134121 | 0.1055917 | 21.09533 | 35.49696 | 43.40771
Quartz | 2022-06-01 | MFT | 2890 | 19.80164 | 0.1298155 | 0.2065411 | 61.97525 | 35.9704 | 2.054358
Silicate gangue_generic | 2022-06-01 | MFT | 1230 | 3.947123 | 0.3752462 | 10.79476 | 32.15259 | 40.0545 | 27.79292
Chalcopyrite cl. | 2022-06-01 | MFT | 36 | 0.1997512 | 20.48416 | 0.9008143 | 96 | 4 | 0
Native Copper | 2022-06-01 | MFT | 0 | 0 | 0 | 0 | 0 | 0 | 0
CuMn mineral | 2022-06-01 | MFT | 8 | 0.04004559 | 2.590819 | 0.1079003 | 21.42857 | 71.42857 | 7.142857
Accessory_phases | 2022-07-03 | MCOF | 21 | 0.2821772 | 0 | 0 | 66.66667 | 21.56863 | 11.76471
Apatite | 2022-07-03 | MCOF | 19 | 0.2581774 | 0 | 0 | 70.83333 | 18.75 | 10.41667
Zircon | 2022-07-03 | MCOF | 2 | 0.02399987 | 0 | 0 | 0 | 66.66667 | 33.33333
Carbonate gangue | 2022-07-03 | MCOF | 916 | 9.366146 | 0.44876 | 3.849923 | 78.42742 | 17.28831 | 4.284274
Ankerite | 2022-07-03 | MCOF | 159 | 1.238547 | 0.2936281 | 2.394305 | 40.25974 | 46.32035 | 13.41991
Calcite | 2022-07-03 | MCOF | 682 | 7.283519 | 0.1551319 | 0.6432731 | 85.75047 | 11.33629 | 2.913236
Dolomite_ | 2022-07-03 | MCOF | 75 | 0.8440807 | 0 | 0.8123445 | 62.64368 | 32.75862 | 4.597701
Chalcopyrite | 2022-07-03 | MCOF | 3 | 0.09984628 | 8.099214 | 0.4346929 | 57.14286 | 42.85714 | 0
Chalcopyrite <20 | 2022-07-03 | MCOF | 33 | 0.3066707 | 21.97999 | 1.214795 | 69.76744 | 16.27907 | 13.95349
Chalcopyrite >150 | 2022-07-03 | MCOF | 0 | 0 | 0 | 0 | 0 | 0 | 0
CPS floating Cu | 2022-07-03 | MCOF | 12 | 0.1291397 | 15.31026 | 0.3505755 | 23.52941 | 41.17647 | 35.29412
Cuprite | 2022-07-03 | MCOF | 0 | 0 | 0 | 0 | 0 | 0 | 0
Delafossite | 2022-07-03 | MCOF | 5 | 0.06445923 | 5.483908 | 0.3423765 | 28.57143 | 14.28571 | 57.14286
Malachite | 2022-07-03 | MCOF | 6 | 0.05821246 | 8.974492 | 0.00262189 | 22.22222 | 66.66667 | 11.11111
Fe_Ox | 2022-07-03 | MCOF | 210 | 2.463647 | 0.7510665 | 21.87716 | 51.48148 | 36.66667 | 11.85185
Fe_oxyhydroxides | 2022-07-03 | MCOF | 84 | 0.817017 | 0 | 5.605189 | 46.875 | 35.41667 | 17.70833
Haematite | 2022-07-03 | MCOF | 32 | 0.3067218 | 0.1456027 | 2.437724 | 41.17647 | 29.41176 | 29.41176
Magnesioferrite | 2022-07-03 | MCOF | 1 | 0.007914852 | 0 | 0.0360941 | 100 | 0 | 0
Magnetite | 2022-07-03 | MCOF | 68 | 0.9993139 | 0.6054637 | 9.965062 | 57.89474 | 40.35088 | 1.754386
Tramp_Steel | 2022-07-03 | MCOF | 20 | 0.3063814 | 0 | 3.677524 | 45 | 45 | 10
Fe_Ti_Ox | 2022-07-03 | MCOF | 90 | 1.784671 | 0.1080211 | 5.998172 | 68.88889 | 24.44444 | 6.666667
Ilmenite | 2022-07-03 | MCOF | 43 | 0.9804204 | 0 | 5.972273 | 75 | 24.16667 | 0.8333333
Rutile | 2022-07-03 | MCOF | 47 | 0.8042511 | 0.1080211 | 0.02589889 | 61.90476 | 24.7619 | 13.33333
Non floating Cu | 2022-07-03 | MCOF | 68 | 0.5407631 | 18.5111 | 2.528109 | 22.5 | 62.5 | 15
Chrysocolla | 2022-07-03 | MCOF | 8 | 0.04289339 | 3.933812 | 0.009191712 | 58.33333 | 33.33333 | 8.333333
Cu_Fe_Oxide | 2022-07-03 | MCOF | 21 | 0.2073181 | 4.415546 | 1.808209 | 34.48276 | 55.17241 | 10.34483
CuFe_Silicate | 2022-07-03 | MCOF | 38 | 0.2854453 | 10.05256 | 0.7107086 | 12.82051 | 70.51282 | 16.66667
Other sulphides | 2022-07-03 | MCOF | 46 | 0.6095798 | 0.1036848 | 0.2175625 | 51.02041 | 26.53061 | 22.44898
Arsenopyrite | 2022-07-03 | MCOF | 0 | 0 | 0 | 0 | 0 | 0 | 0
Galena | 2022-07-03 | MCOF | 40 | 0.5164228 | 0 | 0.2040897 | 48.78049 | 29.26829 | 21.95122
Millerite | 2022-07-03 | MCOF | 0 | 0 | 0 | 0 | 0 | 0 | 0
Molybdenite | 2022-07-03 | MCOF | 0 | 0 | 0 | 0 | 0 | 0 | 0
Monazite_Ce | 2022-07-03 | MCOF | 4 | 0.05259547 | 0.1036848 | 0.007113814 | 83.33333 | 16.66667 | 0
Pentlandite | 2022-07-03 | MCOF | 0 | 0 | 0 | 0 | 0 | 0 | 0
Siegenite | 2022-07-03 | MCOF | 1 | 0.008221233 | 0 | 0.006359051 | 0 | 0 | 100
Sphalerite | 2022-07-03 | MCOF | 0 | 0 | 0 | 0 | 0 | 0 | 0
vaesite | 2022-07-03 | MCOF | 0 | 0 | 0 | 0 | 0 | 0 | 0
Pyrite | 2022-07-03 | MCOF | 81 | 1.125645 | 0.2850596 | 6.881264 | 78.78788 | 14.39394 | 6.818182
Pyrrhotite | 2022-07-03 | MCOF | 103 | 1.459499 | 0.04631378 | 11.66113 | 66.66667 | 26.34409 | 6.989247
Sec. Cu Sulphides | 2022-07-03 | MCOF | 16 | 0.1897522 | 30.54914 | 0.01570256 | 85.71429 | 14.28571 | 0
Bornite | 2022-07-03 | MCOF | 3 | 0.02655305 | 3.93331 | 0.01570256 | 66.66667 | 33.33333 | 0
Chalcocite | 2022-07-03 | MCOF | 7 | 0.1154036 | 20.1662 | 0 | 91.66667 | 8.333333 | 0
Covellite | 2022-07-03 | MCOF | 6 | 0.04779549 | 6.449631 | 0 | 83.33333 | 16.66667 | 0
Silicate gangue | 2022-07-03 | MCOF | 9123 | 81.64246 | 3.807392 | 44.97091 | 57.39358 | 34.58317 | 8.023249
Amphibole | 2022-07-03 | MCOF | 261 | 2.338881 | 0.05375678 | 8.954228 | 49.89011 | 38.9011 | 11.20879
Biotite | 2022-07-03 | MCOF | 318 | 2.867849 | 1.680437 | 7.904577 | 29.50257 | 61.57804 | 8.919383
Garnets | 2022-07-03 | MCOF | 1200 | 8.164808 | 0.1664267 | 13.12135 | 42.83186 | 31.74041 | 25.42773
Kaolinite | 2022-07-03 | MCOF | 1776 | 17.66903 | 0.6854366 | 0.2972054 | 59.6909 | 36.15404 | 4.155054
Muscovite | 2022-07-03 | MCOF | 2434 | 21.15349 | 0.4526311 | 2.816531 | 73.08827 | 22.46426 | 4.44747
Orthoclase | 2022-07-03 | MCOF | 9 | 0.04793166 | 0 | 0 | 72.72727 | 18.18182 | 9.090909
Plagioclase | 2022-07-03 | MCOF | 297 | 1.363057 | 0 | 0.1981215 | 25 | 31.49351 | 43.50649
Quartz | 2022-07-03 | MCOF | 1889 | 22.58465 | 0.3105049 | 0.3277785 | 58.01877 | 38.80567 | 3.175554
Silicate gangue_generic | 2022-07-03 | MCOF | 896 | 5.025573 | 0.4581996 | 10.81751 | 31.99618 | 47.37345 | 20.63037
Chalcopyrite cl. | 2022-07-03 | MCOF | 36 | 0.406517 | 30.0792 | 1.649488 | 66.66667 | 22.80702 | 10.52632
Native Copper | 2022-07-03 | MCOF | 0 | 0 | 0 | 0 | 0 | 0 | 0
CuMn mineral | 2022-07-03 | MCOF | 1 | 0.005106356 | 0.1091827 | 0 | 0 | 0 | 100
Accessory_phases | 2022-07-03 | MCON | 29 | 0.2749931 | 0 | 0.00349253 | 69.76744 | 30.23256 | 0
Apatite | 2022-07-03 | MCON | 26 | 0.2385958 | 0 | 0.00349253 | 76.92308 | 23.07692 | 0
Zircon | 2022-07-03 | MCON | 3 | 0.03639729 | 0 | 0 | 0 | 100 | 0
Carbonate gangue | 2022-07-03 | MCON | 100 | 0.9530281 | 0.03251902 | 0.1579896 | 73.29545 | 25.56818 | 1.136364
Ankerite | 2022-07-03 | MCON | 24 | 0.1829545 | 0.01175535 | 0.1156297 | 56.66667 | 40 | 3.333333
Calcite | 2022-07-03 | MCON | 68 | 0.6873086 | 0.02076366 | 0.0218907 | 83.20611 | 16.79389 | 0
Dolomite_ | 2022-07-03 | MCON | 8 | 0.08276511 | 0 | 0.02046921 | 20 | 73.33333 | 6.666667
Chalcopyrite | 2022-07-03 | MCON | 65 | 3.342123 | 20.77103 | 3.724121 | 89.07767 | 9.951456 | 0.9708738
Chalcopyrite <20 | 2022-07-03 | MCON | 692 | 7.162851 | 37.43994 | 7.631267 | 81.7667 | 15.17554 | 3.057758
Chalcopyrite >150 | 2022-07-03 | MCON | 0 | 0 | 0 | 0 | 0 | 0 | 0
CPS floating Cu | 2022-07-03 | MCON | 51 | 0.5486504 | 6.40037 | 0.1970869 | 50.81967 | 39.34426 | 9.836066
Cuprite | 2022-07-03 | MCON | 2 | 0.02361952 | 0.3571785 | 0.003551459 | 0 | 100 | 0
Delafossite | 2022-07-03 | MCON | 16 | 0.1990041 | 1.623792 | 0.1746622 | 52.63158 | 26.31579 | 21.05263
Malachite | 2022-07-03 | MCON | 32 | 0.2648484 | 3.409457 | 0.0122066 | 58.33333 | 36.11111 | 5.555556
Fe_Ox | 2022-07-03 | MCON | 170 | 2.045779 | 0 | 4.974153 | 50 | 38.38384 | 11.61616
Fe_oxyhydroxides | 2022-07-03 | MCON | 47 | 0.522727 | 0 | 0.9989363 | 40.74074 | 48.14815 | 11.11111
Haematite | 2022-07-03 | MCON | 32 | 0.32835 | 0 | 0.6859883 | 62.5 | 21.875 | 15.625
Magnesioferrite | 2022-07-03 | MCON | 0 | 0 | 0 | 0 | 0 | 0 | 0
Magnetite | 2022-07-03 | MCON | 79 | 0.9970534 | 0 | 2.637409 | 48 | 41 | 11
Tramp_Steel | 2022-07-03 | MCON | 11 | 0.1916666 | 0 | 0.6438549 | 72.72727 | 18.18182 | 9.090909
Fe_Ti_Ox | 2022-07-03 | MCON | 34 | 0.5128533 | 0 | 0.4301022 | 64.91228 | 33.33333 | 1.754386
Ilmenite | 2022-07-03 | MCON | 17 | 0.2602019 | 0 | 0.4274234 | 57.14286 | 39.28571 | 3.571429
Rutile | 2022-07-03 | MCON | 17 | 0.2526514 | 0 | 0.002678804 | 72.41379 | 27.58621 | 0
Non floating Cu | 2022-07-03 | MCON | 35 | 0.2126725 | 0.7227424 | 0.2516954 | 52.5 | 32.5 | 15
Chrysocolla | 2022-07-03 | MCON | 14 | 0.06098482 | 0.3032663 | 0.001882046 | 73.33333 | 20 | 6.666667
Cu_Fe_Oxide | 2022-07-03 | MCON | 10 | 0.09757571 | 0.2182706 | 0.2134692 | 25 | 58.33333 | 16.66667
CuFe_Silicate | 2022-07-03 | MCON | 11 | 0.05411193 | 0.2012055 | 0.03634424 | 53.84615 | 23.07692 | 23.07692
Other sulphides | 2022-07-03 | MCON | 51 | 0.6604559 | 0 | 0.1456169 | 49.0566 | 39.62264 | 11.32075
Arsenopyrite | 2022-07-03 | MCON | 2 | 0.02400672 | 0 | 0.02360487 | 100 | 0 | 0
Galena | 2022-07-03 | MCON | 28 | 0.4011446 | 0 | 0.114986 | 46.42857 | 42.85714 | 10.71429
Millerite | 2022-07-03 | MCON | 0 | 0 | 0 | 0 | 0 | 0 | 0
Molybdenite | 2022-07-03 | MCON | 17 | 0.1916666 | 0 | 0.002086785 | 44.44444 | 38.88889 | 16.66667
Monazite_Ce | 2022-07-03 | MCON | 2 | 0.01994107 | 0 | 0 | 50 | 50 | 0
Pentlandite | 2022-07-03 | MCON | 0 | 0 | 0 | 0 | 0 | 0 | 0
Siegenite | 2022-07-03 | MCON | 0 | 0 | 0 | 0 | 0 | 0 | 0
Sphalerite | 2022-07-03 | MCON | 2 | 0.02369696 | 0 | 0.004939263 | 66.66667 | 33.33333 | 0
vaesite | 2022-07-03 | MCON | 0 | 0 | 0 | 0 | 0 | 0 | 0
Pyrite | 2022-07-03 | MCON | 1380 | 24.724 | 0.5109555 | 41.1662 | 79.63907 | 18.79168 | 1.569243
Pyrrhotite | 2022-07-03 | MCON | 1192 | 17.79661 | 0.07612331 | 37.98048 | 74.92477 | 23.92177 | 1.15346
Sec. Cu Sulphides | 2022-07-03 | MCON | 250 | 3.100216 | 33.86845 | 0.5799443 | 61.11111 | 33.33333 | 5.555556
Bornite | 2022-07-03 | MCON | 118 | 1.530235 | 15.39987 | 0.4796283 | 65.13158 | 28.94737 | 5.921053
Chalcocite | 2022-07-03 | MCON | 73 | 1.017285 | 12.95669 | 0.08751797 | 52.68817 | 40.86022 | 6.451613
Covellite | 2022-07-03 | MCON | 59 | 0.5526967 | 5.51189 | 0.01279798 | 63.93443 | 32.78689 | 3.278689
Silicate gangue | 2022-07-03 | MCON | 5081 | 38.66577 | 0.1778601 | 2.757853 | 68.64865 | 27.35135 | 4
Amphibole | 2022-07-03 | MCON | 48 | 0.3625015 | 0.01057905 | 0.3892794 | 61.29032 | 32.25806 | 6.451613
Biotite | 2022-07-03 | MCON | 12 | 0.09511696 | 0 | 0.07290389 | 64.70588 | 29.41176 | 5.882353
Garnets | 2022-07-03 | MCON | 728 | 4.481784 | 0.02822476 | 0.9990364 | 45.96577 | 40.5868 | 13.44743
Kaolinite | 2022-07-03 | MCON | 1185 | 9.46556 | 0.05124761 | 0.05584022 | 69.44594 | 28.83271 | 1.721356
Muscovite | 2022-07-03 | MCON | 709 | 5.546947 | 0.04386565 | 0.2130648 | 75.09843 | 21.94882 | 2.952756
Orthoclase | 2022-07-03 | MCON | 1 | 0.004956226 | 0 | 0 | 100 | 0 | 0
Plagioclase | 2022-07-03 | MCON | 217 | 1.147676 | 0.01742457 | 0.04888081 | 43.85965 | 42.10526 | 14.03509
Quartz | 2022-07-03 | MCON | 1828 | 15.5248 | 0.01645592 | 0.1277759 | 76.66887 | 22.14144 | 1.189689
Silicate gangue_generic | 2022-07-03 | MCON | 349 | 1.987292 | 0.01006257 | 0.836312 | 47.25275 | 38.73626 | 14.01099
Chalcopyrite cl. | 2022-07-03 | MCON | 757 | 10.50497 | 58.21098 | 11.35539 | 84.09266 | 13.51351 | 2.393822
Native Copper | 2022-07-03 | MCON | 1 | 0.06117842 | 1.009943 | 0.006666591 | 0 | 100 | 0
CuMn mineral | 2022-07-03 | MCON | 0 | 0 | 0 | 0 | 0 | 0 | 0
Accessory_phases | 2022-07-03 | MFT | 54 | 0.251459 | 0.1131086 | 0.003370425 | 83.14607 | 8.988764 | 7.865169
Apatite | 2022-07-03 | MFT | 47 | 0.2307133 | 0.1131086 | 0.002339166 | 84.14634 | 7.317073 | 8.536585
Zircon | 2022-07-03 | MFT | 3 | 0.01255425 | 0 | 0 | 33.33333 | 66.66667 | 0
Carbonate gangue | 2022-07-03 | MFT | 1645 | 9.548916 | 0.7391051 | 3.811539 | 79.54487 | 16.57616 | 3.878976
Ankerite | 2022-07-03 | MFT | 287 | 1.166744 | 0.2064227 | 2.311137 | 43.99038 | 41.34615 | 14.66346
Calcite | 2022-07-03 | MFT | 1199 | 7.258032 | 0.5326825 | 0.5347482 | 88.0984 | 9.375 | 2.526596
Dolomite_ | 2022-07-03 | MFT | 159 | 1.12414 | 0 | 0.9656539 | 54.85327 | 42.21219 | 2.934537
Chalcopyrite | 2022-07-03 | MFT | 1 | 0.01492264 | 2.943125 | 0.05966583 | 0 | 0 | 100
Chalcopyrite <20 | 2022-07-03 | MFT | 17 | 0.07834388 | 13.14669 | 0.2576111 | 47.61905 | 33.33333 | 19.04762
Chalcopyrite >150 | 2022-07-03 | MFT | 0 | 0 | 0 | 0 | 0 | 0 | 0
CPS floating Cu | 2022-07-03 | MFT | 6 | 0.02173399 | 6.73277 | 0.03280759 | 50 | 16.66667 | 33.33333
Cuprite | 2022-07-03 | MFT | 0 | 0 | 0 | 0 | 0 | 0 | 0
Delafossite | 2022-07-03 | MFT | 1 | 0.004816915 | 1.251873 | 0.03280759 | 0 | 0 | 100
Malachite | 2022-07-03 | MFT | 5 | 0.01691708 | 5.480897 | 0 | 60 | 20 | 20
Fe_Ox | 2022-07-03 | MFT | 589 | 3.757212 | 2.08603 | 34.74398 | 41.40625 | 43.75 | 14.84375
Fe_oxyhydroxides | 2022-07-03 | MFT | 201 | 1.05064 | 0.2770246 | 7.443407 | 35.59322 | 40.67797 | 23.72881
Haematite | 2022-07-03 | MFT | 73 | 0.3916749 | 0.2375648 | 3.135572 | 33.73494 | 44.57831 | 21.68675
Magnesioferrite | 2022-07-03 | MFT | 5 | 0.02070116 | 0 | 0.0943355 | 20 | 60 | 20
Magnetite | 2022-07-03 | MFT | 202 | 1.458163 | 1.471621 | 14.69007 | 45.91195 | 47.48428 | 6.603774
Tramp_Steel | 2022-07-03 | MFT | 89 | 0.7452418 | 0.0998195 | 8.814459 | 45.16129 | 35.48387 | 19.35484
Fe_Ti_Ox | 2022-07-03 | MFT | 174 | 1.516126 | 1.334185 | 3.889746 | 63.58696 | 29.07609 | 7.336957
Ilmenite | 2022-07-03 | MFT | 73 | 0.6667109 | 1.168576 | 3.841526 | 58.97436 | 39.10256 | 1.923077
Rutile | 2022-07-03 | MFT | 101 | 0.8494154 | 0.1656096 | 0.04822031 | 66.98113 | 21.69811 | 11.32075
Non floating Cu | 2022-07-03 | MFT | 142 | 0.4998106 | 49.32251 | 2.124425 | 40.09217 | 48.84793 | 11.05991
Chrysocolla | 2022-07-03 | MFT | 33 | 0.08227042 | 16.18767 | 0.0208791 | 45.45455 | 38.63636 | 15.90909
Cu_Fe_Oxide | 2022-07-03 | MFT | 32 | 0.1645408 | 8.252403 | 1.447885 | 13.63636 | 70.45455 | 15.90909
CuFe_Silicate | 2022-07-03 | MFT | 70 | 0.2316304 | 22.78736 | 0.6362837 | 44.6281 | 47.10744 | 8.264463
Other sulphides | 2022-07-03 | MFT | 91 | 0.6046342 | 0.8061181 | 0.2389901 | 37.63441 | 39.78495 | 22.58065
Arsenopyrite | 2022-07-03 | MFT | 1 | 0.00552031 | 0 | 0.03509643 | 0 | 0 | 100
Galena | 2022-07-03 | MFT | 82 | 0.540278 | 0.8061181 | 0.1631274 | 35.36585 | 41.46341 | 23.17073
Millerite | 2022-07-03 | MFT | 0 | 0 | 0 | 0 | 0 | 0 | 0
Molybdenite | 2022-07-03 | MFT | 3 | 0.01469115 | 0 | 0.002342751 | 66.66667 | 33.33333 | 0
Monazite_Ce | 2022-07-03 | MFT | 3 | 0.02292709 | 0 | 0.0292104 | 60 | 40 | 0
Pentlandite | 2022-07-03 | MFT | 0 | 0 | 0 | 0 | 0 | 0 | 0
Siegenite | 2022-07-03 | MFT | 1 | 0.004300499 | 0 | 0.009213198 | 100 | 0 | 0
Sphalerite | 2022-07-03 | MFT | 0 | 0 | 0 | 0 | 0 | 0 | 0
vaesite | 2022-07-03 | MFT | 0 | 0 | 0 | 0 | 0 | 0 | 0
Pyrite | 2022-07-03 | MFT | 66 | 0.4059297 | 0.1616471 | 2.479459 | 69.23077 | 15.38462 | 15.38462
Pyrrhotite | 2022-07-03 | MFT | 128 | 1.522813 | 0 | 12.26444 | 45.55256 | 49.0566 | 5.390836
Sec. Cu Sulphides | 2022-07-03 | MFT | 2 | 0.009660542 | 3.543189 | 0.008998293 | 100 | 0 | 0
Bornite | 2022-07-03 | MFT | 1 | 0.004629937 | 1.54932 | 0.006528316 | 100 | 0 | 0
Chalcocite | 2022-07-03 | MFT | 1 | 0.005030605 | 1.993869 | 0.002469977 | 100 | 0 | 0
Covellite | 2022-07-03 | MFT | 0 | 0 | 0 | 0 | 0 | 0 | 0
Silicate gangue | 2022-07-03 | MFT | 18204 | 81.76844 | 19.07151 | 40.08497 | 53.37681 | 36.51659 | 10.1066
Amphibole | 2022-07-03 | MFT | 352 | 1.47622 | 1.851094 | 5.064635 | 35.70128 | 44.99089 | 19.30783
Biotite | 2022-07-03 | MFT | 554 | 2.637506 | 10.72027 | 6.8173 | 26.73171 | 64.19512 | 9.073171
Garnets | 2022-07-03 | MFT | 2378 | 7.733126 | 0.4963353 | 10.41764 | 37.34115 | 33.43109 | 29.22776
Kaolinite | 2022-07-03 | MFT | 3290 | 17.04275 | 2.275376 | 0.2835978 | 54.80901 | 39.83237 | 5.358615
Muscovite | 2022-07-03 | MFT | 4780 | 22.13064 | 1.529753 | 2.640367 | 67.43817 | 27.41094 | 5.150896
Orthoclase | 2022-07-03 | MFT | 12 | 0.03646966 | 0 | 0 | 75 | 6.25 | 18.75
Plagioclase | 2022-07-03 | MFT | 680 | 1.620478 | 0.09709342 | 0.2079169 | 25.71429 | 30.42857 | 43.85714
Quartz | 2022-07-03 | MFT | 3744 | 21.32269 | 0.3300551 | 0.3231063 | 57.18712 | 37.93294 | 4.879938
Silicate gangue_generic | 2022-07-03 | MFT | 2266 | 6.892285 | 1.711828 | 13.35066 | 33.44262 | 42.73224 | 23.82514
Chalcopyrite cl. | 2022-07-03 | MFT | 18 | 0.09326652 | 16.08982 | 0.3172769 | 40 | 28 | 32
Native Copper | 2022-07-03 | MFT | 0 | 0 | 0 | 0 | 0 | 0 | 0
CuMn mineral | 2022-07-03 | MFT | 7 | 0.02136894 | 2.095088 | 0.01937795 | 87.5 | 12.5 | 0
Accessory_phases | 2022-07-03 | MClnrT | 104 | 0.412889 | 0.01748138 | 0.01117882 | 79.78723 | 15.95745 | 4.255319
Apatite | 2022-07-03 | MClnrT | 92 | 0.3792188 | 0.01748138 | 0.006658725 | 82.85714 | 13.14286 | 4
Zircon | 2022-07-03 | MClnrT | 7 | 0.02578413 | 0 | 0.004520097 | 37.5 | 50 | 12.5
Carbonate gangue | 2022-07-03 | MClnrT | 1816 | 5.655736 | 1.197651 | 2.270381 | 77.39308 | 14.3924 | 8.214528
Ankerite | 2022-07-03 | MClnrT | 439 | 1.147017 | 0.7022897 | 1.636392 | 47.45763 | 29.56685 | 22.97552
Calcite | 2022-07-03 | MClnrT | 1243 | 4.086573 | 0.4953614 | 0.345494 | 85.53888 | 9.367894 | 5.093224
Dolomite_ | 2022-07-03 | MClnrT | 134 | 0.4221466 | 0 | 0.2884957 | 68.05556 | 28.24074 | 3.703704
Chalcopyrite | 2022-07-03 | MClnrT | 3 | 0.04884585 | 2.776339 | 0.1850869 | 41.17647 | 58.82353 | 0
Chalcopyrite <20 | 2022-07-03 | MClnrT | 53 | 0.1723971 | 12.65716 | 0.4239847 | 51.66667 | 30 | 18.33333
Chalcopyrite >150 | 2022-07-03 | MClnrT | 1 | 0.08907184 | 10.16014 | 0.2696859 | 100 | 0 | 0
CPS floating Cu | 2022-07-03 | MClnrT | 43 | 0.1602799 | 31.60784 | 0.1658322 | 32.14286 | 51.78571 | 16.07143
Cuprite | 2022-07-03 | MClnrT | 0 | 0 | 0 | 0 | 0 | 0 | 0
Delafossite | 2022-07-03 | MClnrT | 8 | 0.04822867 | 6.350554 | 0.1633691 | 7.692308 | 84.61538 | 7.692308
Malachite | 2022-07-03 | MClnrT | 35 | 0.1120513 | 25.25728 | 0.002463055 | 39.53488 | 41.86047 | 18.60465
Fe_Ox | 2022-07-03 | MClnrT | 615 | 2.774633 | 0.7757477 | 18.79458 | 46.56593 | 35.85165 | 17.58242
Fe_oxyhydroxides | 2022-07-03 | MClnrT | 167 | 0.6377459 | 0.1794977 | 3.342988 | 40.86022 | 38.70968 | 20.43011
Haematite | 2022-07-03 | MClnrT | 110 | 0.4543082 | 0.1924036 | 2.643506 | 43.2 | 41.6 | 15.2
Magnesioferrite | 2022-07-03 | MClnrT | 2 | 0.006377459 | 0 | 0.01623324 | 0 | 50 | 50
Magnetite | 2022-07-03 | MClnrT | 235 | 1.070076 | 0.3190211 | 7.692522 | 47.85479 | 34.65347 | 17.49175
Tramp_Steel | 2022-07-03 | MClnrT | 87 | 0.5616278 | 0.08482527 | 4.906748 | 56.04396 | 31.86813 | 12.08791
Fe_Ti_Ox | 2022-07-03 | MClnrT | 254 | 1.334946 | 0.03784037 | 2.302896 | 77.01422 | 14.92891 | 8.056872
Ilmenite | 2022-07-03 | MClnrT | 93 | 0.5200715 | 0 | 2.275061 | 81.64557 | 10.12658 | 8.227848
Rutile | 2022-07-03 | MClnrT | 160 | 0.8115831 | 0.03784037 | 0.02412197 | 74.52471 | 17.49049 | 7.984791
Non floating Cu | 2022-07-03 | MClnrT | 154 | 0.3908079 | 21.21489 | 1.360147 | 30.43478 | 49.75845 | 19.80676
Chrysocolla | 2022-07-03 | MClnrT | 45 | 0.08352414 | 8.321941 | 0.02237056 | 39.65517 | 37.93103 | 22.41379
Cu_Fe_Oxide | 2022-07-03 | MClnrT | 42 | 0.1699284 | 5.055792 | 1.039925 | 20.33898 | 64.40678 | 15.25424
CuFe_Silicate | 2022-07-03 | MClnrT | 64 | 0.1208974 | 6.731222 | 0.2779525 | 28.04878 | 48.78049 | 23.17073
Other sulphides | 2022-07-03 | MClnrT | 158 | 0.7624903 | 0.1047224 | 0.2055431 | 45.34161 | 34.16149 | 20.49689
Arsenopyrite | 2022-07-03 | MClnrT | 2 | 0.008503278 | 0 | 0.02981582 | 0 | 0 | 100
Galena | 2022-07-03 | MClnrT | 124 | 0.6292426 | 0.1047224 | 0.1540106 | 49.19355 | 28.22581 | 22.58065
Millerite | 2022-07-03 | MClnrT | 1 | 0.003682468 | 0 | 0 | 0 | 100 | 0
Molybdenite | 2022-07-03 | MClnrT | 9 | 0.03394454 | 0 | 0 | 33.33333 | 66.66667 | 0
Monazite_Ce | 2022-07-03 | MClnrT | 19 | 0.07769528 | 0 | 0.001198583 | 31.81818 | 54.54545 | 13.63636
Pentlandite | 2022-07-03 | MClnrT | 0 | 0 | 0 | 0 | 0 | 0 | 0
Siegenite | 2022-07-03 | MClnrT | 2 | 0.006624328 | 0 | 0.01236519 | 50 | 50 | 0
Sphalerite | 2022-07-03 | MClnrT | 1 | 0.002797853 | 0 | 0.008152905 | 100 | 0 | 0
vaesite | 2022-07-03 | MClnrT | 0 | 0 | 0 | 0 | 0 | 0 | 0
Pyrite | 2022-07-03 | MClnrT | 482 | 2.051052 | 0.4068272 | 9.143206 | 63.9866 | 24.1206 | 11.8928
Pyrrhotite | 2022-07-03 | MClnrT | 1058 | 7.283634 | 0.07851122 | 42.58954 | 67.10069 | 31.72743 | 1.171875
Sec. Cu Sulphides | 2022-07-03 | MClnrT | 17 | 0.06748449 | 14.70094 | 0.01564987 | 66.66667 | 5.555556 | 27.77778
Bornite | 2022-07-03 | MClnrT | 3 | 0.01069767 | 1.727072 | 0.008861885 | 33.33333 | 33.33333 | 33.33333
Chalcocite | 2022-07-03 | MClnrT | 12 | 0.05036821 | 12.03278 | 0.006787987 | 76.92308 | 0 | 23.07692
Covellite | 2022-07-03 | MClnrT | 2 | 0.006418604 | 0.9410953 | 0 | 50 | 0 | 50
Silicate gangue | 2022-07-03 | MClnrT | 27542 | 78.79573 | 4.263914 | 22.26229 | 58.8516 | 31.83156 | 9.316844
Amphibole | 2022-07-03 | MClnrT | 548 | 1.327485 | 0.910365 | 2.918698 | 37.75351 | 34.78939 | 27.4571
Biotite | 2022-07-03 | MClnrT | 396 | 1.331778 | 0.6252592 | 2.567487 | 39.73214 | 52.52976 | 7.738095
Garnets | 2022-07-03 | MClnrT | 3446 | 7.799543 | 0.3267621 | 5.665985 | 39.58696 | 38.51704 | 21.89599
Kaolinite | 2022-07-03 | MClnrT | 5279 | 16.18838 | 0.6380789 | 0.2603533 | 58.41132 | 36.24109 | 5.347594
Muscovite | 2022-07-03 | MClnrT | 6391 | 20.07101 | 1.023335 | 1.995237 | 70.94132 | 23.48974 | 5.568937
Orthoclase | 2022-07-03 | MClnrT | 13 | 0.02984376 | 0 | 0.0008054743 | 35.29412 | 47.05882 | 17.64706
Plagioclase | 2022-07-03 | MClnrT | 1255 | 2.328527 | 0.1211288 | 0.243575 | 34.15008 | 36.75345 | 29.09648
Quartz | 2022-07-03 | MClnrT | 6968 | 22.60274 | 0.1940227 | 0.3878824 | 66.78726 | 28.94356 | 4.269175
Silicate gangue_generic | 2022-07-03 | MClnrT | 3160 | 6.799276 | 0.3966467 | 7.977342 | 35.97838 | 40.30148 | 23.72014
Chalcopyrite cl. | 2022-07-03 | MClnrT | 57 | 0.3103148 | 25.59364 | 0.8787576 | 63.88889 | 25.92593 | 10.18519
Native Copper | 2022-07-03 | MClnrT | 0 | 0 | 0 | 0 | 0 | 0 | 0
CuMn mineral | 2022-07-03 | MClnrT | 3 | 0.01645796 | 1.10593 | 0.01989897 | 62.5 | 37.5 | 0
Accessory_phases | 2022-07-04 | MCON | 21 | 0.1958108 | 0 | 0.00230702 | 88.57143 | 11.42857 | 0
Apatite | 2022-07-04 | MCON | 19 | 0.1834934 | 0 | 0.001831951 | 90.90909 | 9.090909 | 0
Zircon | 2022-07-04 | MCON | 1 | 0.008270224 | 0 | 0 | 100 | 0 | 0
Carbonate gangue | 2022-07-04 | MCON | 104 | 0.7197383 | 0.03300813 | 0.1272376 | 88.96552 | 8.275862 | 2.758621
Ankerite | 2022-07-04 | MCON | 26 | 0.1884555 | 0.00493368 | 0.1068943 | 76.47059 | 11.76471 | 11.76471
Calcite | 2022-07-04 | MCON | 71 | 0.4911634 | 0.02807445 | 0.01502053 | 93.20388 | 6.796117 | 0
Dolomite_ | 2022-07-04 | MCON | 7 | 0.04011939 | 0 | 0.005322704 | 87.5 | 12.5 | 0
Chalcopyrite | 2022-07-04 | MCON | 93 | 4.4753 | 16.02475 | 4.13446 | 85.50247 | 14.49753 | 0
Chalcopyrite <20 | 2022-07-04 | MCON | 1167 | 11.43524 | 35.27174 | 10.33899 | 78.78788 | 17.92392 | 3.288201
Chalcopyrite >150 | 2022-07-04 | MCON | 0 | 0 | 0 | 0 | 0 | 0 | 0
CPS floating Cu | 2022-07-04 | MCON | 111 | 1.263004 | 8.38086 | 0.6433956 | 38.88889 | 49.30556 | 11.80556
Cuprite | 2022-07-04 | MCON | 4 | 0.06440217 | 0.5655433 | 0.008511243 | 0 | 33.33333 | 66.66667
Delafossite | 2022-07-04 | MCON | 64 | 0.7330058 | 3.797799 | 0.6015067 | 48.05195 | 48.05195 | 3.896104
Malachite | 2022-07-04 | MCON | 41 | 0.3543879 | 2.942897 | 0.02666194 | 35.84906 | 52.83019 | 11.32075
Fe_Ox | 2022-07-04 | MCON | 146 | 1.588411 | 0.004572899 | 3.307622 | 54.43038 | 34.17722 | 11.39241
Fe_oxyhydroxides | 2022-07-04 | MCON | 30 | 0.2815396 | 0.003048019 | 0.4120965 | 53.125 | 31.25 | 15.625
Haematite | 2022-07-04 | MCON | 34 | 0.3264099 | 0 | 0.5388172 | 57.14286 | 34.28571 | 8.571429
Magnesioferrite | 2022-07-04 | MCON | 0 | 0 | 0 | 0 | 0 | 0 | 0
Magnetite | 2022-07-04 | MCON | 59 | 0.6162197 | 0.00152488 | 1.348167 | 55.88235 | 30.88235 | 13.23529
Tramp_Steel | 2022-07-04 | MCON | 23 | 0.3642418 | 0 | 1.008541 | 47.82609 | 47.82609 | 4.347826
Fe_Ti_Ox | 2022-07-04 | MCON | 31 | 0.3404869 | 0.007524252 | 0.175499 | 97.61905 | 2.380952 | 0
Ilmenite | 2022-07-04 | MCON | 13 | 0.1266928 | 0.007524252 | 0.1712535 | 100 | 0 | 0
Rutile | 2022-07-04 | MCON | 18 | 0.2137941 | 0 | 0.004245479 | 96.2963 | 3.703704 | 0
Non floating Cu | 2022-07-04 | MCON | 50 | 0.3038868 | 0.6902731 | 0.3312583 | 47.45763 | 38.98305 | 13.55932
Chrysocolla | 2022-07-04 | MCON | 15 | 0.07020893 | 0.2479579 | 0.008347427 | 63.15789 | 21.05263 | 15.78947
Cu_Fe_Oxide | 2022-07-04 | MCON | 20 | 0.1625891 | 0.2910889 | 0.280992 | 50 | 45.45455 | 4.545455
CuFe_Silicate | 2022-07-04 | MCON | 14 | 0.060531 | 0.1443256 | 0.03947221 | 31.25 | 43.75 | 25
Other sulphides | 2022-07-04 | MCON | 97 | 1.122305 | 0.2014987 | 0.1509578 | 50.98039 | 25.4902 | 23.52941
Arsenopyrite | 2022-07-04 | MCON | 3 | 0.03272897 | 0 | 0.03079553 | 33.33333 | 0 | 66.66667
Galena | 2022-07-04 | MCON | 42 | 0.5859542 | 0.07821073 | 0.07121348 | 28.88889 | 31.11111 | 40
Millerite | 2022-07-04 | MCON | 0 | 0 | 0 | 0 | 0 | 0 | 0
Molybdenite | 2022-07-04 | MCON | 39 | 0.377439 | 0.123288 | 0.008024325 | 69.23077 | 25.64103 | 5.128205
Monazite_Ce | 2022-07-04 | MCON | 4 | 0.04531027 | 0 | 0 | 100 | 0 | 0
Pentlandite | 2022-07-04 | MCON | 2 | 0.02533856 | 0 | 0.01649898 | 33.33333 | 66.66667 | 0
Siegenite | 2022-07-04 | MCON | 4 | 0.0339959 | 0 | 0.01606557 | 75 | 0 | 25
Sphalerite | 2022-07-04 | MCON | 3 | 0.02153778 | 0 | 0.008359949 | 66.66667 | 0 | 33.33333
vaesite | 2022-07-04 | MCON | 0 | 0 | 0 | 0 | 0 | 0 | 0
Pyrite | 2022-07-04 | MCON | 2870 | 46.89956 | 0.5975902 | 64.18745 | 82.42481 | 16.99248 | 0.5827068
Pyrrhotite | 2022-07-04 | MCON | 607 | 7.860391 | 0.2161486 | 13.92839 | 69.04025 | 28.99897 | 1.960784
Sec. Cu Sulphides | 2022-07-04 | MCON | 468 | 5.76366 | 38.50649 | 1.05759 | 56.17792 | 36.40857 | 7.413509
Bornite | 2022-07-04 | MCON | 210 | 2.205159 | 12.92984 | 0.6905107 | 55.60166 | 31.95021 | 12.44813
Chalcocite | 2022-07-04 | MCON | 212 | 3.171455 | 23.3744 | 0.3478603 | 55.48589 | 41.06583 | 3.448276
Covellite | 2022-07-04 | MCON | 46 | 0.3870465 | 2.202258 | 0.01921876 | 63.82979 | 27.65957 | 8.510638
Silicate gangue | 2022-07-04 | MCON | 2788 | 18.0322 | 0.06553925 | 1.614845 | 70.03706 | 26.60138 | 3.361567
Amphibole | 2022-07-04 | MCON | 32 | 0.2178764 | 0.01734826 | 0.1810036 | 56.09756 | 36.58537 | 7.317073
Biotite | 2022-07-04 | MCON | 20 | 0.132218 | 0 | 0.07678414 | 53.84615 | 42.30769 | 3.846154
Garnets | 2022-07-04 | MCON | 454 | 2.519744 | 0.01049915 | 0.6233444 | 53.35968 | 36.95652 | 9.683794
Kaolinite | 2022-07-04 | MCON | 591 | 4.090981 | 0.005855202 | 0.03208995 | 71.60633 | 27.14932 | 1.244344
Muscovite | 2022-07-04 | MCON | 429 | 3.002091 | 0.01523768 | 0.1104941 | 77.02479 | 20.16529 | 2.809917
Orthoclase | 2022-07-04 | MCON | 4 | 0.02252316 | 0 | 0.0002766989 | 100 | 0 | 0
Plagioclase | 2022-07-04 | MCON | 96 | 0.4575018 | 0.002717091 | 0.03010691 | 38 | 54 | 8
Quartz | 2022-07-04 | MCON | 912 | 6.309038 | 0.008676582 | 0.0782384 | 79.45307 | 19.43829 | 1.108647
Silicate gangue_generic | 2022-07-04 | MCON | 246 | 1.250458 | 0.005205285 | 0.4711996 | 48.01587 | 42.85714 | 9.126984
Chalcopyrite cl. | 2022-07-04 | MCON | 1260 | 15.91054 | 51.29649 | 14.47345 | 80.67655 | 16.96015 | 2.363299
Native Copper | 2022-07-04 | MCON | 2 | 0.1112081 | 1.074621 | 0.006715655 | 0 | 50 | 50
CuMn mineral | 2022-07-04 | MCON | 1 | 0.01055773 | 0.006900631 | 0.002446663 | 0 | 100 | 0
Accessory_phases | 2022-07-04 | MCOF | 22 | 0.369287 | 0 | 0 | 73.01587 | 23.80952 | 3.174603
Apatite | 2022-07-04 | MCOF | 19 | 0.3354603 | 0 | 0 | 74.57627 | 22.0339 | 3.389831
Zircon | 2022-07-04 | MCOF | 3 | 0.03382672 | 0 | 0 | 50 | 50 | 0
Carbonate gangue | 2022-07-04 | MCOF | 990 | 10.69266 | 0.4556196 | 3.744854 | 81.03448 | 14.72507 | 4.240447
Ankerite | 2022-07-04 | MCOF | 171 | 1.286585 | 0.07218864 | 2.18781 | 33.03965 | 44.49339 | 22.46696
Calcite | 2022-07-04 | MCOF | 725 | 8.411247 | 0.3834309 | 0.6678453 | 89.73913 | 8.811594 | 1.449275
Dolomite_ | 2022-07-04 | MCOF | 94 | 0.9948294 | 0 | 0.8891988 | 59.79381 | 32.47423 | 7.731959
Chalcopyrite | 2022-07-04 | MCOF | 3 | 0.2261712 | 11.40721 | 0.8713058 | 86.66667 | 13.33333 | 0
Chalcopyrite <20 | 2022-07-04 | MCOF | 49 | 0.4824985 | 23.04568 | 1.721468 | 78.125 | 17.1875 | 4.6875
Chalcopyrite >150 | 2022-07-04 | MCOF | 0 | 0 | 0 | 0 | 0 | 0 | 0
CPS floating Cu | 2022-07-04 | MCOF | 11 | 0.1901673 | 16.43546 | 0.2516992 | 62.5 | 8.333333 | 29.16667
Cuprite | 2022-07-04 | MCOF | 0 | 0 | 0 | 0 | 0 | 0 | 0
Delafossite | 2022-07-04 | MCOF | 6 | 0.0876076 | 4.9459 | 0.2452425 | 0 | 22.22222 | 77.77778
Malachite | 2022-07-04 | MCOF | 5 | 0.1025597 | 11.48956 | 0.006456781 | 100 | 0 | 0
Fe_Ox | 2022-07-04 | MCOF | 316 | 3.874599 | 1.182804 | 31.42765 | 52.45098 | 34.80392 | 12.7451
Fe_oxyhydroxides | 2022-07-04 | MCOF | 140 | 1.403449 | 0.326506 | 9.269238 | 43.58974 | 36.53846 | 19.87179
Haematite | 2022-07-04 | MCOF | 48 | 0.4958853 | 0.1253783 | 3.601494 | 36.53846 | 44.23077 | 19.23077
Magnesioferrite | 2022-07-04 | MCOF | 1 | 0.02510014 | 0 | 0.1357141 | 0 | 100 | 0
Magnetite | 2022-07-04 | MCOF | 109 | 1.658679 | 0.7309198 | 15.23293 | 64.80447 | 31.28492 | 3.910615
Tramp_Steel | 2022-07-04 | MCOF | 18 | 0.2914855 | 0 | 3.188274 | 61.11111 | 16.66667 | 22.22222
Fe_Ti_Ox | 2022-07-04 | MCOF | 89 | 1.631239 | 0 | 3.923783 | 63.26531 | 29.08163 | 7.653061
Ilmenite | 2022-07-04 | MCOF | 37 | 0.7082019 | 0 | 3.90859 | 74.39024 | 19.5122 | 6.097561
Rutile | 2022-07-04 | MCOF | 52 | 0.9230376 | 0 | 0.01519233 | 55.26316 | 35.96491 | 8.77193
Non floating Cu | 2022-07-04 | MCOF | 124 | 0.9122418 | 20.45716 | 4.485256 | 35.11905 | 53.57143 | 11.30952
Chrysocolla | 2022-07-04 | MCOF | 15 | 0.07557033 | 3.270081 | 0.02938525 | 65 | 25 | 10
Cu_Fe_Oxide | 2022-07-04 | MCOF | 41 | 0.453422 | 5.064104 | 3.54418 | 21.66667 | 65 | 13.33333
CuFe_Silicate | 2022-07-04 | MCOF | 54 | 0.2321089 | 7.004976 | 0.593667 | 43.33333 | 45 | 11.66667
Other sulphides | 2022-07-04 | MCOF | 43 | 0.5866057 | 0 | 0.2036508 | 63.26531 | 24.4898 | 12.2449
Arsenopyrite | 2022-07-04 | MCOF | 0 | 0 | 0 | 0 | 0 | 0 | 0
Galena | 2022-07-04 | MCOF | 34 | 0.4527022 | 0 | 0.1528472 | 47.05882 | 35.29412 | 17.64706
Millerite | 2022-07-04 | MCOF | 0 | 0 | 0 | 0 | 0 | 0 | 0
Molybdenite | 2022-07-04 | MCOF | 2 | 0.01979223 | 0 | 0 | 100 | 0 | 0
Monazite_Ce | 2022-07-04 | MCOF | 5 | 0.08339725 | 0 | 0.0339354 | 100 | 0 | 0
Pentlandite | 2022-07-04 | MCOF | 0 | 0 | 0 | 0 | 0 | 0 | 0
Siegenite | 2022-07-04 | MCOF | 1 | 0.008690588 | 0 | 0.007906656 | 100 | 0 | 0
Sphalerite | 2022-07-04 | MCOF | 1 | 0.02202335 | 0 | 0.008961581 | 100 | 0 | 0
vaesite | 2022-07-04 | MCOF | 0 | 0 | 0 | 0 | 0 | 0 | 0
Pyrite | 2022-07-04 | MCOF | 100 | 1.424285 | 0.4012328 | 7.752745 | 84.81013 | 13.92405 | 1.265823
Pyrrhotite | 2022-07-04 | MCOF | 38 | 0.580632 | 0 | 4.269766 | 60 | 40 | 0
Sec. Cu Sulphides | 2022-07-04 | MCOF | 14 | 0.2434984 | 23.04753 | 0.04926124 | 19.23077 | 65.38462 | 15.38462
Bornite | 2022-07-04 | MCOF | 2 | 0.01871265 | 1.423067 | 0.04193624 | 0 | 0 | 100
Chalcocite | 2022-07-04 | MCOF | 8 | 0.1321581 | 13.71768 | 0.005385486 | 38.46154 | 46.15385 | 15.38462
Covellite | 2022-07-04 | MCOF | 4 | 0.09262763 | 7.906783 | 0.001939521 | 0 | 100 | 0
Silicate gangue | 2022-07-04 | MCOF | 8652 | 78.78611 | 3.567299 | 41.29856 | 56.95348 | 35.51151 | 7.535018
Amphibole | 2022-07-04 | MCOF | 245 | 2.010531 | 0.8037353 | 7.004901 | 42.16216 | 43.51351 | 14.32432
Biotite | 2022-07-04 | MCOF | 296 | 3.083575 | 1.364893 | 7.795406 | 31.87184 | 64.08094 | 4.047218
Garnets | 2022-07-04 | MCOF | 1219 | 7.556529 | 0.3576877 | 10.06827 | 37.19677 | 36.72507 | 26.07817
Kaolinite | 2022-07-04 | MCOF | 1659 | 16.43 | 0.3552044 | 0.2932256 | 61.49194 | 35.05184 | 3.456221
Muscovite | 2022-07-04 | MCOF | 2314 | 21.41739 | 0.05073841 | 2.989954 | 73.41862 | 22.19853 | 4.382848
Orthoclase | 2022-07-04 | MCOF | 6 | 0.0552743 | 0 | 0 | 58.33333 | 16.66667 | 25
Plagioclase | 2022-07-04 | MCOF | 241 | 1.160184 | 0 | 0.1530467 | 27.41935 | 33.06452 | 39.51613
Quartz | 2022-07-04 | MCOF | 1603 | 20.28362 | 0.02283259 | 0.2697506 | 55.40668 | 42.10155 | 2.491772
Silicate gangue_generic | 2022-07-04 | MCOF | 1031 | 6.271473 | 0.5774971 | 12.15572 | 38.67314 | 42.88026 | 18.4466
Chalcopyrite cl. | 2022-07-04 | MCOF | 52 | 0.7086697 | 34.45288 | 2.592774 | 80.85106 | 15.95745 | 3.191489
Native Copper | 2022-07-04 | MCOF | 0 | 0 | 0 | 0 | 0 | 0 | 0
CuMn mineral | 2022-07-04 | MCOF | 14 | 0.1511407 | 5.118004 | 0.318024 | 25 | 67.85714 | 7.142857
Accessory_phases | 2022-07-04 | MFT | 86 | 0.3905641 | 0.02489333 | 0.01201115 | 75.15152 | 15.15152 | 9.69697
Apatite | 2022-07-04 | MFT | 71 | 0.343019 | 0.02489333 | 0.01141436 | 78.66667 | 12.66667 | 8.666667
Zircon | 2022-07-04 | MFT | 13 | 0.04421617 | 0 | 0 | 30.76923 | 46.15385 | 23.07692
Carbonate gangue | 2022-07-04 | MFT | 2381 | 10.3084 | 0.7395866 | 3.286199 | 84.06891 | 13.76307 | 2.168022
Ankerite | 2022-07-04 | MFT | 296 | 0.8844681 | 0.416337 | 1.747631 | 47.93814 | 36.85567 | 15.20619
Calcite | 2022-07-04 | MFT | 1854 | 8.332895 | 0.3085255 | 0.5128179 | 90.35067 | 8.755001 | 0.8943281
Dolomite_ | 2022-07-04 | MFT | 231 | 1.091039 | 0.01472418 | 1.02575 | 60.11342 | 37.05104 | 2.835539
Chalcopyrite | 2022-07-04 | MFT | 3 | 0.03638607 | 3.814276 | 0.153073 | 33.33333 | 33.33333 | 33.33333
Chalcopyrite <20 | 2022-07-04 | MFT | 116 | 0.4123755 | 42.1469 | 1.566079 | 91.17647 | 6.617647 | 2.205882
Chalcopyrite >150 | 2022-07-04 | MFT | 0 | 0 | 0 | 0 | 0 | 0 | 0
CPS floating Cu | 2022-07-04 | MFT | 14 | 0.05290019 | 7.842771 | 0.1728531 | 33.33333 | 53.33333 | 13.33333
Cuprite | 2022-07-04 | MFT | 0 | 0 | 0 | 0 | 0 | 0 | 0
Delafossite | 2022-07-04 | MFT | 9 | 0.03915049 | 5.847965 | 0.1728531 | 30 | 70 | 0
Malachite | 2022-07-04 | MFT | 5 | 0.01374971 | 1.994806 | 0 | 40 | 20 | 40
Fe_Ox | 2022-07-04 | MFT | 750 | 3.845084 | 1.361256 | 33.96975 | 49.94914 | 37.74161 | 12.30926
Fe_oxyhydroxides | 2022-07-04 | MFT | 256 | 1.067412 | 0.2111635 | 7.332217 | 35.59322 | 47.79661 | 16.61017
Haematite | 2022-07-04 | MFT | 143 | 0.6251775 | 0.1142893 | 4.90555 | 43.55828 | 37.42331 | 19.0184
Magnesioferrite | 2022-07-04 | MFT | 3 | 0.01009518 | 0 | 0.05127457 | 33.33333 | 0 | 66.66667
Magnetite | 2022-07-04 | MFT | 254 | 1.550388 | 0.9509801 | 15.13289 | 63.22115 | 31.00962 | 5.769231
Tramp_Steel | 2022-07-04 | MFT | 82 | 0.5405806 | 0.08482349 | 6.262509 | 50.60241 | 31.3253 | 18.07229
Fe_Ti_Ox | 2022-07-04 | MFT | 246 | 1.954991 | 0.4777777 | 6.89057 | 65.91696 | 27.50865 | 6.574394
Ilmenite | 2022-07-04 | MFT | 126 | 1.16366 | 0.3989343 | 6.854814 | 62.38806 | 36.1194 | 1.492537
Rutile | 2022-07-04 | MFT | 120 | 0.7913319 | 0.07884344 | 0.03575606 | 70.78189 | 15.63786 | 13.58025
Non floating Cu | 2022-07-04 | MFT | 153 | 0.4133235 | 23.71931 | 1.877818 | 36.07306 | 52.51142 | 11.41553
Chrysocolla | 2022-07-04 | MFT | 35 | 0.07142612 | 7.301891 | 0.02677809 | 46.80851 | 38.29787 | 14.89362
Cu_Fe_Oxide | 2022-07-04 | MFT | 40 | 0.1458916 | 4.36683 | 1.239785 | 37.5 | 39.58333 | 22.91667
CuFe_Silicate | 2022-07-04 | MFT | 74 | 0.1851507 | 11.36 | 0.5917146 | 31.93277 | 62.18487 | 5.882353
Other sulphides | 2022-07-04 | MFT | 115 | 0.6399766 | 0.09973357 | 0.2224793 | 53.84615 | 26.92308 | 19.23077
Arsenopyrite | 2022-07-04 | MFT | 2 | 0.008973494 | 0 | 0.05565675 | 50 | 50 | 0
Galena | 2022-07-04 | MFT | 93 | 0.4980289 | 0.09973357 | 0.149923 | 46.23656 | 27.95699 | 25.80645
Millerite | 2022-07-04 | MFT | 0 | 0 | 0 | 0 | 0 | 0 | 0
Molybdenite | 2022-07-04 | MFT | 10 | 0.03980179 | 0 | 0.0005409384 | 40 | 50 | 10
Monazite_Ce | 2022-07-04 | MFT | 10 | 0.09317237 | 0 | 0.01635856 | 88 | 12 | 0
Pentlandite | 2022-07-04 | MFT | 0 | 0 | 0 | 0 | 0 | 0 | 0
Siegenite | 2022-07-04 | MFT | 0 | 0 | 0 | 0 | 0 | 0 | 0
Sphalerite | 2022-07-04 | MFT | 0 | 0 | 0 | 0 | 0 | 0 | 0
vaesite | 2022-07-04 | MFT | 0 | 0 | 0 | 0 | 0 | 0 | 0
Pyrite | 2022-07-04 | MFT | 90 | 0.7033627 | 0.1000907 | 4.261856 | 74.2268 | 15.97938 | 9.793814
Pyrrhotite | 2022-07-04 | MFT | 100 | 0.6638866 | 0.1315113 | 5.189888 | 63.31658 | 30.65327 | 6.030151
Sec. Cu Sulphides | 2022-07-04 | MFT | 13 | 0.07297477 | 14.63104 | 0.06304993 | 42.10526 | 5.263158 | 52.63158
Bornite | 2022-07-04 | MFT | 4 | 0.03010462 | 5.271414 | 0.04593595 | 25 | 0 | 75
Chalcocite | 2022-07-04 | MFT | 6 | 0.03270983 | 7.537376 | 0.01485211 | 75 | 0 | 25
Covellite | 2022-07-04 | MFT | 3 | 0.01016031 | 1.822249 | 0.002261864 | 0 | 33.33333 | 66.66667
Silicate gangue | 2022-07-04 | MFT | 21821 | 80.50577 | 4.910859 | 42.33437 | 59.69801 | 33.35957 | 6.942429
Amphibole | 2022-07-04 | MFT | 542 | 2.017198 | 0.8492953 | 8.163664 | 51.89599 | 40.95341 | 7.150596
Biotite | 2022-07-04 | MFT | 798 | 3.063905 | 1.169896 | 8.401216 | 27.91809 | 65.39249 | 6.68942
Garnets | 2022-07-04 | MFT | 2756 | 7.153604 | 0.390326 | 9.49493 | 42.22731 | 31.69196 | 26.08073
Kaolinite | 2022-07-04 | MFT | 4180 | 16.97127 | 0.83722 | 0.2654947 | 59.58282 | 37.22104 | 3.196142
Muscovite | 2022-07-04 | MFT | 6027 | 22.49106 | 0.8312689 | 2.684897 | 77.62453 | 19.33581 | 3.039652
Orthoclase | 2022-07-04 | MFT | 19 | 0.04446221 | 0 | 0 | 66.66667 | 25 | 8.333333
Plagioclase | 2022-07-04 | MFT | 746 | 1.477008 | 0 | 0.1349907 | 27.38854 | 35.5414 | 37.07006
Quartz | 2022-07-04 | MFT | 4255 | 21.11604 | 0.1577782 | 0.2719322 | 60.6212 | 36.70875 | 2.670057
Silicate gangue_generic | 2022-07-04 | MFT | 2377 | 5.705926 | 0.644067 | 12.39147 | 37.58941 | 43.70529 | 18.70529
Chalcopyrite cl. | 2022-07-04 | MFT | 119 | 0.4487615 | 45.96117 | 1.719152 | 86.48649 | 8.783784 | 4.72973
Native Copper | 2022-07-04 | MFT | 0 | 0 | 0 | 0 | 0 | 0 | 0
CuMn mineral | 2022-07-04 | MFT | 4 | 0.01085503 | 0.6905901 | 0.01954018 | 20 | 80 | 0
Accessory_phases | 2022-07-04 | MClnrT | 107 | 0.5635545 | 0 | 0.004307181 | 81.60377 | 15.09434 | 3.301887
Apatite | 2022-07-04 | MClnrT | 91 | 0.480759 | 0 | 0.004307181 | 88.42105 | 9.473684 | 2.105263
Zircon | 2022-07-04 | MClnrT | 16 | 0.0827956 | 0 | 0 | 22.72727 | 63.63636 | 13.63636
Carbonate gangue | 2022-07-04 | MClnrT | 1287 | 5.079694 | 0.1953986 | 1.195959 | 88.90339 | 9.791123 | 1.305483
Ankerite | 2022-07-04 | MClnrT | 159 | 0.5347282 | 0.08599972 | 0.7912479 | 66.98113 | 26.41509 | 6.603774
Calcite | 2022-07-04 | MClnrT | 1027 | 4.170704 | 0.1093989 | 0.2137804 | 92.92404 | 6.503642 | 0.5723205
Dolomite_ | 2022-07-04 | MClnrT | 101 | 0.3742617 | 0 | 0.1909307 | 70.12195 | 26.82927 | 3.04878
Chalcopyrite | 2022-07-04 | MClnrT | 13 | 0.2684051 | 11.5183 | 0.7456335 | 90 | 10 | 0
Chalcopyrite <20 | 2022-07-04 | MClnrT | 107 | 0.4462234 | 15.06255 | 1.149205 | 65.41353 | 24.81203 | 9.774436
Chalcopyrite >150 | 2022-07-04 | MClnrT | 1 | 0.1006519 | 4.381749 | 0.2840879 | 100 | 0 | 0
CPS floating Cu | 2022-07-04 | MClnrT | 54 | 0.2863655 | 25.2999 | 0.1455636 | 60.22727 | 34.09091 | 5.681818
Cuprite | 2022-07-04 | MClnrT | 1 | 0.00488446 | 0.4143168 | 0 | 0 | 0 | 100
Delafossite | 2022-07-04 | MClnrT | 10 | 0.05631542 | 3.432901 | 0.136784 | 15.38462 | 69.23077 | 15.38462
Malachite | 2022-07-04 | MClnrT | 43 | 0.2251656 | 21.45269 | 0.008779649 | 68.91892 | 28.37838 | 2.702703
Fe_Ox | 2022-07-04 | MClnrT | 625 | 3.325829 | 0.4401592 | 21.00047 | 52 | 38.8 | 9.2
Fe_oxyhydroxides | 2022-07-04 | MClnrT | 189 | 0.8047348 | 0.1212017 | 3.861117 | 45.27363 | 40.79602 | 13.93035
Haematite | 2022-07-04 | MClnrT | 95 | 0.4371191 | 0.1258763 | 2.380922 | 49.51456 | 39.80583 | 10.67961
Magnesioferrite | 2022-07-04 | MClnrT | 7 | 0.0297872 | 0 | 0.08996024 | 50 | 25 | 25
Magnetite | 2022-07-04 | MClnrT | 235 | 1.373214 | 0.1603183 | 9.306129 | 54.65465 | 39.63964 | 5.705706
Tramp_Steel | 2022-07-04 | MClnrT | 85 | 0.6413856 | 0.03276292 | 5.202689 | 56.17978 | 34.83146 | 8.988764
Fe_Ti_Ox | 2022-07-04 | MClnrT | 226 | 1.651268 | 0 | 3.943521 | 83.03167 | 13.34842 | 3.61991
Ilmenite | 2022-07-04 | MClnrT | 121 | 0.9378163 | 0 | 3.925921 | 82.37705 | 13.52459 | 4.098361
Rutile | 2022-07-04 | MClnrT | 105 | 0.7134514 | 0 | 0.01760022 | 83.83838 | 13.13131 | 3.030303
Non floating Cu | 2022-07-04 | MClnrT | 128 | 0.3495191 | 7.299947 | 1.245472 | 39.86928 | 50.3268 | 9.803922
Chrysocolla | 2022-07-04 | MClnrT | 28 | 0.05380913 | 2.061122 | 0.01108709 | 56.25 | 28.125 | 15.625
Cu_Fe_Oxide | 2022-07-04 | MClnrT | 44 | 0.1748797 | 1.974016 | 1.020491 | 28.84615 | 65.38462 | 5.769231
CuFe_Silicate | 2022-07-04 | MClnrT | 53 | 0.1136237 | 3.050926 | 0.2041174 | 40.90909 | 48.48485 | 10.60606
Other sulphides | 2022-07-04 | MClnrT | 97 | 0.5395807 | 0.1673897 | 0.2999912 | 56.43564 | 34.65347 | 8.910891
Arsenopyrite | 2022-07-04 | MClnrT | 5 | 0.02482266 | 0 | 0.09120956 | 60 | 0 | 40
Galena | 2022-07-04 | MClnrT | 66 | 0.3910771 | 0.1673897 | 0.1742443 | 53.0303 | 39.39394 | 7.575758
Millerite | 2022-07-04 | MClnrT | 0 | 0 | 0 | 0 | 0 | 0 | 0
Molybdenite | 2022-07-04 | MClnrT | 8 | 0.03523217 | 0 | 0.002398852 | 62.5 | 25 | 12.5
Monazite_Ce | 2022-07-04 | MClnrT | 14 | 0.07422777 | 0 | 0.004952989 | 66.66667 | 33.33333 | 0
Pentlandite | 2022-07-04 | MClnrT | 2 | 0.007687019 | 0 | 0.01742721 | 50 | 0 | 50
Siegenite | 2022-07-04 | MClnrT | 0 | 0 | 0 | 0 | 0 | 0 | 0
Sphalerite | 2022-07-04 | MClnrT | 2 | 0.006533966 | 0 | 0.009758292 | 50 | 50 | 0
vaesite | 2022-07-04 | MClnrT | 0 | 0 | 0 | 0 | 0 | 0 | 0
Pyrite | 2022-07-04 | MClnrT | 479 | 3.417937 | 0.6637706 | 14.08907 | 68.66197 | 26.05634 | 5.28169
Pyrrhotite | 2022-07-04 | MClnrT | 834 | 6.415602 | 0.0375133 | 34.64084 | 73.70541 | 25.66168 | 0.6329114
Sec. Cu Sulphides | 2022-07-04 | MClnrT | 66 | 0.4174932 | 33.54927 | 0.1555349 | 33.67347 | 51.02041 | 15.30612
Bornite | 2022-07-04 | MClnrT | 28 | 0.1374055 | 9.120166 | 0.1273652 | 45.45455 | 27.27273 | 27.27273
Chalcocite | 2022-07-04 | MClnrT | 20 | 0.2126341 | 19.89589 | 0.01624837 | 17.02128 | 80.85106 | 2.12766
Covellite | 2022-07-04 | MClnrT | 18 | 0.06745359 | 4.533209 | 0.01192126 | 55.55556 | 16.66667 | 27.77778
Silicate gangue | 2022-07-04 | MClnrT | 21833 | 77.13788 | 1.384054 | 21.10035 | 68.05877 | 27.77903 | 4.162193
Amphibole | 2022-07-04 | MClnrT | 382 | 1.330014 | 0.2193529 | 3.808524 | 59.63636 | 33.81818 | 6.545455
Biotite | 2022-07-04 | MClnrT | 460 | 1.777239 | 0.3242597 | 3.359429 | 43.22917 | 52.21354 | 4.557292
Garnets | 2022-07-04 | MClnrT | 2424 | 6.510416 | 0.1428549 | 5.132917 | 46.32788 | 37.20849 | 16.46363
Kaolinite | 2022-07-04 | MClnrT | 4749 | 17.51285 | 0.1998216 | 0.1880307 | 68.16979 | 30.20683 | 1.623377
Muscovite | 2022-07-04 | MClnrT | 5150 | 19.56159 | 0.2128502 | 1.470901 | 81.3575 | 16.44927 | 2.193236
Orthoclase | 2022-07-04 | MClnrT | 16 | 0.04099743 | 0 | 0.0004012124 | 50 | 40 | 10
Plagioclase | 2022-07-04 | MClnrT | 791 | 1.702995 | 0.007986367 | 0.1107513 | 34.35208 | 43.52078 | 22.12714
Quartz | 2022-07-04 | MClnrT | 5863 | 23.62565 | 0.09267475 | 0.2627912 | 72.328 | 26.48644 | 1.185558
Silicate gangue_generic | 2022-07-04 | MClnrT | 1933 | 4.83451 | 0.1612785 | 6.566649 | 45.53947 | 41.1957 | 13.26483
Chalcopyrite cl. | 2022-07-04 | MClnrT | 121 | 0.8152804 | 30.9626 | 2.178927 | 77.77778 | 16.87243 | 5.349794
Native Copper | 2022-07-04 | MClnrT | 0 | 0 | 0 | 0 | 0 | 0 | 0
CuMn mineral | 2022-07-04 | MClnrT | 3 | 0.00720658 | 0.2138824 | 0.009776655 | 33.33333 | 66.66667 | 0
Accessory_phases | 2022-07-06 | MCOF | 32 | 0.4729488 | 0 | 0 | 93.42105 | 6.578947 | 0
Apatite | 2022-07-06 | MCOF | 27 | 0.4319417 | 0 | 0 | 95.71429 | 4.285714 | 0
Zircon | 2022-07-06 | MCOF | 3 | 0.02753335 | 0 | 0 | 33.33333 | 66.66667 | 0
Carbonate gangue | 2022-07-06 | MCOF | 880 | 9.53232 | 0.4404474 | 2.815591 | 85.63348 | 11.76471 | 2.60181
Ankerite | 2022-07-06 | MCOF | 108 | 0.9841709 | 0.2156087 | 1.756135 | 40 | 45 | 15
Calcite | 2022-07-06 | MCOF | 701 | 7.757883 | 0.2248387 | 0.448934 | 91.74625 | 6.957708 | 1.296044
Dolomite_ | 2022-07-06 | MCOF | 71 | 0.7902658 | 0 | 0.6105214 | 73.94366 | 23.94366 | 2.112676
Chalcopyrite | 2022-07-06 | MCOF | 3 | 0.155456 | 7.607143 | 0.5618246 | 68.42105 | 31.57895 | 0
Chalcopyrite <20 | 2022-07-06 | MCOF | 50 | 0.5318233 | 22.53954 | 1.640157 | 72.30769 | 26.15385 | 1.538462
Chalcopyrite >150 | 2022-07-06 | MCOF | 0 | 0 | 0 | 0 | 0 | 0 | 0
CPS floating Cu | 2022-07-06 | MCOF | 11 | 0.2119287 | 22.22618 | 0.09549589 | 80 | 8 | 12
Cuprite | 2022-07-06 | MCOF | 2 | 0.02382318 | 2.70488 | 0 | 0 | 50 | 50
Delafossite | 2022-07-06 | MCOF | 3 | 0.03169265 | 2.3856 | 0.09338536 | 66.66667 | 33.33333 | 0
Malachite | 2022-07-06 | MCOF | 5 | 0.1409864 | 15.19771 | 0.002110523 | 94.73684 | 0 | 5.263158
Fe_Ox | 2022-07-06 | MCOF | 301 | 4.202859 | 0.458452 | 32.90343 | 48.64198 | 40.49383 | 10.8642
Fe_oxyhydroxides | 2022-07-06 | MCOF | 118 | 1.318086 | 0.06382024 | 8.45905 | 43.7037 | 41.48148 | 14.81481
Haematite | 2022-07-06 | MCOF | 56 | 0.7141097 | 0.2222342 | 4.915425 | 47.82609 | 34.78261 | 17.3913
Magnesioferrite | 2022-07-06 | MCOF | 0 | 0 | 0 | 0 | 0 | 0 | 0
Magnetite | 2022-07-06 | MCOF | 101 | 1.759889 | 0.1723975 | 15.35368 | 50.28571 | 44.57143 | 5.142857
Tramp_Steel | 2022-07-06 | MCOF | 22 | 0.3866386 | 0 | 4.056147 | 59.09091 | 27.27273 | 13.63636
Fe_Ti_Ox | 2022-07-06 | MCOF | 102 | 2.108352 | 0 | 5.912046 | 72.84483 | 21.55172 | 5.603448
Ilmenite | 2022-07-06 | MCOF | 50 | 1.115394 | 0 | 5.888687 | 77.31092 | 21.84874 | 0.8403361
Rutile | 2022-07-06 | MCOF | 52 | 0.9929581 | 0 | 0.02335887 | 68.14159 | 21.23894 | 10.61947
Non floating Cu | 2022-07-06 | MCOF | 55 | 0.4208112 | 8.356255 | 1.923069 | 29.33333 | 50.66667 | 20
Chrysocolla | 2022-07-06 | MCOF | 10 | 0.06151068 | 2.556933 | 0.02386148 | 26.66667 | 53.33333 | 20
Cu_Fe_Oxide | 2022-07-06 | MCOF | 19 | 0.213237 | 2.365483 | 1.531593 | 19.23077 | 53.84615 | 26.92308
CuFe_Silicate | 2022-07-06 | MCOF | 24 | 0.1343471 | 3.094068 | 0.3331856 | 34.375 | 50 | 15.625
Other sulphides | 2022-07-06 | MCOF | 43 | 0.6365867 | 0.4912663 | 0.3109599 | 51.06383 | 36.17021 | 12.76596
Arsenopyrite | 2022-07-06 | MCOF | 0 | 0 | 0 | 0 | 0 | 0 | 0
Galena | 2022-07-06 | MCOF | 37 | 0.5346547 | 0.4912663 | 0.2625632 | 40.54054 | 43.24324 | 16.21622
Millerite | 2022-07-06 | MCOF | 0 | 0 | 0 | 0 | 0 | 0 | 0
Molybdenite | 2022-07-06 | MCOF | 2 | 0.03221988 | 0 | 0 | 66.66667 | 33.33333 | 0
Monazite_Ce | 2022-07-06 | MCOF | 3 | 0.06033905 | 0 | 0 | 100 | 0 | 0
Pentlandite | 2022-07-06 | MCOF | 1 | 0.009373056 | 0 | 0.04839677 | 100 | 0 | 0
Siegenite | 2022-07-06 | MCOF | 0 | 0 | 0 | 0 | 0 | 0 | 0
Sphalerite | 2022-07-06 | MCOF | 0 | 0 | 0 | 0 | 0 | 0 | 0
vaesite | 2022-07-06 | MCOF | 0 | 0 | 0 | 0 | 0 | 0 | 0
Pyrite | 2022-07-06 | MCOF | 95 | 1.496818 | 0.1152533 | 7.855856 | 81.69935 | 16.33987 | 1.960784
Pyrrhotite | 2022-07-06 | MCOF | 62 | 1.107251 | 0 | 7.677526 | 69.9187 | 27.64228 | 2.439024
Sec. Cu Sulphides | 2022-07-06 | MCOF | 24 | 0.3972028 | 36.04153 | 0.1464281 | 36.84211 | 47.36842 | 15.78947
Bornite | 2022-07-06 | MCOF | 10 | 0.1015414 | 7.032337 | 0.1186162 | 50 | 20 | 30
Chalcocite | 2022-07-06 | MCOF | 7 | 0.2316902 | 23.97288 | 0.02521263 | 23.80952 | 71.42857 | 4.761905
Covellite | 2022-07-06 | MCOF | 7 | 0.06397111 | 5.036318 | 0.002599276 | 57.14286 | 14.28571 | 28.57143
Silicate gangue | 2022-07-06 | MCOF | 8320 | 78.72564 | 1.723935 | 38.15762 | 63.16147 | 31.30901 | 5.529516
Amphibole | 2022-07-06 | MCOF | 188 | 1.963772 | 0.3410849 | 6.870603 | 39.03904 | 48.94895 | 12.01201
Biotite | 2022-07-06 | MCOF | 295 | 2.855541 | 0.545903 | 6.763877 | 41.50198 | 52.37154 | 6.126482
Garnets | 2022-07-06 | MCOF | 999 | 6.935378 | 0.08320783 | 8.801613 | 46.69323 | 33.14741 | 20.15936
Kaolinite | 2022-07-06 | MCOF | 1622 | 16.50085 | 0.2218357 | 0.2738932 | 62.52723 | 35.29412 | 2.178649
Muscovite | 2022-07-06 | MCOF | 2434 | 22.65444 | 0.3047866 | 2.485055 | 78.58532 | 19.22703 | 2.187652
Orthoclase | 2022-07-06 | MCOF | 8 | 0.08998134 | 0 | 0.004042693 | 88.88889 | 11.11111 | 0
Plagioclase | 2022-07-06 | MCOF | 244 | 1.269268 | 0 | 0.113583 | 30.8 | 38.8 | 30.4
Quartz | 2022-07-06 | MCOF | 1560 | 19.53452 | 0.008794429 | 0.2496273 | 65.66887 | 31.84106 | 2.490066
Silicate gangue_generic | 2022-07-06 | MCOF | 914 | 6.013284 | 0.2183225 | 11.62616 | 45.78755 | 39.83516 | 14.37729
Chalcopyrite cl. | 2022-07-06 | MCOF | 53 | 0.6872793 | 30.14668 | 2.201981 | 71.42857 | 27.38095 | 1.190476
Native Copper | 2022-07-06 | MCOF | 1 | 0.01542649 | 1.937987 | 0 | 0 | 0 | 100
CuMn mineral | 2022-07-06 | MCOF | 2 | 0.01171632 | 0.3397704 | 0.0344292 | 100 | 0 | 0
Accessory_phases | 2022-07-06 | MCON | 29 | 0.3436472 | 0 | 0.004074292 | 72.41379 | 27.58621 | 0
Apatite | 2022-07-06 | MCON | 24 | 0.3051969 | 0 | 0.001166859 | 73.58491 | 26.41509 | 0
Zircon | 2022-07-06 | MCON | 4 | 0.03425903 | 0 | 0.002628914 | 75 | 25 | 0
Carbonate gangue | 2022-07-06 | MCON | 81 | 0.636489 | 0.02565623 | 0.06721009 | 78.57143 | 19.04762 | 2.380952
Ankerite | 2022-07-06 | MCON | 12 | 0.07462272 | 0.01096019 | 0.03678577 | 30.76923 | 53.84615 | 15.38462
Calcite | 2022-07-06 | MCON | 60 | 0.4839634 | 0.01469604 | 0.01226714 | 86.73469 | 12.2449 | 1.020408
Dolomite_ | 2022-07-06 | MCON | 9 | 0.07790284 | 0 | 0.01815719 | 66.66667 | 33.33333 | 0
Chalcopyrite | 2022-07-06 | MCON | 77 | 4.298724 | 15.43981 | 4.572458 | 80.46181 | 17.40675 | 2.131439
Chalcopyrite <20 | 2022-07-06 | MCON | 967 | 9.490789 | 29.80103 | 9.544839 | 76.50845 | 18.42317 | 5.068383
Chalcopyrite >150 | 2022-07-06 | MCON | 0 | 0 | 0 | 0 | 0 | 0 | 0
CPS floating Cu | 2022-07-06 | MCON | 72 | 0.7053532 | 4.393369 | 0.2950227 | 42.04545 | 44.31818 | 13.63636
Cuprite | 2022-07-06 | MCON | 3 | 0.04446384 | 0.3825601 | 0.008262731 | 0 | 25 | 75
Delafossite | 2022-07-06 | MCON | 18 | 0.2661817 | 1.220227 | 0.2687502 | 33.33333 | 62.96296 | 3.703704
Malachite | 2022-07-06 | MCON | 51 | 0.3947077 | 2.790582 | 0.01800981 | 49.12281 | 36.84211 | 14.03509
Fe_Ox | 2022-07-06 | MCON | 150 | 1.821268 | 0.0101059 | 4.223254 | 40.54054 | 46.48649 | 12.97297
Fe_oxyhydroxides | 2022-07-06 | MCON | 33 | 0.3189005 | 0.003681809 | 0.5414262 | 34.28571 | 54.28571 | 11.42857
Haematite | 2022-07-06 | MCON | 32 | 0.3187183 | 0 | 0.6094825 | 30.30303 | 48.48485 | 21.21212
Magnesioferrite | 2022-07-06 | MCON | 2 | 0.01694728 | 0 | 0.02260411 | 50 | 50 | 0
Magnetite | 2022-07-06 | MCON | 69 | 0.9478634 | 0.006424094 | 2.380472 | 44.55446 | 42.57426 | 12.87129
Tramp_Steel | 2022-07-06 | MCON | 13 | 0.2132078 | 0 | 0.6631507 | 46.15385 | 53.84615 | 0
Fe_Ti_Ox | 2022-07-06 | MCON | 65 | 0.9288205 | 0.01487804 | 0.8809374 | 84.40367 | 13.76147 | 1.834862
Ilmenite | 2022-07-06 | MCON | 37 | 0.5598071 | 0.01487804 | 0.8800811 | 84.375 | 12.5 | 3.125
Rutile | 2022-07-06 | MCON | 28 | 0.3690134 | 0 | 0.0008563145 | 84.44444 | 15.55556 | 0
Non floating Cu | 2022-07-06 | MCON | 59 | 0.372658 | 0.7347424 | 0.4818912 | 34.78261 | 44.92754 | 20.28986
Chrysocolla | 2022-07-06 | MCON | 25 | 0.09567015 | 0.2908122 | 0.00342722 | 52 | 36 | 12
Cu_Fe_Oxide | 2022-07-06 | MCON | 18 | 0.2143011 | 0.3107446 | 0.4363185 | 28.57143 | 46.42857 | 25
CuFe_Silicate | 2022-07-06 | MCON | 16 | 0.06268673 | 0.1331856 | 0.04214552 | 18.75 | 56.25 | 25
Other sulphides | 2022-07-06 | MCON | 101 | 1.131842 | 0.1977529 | 0.3353324 | 58.09524 | 32.38095 | 9.52381
Arsenopyrite | 2022-07-06 | MCON | 4 | 0.04519276 | 0 | 0.06513987 | 50 | 25 | 25
Galena | 2022-07-06 | MCON | 38 | 0.5124276 | 0.06629348 | 0.1750614 | 68.42105 | 26.31579 | 5.263158
Millerite | 2022-07-06 | MCON | 0 | 0 | 0 | 0 | 0 | 0 | 0
Molybdenite | 2022-07-06 | MCON | 34 | 0.3507906 | 0.0994799 | 0.005772194 | 40 | 48.57143 | 11.42857
Monazite_Ce | 2022-07-06 | MCON | 3 | 0.02815436 | 0.01362687 | 0.01609583 | 66.66667 | 33.33333 | 0
Pentlandite | 2022-07-06 | MCON | 3 | 0.02624096 | 0 | 0.03351326 | 33.33333 | 33.33333 | 33.33333
Siegenite | 2022-07-06 | MCON | 4 | 0.03520662 | 0 | 0.01584002 | 50 | 50 | 0
Sphalerite | 2022-07-06 | MCON | 15 | 0.1338289 | 0.01835261 | 0.02390976 | 77.77778 | 11.11111 | 11.11111
vaesite | 2022-07-06 | MCON | 0 | 0 | 0 | 0 | 0 | 0 | 0
Pyrite | 2022-07-06 | MCON | 2019 | 36.49127 | 0.67326 | 56.65618 | 79.98499 | 19.36452 | 0.6504879
Pyrrhotite | 2022-07-06 | MCON | 730 | 9.946488 | 0.09235269 | 19.85646 | 74.49324 | 23.56419 | 1.942568
Sec. Cu Sulphides | 2022-07-06 | MCON | 603 | 7.189712 | 48.50908 | 1.221296 | 51.27175 | 39.22356 | 9.504685
Bornite | 2022-07-06 | MCON | 295 | 3.117571 | 18.88855 | 0.9670995 | 51.36778 | 36.47416 | 12.15805
Chalcocite | 2022-07-06 | MCON | 178 | 2.954932 | 22.80159 | 0.232521 | 41.46341 | 51.21951 | 7.317073
Covellite | 2022-07-06 | MCON | 130 | 1.117209 | 6.818936 | 0.02167522 | 72.51908 | 19.84733 | 7.633588
Silicate gangue | 2022-07-06 | MCON | 3934 | 26.64293 | 0.1079622 | 1.861039 | 69.55478 | 27.58175 | 2.863477
Amphibole | 2022-07-06 | MCON | 35 | 0.2806689 | 0 | 0.3205602 | 72.54902 | 25.4902 | 1.960784
Biotite | 2022-07-06 | MCON | 11 | 0.08426262 | 0.005407744 | 0.06257742 | 62.5 | 37.5 | 0
Garnets | 2022-07-06 | MCON | 625 | 3.522283 | 0.0186757 | 0.6393997 | 51.0981 | 41.43485 | 7.467057
Kaolinite | 2022-07-06 | MCON | 919 | 6.676118 | 0.03743279 | 0.05719474 | 73.36683 | 25.34099 | 1.292175
Muscovite | 2022-07-06 | MCON | 515 | 3.602337 | 0.01865885 | 0.136256 | 74.17974 | 23.2525 | 2.56776
Orthoclase | 2022-07-06 | MCON | 2 | 0.01866024 | 0 | 0 | 100 | 0 | 0
Plagioclase | 2022-07-06 | MCON | 160 | 0.7959757 | 0.003341512 | 0.03971574 | 41.07143 | 47.02381 | 11.90476
Quartz | 2022-07-06 | MCON | 1393 | 10.21347 | 0.01207276 | 0.08609702 | 76.12293 | 23.07329 | 0.8037825
Silicate gangue_generic | 2022-07-06 | MCON | 272 | 1.438879 | 0.01237288 | 0.5163758 | 51.07143 | 38.21429 | 10.71429
Chalcopyrite cl. | 2022-07-06 | MCON | 1044 | 13.78951 | 45.24084 | 14.1173 | 77.74086 | 18.10631 | 4.152824
Native Copper | 2022-07-06 | MCON | 0 | 0 | 0 | 0 | 0 | 0 | 0
CuMn mineral | 2022-07-06 | MCON | 0 | 0 | 0 | 0 | 0 | 0 | 0
Accessory_phases | 2022-07-06 | MFT | 26 | 0.4317847 | 0.6453056 | 0.04484566 | 94.64286 | 5.357143 | 0
Apatite | 2022-07-06 | MFT | 24 | 0.41477 | 0.4270126 | 0.04484566 | 94.44444 | 5.555556 | 0
Zircon | 2022-07-06 | MFT | 1 | 0.01142416 | 0 | 0 | 100 | 0 | 0
Carbonate gangue | 2022-07-06 | MFT | 720 | 10.40279 | 0.2571197 | 4.104619 | 88.1137 | 10.33592 | 1.550388
Ankerite | 2022-07-06 | MFT | 87 | 1.13318 | 0 | 2.648824 | 64.18919 | 33.10811 | 2.702703
Calcite | 2022-07-06 | MFT | 563 | 8.299776 | 0.2571197 | 0.5840237 | 93.01587 | 5.634921 | 1.349206
Dolomite_ | 2022-07-06 | MFT | 70 | 0.9698385 | 0 | 0.8717711 | 69.28571 | 28.57143 | 2.142857
Chalcopyrite | 2022-07-06 | MFT | 0 | 0 | 0 | 0 | 0 | 0 | 0
Chalcopyrite <20 | 2022-07-06 | MFT | 36 | 0.4175653 | 45.04298 | 1.552725 | 75.60976 | 19.5122 | 4.878049
Chalcopyrite >150 | 2022-07-06 | MFT | 0 | 0 | 0 | 0 | 0 | 0 | 0
CPS floating Cu | 2022-07-06 | MFT | 2 | 0.04868638 | 6.560922 | 0.1622116 | 0 | 100 | 0
Cuprite | 2022-07-06 | MFT | 0 | 0 | 0 | 0 | 0 | 0 | 0
Delafossite | 2022-07-06 | MFT | 1 | 0.03944982 | 5.3318 | 0.1622116 | 0 | 100 | 0
Malachite | 2022-07-06 | MFT | 1 | 0.009236557 | 1.229122 | 0 | 0 | 100 | 0
Fe_Ox | 2022-07-06 | MFT | 223 | 3.733975 | 0.9128077 | 33.11175 | 56.94444 | 32.63889 | 10.41667
Fe_oxyhydroxides | 2022-07-06 | MFT | 86 | 1.11811 | 0.1252812 | 7.604635 | 41.30435 | 47.82609 | 10.86957
Haematite | 2022-07-06 | MFT | 36 | 0.5153027 | 0.1893259 | 4.100233 | 55 | 25 | 20
Magnesioferrite | 2022-07-06 | MFT | 0 | 0 | 0 | 0 | 0 | 0 | 0
Magnetite | 2022-07-06 | MFT | 78 | 1.639854 | 0.5982006 | 16.26671 | 68.70229 | 25.9542 | 5.343511
Tramp_Steel | 2022-07-06 | MFT | 19 | 0.4156451 | 0 | 4.858487 | 42.10526 | 31.57895 | 26.31579
Fe_Ti_Ox | 2022-07-06 | MFT | 76 | 1.911238 | 0.229152 | 7.072259 | 74.40476 | 16.66667 | 8.928571
Ilmenite | 2022-07-06 | MFT | 41 | 1.17839 | 0 | 7.067639 | 77.22772 | 15.84158 | 6.930693
Rutile | 2022-07-06 | MFT | 35 | 0.7328479 | 0.229152 | 0.00461984 | 70.14925 | 17.91045 | 11.9403
Non floating Cu | 2022-07-06 | MFT | 50 | 0.4456639 | 24.5244 | 1.579603 | 54.79452 | 28.76712 | 16.43836
Chrysocolla | 2022-07-06 | MFT | 14 | 0.09187944 | 7.169619 | 0.04317718 | 44.44444 | 38.88889 | 16.66667
Cu_Fe_Oxide | 2022-07-06 | MFT | 9 | 0.1020883 | 2.580954 | 0.8444632 | 60 | 20 | 20
CuFe_Silicate | 2022-07-06 | MFT | 21 | 0.19336 | 9.932707 | 0.5306049 | 59.45946 | 27.02703 | 13.51351
Other sulphides | 2022-07-06 | MFT | 30 | 0.5249038 | 0 | 0.2422617 | 50 | 33.33333 | 16.66667
Arsenopyrite | 2022-07-06 | MFT | 0 | 0 | 0 | 0 | 0 | 0 | 0
Galena | 2022-07-06 | MFT | 27 | 0.4856485 | 0 | 0.2422617 | 44.44444 | 37.03704 | 18.51852
Millerite | 2022-07-06 | MFT | 0 | 0 | 0 | 0 | 0 | 0 | 0
Molybdenite | 2022-07-06 | MFT | 2 | 0.0267374 | 0 | 0 | 100 | 0 | 0
Monazite_Ce | 2022-07-06 | MFT | 1 | 0.01251797 | 0 | 0 | 100 | 0 | 0
Pentlandite | 2022-07-06 | MFT | 0 | 0 | 0 | 0 | 0 | 0 | 0
Siegenite | 2022-07-06 | MFT | 0 | 0 | 0 | 0 | 0 | 0 | 0
Sphalerite | 2022-07-06 | MFT | 0 | 0 | 0 | 0 | 0 | 0 | 0
vaesite | 2022-07-06 | MFT | 0 | 0 | 0 | 0 | 0 | 0 | 0
Pyrite | 2022-07-06 | MFT | 31 | 0.8402593 | 0 | 5.148521 | 63.76812 | 33.33333 | 2.898551
Pyrrhotite | 2022-07-06 | MFT | 26 | 0.6947349 | 0.2240179 | 5.467051 | 70.96774 | 27.41935 | 1.612903
Sec. Cu Sulphides | 2022-07-06 | MFT | 5 | 0.07785445 | 15.57538 | 0.06181829 | 83.33333 | 16.66667 | 0
Bornite | 2022-07-06 | MFT | 2 | 0.025279 | 4.283857 | 0.03281596 | 50 | 50 | 0
Chalcocite | 2022-07-06 | MFT | 2 | 0.04119991 | 9.745783 | 0.02900233 | 100 | 0 | 0
Covellite | 2022-07-06 | MFT | 1 | 0.01137555 | 1.545742 | 0 | 100 | 0 | 0
Silicate gangue | 2022-07-06 | MFT | 6515 | 80.47054 | 6.027914 | 41.45234 | 60.54371 | 32.54008 | 6.916212
Amphibole | 2022-07-06 | MFT | 177 | 2.20219 | 0.5269697 | 9.057241 | 61 | 29.66667 | 9.333333
Biotite | 2022-07-06 | MFT | 214 | 2.823907 | 2.047814 | 7.832402 | 34.57711 | 58.95522 | 6.467662
Garnets | 2022-07-06 | MFT | 860 | 7.394715 | 0.3824796 | 9.704469 | 42.97674 | 30.60465 | 26.4186
Kaolinite | 2022-07-06 | MFT | 1257 | 17.01089 | 1.741698 | 0.3023191 | 60.27809 | 36.11424 | 3.607666
Muscovite | 2022-07-06 | MFT | 1841 | 22.68153 | 0.4859898 | 2.478222 | 76.97189 | 20.03626 | 2.99184
Orthoclase | 2022-07-06 | MFT | 6 | 0.0560027 | 0 | 0 | 33.33333 | 55.55556 | 11.11111
Plagioclase | 2022-07-06 | MFT | 212 | 1.415624 | 0.01380509 | 0.1532024 | 29.91071 | 36.16071 | 33.92857
Quartz | 2022-07-06 | MFT | 1287 | 21.33353 | 0.1931608 | 0.2764562 | 60.35628 | 37.07729 | 2.566425
Silicate gangue_generic | 2022-07-06 | MFT | 635 | 5.175146 | 0.6359964 | 11.26383 | 38.01325 | 43.84106 | 18.1457
Chalcopyrite cl. | 2022-07-06 | MFT | 36 | 0.4175653 | 45.04298 | 1.552725 | 75.60976 | 19.5122 | 4.878049
Native Copper | 2022-07-06 | MFT | 0 | 0 | 0 | 0 | 0 | 0 | 0
CuMn mineral | 2022-07-06 | MFT | 6 | 0.05833615 | 4.841116 | 0.1613573 | 50 | 25 | 25
Accessory_phases | 2022-07-07 | MCOF | 20 | 0.255487 | 0 | 0.01036227 | 75 | 22.72727 | 2.272727
Apatite | 2022-07-07 | MCOF | 16 | 0.2261453 | 0 | 0.007860228 | 77.5 | 20 | 2.5
Zircon | 2022-07-07 | MCOF | 3 | 0.02522666 | 0 | 0 | 33.33333 | 66.66667 | 0
Carbonate gangue | 2022-07-07 | MCOF | 997 | 11.42674 | 0.1974883 | 3.710098 | 83.50604 | 14.16235 | 2.331606
Ankerite | 2022-07-07 | MCOF | 123 | 0.896083 | 0.1927005 | 1.828445 | 36.47799 | 45.91195 | 17.61006
Calcite | 2022-07-07 | MCOF | 760 | 9.057049 | 0 | 0.6543982 | 91.11349 | 7.976445 | 0.9100642
Dolomite_ | 2022-07-07 | MCOF | 114 | 1.473612 | 0.004787806 | 1.227255 | 60.20761 | 36.6782 | 3.114187
Chalcopyrite | 2022-07-07 | MCOF | 5 | 0.2623751 | 8.68812 | 1.089275 | 77.14286 | 22.85714 | 0
Chalcopyrite <20 | 2022-07-07 | MCOF | 60 | 0.5622324 | 15.94293 | 2.278126 | 73.33333 | 22.66667 | 4
Chalcopyrite >150 | 2022-07-07 | MCOF | 0 | 0 | 0 | 0 | 0 | 0 | 0
CPS floating Cu | 2022-07-07 | MCOF | 19 | 0.1532564 | 9.240088 | 0.1673373 | 65 | 25 | 10
Cuprite | 2022-07-07 | MCOF | 0 | 0 | 0 | 0 | 0 | 0 | 0
Delafossite | 2022-07-07 | MCOF | 6 | 0.05807498 | 1.928543 | 0.1673373 | 33.33333 | 50 | 16.66667
Malachite | 2022-07-07 | MCOF | 13 | 0.09518142 | 7.311545 | 0 | 78.57143 | 14.28571 | 7.142857
Fe_Ox | 2022-07-07 | MCOF | 281 | 3.434081 | 0.3184133 | 31.12086 | 40.40698 | 44.47674 | 15.11628
Fe_oxyhydroxides | 2022-07-07 | MCOF | 106 | 1.08242 | 0.147834 | 7.643504 | 36.36364 | 40.49587 | 23.1405
Haematite | 2022-07-07 | MCOF | 42 | 0.4172238 | 0.03383383 | 3.246027 | 38.63636 | 47.72727 | 13.63636
Magnesioferrite | 2022-07-07 | MCOF | 0 | 0 | 0 | 0 | 0 | 0 | 0
Magnetite | 2022-07-07 | MCOF | 89 | 1.225461 | 0.1367455 | 12.05487 | 42.10526 | 49.62406 | 8.270677
Tramp_Steel | 2022-07-07 | MCOF | 41 | 0.6923912 | 0 | 8.06919 | 46.51163 | 37.2093 | 16.27907
Fe_Ti_Ox | 2022-07-07 | MCOF | 92 | 1.674621 | 0.0338336 | 2.928695 | 67.15686 | 25.4902 | 7.352941
Ilmenite | 2022-07-07 | MCOF | 26 | 0.5152679 | 0.0338336 | 2.882531 | 60 | 28.33333 | 11.66667
Rutile | 2022-07-07 | MCOF | 66 | 1.159353 | 0 | 0.04616351 | 70.13889 | 24.30556 | 5.555556
Non floating Cu | 2022-07-07 | MCOF | 153 | 1.093155 | 21.3189 | 4.39007 | 48.49785 | 43.34764 | 8.154506
Chrysocolla | 2022-07-07 | MCOF | 29 | 0.2630013 | 9.535874 | 0.08965945 | 64.28571 | 30 | 5.714286
Cu_Fe_Oxide | 2022-07-07 | MCOF | 41 | 0.3757161 | 3.198008 | 3.108094 | 50 | 40 | 10
CuFe_Silicate | 2022-07-07 | MCOF | 73 | 0.3846618 | 7.23204 | 1.06422 | 41 | 51 | 8
Other sulphides | 2022-07-07 | MCOF | 32 | 0.4589999 | 0 | 0.07107862 | 45 | 32.5 | 22.5
Arsenopyrite | 2022-07-07 | MCOF | 0 | 0 | 0 | 0 | 0 | 0 | 0
Galena | 2022-07-07 | MCOF | 22 | 0.2912695 | 0 | 0.05488083 | 40.90909 | 22.72727 | 36.36364
Millerite | 2022-07-07 | MCOF | 0 | 0 | 0 | 0 | 0 | 0 | 0
Molybdenite | 2022-07-07 | MCOF | 4 | 0.03936074 | 0 | 0 | 25 | 75 | 0
Monazite_Ce | 2022-07-07 | MCOF | 5 | 0.1197819 | 0 | 0 | 53.84615 | 38.46154 | 7.692308
Pentlandite | 2022-07-07 | MCOF | 1 | 0.008587798 | 0 | 0.01619779 | 100 | 0 | 0
Siegenite | 2022-07-07 | MCOF | 0 | 0 | 0 | 0 | 0 | 0 | 0
Sphalerite | 2022-07-07 | MCOF | 0 | 0 | 0 | 0 | 0 | 0 | 0
vaesite | 2022-07-07 | MCOF | 0 | 0 | 0 | 0 | 0 | 0 | 0
Pyrite | 2022-07-07 | MCOF | 85 | 1.443126 | 0.5209983 | 8.782825 | 67.70186 | 31.0559 | 1.242236
Pyrrhotite | 2022-07-07 | MCOF | 47 | 0.6928206 | 0.07043924 | 5.400841 | 44.04762 | 52.38095 | 3.571429
Sec. Cu Sulphides | 2022-07-07 | MCOF | 34 | 0.5771358 | 39.53242 | 0.1468592 | 61.01695 | 32.20339 | 6.779661
Bornite | 2022-07-07 | MCOF | 11 | 0.1023379 | 5.490731 | 0.1322838 | 54.54545 | 27.27273 | 18.18182
Chalcocite | 2022-07-07 | MCOF | 17 | 0.4245592 | 31.17038 | 0.01228726 | 66.66667 | 33.33333 | 0
Covellite | 2022-07-07 | MCOF | 6 | 0.05023862 | 2.871316 | 0.002288095 | 33.33333 | 33.33333 | 33.33333
Silicate gangue | 2022-07-07 | MCOF | 8681 | 77.96597 | 4.136367 | 39.90358 | 56.97194 | 35.25432 | 7.773741
Amphibole | 2022-07-07 | MCOF | 175 | 1.394014 | 1.05107 | 4.956259 | 41.08527 | 42.24806 | 16.66667
Biotite | 2022-07-07 | MCOF | 271 | 2.295733 | 0.9226068 | 6.222801 | 34.23423 | 52.02703 | 13.73874
Garnets | 2022-07-07 | MCOF | 1073 | 6.911298 | 0.3085708 | 8.641972 | 40.43956 | 32.67399 | 26.88645
Kaolinite | 2022-07-07 | MCOF | 1928 | 19.42388 | 0.6945 | 0.3824079 | 57.14632 | 40.11628 | 2.737403
Muscovite | 2022-07-07 | MCOF | 2112 | 19.15712 | 0.5525435 | 2.706601 | 77.0345 | 18.75165 | 4.213853
Orthoclase | 2022-07-07 | MCOF | 22 | 0.1694659 | 0 | 0.004265933 | 70.27027 | 27.02703 | 2.702703
Plagioclase | 2022-07-07 | MCOF | 380 | 1.842083 | 0.1161042 | 0.1799293 | 28.28283 | 34.34343 | 37.37374
Quartz | 2022-07-07 | MCOF | 1455 | 18.29621 | 0.1224509 | 0.2739234 | 56.62089 | 40.73594 | 2.643172
Silicate gangue_generic | 2022-07-07 | MCOF | 1177 | 7.295549 | 0.3685203 | 15.12847 | 39.41909 | 44.53665 | 16.04426
Chalcopyrite cl. | 2022-07-07 | MCOF | 65 | 0.8246075 | 24.63105 | 3.367401 | 74.54545 | 22.72727 | 2.727273
Native Copper | 2022-07-07 | MCOF | 0 | 0 | 0 | 0 | 0 | 0 | 0
CuMn mineral | 2022-07-07 | MCOF | 10 | 0.06977585 | 1.352977 | 0.1280966 | 15.38462 | 69.23077 | 15.38462
Accessory_phases | 2022-07-07 | MCON | 14 | 0.1284021 | 0.0002541846 | 0.001272246 | 75 | 25 | 0
Apatite | 2022-07-07 | MCON | 8 | 0.06658927 | 0 | 0.0006338569 | 91.66667 | 8.333333 | 0
Zircon | 2022-07-07 | MCON | 5 | 0.05777392 | 0 | 0.0006383891 | 57.14286 | 42.85714 | 0
Carbonate gangue | 2022-07-07 | MCON | 79 | 0.4870043 | 0.02071273 | 0.07814257 | 80.80808 | 16.16162 | 3.030303
Ankerite | 2022-07-07 | MCON | 17 | 0.09956782 | 0.01066565 | 0.05388309 | 66.66667 | 16.66667 | 16.66667
Calcite | 2022-07-07 | MCON | 57 | 0.3473986 | 0.008500867 | 0.01220038 | 86.30137 | 13.69863 | 0
Dolomite_ | 2022-07-07 | MCON | 5 | 0.04003785 | 0.001546206 | 0.0120591 | 62.5 | 37.5 | 0
Chalcopyrite | 2022-07-07 | MCON | 105 | 4.4147 | 8.507886 | 4.974626 | 75.5 | 24.5 | 0
Chalcopyrite <20 | 2022-07-07 | MCON | 1607 | 15.51031 | 25.77829 | 16.78305 | 68.73814 | 26.32827 | 4.933586
Chalcopyrite >150 | 2022-07-07 | MCON | 0 | 0 | 0 | 0 | 0 | 0 | 0
CPS floating Cu | 2022-07-07 | MCON | 223 | 2.224893 | 9.458799 | 0.6124295 | 61.33333 | 31.66667 | 7
Cuprite | 2022-07-07 | MCON | 3 | 0.05355941 | 0.2653055 | 0.00597203 | 0 | 40 | 60
Delafossite | 2022-07-07 | MCON | 48 | 0.5605124 | 1.52811 | 0.5485744 | 38.98305 | 49.15254 | 11.86441
Malachite | 2022-07-07 | MCON | 170 | 1.541457 | 7.27544 | 0.05788307 | 69.69697 | 25.54113 | 4.761905
Fe_Ox | 2022-07-07 | MCON | 152 | 1.792133 | 0.01513931 | 4.675215 | 50.5618 | 39.32584 | 10.11236
Fe_oxyhydroxides | 2022-07-07 | MCON | 30 | 0.2809674 | 0.00326748 | 0.5457836 | 65.625 | 31.25 | 3.125
Haematite | 2022-07-07 | MCON | 22 | 0.214062 | 0.002396167 | 0.4494072 | 52.17391 | 34.78261 | 13.04348
Magnesioferrite | 2022-07-07 | MCON | 0 | 0 | 0 | 0 | 0 | 0 | 0
Magnetite | 2022-07-07 | MCON | 68 | 0.7958401 | 0.005225855 | 2.100588 | 46.59091 | 40.90909 | 12.5
Tramp_Steel | 2022-07-07 | MCON | 28 | 0.4741325 | 0.004249806 | 1.538849 | 40 | 53.33333 | 6.666667
Fe_Ti_Ox | 2022-07-07 | MCON | 46 | 0.5863438 | 0.01355187 | 0.2558531 | 80.82192 | 17.80822 | 1.369863
Ilmenite | 2022-07-07 | MCON | 13 | 0.1517224 | 0.009982523 | 0.2461909 | 77.77778 | 22.22222 | 0
Rutile | 2022-07-07 | MCON | 33 | 0.4346214 | 0.003569342 | 0.009662227 | 81.81818 | 16.36364 | 1.818182
Non floating Cu | 2022-07-07 | MCON | 139 | 0.7266519 | 0.7412132 | 0.9275067 | 51.70068 | 34.69388 | 13.60544
Chrysocolla | 2022-07-07 | MCON | 46 | 0.1733218 | 0.2682569 | 0.01766478 | 51.06383 | 31.91489 | 17.02128
Cu_Fe_Oxide | 2022-07-07 | MCON | 44 | 0.3540189 | 0.2622117 | 0.7716607 | 62.5 | 27.08333 | 10.41667
CuFe_Silicate | 2022-07-07 | MCON | 47 | 0.188775 | 0.1978144 | 0.1330486 | 42 | 44 | 14
Other sulphides | 2022-07-07 | MCON | 79 | 0.9605397 | 0.1816823 | 0.230324 | 65.5914 | 29.03226 | 5.376344
Arsenopyrite | 2022-07-07 | MCON | 3 | 0.03266246 | 0 | 0.03163975 | 33.33333 | 33.33333 | 33.33333
Galena | 2022-07-07 | MCON | 25 | 0.3248685 | 0.07228495 | 0.1073561 | 64 | 32 | 4
Millerite | 2022-07-07 | MCON | 0 | 0 | 0 | 0 | 0 | 0 | 0
Molybdenite | 2022-07-07 | MCON | 36 | 0.4442797 | 0.08114185 | 0.01349798 | 67.3913 | 28.26087 | 4.347826
Monazite_Ce | 2022-07-07 | MCON | 3 | 0.02713091 | 0.007354596 | 0.002889286 | 100 | 0 | 0
Pentlandite | 2022-07-07 | MCON | 3 | 0.02528707 | 0 | 0.03458991 | 100 | 0 | 0
Siegenite | 2022-07-07 | MCON | 4 | 0.06785363 | 0 | 0.03286503 | 62.5 | 37.5 | 0
Sphalerite | 2022-07-07 | MCON | 3 | 0.02149401 | 0 | 0.007485931 | 33.33333 | 33.33333 | 33.33333
vaesite | 2022-07-07 | MCON | 0 | 0 | 0 | 0 | 0 | 0 | 0
Pyrite | 2022-07-07 | MCON | 1851 | 30.44916 | 0.6879953 | 50.07682 | 76.24964 | 22.19012 | 1.560243
Pyrrhotite | 2022-07-07 | MCON | 639 | 7.949656 | 0.1790155 | 16.82138 | 69.85743 | 28.10591 | 2.03666
Sec. Cu Sulphides | 2022-07-07 | MCON | 1100 | 13.96338 | 54.27829 | 2.57017 | 57.61679 | 36.01896 | 6.364252
Bornite | 2022-07-07 | MCON | 480 | 5.031424 | 16.89591 | 1.811142 | 51.17967 | 38.65699 | 10.16334
Chalcocite | 2022-07-07 | MCON | 473 | 7.699209 | 33.18126 | 0.7045885 | 62.1134 | 34.27835 | 3.608247
Covellite | 2022-07-07 | MCON | 147 | 1.232744 | 4.201126 | 0.05443999 | 58 | 35.33333 | 6.666667
Silicate gangue | 2022-07-07 | MCON | 3196 | 20.80683 | 0.1371664 | 1.993209 | 64.64 | 30.90286 | 4.457143
Amphibole | 2022-07-07 | MCON | 25 | 0.1537945 | 0.02073174 | 0.1388809 | 44.82759 | 37.93103 | 17.24138
Biotite | 2022-07-07 | MCON | 33 | 0.192849 | 0.007173063 | 0.1274283 | 44.73684 | 42.10526 | 13.15789
Garnets | 2022-07-07 | MCON | 444 | 2.370504 | 0.01771067 | 0.6649024 | 46.75052 | 43.81551 | 9.433962
Kaolinite | 2022-07-07 | MCON | 851 | 5.902317 | 0.03223604 | 0.05416545 | 67.0579 | 31.2989 | 1.643192
Muscovite | 2022-07-07 | MCON | 502 | 3.481291 | 0.02833511 | 0.1489611 | 70.41252 | 25.7468 | 3.840683
Orthoclase | 2022-07-07 | MCON | 0 | 0 | 0 | 0 | 0 | 0 | 0
Plagioclase | 2022-07-07 | MCON | 134 | 0.6346351 | 0.01547572 | 0.04302795 | 34.53237 | 47.48201 | 17.98561
Quartz | 2022-07-07 | MCON | 867 | 6.258988 | 0.008332566 | 0.08436255 | 74.94424 | 23.27138 | 1.784387
Silicate gangue_generic | 2022-07-07 | MCON | 327 | 1.708457 | 0.007171469 | 0.6946559 | 47.53623 | 40 | 12.46377
Chalcopyrite cl. | 2022-07-07 | MCON | 1712 | 19.92501 | 34.28618 | 21.75768 | 70.23634 | 25.92319 | 3.840473
Native Copper | 2022-07-07 | MCON | 2 | 0.06936382 | 0.3899443 | 0 | 0 | 100 | 0
CuMn mineral | 2022-07-07 | MCON | 2 | 0.01053628 | 0.01293026 | 0.005132684 | 50 | 50 | 0
Accessory_phases | 2022-07-07 | MFT | 45 | 0.3858454 | 0.04057661 | 0.007959473 | 80.57554 | 11.51079 | 7.913669
Apatite | 2022-07-07 | MFT | 39 | 0.3575176 | 0 | 0.0039141 | 80.91603 | 10.68702 | 8.396947
Zircon | 2022-07-07 | MFT | 4 | 0.024355 | 0 | 0.003661424 | 83.33333 | 16.66667 | 0
Carbonate gangue | 2022-07-07 | MFT | 1945 | 11.07272 | 0.5159992 | 4.597937 | 83.48407 | 13.84582 | 2.670112
Ankerite | 2022-07-07 | MFT | 214 | 0.8678413 | 0.3280182 | 2.2391 | 52.3511 | 33.8558 | 13.7931
Calcite | 2022-07-07 | MFT | 1475 | 8.531117 | 0.1879811 | 0.764883 | 89.6845 | 9.218107 | 1.097394
Dolomite_ | 2022-07-07 | MFT | 256 | 1.673759 | 0 | 1.593953 | 64.85294 | 29.26471 | 5.882353
Chalcopyrite | 2022-07-07 | MFT | 1 | 0.02533093 | 2.70732 | 0.1356359 | 0 | 100 | 0
Chalcopyrite <20 | 2022-07-07 | MFT | 62 | 0.256928 | 19.91315 | 1.13543 | 66.19718 | 25.35211 | 8.450704
Chalcopyrite >150 | 2022-07-07 | MFT | 0 | 0 | 0 | 0 | 0 | 0 | 0
CPS floating Cu | 2022-07-07 | MFT | 24 | 0.131042 | 23.32945 | 0.3424947 | 50 | 40.625 | 9.375
Cuprite | 2022-07-07 | MFT | 1 | 0.02107312 | 4.87113 | 0 | 0 | 100 | 0
Delafossite | 2022-07-07 | MFT | 10 | 0.06074069 | 7.490643 | 0.3424947 | 53.84615 | 38.46154 | 7.692308
Malachite | 2022-07-07 | MFT | 13 | 0.0492282 | 10.96768 | 0 | 60 | 26.66667 | 13.33333
Fe_Ox | 2022-07-07 | MFT | 566 | 3.567887 | 2.178022 | 39.7133 | 47.66709 | 39.34426 | 12.98865
Fe_oxyhydroxides | 2022-07-07 | MFT | 202 | 1.092521 | 0.8353813 | 9.931837 | 36.75889 | 41.50198 | 21.73913
Haematite | 2022-07-07 | MFT | 97 | 0.5309736 | 0.4544593 | 5.375823 | 45.68966 | 37.93103 | 16.37931
Magnesioferrite | 2022-07-07 | MFT | 12 | 0.06827174 | 0 | 0.4432151 | 5.882353 | 70.58824 | 23.52941
Magnetite | 2022-07-07 | MFT | 197 | 1.490017 | 0.8881817 | 18.84072 | 56.71642 | 39.10448 | 4.179104
Tramp_Steel | 2022-07-07 | MFT | 38 | 0.2953692 | 0 | 4.458056 | 50 | 39.47368 | 10.52632
Fe_Ti_Ox | 2022-07-07 | MFT | 178 | 1.693709 | 0 | 3.776619 | 79.90654 | 14.25234 | 5.841121
Ilmenite | 2022-07-07 | MFT | 38 | 0.4850273 | 0 | 3.707004 | 79.48718 | 15.38462 | 5.128205
Rutile | 2022-07-07 | MFT | 140 | 1.208682 | 0 | 0.06961505 | 80.06431 | 13.82637 | 6.109325
Non floating Cu | 2022-07-07 | MFT | 152 | 0.5308441 | 29.71195 | 2.974282 | 37.55459 | 44.1048 | 18.34061
Chrysocolla | 2022-07-07 | MFT | 37 | 0.1287706 | 13.92314 | 0.04826526 | 38.02817 | 45.07042 | 16.90141
Cu_Fe_Oxide | 2022-07-07 | MFT | 46 | 0.2031311 | 4.672156 | 2.186022 | 35.71429 | 39.28571 | 25
CuFe_Silicate | 2022-07-07 | MFT | 62 | 0.1652599 | 9.063597 | 0.6285931 | 41.57303 | 40.44944 | 17.97753
Other sulphides | 2022-07-07 | MFT | 64 | 0.4214625 | 0 | 0.1875681 | 40.27778 | 34.72222 | 25
Arsenopyrite | 2022-07-07 | MFT | 1 | 0.005354646 | 0 | 0.02820354 | 0 | 0 | 100
Galena | 2022-07-07 | MFT | 51 | 0.3259425 | 0 | 0.1593645 | 25.4902 | 41.17647 | 33.33333
Millerite | 2022-07-07 | MFT | 0 | 0 | 0 | 0 | 0 | 0 | 0
Molybdenite | 2022-07-07 | MFT | 4 | 0.02375045 | 0 | 0 | 60 | 40 | 0
Monazite_Ce | 2022-07-07 | MFT | 7 | 0.06226935 | 0 | 0 | 85.71429 | 14.28571 | 0
Pentlandite | 2022-07-07 | MFT | 0 | 0 | 0 | 0 | 0 | 0 | 0
Siegenite | 2022-07-07 | MFT | 0 | 0 | 0 | 0 | 0 | 0 | 0
Sphalerite | 2022-07-07 | MFT | 0 | 0 | 0 | 0 | 0 | 0 | 0
vaesite | 2022-07-07 | MFT | 1 | 0.004145532 | 0 | 0 | 100 | 0 | 0
Pyrite | 2022-07-07 | MFT | 115 | 0.8653799 | 0.1398937 | 6.694053 | 77.5 | 15.5 | 7
Pyrrhotite | 2022-07-07 | MFT | 32 | 0.3941624 | 0 | 4.04448 | 73.73737 | 25.25253 | 1.010101
Sec. Cu Sulphides | 2022-07-07 | MFT | 11 | 0.06340937 | 11.75037 | 0.03110057 | 50 | 42.85714 | 7.142857
Bornite | 2022-07-07 | MFT | 4 | 0.01796397 | 2.584584 | 0.03110057 | 25 | 50 | 25
Chalcocite | 2022-07-07 | MFT | 5 | 0.02927782 | 6.512253 | 0 | 50 | 50 | 0
Covellite | 2022-07-07 | MFT | 2 | 0.01616758 | 2.653534 | 0 | 75 | 25 | 0
Silicate gangue | 2022-07-07 | MFT | 16418 | 80.59128 | 9.713268 | 36.35914 | 57.66714 | 34.60028 | 7.732573
Amphibole | 2022-07-07 | MFT | 243 | 0.8633244 | 1.648706 | 4.043314 | 44.71299 | 36.85801 | 18.429
Biotite | 2022-07-07 | MFT | 519 | 2.326231 | 2.942831 | 8.056358 | 29.07725 | 63.51931 | 7.403433
Garnets | 2022-07-07 | MFT | 2094 | 6.374309 | 0.782874 | 8.219072 | 33.58896 | 28.48926 | 37.92178
Kaolinite | 2022-07-07 | MFT | 4291 | 24.79467 | 1.770946 | 0.3650691 | 61.59765 | 36.02968 | 2.372664
Muscovite | 2022-07-07 | MFT | 3937 | 18.44891 | 1.183709 | 2.465641 | 75.44554 | 20.40924 | 4.145215
Orthoclase | 2022-07-07 | MFT | 24 | 0.1105475 | 0.01129088 | 0.00124769 | 12 | 70 | 18
Plagioclase | 2022-07-07 | MFT | 632 | 1.457327 | 0.2695422 | 0.2223323 | 20.03082 | 29.89214 | 50.07704
Quartz | 2022-07-07 | MFT | 3146 | 21.33278 | 0.1337958 | 0.2856234 | 55.90602 | 41.74445 | 2.349533
Silicate gangue_generic | 2022-07-07 | MFT | 1401 | 4.201238 | 0.8140281 | 11.66389 | 36.46377 | 40 | 23.53623
Chalcopyrite cl. | 2022-07-07 | MFT | 63 | 0.2822589 | 22.62047 | 1.271065 | 60.25641 | 32.05128 | 7.692308
Native Copper | 2022-07-07 | MFT | 0 | 0 | 0 | 0 | 0 | 0 | 0
CuMn mineral | 2022-07-07 | MFT | 7 | 0.03368245 | 2.053053 | 0.1114021 | 15.38462 | 84.61538 | 0
Accessory_phases | 2022-07-07 | MClnrT | 74 | 0.2511257 | 0.03212874 | 0.01270506 | 68.42105 | 28.94737 | 2.631579
Apatite | 2022-07-07 | MClnrT | 60 | 0.2118412 | 0 | 0.0105598 | 74 | 26 | 0
Zircon | 2022-07-07 | MClnrT | 11 | 0.03465883 | 0 | 0.001494515 | 36.36364 | 36.36364 | 27.27273
Carbonate gangue | 2022-07-07 | MClnrT | 3005 | 9.246206 | 0.904266 | 3.783258 | 80.23795 | 15.10385 | 4.658197
Ankerite | 2022-07-07 | MClnrT | 608 | 1.42118 | 0.625464 | 2.339321 | 42.05052 | 36.25557 | 21.69391
Calcite | 2022-07-07 | MClnrT | 2179 | 7.041683 | 0.2788021 | 0.8678645 | 87.1517 | 10.81011 | 2.038184
Dolomite_ | 2022-07-07 | MClnrT | 218 | 0.7833433 | 0 | 0.5760725 | 77.56098 | 20.97561 | 1.463415
Chalcopyrite | 2022-07-07 | MClnrT | 5 | 0.06460487 | 1.951072 | 0.2159126 | 78.26087 | 21.73913 | 0
Chalcopyrite <20 | 2022-07-07 | MClnrT | 323 | 1.042105 | 20.99226 | 2.969577 | 64.42049 | 27.7628 | 7.816712
Chalcopyrite >150 | 2022-07-07 | MClnrT | 1 | 0.07303159 | 2.113634 | 0.2547733 | 100 | 0 | 0
CPS floating Cu | 2022-07-07 | MClnrT | 82 | 0.2902225 | 15.80944 | 0.2578756 | 64.28571 | 25.5102 | 10.20408
Cuprite | 2022-07-07 | MClnrT | 2 | 0.00817868 | 0.4719897 | 0.005907995 | 0 | 50 | 50
Delafossite | 2022-07-07 | MClnrT | 22 | 0.07978906 | 2.703112 | 0.2436877 | 54.54545 | 22.72727 | 22.72727
Malachite | 2022-07-07 | MClnrT | 57 | 0.1757746 | 10.56886 | 0.008279876 | 73.91304 | 20.28986 | 5.797101
Fe_Ox | 2022-07-07 | MClnrT | 955 | 4.0124 | 0.4065359 | 30.43566 | 57.54803 | 34.58371 | 7.868253
Fe_oxyhydroxides | 2022-07-07 | MClnrT | 365 | 1.317304 | 0.1885448 | 7.996212 | 50.38168 | 38.42239 | 11.19593
Haematite | 2022-07-07 | MClnrT | 157 | 0.5862505 | 0.05544634 | 3.903188 | 56.36364 | 35.75758 | 7.878788
Magnesioferrite | 2022-07-07 | MClnrT | 1 | 0.003117284 | 0 | 0.01636335 | 0 | 100 | 0
Magnetite | 2022-07-07 | MClnrT | 295 | 1.349918 | 0.1394846 | 11.33651 | 62.9156 | 33.24808 | 3.836317
Tramp_Steel | 2022-07-07 | MClnrT | 114 | 0.6998805 | 0.02306015 | 6.912907 | 63.7931 | 25.86207 | 10.34483
Fe_Ti_Ox | 2022-07-07 | MClnrT | 261 | 1.418867 | 0.09878195 | 1.984408 | 75.97403 | 17.74892 | 6.277056
Ilmenite | 2022-07-07 | MClnrT | 71 | 0.4022302 | 0 | 1.929308 | 80 | 18.4 | 1.6
Rutile | 2022-07-07 | MClnrT | 190 | 1.016637 | 0.09878195 | 0.05510059 | 74.48071 | 17.50742 | 8.011869
Non floating Cu | 2022-07-07 | MClnrT | 557 | 1.101775 | 14.8672 | 3.697667 | 44.20402 | 40.95827 | 14.83771
Chrysocolla | 2022-07-07 | MClnrT | 116 | 0.1970928 | 4.751367 | 0.08480546 | 50 | 34.28571 | 15.71429
Cu_Fe_Oxide | 2022-07-07 | MClnrT | 94 | 0.3435046 | 2.472605 | 2.486577 | 37.70492 | 53.27869 | 9.016393
CuFe_Silicate | 2022-07-07 | MClnrT | 338 | 0.5390555 | 7.360855 | 1.099679 | 44.38503 | 39.03743 | 16.57754
Other sulphides | 2022-07-07 | MClnrT | 107 | 0.5079497 | 0.2270355 | 0.3019287 | 52.77778 | 34.25926 | 12.96296
Arsenopyrite | 2022-07-07 | MClnrT | 3 | 0.01246914 | 0 | 0.03868197 | 0 | 66.66667 | 33.33333
Galena | 2022-07-07 | MClnrT | 88 | 0.4365538 | 0.2270355 | 0.2435036 | 48.86364 | 36.36364 | 14.77273
Millerite | 2022-07-07 | MClnrT | 0 | 0 | 0 | 0 | 0 | 0 | 0
Molybdenite | 2022-07-07 | MClnrT | 3 | 0.01106133 | 0 | 0.002411035 | 66.66667 | 33.33333 | 0
Monazite_Ce | 2022-07-07 | MClnrT | 11 | 0.04142971 | 0 | 0 | 83.33333 | 16.66667 | 0
Pentlandite | 2022-07-07 | MClnrT | 2 | 0.006435683 | 0 | 0.01733213 | 100 | 0 | 0
Siegenite | 2022-07-07 | MClnrT | 0 | 0 | 0 | 0 | 0 | 0 | 0
Sphalerite | 2022-07-07 | MClnrT | 0 | 0 | 0 | 0 | 0 | 0 | 0
vaesite | 2022-07-07 | MClnrT | 0 | 0 | 0 | 0 | 0 | 0 | 0
Pyrite | 2022-07-07 | MClnrT | 419 | 2.213332 | 0.2329031 | 11.07097 | 72.98938 | 23.36874 | 3.641882
Pyrrhotite | 2022-07-07 | MClnrT | 103 | 0.6088223 | 0.03013245 | 4.057439 | 48.22335 | 48.73096 | 3.045685
Sec. Cu Sulphides | 2022-07-07 | MClnrT | 197 | 0.7546374 | 37.17998 | 0.3799272 | 67.90698 | 26.04651 | 6.046512
Bornite | 2022-07-07 | MClnrT | 84 | 0.3067675 | 13.16252 | 0.3108954 | 67.04545 | 26.13636 | 6.818182
Chalcocite | 2022-07-07 | MClnrT | 66 | 0.2878627 | 16.86685 | 0.053617 | 63.15789 | 30.26316 | 6.578947
Covellite | 2022-07-07 | MClnrT | 47 | 0.1600072 | 7.150611 | 0.01541481 | 76.47059 | 19.60784 | 3.921569
Silicate gangue | 2022-07-07 | MClnrT | 27854 | 78.41492 | 5.154627 | 40.5779 | 58.37555 | 33.94549 | 7.678957
Amphibole | 2022-07-07 | MClnrT | 1115 | 2.623828 | 1.837271 | 6.294129 | 37.80864 | 39.50617 | 22.68519
Biotite | 2022-07-07 | MClnrT | 547 | 1.569301 | 0.5419071 | 3.446975 | 36.54321 | 55.92593 | 7.530864
Garnets | 2022-07-07 | MClnrT | 4107 | 8.837091 | 0.4632696 | 9.817858 | 41.54143 | 39.63074 | 18.82782
Kaolinite | 2022-07-07 | MClnrT | 5736 | 18.11771 | 0.8957162 | 0.4954461 | 62.74815 | 34.67302 | 2.578824
Muscovite | 2022-07-07 | MClnrT | 6666 | 20.62327 | 0.6735021 | 3.441407 | 72.53644 | 23.09103 | 4.372536
Orthoclase | 2022-07-07 | MClnrT | 46 | 0.09095765 | 0 | 0.007197958 | 54.71698 | 39.62264 | 5.660377
Plagioclase | 2022-07-07 | MClnrT | 1107 | 2.009676 | 0.1201868 | 0.3178017 | 30.78925 | 40.76323 | 28.44753
Quartz | 2022-07-07 | MClnrT | 4168 | 14.69179 | 0.07579719 | 0.4138176 | 64.35308 | 32.97461 | 2.67231
Silicate gangue_generic | 2022-07-07 | MClnrT | 4218 | 9.304952 | 0.5426967 | 15.79379 | 40.4104 | 44.73791 | 14.85169
Chalcopyrite cl. | 2022-07-07 | MClnrT | 329 | 1.179741 | 25.05697 | 3.440263 | 67.38095 | 25.71429 | 6.904762
Native Copper | 2022-07-07 | MClnrT | 1 | 0.02648015 | 2.065478 | 0 | 0 | 100 | 0
CuMn mineral | 2022-07-07 | MClnrT | 9 | 0.02212266 | 0.2823713 | 0.02660528 | 36.36364 | 54.54545 | 9.090909
Accessory_phases | 2022-07-08 | MCOF | 29 | 0.4533284 | 0 | 0.0103542 | 91.02564 | 8.974359 | 0
Apatite | 2022-07-08 | MCOF | 28 | 0.4447378 | 0 | 0.0103542 | 90.90909 | 9.090909 | 0
Zircon | 2022-07-08 | MCOF | 1 | 0.008590611 | 0 | 0 | 100 | 0 | 0
Carbonate gangue | 2022-07-08 | MCOF | 938 | 10.5197 | 0.2493059 | 3.427397 | 83.25336 | 13.62764 | 3.119002
Ankerite | 2022-07-08 | MCOF | 130 | 1.001812 | 0.1485744 | 1.734258 | 51.72414 | 29.31034 | 18.96552
Calcite | 2022-07-08 | MCOF | 716 | 8.356234 | 0.1007315 | 0.6316421 | 89.68583 | 9.247184 | 1.066983
Dolomite_ | 2022-07-08 | MCOF | 92 | 1.161652 | 0 | 1.061497 | 59.19283 | 34.52915 | 6.278027
Chalcopyrite | 2022-07-08 | MCOF | 5 | 0.3063375 | 20.66195 | 1.172241 | 87.5 | 12.5 | 0
Chalcopyrite <20 | 2022-07-08 | MCOF | 33 | 0.3216544 | 19.92702 | 1.085172 | 78.57143 | 19.04762 | 2.380952
Chalcopyrite >150 | 2022-07-08 | MCOF | 0 | 0 | 0 | 0 | 0 | 0 | 0
CPS floating Cu | 2022-07-08 | MCOF | 9 | 0.0831096 | 6.474775 | 0.2434216 | 44.44444 | 11.11111 | 44.44444
Cuprite | 2022-07-08 | MCOF | 0 | 0 | 0 | 0 | 0 | 0 | 0
Delafossite | 2022-07-08 | MCOF | 7 | 0.0692184 | 4.357705 | 0.2434216 | 28.57143 | 14.28571 | 57.14286
Malachite | 2022-07-08 | MCOF | 2 | 0.0138912 | 2.117069 | 0 | 100 | 0 | 0
Fe_Ox | 2022-07-08 | MCOF | 278 | 3.383476 | 1.108965 | 28.34469 | 53.43284 | 35.52239 | 11.04478
Fe_oxyhydroxides | 2022-07-08 | MCOF | 119 | 1.178924 | 0.1978702 | 8.020847 | 47.28682 | 31.78295 | 20.93023
Haematite | 2022-07-08 | MCOF | 44 | 0.4456151 | 0.2662573 | 3.225583 | 50 | 39.13043 | 10.86957
Magnesioferrite | 2022-07-08 | MCOF | 0 | 0 | 0 | 0 | 0 | 0 | 0
Magnetite | 2022-07-08 | MCOF | 76 | 1.138987 | 0.5053849 | 10.53295 | 57.85124 | 39.66942 | 2.479339
Tramp_Steel | 2022-07-08 | MCOF | 37 | 0.608654 | 0.1394531 | 6.504423 | 64.86486 | 29.72973 | 5.405405
Fe_Ti_Ox | 2022-07-08 | MCOF | 87 | 1.846799 | 0.1487499 | 5.472665 | 64.97696 | 29.03226 | 5.990783
Ilmenite | 2022-07-08 | MCOF | 37 | 0.9913931 | 0.1487499 | 5.423643 | 57.52212 | 35.39823 | 7.079646
Rutile | 2022-07-08 | MCOF | 50 | 0.8554056 | 0 | 0.04902219 | 73.07692 | 22.11538 | 4.807692
Non floating Cu | 2022-07-08 | MCOF | 101 | 0.7514043 | 28.12763 | 3.080348 | 44.21769 | 44.21769 | 11.56463
Chrysocolla | 2022-07-08 | MCOF | 20 | 0.1036357 | 7.218818 | 0.03200394 | 55.55556 | 25.92593 | 18.51852
Cu_Fe_Oxide | 2022-07-08 | MCOF | 24 | 0.2686851 | 4.877771 | 2.11748 | 37.14286 | 57.14286 | 5.714286
CuFe_Silicate | 2022-07-08 | MCOF | 45 | 0.2200659 | 8.191903 | 0.6109114 | 48.21429 | 35.71429 | 16.07143
Other sulphides | 2022-07-08 | MCOF | 31 | 0.4659036 | 0 | 0.1072694 | 55.26316 | 28.94737 | 15.78947
Arsenopyrite | 2022-07-08 | MCOF | 0 | 0 | 0 | 0 | 0 | 0 | 0
Galena | 2022-07-08 | MCOF | 26 | 0.3516667 | 0 | 0.1064501 | 42.30769 | 34.61538 | 23.07692
Millerite | 2022-07-08 | MCOF | 0 | 0 | 0 | 0 | 0 | 0 | 0
Molybdenite | 2022-07-08 | MCOF | 2 | 0.02010569 | 0 | 0.0008192729 | 0 | 100 | 0
Monazite_Ce | 2022-07-08 | MCOF | 3 | 0.09413117 | 0 | 0 | 100 | 0 | 0
Pentlandite | 2022-07-08 | MCOF | 0 | 0 | 0 | 0 | 0 | 0 | 0
Siegenite | 2022-07-08 | MCOF | 0 | 0 | 0 | 0 | 0 | 0 | 0
Sphalerite | 2022-07-08 | MCOF | 0 | 0 | 0 | 0 | 0 | 0 | 0
vaesite | 2022-07-08 | MCOF | 0 | 0 | 0 | 0 | 0 | 0 | 0
Pyrite | 2022-07-08 | MCOF | 119 | 2.289307 | 0.7453131 | 13.06223 | 75.6 | 23.2 | 1.2
Pyrrhotite | 2022-07-08 | MCOF | 42 | 0.6909411 | 0.04762063 | 5.105655 | 76.82927 | 23.17073 | 0
Sec. Cu Sulphides | 2022-07-08 | MCOF | 13 | 0.1506099 | 16.8521 | 0.09053528 | 43.75 | 37.5 | 18.75
Bornite | 2022-07-08 | MCOF | 6 | 0.06653154 | 6.970155 | 0.07680048 | 85.71429 | 14.28571 | 0
Chalcocite | 2022-07-08 | MCOF | 2 | 0.04130805 | 5.649605 | 0 | 0 | 100 | 0
Covellite | 2022-07-08 | MCOF | 5 | 0.04277028 | 4.232336 | 0.01373481 | 20 | 20 | 60
Silicate gangue | 2022-07-08 | MCOF | 8671 | 78.73743 | 5.656573 | 38.79802 | 60.15491 | 32.98203 | 6.863056
Amphibole | 2022-07-08 | MCOF | 216 | 2.014773 | 0.9888166 | 7.569511 | 51.78082 | 39.72603 | 8.493151
Biotite | 2022-07-08 | MCOF | 273 | 2.487969 | 1.863245 | 6.341366 | 31.63482 | 62.42038 | 5.944798
Garnets | 2022-07-08 | MCOF | 1038 | 6.724438 | 0.2056071 | 8.498946 | 38.38462 | 34.46154 | 27.15385
Kaolinite | 2022-07-08 | MCOF | 1597 | 15.31057 | 0.7037982 | 0.3005314 | 65.18053 | 31.89953 | 2.919937
Muscovite | 2022-07-08 | MCOF | 2380 | 21.34423 | 0.9361936 | 2.928735 | 78.99058 | 17.84593 | 3.163487
Orthoclase | 2022-07-08 | MCOF | 12 | 0.09358283 | 0 | 0 | 75 | 5 | 20
Plagioclase | 2022-07-08 | MCOF | 263 | 1.278356 | 0 | 0.1282092 | 32.34201 | 37.17472 | 30.48327
Quartz | 2022-07-08 | MCOF | 1768 | 22.48903 | 0.07121746 | 0.3182931 | 56.51518 | 41.41719 | 2.067629
Silicate gangue_generic | 2022-07-08 | MCOF | 1075 | 6.51512 | 0.8799267 | 12.20973 | 42.32595 | 38.60759 | 19.06646
Chalcopyrite cl. | 2022-07-08 | MCOF | 38 | 0.627992 | 40.58897 | 2.257414 | 82.92683 | 15.85366 | 1.219512
Native Copper | 2022-07-08 | MCOF | 0 | 0 | 0 | 0 | 0 | 0 | 0
CuMn mineral | 2022-07-08 | MCOF | 12 | 0.1590177 | 7.83914 | 0.3199533 | 34.48276 | 62.06897 | 3.448276
Accessory_phases | 2022-07-08 | MCON | 22 | 0.1808362 | 0 | 0.001797903 | 55.55556 | 44.44444 | 0
Apatite | 2022-07-08 | MCON | 16 | 0.1111984 | 0 | 0.001797903 | 63.15789 | 36.84211 | 0
Zircon | 2022-07-08 | MCON | 6 | 0.06963788 | 0 | 0 | 37.5 | 62.5 | 0
Carbonate gangue | 2022-07-08 | MCON | 131 | 1.047254 | 0.09430298 | 0.1646905 | 77.11443 | 21.89055 | 0.9950249
Ankerite | 2022-07-08 | MCON | 35 | 0.2508631 | 0.0739683 | 0.1258006 | 39.53488 | 55.81395 | 4.651163
Calcite | 2022-07-08 | MCON | 89 | 0.7277714 | 0.02033468 | 0.02535359 | 87.58621 | 12.41379 | 0
Dolomite_ | 2022-07-08 | MCON | 7 | 0.06861924 | 0 | 0.01353633 | 84.61538 | 15.38462 | 0
Chalcopyrite | 2022-07-08 | MCON | 98 | 4.586266 | 14.92194 | 4.336554 | 79.35702 | 20.64298 | 0
Chalcopyrite <20 | 2022-07-08 | MCON | 1471 | 14.40289 | 40.89487 | 13.63342 | 79.47198 | 17.40302 | 3.125
Chalcopyrite >150 | 2022-07-08 | MCON | 1 | 0.2328054 | 0.7826058 | 0.2237664 | 100 | 0 | 0
CPS floating Cu | 2022-07-08 | MCON | 117 | 1.228701 | 6.203064 | 0.8494589 | 56.2963 | 37.77778 | 5.925926
Cuprite | 2022-07-08 | MCON | 1 | 0.01129764 | 0.08312814 | 0.001866285 | 0 | 100 | 0
Delafossite | 2022-07-08 | MCON | 81 | 0.921813 | 4.15426 | 0.8348883 | 54.34783 | 38.04348 | 7.608696
Malachite | 2022-07-08 | MCON | 35 | 0.2955906 | 1.965676 | 0.01270435 | 61.90476 | 35.71429 | 2.380952
Fe_Ox | 2022-07-08 | MCON | 130 | 1.627045 | 0.01082887 | 3.620089 | 59.35484 | 27.74194 | 12.90323
Fe_oxyhydroxides | 2022-07-08 | MCON | 28 | 0.2685503 | 0.002944227 | 0.4318366 | 51.72414 | 37.93103 | 10.34483
Haematite | 2022-07-08 | MCON | 24 | 0.2453995 | 0 | 0.4403497 | 48 | 36 | 16
Magnesioferrite | 2022-07-08 | MCON | 0 | 0 | 0 | 0 | 0 | 0 | 0
Magnetite | 2022-07-08 | MCON | 58 | 0.7630534 | 0.007884639 | 1.738612 | 66.25 | 22.5 | 11.25
Tramp_Steel | 2022-07-08 | MCON | 20 | 0.3500415 | 0 | 1.009292 | 57.14286 | 23.80952 | 19.04762
Fe_Ti_Ox | 2022-07-08 | MCON | 35 | 0.4550539 | 0.01489552 | 0.3065641 | 86.79245 | 13.20755 | 0
Ilmenite | 2022-07-08 | MCON | 15 | 0.2133586 | 0.005895183 | 0.3065641 | 83.33333 | 16.66667 | 0
Rutile | 2022-07-08 | MCON | 20 | 0.2416953 | 0.009000333 | 0 | 89.65517 | 10.34483 | 0
Non floating Cu | 2022-07-08 | MCON | 49 | 0.3298539 | 0.5530356 | 0.4288461 | 43.10345 | 55.17241 | 1.724138
Chrysocolla | 2022-07-08 | MCON | 11 | 0.05834025 | 0.1485387 | 0.00383037 | 26.66667 | 73.33333 | 0
Cu_Fe_Oxide | 2022-07-08 | MCON | 21 | 0.2022462 | 0.250064 | 0.381959 | 38.46154 | 61.53846 | 0
CuFe_Silicate | 2022-07-08 | MCON | 16 | 0.06371125 | 0.1473668 | 0.04305674 | 62.5 | 31.25 | 6.25
Other sulphides | 2022-07-08 | MCON | 90 | 1.059329 | 0.08609555 | 0.2695689 | 58.16327 | 31.63265 | 10.20408
Arsenopyrite | 2022-07-08 | MCON | 4 | 0.04593137 | 0 | 0.05333161 | 50 | 50 | 0
Galena | 2022-07-08 | MCON | 27 | 0.3700439 | 0.009949948 | 0.1145925 | 40.74074 | 37.03704 | 22.22222
Millerite | 2022-07-08 | MCON | 0 | 0 | 0 | 0 | 0 | 0 | 0
Molybdenite | 2022-07-08 | MCON | 42 | 0.4380149 | 0.06412526 | 0.01216457 | 72.09302 | 23.25581 | 4.651163
Monazite_Ce | 2022-07-08 | MCON | 1 | 0.009538167 | 0 | 0 | 100 | 0 | 0
Pentlandite | 2022-07-08 | MCON | 3 | 0.03555977 | 0 | 0.0273229 | 50 | 50 | 0
Siegenite | 2022-07-08 | MCON | 8 | 0.1073461 | 0 | 0.05293511 | 25 | 58.33333 | 16.66667
Sphalerite | 2022-07-08 | MCON | 5 | 0.05289516 | 0.01202035 | 0.009222219 | 100 | 0 | 0
vaesite | 2022-07-08 | MCON | 0 | 0 | 0 | 0 | 0 | 0 | 0
Pyrite | 2022-07-08 | MCON | 2620 | 43.87053 | 0.7802112 | 62.14705 | 81.66244 | 17.87225 | 0.465313
Pyrrhotite | 2022-07-08 | MCON | 515 | 6.164471 | 0.1855255 | 11.28403 | 68.28255 | 28.53186 | 3.185596
Sec. Cu Sulphides | 2022-07-08 | MCON | 414 | 5.726586 | 35.4198 | 1.085347 | 59.1944 | 33.97548 | 6.830123
Bornite | 2022-07-08 | MCON | 197 | 2.186185 | 11.76908 | 0.6964874 | 55.94714 | 33.9207 | 10.13216
Chalcocite | 2022-07-08 | MCON | 184 | 3.254367 | 22.16424 | 0.377557 | 60.45016 | 35.04823 | 4.501608
Covellite | 2022-07-08 | MCON | 33 | 0.2860339 | 1.486479 | 0.01130266 | 69.69697 | 24.24242 | 6.060606
Silicate gangue | 2022-07-08 | MCON | 2876 | 19.08837 | 0.05282386 | 1.648816 | 67.9979 | 28.2186 | 3.7835
Amphibole | 2022-07-08 | MCON | 23 | 0.1510179 | 0.00827871 | 0.1236516 | 51.85185 | 33.33333 | 14.81481
Biotite | 2022-07-08 | MCON | 14 | 0.09099227 | 0 | 0.0530903 | 47.05882 | 52.94118 | 0
Garnets | 2022-07-08 | MCON | 465 | 2.631164 | 0.006573519 | 0.6732918 | 51.79283 | 38.44622 | 9.760956
Kaolinite | 2022-07-08 | MCON | 588 | 4.159789 | 0.00606191 | 0.03451468 | 69.08665 | 29.5082 | 1.405152
Muscovite | 2022-07-08 | MCON | 411 | 2.694986 | 0.01081494 | 0.1107672 | 76.74419 | 19.96124 | 3.294574
Orthoclase | 2022-07-08 | MCON | 5 | 0.03318912 | 0 | 0 | 57.14286 | 42.85714 | 0
Plagioclase | 2022-07-08 | MCON | 118 | 0.5971078 | 0.00871196 | 0.0289758 | 42.74194 | 43.54839 | 13.70968
Quartz | 2022-07-08 | MCON | 959 | 7.121492 | 0.00378964 | 0.07740892 | 76.01654 | 22.88077 | 1.102688
Silicate gangue_generic | 2022-07-08 | MCON | 291 | 1.598189 | 0.008593178 | 0.5453011 | 51.96078 | 38.88889 | 9.150327
Chalcopyrite cl. | 2022-07-08 | MCON | 1570 | 19.22196 | 56.59942 | 18.19374 | 79.69318 | 17.96528 | 2.341542
Native Copper | 2022-07-08 | MCON | 0 | 0 | 0 | 0 | 0 | 0 | 0
CuMn mineral | 2022-07-08 | MCON | 1 | 0.005556214 | 0.007066144 | 0 | 100 | 0 | 0
Accessory_phases | 2022-07-08 | MFT | 85 | 0.4578299 | 0.3057118 | 0.01440982 | 72.86432 | 16.0804 | 11.05528
Apatite | 2022-07-08 | MFT | 77 | 0.4211768 | 0.3057118 | 0.01189784 | 76.06383 | 13.29787 | 10.6383
Zircon | 2022-07-08 | MFT | 8 | 0.03665305 | 0 | 0.002511979 | 18.18182 | 63.63636 | 18.18182
Carbonate gangue | 2022-07-08 | MFT | 2333 | 9.861647 | 0.32298 | 3.068146 | 84.71148 | 12.43308 | 2.855443
Ankerite | 2022-07-08 | MFT | 311 | 0.9334829 | 0.1052753 | 1.763323 | 43.7799 | 39.23445 | 16.98565
Calcite | 2022-07-08 | MFT | 1826 | 8.06742 | 0.2177047 | 0.5562718 | 91.95046 | 6.930221 | 1.119314
Dolomite_ | 2022-07-08 | MFT | 196 | 0.860744 | 0 | 0.7485502 | 53.52113 | 40.37559 | 6.103286
Chalcopyrite | 2022-07-08 | MFT | 1 | 0.01485264 | 2.231877 | 0.05980085 | 100 | 0 | 0
Chalcopyrite <20 | 2022-07-08 | MFT | 15 | 0.05049896 | 6.357804 | 0.1525832 | 76.47059 | 11.76471 | 11.76471
Chalcopyrite >150 | 2022-07-08 | MFT | 0 | 0 | 0 | 0 | 0 | 0 | 0
CPS floating Cu | 2022-07-08 | MFT | 16 | 0.07370311 | 22.22792 | 0.08850559 | 13.04348 | 52.17391 | 34.78261
Cuprite | 2022-07-08 | MFT | 2 | 0.0129739 | 4.157836 | 0.01064715 | 0 | 0 | 100
Delafossite | 2022-07-08 | MFT | 5 | 0.02301272 | 5.563756 | 0.07020797 | 0 | 83.33333 | 16.66667
Malachite | 2022-07-08 | MFT | 9 | 0.03771648 | 12.50633 | 0.007650476 | 21.42857 | 50 | 28.57143
Fe_Ox | 2022-07-08 | MFT | 920 | 4.769922 | 2.904795 | 41.0996 | 45.60838 | 42.78807 | 11.60355
Fe_oxyhydroxides | 2022-07-08 | MFT | 329 | 1.403734 | 0.7959108 | 9.699957 | 40.90909 | 39.39394 | 19.69697
Haematite | 2022-07-08 | MFT | 143 | 0.60871 | 0.515683 | 4.570466 | 37.65432 | 46.2963 | 16.04938
Magnesioferrite | 2022-07-08 | MFT | 1 | 0.003296647 | 0 | 0.01005752 | 100 | 0 | 0
Magnetite | 2022-07-08 | MFT | 325 | 2.019072 | 1.593201 | 18.95465 | 48.64376 | 47.01627 | 4.339964
Tramp_Steel | 2022-07-08 | MFT | 104 | 0.6891056 | 0 | 7.617897 | 54.62963 | 30.55556 | 14.81481
Fe_Ti_Ox | 2022-07-08 | MFT | 235 | 1.918861 | 0.8091369 | 5.321115 | 72.8988 | 21.78388 | 5.317324
Ilmenite | 2022-07-08 | MFT | 94 | 0.9426284 | 0.8091369 | 5.270914 | 60.64982 | 33.93502 | 5.415162
Rutile | 2022-07-08 | MFT | 141 | 0.9762329 | 0 | 0.05020123 | 83.98693 | 10.78431 | 5.228758
Non floating Cu | 2022-07-08 | MFT | 218 | 0.6799246 | 44.00944 | 3.23289 | 46.2908 | 44.21365 | 9.495549
Chrysocolla | 2022-07-08 | MFT | 37 | 0.07592923 | 13.08652 | 0.01823679 | 68.62745 | 23.52941 | 7.843137
Cu_Fe_Oxide | 2022-07-08 | MFT | 80 | 0.3245602 | 12.06588 | 2.59941 | 48.62385 | 32.11009 | 19.26606
CuFe_Silicate | 2022-07-08 | MFT | 88 | 0.2454053 | 16.58292 | 0.586042 | 37.8882 | 58.38509 | 3.726708
Other sulphides | 2022-07-08 | MFT | 69 | 0.3826309 | 0 | 0.2064299 | 56.41026 | 28.20513 | 15.38462
Arsenopyrite | 2022-07-08 | MFT | 1 | 0.00439553 | 0 | 0.02125874 | 0 | 100 | 0
Galena | 2022-07-08 | MFT | 60 | 0.3200229 | 0 | 0.179691 | 50.81967 | 31.14754 | 18.03279
Millerite | 2022-07-08 | MFT | 0 | 0 | 0 | 0 | 0 | 0 | 0
Molybdenite | 2022-07-08 | MFT | 1 | 0.00389926 | 0 | 0 | 0 | 100 | 0
Monazite_Ce | 2022-07-08 | MFT | 5 | 0.04746463 | 0 | 0 | 92.30769 | 7.692308 | 0
Pentlandite | 2022-07-08 | MFT | 0 | 0 | 0 | 0 | 0 | 0 | 0
Siegenite | 2022-07-08 | MFT | 2 | 0.006848519 | 0 | 0.00548012 | 50 | 0 | 50
Sphalerite | 2022-07-08 | MFT | 0 | 0 | 0 | 0 | 0 | 0 | 0
vaesite | 2022-07-08 | MFT | 0 | 0 | 0 | 0 | 0 | 0 | 0
Pyrite | 2022-07-08 | MFT | 101 | 0.7778599 | 0.06903142 | 4.471575 | 88.12785 | 10.9589 | 0.913242
Pyrrhotite | 2022-07-08 | MFT | 76 | 0.5588774 | 0 | 4.164534 | 63.15789 | 33.33333 | 3.508772
Sec. Cu Sulphides | 2022-07-08 | MFT | 4 | 0.04005604 | 12.01089 | 0.001131263 | 30 | 70 | 0
Bornite | 2022-07-08 | MFT | 0 | 0 | 0 | 0 | 0 | 0 | 0
Chalcocite | 2022-07-08 | MFT | 4 | 0.04005604 | 12.01089 | 0.001131263 | 30 | 70 | 0
Covellite | 2022-07-08 | MFT | 0 | 0 | 0 | 0 | 0 | 0 | 0
Silicate gangue | 2022-07-08 | MFT | 21731 | 80.41334 | 8.750423 | 38.11928 | 60.18929 | 32.70157 | 7.109142
Amphibole | 2022-07-08 | MFT | 544 | 2.098227 | 1.454844 | 7.865073 | 45.5102 | 45.10204 | 9.387755
Biotite | 2022-07-08 | MFT | 687 | 2.694282 | 3.611979 | 6.92244 | 37.49049 | 56.12167 | 6.387833
Garnets | 2022-07-08 | MFT | 2668 | 6.488525 | 0.8724488 | 7.621914 | 38.96104 | 30.1175 | 30.92146
Kaolinite | 2022-07-08 | MFT | 4380 | 18.1589 | 1.207466 | 0.2947704 | 62.73745 | 34.14108 | 3.12147
Muscovite | 2022-07-08 | MFT | 5898 | 21.534 | 0.7199999 | 2.809873 | 76.05608 | 20.81515 | 3.128772
Orthoclase | 2022-07-08 | MFT | 16 | 0.03992842 | 0.02549154 | 0.003848801 | 68.18182 | 18.18182 | 13.63636
Plagioclase | 2022-07-08 | MFT | 743 | 1.413801 | 0.07324708 | 0.1812689 | 23.72881 | 36.11473 | 40.15645
Quartz | 2022-07-08 | MFT | 4318 | 21.75199 | 0.1219392 | 0.3244149 | 60.40767 | 37.23441 | 2.35792
Silicate gangue_generic | 2022-07-08 | MFT | 2327 | 5.563932 | 0.6398358 | 11.41455 | 39.45383 | 41.35825 | 19.18793
Chalcopyrite cl. | 2022-07-08 | MFT | 16 | 0.0653516 | 8.589682 | 0.2123841 | 81.81818 | 9.090909 | 9.090909
Native Copper | 2022-07-08 | MFT | 0 | 0 | 0 | 0 | 0 | 0 | 0
CuMn mineral | 2022-07-08 | MFT | 13 | 0.03402991 | 2.274116 | 0.02920129 | 43.75 | 50 | 6.25
Accessory_phases | 2022-07-09 | MCOF | 40 | 0.4773403 | 0 | 0.003781645 | 84.78261 | 6.521739 | 8.695652
Apatite | 2022-07-09 | MCOF | 34 | 0.4504862 | 0 | 0.003781645 | 84.88372 | 5.813953 | 9.302326
Zircon | 2022-07-09 | MCOF | 1 | 0.007791011 | 0 | 0 | 100 | 0 | 0
Carbonate gangue | 2022-07-09 | MCOF | 2750 | 31.73647 | 0.6061473 | 9.98688 | 88.28996 | 9.808407 | 1.90163
Ankerite | 2022-07-09 | MCOF | 187 | 1.514274 | 0.4386068 | 5.125728 | 54.82759 | 26.55172 | 18.62069
Calcite | 2022-07-09 | MCOF | 2367 | 28.06317 | 0.1675405 | 2.039033 | 92.46038 | 6.803266 | 0.7363534
Dolomite_ | 2022-07-09 | MCOF | 196 | 2.159022 | 0 | 2.82212 | 52.51641 | 40.26258 | 7.221007
Chalcopyrite | 2022-07-09 | MCOF | 24 | 1.271045 | 41.74812 | 8.715567 | 94.53552 | 5.464481 | 0
Chalcopyrite <20 | 2022-07-09 | MCOF | 170 | 1.646108 | 48.94408 | 10.47078 | 86.49789 | 8.438819 | 5.063291
Chalcopyrite >150 | 2022-07-09 | MCOF | 0 | 0 | 0 | 0 | 0 | 0 | 0
CPS floating Cu | 2022-07-09 | MCOF | 3 | 0.02156618 | 1.111798 | 0.1023958 | 33.33333 | 33.33333 | 33.33333
Cuprite | 2022-07-09 | MCOF | 0 | 0 | 0 | 0 | 0 | 0 | 0
Delafossite | 2022-07-09 | MCOF | 1 | 0.008967951 | 0.3551184 | 0.1023958 | 100 | 0 | 0
Malachite | 2022-07-09 | MCOF | 2 | 0.01259823 | 0.7566791 | 0 | 0 | 50 | 50
Fe_Ox | 2022-07-09 | MCOF | 87 | 1.115026 | 0.03403206 | 15.08581 | 37.5 | 42.96875 | 19.53125
Fe_oxyhydroxides | 2022-07-09 | MCOF | 28 | 0.2652259 | 0 | 2.759599 | 34.375 | 21.875 | 43.75
Haematite | 2022-07-09 | MCOF | 23 | 0.3426387 | 0 | 4.199349 | 41.02564 | 56.41026 | 2.564103
Magnesioferrite | 2022-07-09 | MCOF | 2 | 0.04624877 | 0 | 0.3672452 | 0 | 50 | 50
Magnetite | 2022-07-09 | MCOF | 30 | 0.4012371 | 0.03403206 | 6.540405 | 42.55319 | 44.68085 | 12.76596
Tramp_Steel | 2022-07-09 | MCOF | 4 | 0.05967583 | 0 | 1.219208 | 25 | 50 | 25
Fe_Ti_Ox | 2022-07-09 | MCOF | 61 | 0.9677431 | 0 | 3.293481 | 75.59055 | 7.874016 | 16.53543
Ilmenite | 2022-07-09 | MCOF | 21 | 0.3262279 | 0 | 3.290401 | 73.17073 | 19.5122 | 7.317073
Rutile | 2022-07-09 | MCOF | 40 | 0.6415152 | 0 | 0.003080365 | 76.74419 | 2.325581 | 20.93023
Non floating Cu | 2022-07-09 | MCOF | 8 | 0.07824165 | 1.080436 | 0.8409518 | 53.84615 | 46.15385 | 0
Chrysocolla | 2022-07-09 | MCOF | 1 | 0.00348109 | 0.06661032 | 0.001581254 | 0 | 100 | 0
Cu_Fe_Oxide | 2022-07-09 | MCOF | 4 | 0.06265962 | 0.8702228 | 0.7784443 | 66.66667 | 33.33333 | 0
CuFe_Silicate | 2022-07-09 | MCOF | 2 | 0.007127946 | 0.09029692 | 0.03782346 | 50 | 50 | 0
Other sulphides | 2022-07-09 | MCOF | 43 | 0.519677 | 0 | 0.08079455 | 36.36364 | 27.27273 | 36.36364
Arsenopyrite | 2022-07-09 | MCOF | 0 | 0 | 0 | 0 | 0 | 0 | 0
Galena | 2022-07-09 | MCOF | 37 | 0.4661345 | 0 | 0.08079455 | 31.57895 | 28.94737 | 39.47368
Millerite | 2022-07-09 | MCOF | 0 | 0 | 0 | 0 | 0 | 0 | 0
Molybdenite | 2022-07-09 | MCOF | 4 | 0.03646856 | 0 | 0 | 50 | 25 | 25
Monazite_Ce | 2022-07-09 | MCOF | 2 | 0.01707392 | 0 | 0 | 100 | 0 | 0
Pentlandite | 2022-07-09 | MCOF | 0 | 0 | 0 | 0 | 0 | 0 | 0
Siegenite | 2022-07-09 | MCOF | 0 | 0 | 0 | 0 | 0 | 0 | 0
Sphalerite | 2022-07-09 | MCOF | 0 | 0 | 0 | 0 | 0 | 0 | 0
vaesite | 2022-07-09 | MCOF | 0 | 0 | 0 | 0 | 0 | 0 | 0
Pyrite | 2022-07-09 | MCOF | 85 | 1.420136 | 0 | 14.37316 | 60.81871 | 37.4269 | 1.754386
Pyrrhotite | 2022-07-09 | MCOF | 53 | 0.7106894 | 0 | 9.334334 | 49.46237 | 43.01075 | 7.526882
Sec. Cu Sulphides | 2022-07-09 | MCOF | 8 | 0.1069358 | 6.310474 | 0.1958897 | 16.66667 | 58.33333 | 25
Bornite | 2022-07-09 | MCOF | 3 | 0.02585953 | 1.223738 | 0.07637674 | 33.33333 | 0 | 66.66667
Chalcocite | 2022-07-09 | MCOF | 3 | 0.06556053 | 4.326638 | 0.1119845 | 0 | 100 | 0
Covellite | 2022-07-09 | MCOF | 2 | 0.01551572 | 0.7600977 | 0.007528411 | 50 | 0 | 50
Silicate gangue | 2022-07-09 | MCOF | 6661 | 59.92902 | 0.164918 | 27.51618 | 57.99083 | 33.94695 | 8.062214
Amphibole | 2022-07-09 | MCOF | 79 | 0.5556814 | 0 | 2.848056 | 49.54955 | 36.93694 | 13.51351
Biotite | 2022-07-09 | MCOF | 264 | 2.146208 | 0 | 10.18218 | 39.0625 | 56.25 | 4.6875
Garnets | 2022-07-09 | MCOF | 671 | 3.949976 | 0.01828553 | 3.732539 | 34.67933 | 23.87173 | 41.44893
Kaolinite | 2022-07-09 | MCOF | 1615 | 16.80209 | 0.04788552 | 0.09146017 | 65.30877 | 31.68137 | 3.00986
Muscovite | 2022-07-09 | MCOF | 1774 | 15.41685 | 0.0542619 | 1.238331 | 74.34809 | 20.28502 | 5.366889
Orthoclase | 2022-07-09 | MCOF | 20 | 0.1824754 | 0 | 0 | 11.62791 | 67.44186 | 20.93023
Plagioclase | 2022-07-09 | MCOF | 236 | 1.055931 | 0.02443553 | 0.09718641 | 23.26531 | 35.10204 | 41.63265
Quartz | 2022-07-09 | MCOF | 1453 | 16.62237 | 0.01673335 | 0.08172201 | 50.95137 | 45.66596 | 3.382664
Silicate gangue_generic | 2022-07-09 | MCOF | 495 | 2.687899 | 0.00331621 | 8.384293 | 30.78261 | 43.47826 | 25.73913
Chalcopyrite cl. | 2022-07-09 | MCOF | 194 | 2.917154 | 90.6922 | 19.18635 | 90 | 7.142857 | 2.857143
Native Copper | 2022-07-09 | MCOF | 0 | 0 | 0 | 0 | 0 | 0 | 0
CuMn mineral | 2022-07-09 | MCOF | 1 | 0.004972986 | 0.05330587 | 0.02310274 | 0 | 100 | 0
Accessory_phases | 2022-07-09 | MCON | 46 | 0.728624 | 0.01818035 | 0.003552145 | 91.75258 | 5.154639 | 3.092784
Apatite | 2022-07-09 | MCON | 41 | 0.6953765 | 0 | 0.002169243 | 95.65217 | 3.26087 | 1.086957
Zircon | 2022-07-09 | MCON | 1 | 0.01124198 | 0 | 0 | 0 | 0 | 100
Carbonate gangue | 2022-07-09 | MCON | 2730 | 28.95107 | 1.601234 | 9.49452 | 89.59184 | 8.639456 | 1.768707
Ankerite | 2022-07-09 | MCON | 225 | 1.96651 | 0.7027174 | 5.847136 | 63.98467 | 26.05364 | 9.961686
Calcite | 2022-07-09 | MCON | 2320 | 25.14399 | 0.6769566 | 1.615987 | 92.36917 | 6.49652 | 1.134313
Dolomite_ | 2022-07-09 | MCON | 185 | 1.840576 | 0.2215597 | 2.031396 | 74.44444 | 22.59259 | 2.962963
Chalcopyrite | 2022-07-09 | MCON | 2 | 0.1403095 | 9.326203 | 0.8151969 | 100 | 0 | 0
Chalcopyrite <20 | 2022-07-09 | MCON | 125 | 1.463228 | 79.661 | 7.418277 | 84.93151 | 12.32877 | 2.739726
Chalcopyrite >150 | 2022-07-09 | MCON | 0 | 0 | 0 | 0 | 0 | 0 | 0
CPS floating Cu | 2022-07-09 | MCON | 4 | 0.03635705 | 4.320337 | 0 | 25 | 25 | 50
Cuprite | 2022-07-09 | MCON | 0 | 0 | 0 | 0 | 0 | 0 | 0
Delafossite | 2022-07-09 | MCON | 0 | 0 | 0 | 0 | 0 | 0 | 0
Malachite | 2022-07-09 | MCON | 4 | 0.03635705 | 4.320337 | 0 | 25 | 25 | 50
Fe_Ox | 2022-07-09 | MCON | 69 | 0.9012483 | 0.1919476 | 10.03852 | 43.66197 | 46.47887 | 9.859155
Fe_oxyhydroxides | 2022-07-09 | MCON | 18 | 0.215272 | 0 | 2.030154 | 44.44444 | 33.33333 | 22.22222
Haematite | 2022-07-09 | MCON | 29 | 0.3803139 | 0 | 4.073139 | 50 | 50 | 0
Magnesioferrite | 2022-07-09 | MCON | 8 | 0.0889791 | 0.1919476 | 0.622797 | 25 | 75 | 0
Magnetite | 2022-07-09 | MCON | 9 | 0.1231834 | 0 | 1.769974 | 40 | 40 | 20
Tramp_Steel | 2022-07-09 | MCON | 4 | 0.08610881 | 0 | 1.47312 | 50 | 25 | 25
Fe_Ti_Ox | 2022-07-09 | MCON | 48 | 1.115827 | 0 | 5.512502 | 79 | 20 | 1
Ilmenite | 2022-07-09 | MCON | 25 | 0.6314646 | 0 | 5.512502 | 70.90909 | 29.09091 | 0
Rutile | 2022-07-09 | MCON | 23 | 0.484362 | 0 | 0 | 88.88889 | 8.888889 | 2.222222
Non floating Cu | 2022-07-09 | MCON | 5 | 0.02535426 | 1.106476 | 0.04861275 | 80 | 20 | 0
Chrysocolla | 2022-07-09 | MCON | 3 | 0.01506904 | 0.8185101 | 0 | 100 | 0 | 0
Cu_Fe_Oxide | 2022-07-09 | MCON | 0 | 0 | 0 | 0 | 0 | 0 | 0
CuFe_Silicate | 2022-07-09 | MCON | 2 | 0.01028522 | 0.2879654 | 0.04861275 | 50 | 50 | 0
Other sulphides | 2022-07-09 | MCON | 44 | 0.7839968 | 0.3802065 | 0.2890914 | 46.80851 | 25.53191 | 27.65957
Arsenopyrite | 2022-07-09 | MCON | 0 | 0 | 0 | 0 | 0 | 0 | 0
Galena | 2022-07-09 | MCON | 38 | 0.6726055 | 0.3802065 | 0.2019784 | 39.47368 | 28.94737 | 31.57895
Millerite | 2022-07-09 | MCON | 1 | 0.01284456 | 0 | 0 | 100 | 0 | 0
Molybdenite | 2022-07-09 | MCON | 1 | 0.01315551 | 0 | 0 | 0 | 100 | 0
Monazite_Ce | 2022-07-09 | MCON | 3 | 0.07391006 | 0 | 0 | 100 | 0 | 0
Pentlandite | 2022-07-09 | MCON | 1 | 0.01148117 | 0 | 0.08711294 | 0 | 0 | 100
Siegenite | 2022-07-09 | MCON | 0 | 0 | 0 | 0 | 0 | 0 | 0
Sphalerite | 2022-07-09 | MCON | 0 | 0 | 0 | 0 | 0 | 0 | 0
vaesite | 2022-07-09 | MCON | 0 | 0 | 0 | 0 | 0 | 0 | 0
Pyrite | 2022-07-09 | MCON | 145 | 2.888018 | 0.2659469 | 24.46944 | 75.51867 | 21.9917 | 2.489627
Pyrrhotite | 2022-07-09 | MCON | 39 | 0.6064691 | 0 | 6.805719 | 70.90909 | 25.45455 | 3.636364
Sec. Cu Sulphides | 2022-07-09 | MCON | 2 | 0.02487588 | 2.115854 | 0.06243682 | 100 | 0 | 0
Bornite | 2022-07-09 | MCON | 2 | 0.02487588 | 2.115854 | 0.06243682 | 100 | 0 | 0
Chalcocite | 2022-07-09 | MCON | 0 | 0 | 0 | 0 | 0 | 0 | 0
Covellite | 2022-07-09 | MCON | 0 | 0 | 0 | 0 | 0 | 0 | 0
Silicate gangue | 2022-07-09 | MCON | 5997 | 62.33462 | 1.012612 | 35.04213 | 68.48956 | 27.57426 | 3.936181
Amphibole | 2022-07-09 | MCON | 171 | 1.372479 | 0.3397408 | 4.184215 | 54.21053 | 35.26316 | 10.52632
Biotite | 2022-07-09 | MCON | 320 | 3.407923 | 0 | 13.70633 | 35.90264 | 60.44625 | 3.651116
Garnets | 2022-07-09 | MCON | 472 | 3.540244 | 0.0136704 | 2.610846 | 50.86042 | 30.97514 | 18.16444
Kaolinite | 2022-07-09 | MCON | 1318 | 14.46867 | 0.2460013 | 0.11395 | 72.43478 | 25.73913 | 1.826087
Muscovite | 2022-07-09 | MCON | 1733 | 18.94049 | 0.2911861 | 1.87968 | 82.40741 | 15.59829 | 1.994302
Orthoclase | 2022-07-09 | MCON | 68 | 0.606206 | 0.05503056 | 0.009216929 | 51.51515 | 45.45455 | 3.030303
Plagioclase | 2022-07-09 | MCON | 208 | 1.349516 | 0.04343036 | 0.06547504 | 38.24885 | 43.31797 | 18.43318
Quartz | 2022-07-09 | MCON | 1117 | 13.90047 | 0 | 0.07130021 | 71.08983 | 27.72458 | 1.185591
Silicate gangue_generic | 2022-07-09 | MCON | 556 | 4.26296 | 0.02355262 | 11.62189 | 44.3038 | 44.14557 | 11.55063
Chalcopyrite cl. | 2022-07-09 | MCON | 127 | 1.603537 | 88.98721 | 8.233474 | 86.25 | 11.25 | 2.5
Native Copper | 2022-07-09 | MCON | 0 | 0 | 0 | 0 | 0 | 0 | 0
CuMn mineral | 2022-07-09 | MCON | 0 | 0 | 0 | 0 | 0 | 0 | 0
Accessory_phases | 2022-07-09 | MFT | 42 | 0.3327547 | 0 | 0.004060546 | 82.10526 | 8.421053 | 9.473684
Apatite | 2022-07-09 | MFT | 38 | 0.3094937 | 0 | 0 | 85.22727 | 6.818182 | 7.954545
Zircon | 2022-07-09 | MFT | 1 | 0.01046188 | 0 | 0 | 0 | 0 | 100
Carbonate gangue | 2022-07-09 | MFT | 5369 | 43.07118 | 4.952445 | 12.3266 | 91.91613 | 6.4671 | 1.616775
Ankerite | 2022-07-09 | MFT | 242 | 1.374291 | 0.6179742 | 5.335316 | 54.84694 | 33.16327 | 11.9898
Calcite | 2022-07-09 | MFT | 4716 | 38.46784 | 4.091336 | 2.406323 | 94.69186 | 4.406461 | 0.9016779
Dolomite_ | 2022-07-09 | MFT | 411 | 3.229049 | 0.2431351 | 4.584958 | 71.41454 | 22.00393 | 6.581532
Chalcopyrite | 2022-07-09 | MFT | 1 | 0.02331665 | 6.99327 | 0.1572414 | 0 | 0 | 100
Chalcopyrite <20 | 2022-07-09 | MFT | 35 | 0.1865332 | 57.99447 | 1.315416 | 77.5 | 17.5 | 5
Chalcopyrite >150 | 2022-07-09 | MFT | 0 | 0 | 0 | 0 | 0 | 0 | 0
CPS floating Cu | 2022-07-09 | MFT | 4 | 0.02473011 | 13.76587 | 0.06736906 | 80 | 0 | 20
Cuprite | 2022-07-09 | MFT | 0 | 0 | 0 | 0 | 0 | 0 | 0
Delafossite | 2022-07-09 | MFT | 1 | 0.0120423 | 5.242019 | 0.06736906 | 100 | 0 | 0
Malachite | 2022-07-09 | MFT | 3 | 0.01268782 | 8.52385 | 0 | 66.66667 | 0 | 33.33333
Fe_Ox | 2022-07-09 | MFT | 134 | 1.152588 | 0 | 18.42151 | 44.16244 | 32.99492 | 22.84264
Fe_oxyhydroxides | 2022-07-09 | MFT | 28 | 0.1725098 | 0 | 2.124039 | 48.3871 | 22.58065 | 29.03226
Haematite | 2022-07-09 | MFT | 51 | 0.4365054 | 0 | 6.545406 | 33.78378 | 37.83784 | 28.37838
Magnesioferrite | 2022-07-09 | MFT | 11 | 0.08798 | 0 | 0.8908064 | 35.29412 | 41.17647 | 23.52941
Magnetite | 2022-07-09 | MFT | 38 | 0.3954926 | 0 | 7.401652 | 53.62319 | 31.88406 | 14.49275
Tramp_Steel | 2022-07-09 | MFT | 6 | 0.06010019 | 0 | 1.459603 | 66.66667 | 16.66667 | 16.66667
Fe_Ti_Ox | 2022-07-09 | MFT | 75 | 1.013356 | 0 | 6.075297 | 77.55102 | 14.79592 | 7.653061
Ilmenite | 2022-07-09 | MFT | 31 | 0.5075127 | 0 | 6.060246 | 73.68421 | 22.10526 | 4.210526
Rutile | 2022-07-09 | MFT | 44 | 0.5058432 | 0 | 0.01505094 | 81.18812 | 7.920792 | 10.89109
Non floating Cu | 2022-07-09 | MFT | 1 | 0.003338899 | 0.52864 | 0.02152229 | 100 | 0 | 0
Chrysocolla | 2022-07-09 | MFT | 0 | 0 | 0 | 0 | 0 | 0 | 0
Cu_Fe_Oxide | 2022-07-09 | MFT | 0 | 0 | 0 | 0 | 0 | 0 | 0
CuFe_Silicate | 2022-07-09 | MFT | 0 | 0 | 0 | 0 | 0 | 0 | 0
Other sulphides | 2022-07-09 | MFT | 59 | 0.5699278 | 1.952902 | 0.1129439 | 56 | 24 | 20
Arsenopyrite | 2022-07-09 | MFT | 1 | 0.006900392 | 0 | 0.0668876 | 100 | 0 | 0
Galena | 2022-07-09 | MFT | 46 | 0.4035616 | 1.952902 | 0.04605634 | 42.85714 | 28.57143 | 28.57143
Millerite | 2022-07-09 | MFT | 0 | 0 | 0 | 0 | 0 | 0 | 0
Molybdenite | 2022-07-09 | MFT | 5 | 0.03060658 | 0 | 0 | 80 | 20 | 0
Monazite_Ce | 2022-07-09 | MFT | 5 | 0.103172 | 0 | 0 | 88.88889 | 11.11111 | 0
Pentlandite | 2022-07-09 | MFT | 0 | 0 | 0 | 0 | 0 | 0 | 0
Siegenite | 2022-07-09 | MFT | 0 | 0 | 0 | 0 | 0 | 0 | 0
Sphalerite | 2022-07-09 | MFT | 1 | 0.004540903 | 0 | 0 | 0 | 100 | 0
vaesite | 2022-07-09 | MFT | 0 | 0 | 0 | 0 | 0 | 0 | 0
Pyrite | 2022-07-09 | MFT | 85 | 0.86985 | 0 | 10.38438 | 88.46154 | 5.128205 | 6.410256
Pyrrhotite | 2022-07-09 | MFT | 98 | 1.108247 | 0 | 17.19495 | 49.07407 | 48.61111 | 2.314815
Sec. Cu Sulphides | 2022-07-09 | MFT | 1 | 0.01257652 | 10.21904 | 0.003377805 | 0 | 100 | 0
Bornite | 2022-07-09 | MFT | 0 | 0 | 0 | 0 | 0 | 0 | 0
Chalcocite | 2022-07-09 | MFT | 1 | 0.01257652 | 10.21904 | 0.003377805 | 0 | 100 | 0
Covellite | 2022-07-09 | MFT | 0 | 0 | 0 | 0 | 0 | 0 | 0
Silicate gangue | 2022-07-09 | MFT | 7789 | 51.6316 | 3.593359 | 33.91534 | 56.34206 | 34.52771 | 9.130231
Amphibole | 2022-07-09 | MFT | 141 | 0.6554259 | 0.12049 | 3.722641 | 26.66667 | 54.35897 | 18.97436
Biotite | 2022-07-09 | MFT | 415 | 2.569962 | 0 | 14.00528 | 23.02879 | 62.70338 | 14.26783
Garnets | 2022-07-09 | MFT | 861 | 3.184342 | 0.0408137 | 3.198554 | 27.10188 | 20.6726 | 52.22552
Kaolinite | 2022-07-09 | MFT | 2026 | 16.38884 | 1.111123 | 0.09592 | 64.60082 | 32.80943 | 2.589748
Muscovite | 2022-07-09 | MFT | 1746 | 10.39493 | 1.159881 | 1.181409 | 77.80797 | 16.66667 | 5.525362
Orthoclase | 2022-07-09 | MFT | 24 | 0.1253645 | 0 | 0.003269649 | 52.27273 | 31.81818 | 15.90909
Plagioclase | 2022-07-09 | MFT | 268 | 0.7899836 | 0.2734668 | 0.07326557 | 21.24542 | 30.76923 | 47.98535
Quartz | 2022-07-09 | MFT | 1588 | 14.28376 | 0.6812527 | 0.08410224 | 51.76543 | 44.45592 | 3.77865
Silicate gangue_generic | 2022-07-09 | MFT | 626 | 2.397864 | 0.2063319 | 10.00576 | 23.56021 | 47.3822 | 29.05759
Chalcopyrite cl. | 2022-07-09 | MFT | 36 | 0.2098498 | 64.98774 | 1.472657 | 68.88889 | 15.55556 | 15.55556
Native Copper | 2022-07-09 | MFT | 0 | 0 | 0 | 0 | 0 | 0 | 0
CuMn mineral | 2022-07-09 | MFT | 1 | 0.003338899 | 0.52864 | 0.02152229 | 100 | 0 | 0
Accessory_phases | 2022-07-09 | MClnrT | 62 | 0.4935871 | 0.03903383 | 0.005486325 | 91.42857 | 1.904762 | 6.666667
Apatite | 2022-07-09 | MClnrT | 57 | 0.4727903 | 0 | 0.004832577 | 93 | 1 | 6
Zircon | 2022-07-09 | MClnrT | 1 | 0.007032008 | 0 | 0 | 100 | 0 | 0
Carbonate gangue | 2022-07-09 | MClnrT | 1902 | 12.03845 | 0.145345 | 3.206599 | 89.99656 | 8.972155 | 1.031282
Ankerite | 2022-07-09 | MClnrT | 193 | 1.145245 | 0.1217278 | 2.1075 | 68.31276 | 27.98354 | 3.703704
Calcite | 2022-07-09 | MClnrT | 1458 | 9.191837 | 0.02361725 | 0.374711 | 94.22144 | 4.94045 | 0.838112
Dolomite_ | 2022-07-09 | MClnrT | 251 | 1.701372 | 0 | 0.7243884 | 79.19799 | 20.30075 | 0.5012531
Chalcopyrite | 2022-07-09 | MClnrT | 48 | 2.187867 | 21.08766 | 7.53623 | 96.5616 | 3.438395 | 0
Chalcopyrite <20 | 2022-07-09 | MClnrT | 1037 | 8.350255 | 72.89429 | 26.74023 | 91.36637 | 7.882883 | 0.7507508
Chalcopyrite >150 | 2022-07-09 | MClnrT | 1 | 0.162993 | 1.618507 | 0.5702754 | 100 | 0 | 0
CPS floating Cu | 2022-07-09 | MClnrT | 21 | 0.1579359 | 1.852616 | 0.4434555 | 57.14286 | 23.80952 | 19.04762
Cuprite | 2022-07-09 | MClnrT | 0 | 0 | 0 | 0 | 0 | 0 | 0
Delafossite | 2022-07-09 | MClnrT | 16 | 0.1295086 | 1.465892 | 0.4434555 | 75 | 18.75 | 6.25
Malachite | 2022-07-09 | MClnrT | 5 | 0.02842727 | 0.3867244 | 0 | 0 | 40 | 60
Fe_Ox | 2022-07-09 | MClnrT | 253 | 2.58935 | 0.01702309 | 19.31502 | 50.6135 | 40.79755 | 8.588957
Fe_oxyhydroxides | 2022-07-09 | MClnrT | 41 | 0.321677 | 0 | 1.843907 | 41.86047 | 46.51163 | 11.62791
Haematite | 2022-07-09 | MClnrT | 76 | 0.7216037 | 0 | 4.780523 | 47.25275 | 38.46154 | 14.28571
Magnesioferrite | 2022-07-09 | MClnrT | 11 | 0.07652919 | 0 | 0.337071 | 63.63636 | 27.27273 | 9.090909
Magnetite | 2022-07-09 | MClnrT | 112 | 1.294488 | 0.01702309 | 10.60054 | 55.35714 | 39.88095 | 4.761905
Tramp_Steel | 2022-07-09 | MClnrT | 13 | 0.1750521 | 0 | 1.752983 | 30.76923 | 61.53846 | 7.692308
Fe_Ti_Ox | 2022-07-09 | MClnrT | 82 | 1.044029 | 0 | 0.6146627 | 87.01299 | 12.33766 | 0.6493506
Ilmenite | 2022-07-09 | MClnrT | 11 | 0.114906 | 0 | 0.6101904 | 87.5 | 12.5 | 0
Rutile | 2022-07-09 | MClnrT | 71 | 0.9291227 | 0 | 0.004472271 | 86.95652 | 12.31884 | 0.7246377
Non floating Cu | 2022-07-09 | MClnrT | 16 | 0.05715377 | 0.3552625 | 0.1353595 | 56.25 | 37.5 | 6.25
Chrysocolla | 2022-07-09 | MClnrT | 6 | 0.01885177 | 0.1571307 | 0.004505399 | 83.33333 | 16.66667 | 0
Cu_Fe_Oxide | 2022-07-09 | MClnrT | 2 | 0.01256784 | 0.06306195 | 0.08258691 | 0 | 100 | 0
CuFe_Silicate | 2022-07-09 | MClnrT | 8 | 0.02573416 | 0.1350699 | 0.04826717 | 50 | 37.5 | 12.5
Other sulphides | 2022-07-09 | MClnrT | 93 | 1.050178 | 0.06385765 | 0.2007962 | 50.98039 | 33.33333 | 15.68627
Arsenopyrite | 2022-07-09 | MClnrT | 1 | 0.009276266 | 0 | 0.03152514 | 0 | 100 | 0
Galena | 2022-07-09 | MClnrT | 69 | 0.775017 | 0.06385765 | 0.135387 | 54.28571 | 27.14286 | 18.57143
Millerite | 2022-07-09 | MClnrT | 4 | 0.03213777 | 0 | 0.003388514 | 50 | 50 | 0
Molybdenite | 2022-07-09 | MClnrT | 9 | 0.1234342 | 0 | 0 | 26.66667 | 73.33333 | 0
Monazite_Ce | 2022-07-09 | MClnrT | 5 | 0.03852643 | 0 | 0.007718019 | 40 | 20 | 40
Pentlandite | 2022-07-09 | MClnrT | 0 | 0 | 0 | 0 | 0 | 0 | 0
Siegenite | 2022-07-09 | MClnrT | 4 | 0.04335906 | 0 | 0.02277759 | 100 | 0 | 0
Sphalerite | 2022-07-09 | MClnrT | 0 | 0 | 0 | 0 | 0 | 0 | 0
vaesite | 2022-07-09 | MClnrT | 0 | 0 | 0 | 0 | 0 | 0 | 0
Pyrite | 2022-07-09 | MClnrT | 452 | 5.217092 | 0.08459251 | 26.51852 | 79.74138 | 19.82759 | 0.4310345
Pyrrhotite | 2022-07-09 | MClnrT | 81 | 0.7518114 | 0 | 4.991191 | 62.38532 | 30.27523 | 7.33945
Sec. Cu Sulphides | 2022-07-09 | MClnrT | 11 | 0.1070511 | 1.578136 | 0.08591574 | 85.71429 | 14.28571 | 0
Bornite | 2022-07-09 | MClnrT | 5 | 0.04668056 | 0.5891967 | 0.06853532 | 66.66667 | 33.33333 | 0
Chalcocite | 2022-07-09 | MClnrT | 1 | 0.02536011 | 0.5036582 | 0.01434992 | 100 | 0 | 0
Covellite | 2022-07-09 | MClnrT | 5 | 0.03501042 | 0.4852807 | 0.003030504 | 100 | 0 | 0
Silicate gangue | 2022-07-09 | MClnrT | 10679 | 65.79224 | 0.2636723 | 9.636265 | 72.49907 | 24.38017 | 3.12076
Amphibole | 2022-07-09 | MClnrT | 79 | 0.3840673 | 0.01797047 | 0.7292941 | 48.23529 | 38.82353 | 12.94118
Biotite | 2022-07-09 | MClnrT | 118 | 0.7696607 | 0.01642336 | 1.850173 | 40.44944 | 51.68539 | 7.865169
Garnets | 2022-07-09 | MClnrT | 986 | 4.560197 | 0.008478578 | 2.171813 | 44.56825 | 40.76137 | 14.67038
Kaolinite | 2022-07-09 | MClnrT | 3459 | 22.09858 | 0.08383087 | 0.1446341 | 73.73575 | 25.42735 | 0.8368946
Muscovite | 2022-07-09 | MClnrT | 2717 | 18.53497 | 0.08416639 | 0.6860812 | 85.4769 | 13.52151 | 1.001593
Orthoclase | 2022-07-09 | MClnrT | 21 | 0.1570382 | 0 | 0.0006872242 | 58.53659 | 39.02439 | 2.439024
Plagioclase | 2022-07-09 | MClnrT | 503 | 2.022824 | 0.01519157 | 0.1007518 | 41.34615 | 42.30769 | 16.34615
Quartz | 2022-07-09 | MClnrT | 2106 | 13.9444 | 0.02093769 | 0.0848724 | 75.46204 | 23.37219 | 1.165766
Silicate gangue_generic | 2022-07-09 | MClnrT | 665 | 3.151746 | 0.01667338 | 3.691847 | 46.98795 | 39.08969 | 13.92236
Chalcopyrite cl. | 2022-07-09 | MClnrT | 1086 | 10.70112 | 95.60046 | 34.84673 | 92.56005 | 6.85413 | 0.5858231
Native Copper | 2022-07-09 | MClnrT | 0 | 0 | 0 | 0 | 0 | 0 | 0
CuMn mineral | 2022-07-09 | MClnrT | 0 | 0 | 0 | 0 | 0 | 0 | 0
Accessory_phases | 2022-07-10 | MCOF | 35 | 0.4355686 | 0.05428783 | 0 | 85.29412 | 7.352941 | 7.352941
Apatite | 2022-07-10 | MCOF | 30 | 0.380763 | 0.05428783 | 0 | 88.70968 | 8.064516 | 3.225806
Zircon | 2022-07-10 | MCOF | 5 | 0.05480562 | 0 | 0 | 50 | 0 | 50
Carbonate gangue | 2022-07-10 | MCOF | 972 | 10.91174 | 0.1213806 | 5.733243 | 85.4011 | 12.50623 | 2.092676
Ankerite | 2022-07-10 | MCOF | 158 | 1.603939 | 0.02154119 | 3.703802 | 69.08397 | 27.09924 | 3.816794
Calcite | 2022-07-10 | MCOF | 613 | 6.92055 | 0.0699628 | 0.4161106 | 90.56317 | 7.762557 | 1.674277
Dolomite_ | 2022-07-10 | MCOF | 201 | 2.387251 | 0.02987662 | 1.61333 | 79.58237 | 18.09745 | 2.320186
Chalcopyrite | 2022-07-10 | MCOF | 30 | 1.718195 | 37.81202 | 7.440049 | 84.36019 | 13.74408 | 1.895735
Chalcopyrite <20 | 2022-07-10 | MCOF | 248 | 2.793085 | 58.72809 | 11.32895 | 87.17201 | 11.37026 | 1.457726
Chalcopyrite >150 | 2022-07-10 | MCOF | 0 | 0 | 0 | 0 | 0 | 0 | 0
CPS floating Cu | 2022-07-10 | MCOF | 6 | 0.06421197 | 1.950771 | 0.1997826 | 71.42857 | 0 | 28.57143
Cuprite | 2022-07-10 | MCOF | 0 | 0 | 0 | 0 | 0 | 0 | 0
Delafossite | 2022-07-10 | MCOF | 3 | 0.04205651 | 1.168249 | 0.1997826 | 75 | 0 | 25
Malachite | 2022-07-10 | MCOF | 3 | 0.02215546 | 0.7825214 | 0 | 66.66667 | 0 | 33.33333
Fe_Ox | 2022-07-10 | MCOF | 161 | 2.160838 | 0.02487068 | 19.53732 | 53.36538 | 34.61538 | 12.01923
Fe_oxyhydroxides | 2022-07-10 | MCOF | 37 | 0.3886923 | 0 | 2.489191 | 27.5 | 52.5 | 20
Haematite | 2022-07-10 | MCOF | 51 | 0.6386215 | 0 | 5.287584 | 46.77419 | 32.25806 | 20.96774
Magnesioferrite | 2022-07-10 | MCOF | 8 | 0.09037096 | 0 | 0.4929427 | 40 | 60 | 0
Magnetite | 2022-07-10 | MCOF | 54 | 0.8507503 | 0.02487068 | 8.824584 | 67.05882 | 29.41176 | 3.529412
Tramp_Steel | 2022-07-10 | MCOF | 11 | 0.1924027 | 0 | 2.443014 | 90.90909 | 0 | 9.090909
Fe_Ti_Ox | 2022-07-10 | MCOF | 79 | 1.563709 | 0 | 3.467737 | 77.71429 | 14.28571 | 8
Ilmenite | 2022-07-10 | MCOF | 29 | 0.5130739 | 0 | 3.39049 | 72.72727 | 25.45455 | 1.818182
Rutile | 2022-07-10 | MCOF | 49 | 1.031978 | 0 | 0.01386487 | 79.66102 | 9.322034 | 11.01695
Non floating Cu | 2022-07-10 | MCOF | 3 | 0.01253533 | 0.09977719 | 0.02460465 | 0 | 33.33333 | 66.66667
Chrysocolla | 2022-07-10 | MCOF | 0 | 0 | 0 | 0 | 0 | 0 | 0
Cu_Fe_Oxide | 2022-07-10 | MCOF | 0 | 0 | 0 | 0 | 0 | 0 | 0
CuFe_Silicate | 2022-07-10 | MCOF | 3 | 0.01253533 | 0.09977719 | 0.02460465 | 0 | 33.33333 | 66.66667
Other sulphides | 2022-07-10 | MCOF | 49 | 0.6548105 | 0.1369817 | 0.3088872 | 57.14286 | 30.61224 | 12.2449
Arsenopyrite | 2022-07-10 | MCOF | 0 | 0 | 0 | 0 | 0 | 0 | 0
Galena | 2022-07-10 | MCOF | 37 | 0.5321198 | 0.1369817 | 0.2372466 | 54.05405 | 35.13514 | 10.81081
Millerite | 2022-07-10 | MCOF | 1 | 0.01043639 | 0 | 0.007368967 | 100 | 0 | 0
Molybdenite | 2022-07-10 | MCOF | 5 | 0.05344519 | 0 | 0 | 60 | 20 | 20
Monazite_Ce | 2022-07-10 | MCOF | 4 | 0.04003531 | 0 | 0 | 75 | 25 | 0
Pentlandite | 2022-07-10 | MCOF | 0 | 0 | 0 | 0 | 0 | 0 | 0
Siegenite | 2022-07-10 | MCOF | 2 | 0.01877384 | 0 | 0.0642717 | 50 | 0 | 50
Sphalerite | 2022-07-10 | MCOF | 0 | 0 | 0 | 0 | 0 | 0 | 0
vaesite | 2022-07-10 | MCOF | 0 | 0 | 0 | 0 | 0 | 0 | 0
Pyrite | 2022-07-10 | MCOF | 144 | 2.794445 | 0.1038597 | 17.93744 | 81.5331 | 17.4216 | 1.045296
Pyrrhotite | 2022-07-10 | MCOF | 64 | 1.137838 | 0 | 9.603128 | 74.80315 | 25.19685 | 0
Sec. Cu Sulphides | 2022-07-10 | MCOF | 1 | 0.01098056 | 0.4578608 | 0 | 100 | 0 | 0
Bornite | 2022-07-10 | MCOF | 0 | 0 | 0 | 0 | 0 | 0 | 0
Chalcocite | 2022-07-10 | MCOF | 1 | 0.01098056 | 0.4578608 | 0 | 100 | 0 | 0
Covellite | 2022-07-10 | MCOF | 0 | 0 | 0 | 0 | 0 | 0 | 0
Silicate gangue | 2022-07-10 | MCOF | 7829 | 75.74204 | 0.5101017 | 24.41886 | 67.07793 | 27.95204 | 4.970026
Amphibole | 2022-07-10 | MCOF | 50 | 0.4343248 | 0.06970081 | 1.630416 | 52.7027 | 36.48649 | 10.81081
Biotite | 2022-07-10 | MCOF | 279 | 2.392673 | 0.02314746 | 7.48095 | 38.26291 | 53.52113 | 8.215962
Garnets | 2022-07-10 | MCOF | 650 | 4.201997 | 0.02200989 | 3.569015 | 41.49215 | 33.76963 | 24.73822
Kaolinite | 2022-07-10 | MCOF | 2236 | 25.37762 | 0.1229824 | 0.128241 | 68.13696 | 30.6143 | 1.248741
Muscovite | 2022-07-10 | MCOF | 2239 | 21.39611 | 0.2232112 | 1.333788 | 82.60758 | 15.13832 | 2.254098
Orthoclase | 2022-07-10 | MCOF | 23 | 0.1940352 | 0 | 0 | 58.97436 | 28.20513 | 12.82051
Plagioclase | 2022-07-10 | MCOF | 312 | 1.632119 | 0 | 0.1182091 | 31.26935 | 38.39009 | 30.34056
Quartz | 2022-07-10 | MCOF | 1330 | 15.47112 | 0.03277418 | 0.09633617 | 67.01065 | 29.72703 | 3.262317
Silicate gangue_generic | 2022-07-10 | MCOF | 671 | 4.318683 | 0 | 9.663237 | 39.97462 | 43.90863 | 16.11675
Chalcopyrite cl. | 2022-07-10 | MCOF | 278 | 4.51128 | 96.54011 | 18.769 | 86.10108 | 12.27437 | 1.624549
Native Copper | 2022-07-10 | MCOF | 0 | 0 | 0 | 0 | 0 | 0 | 0
CuMn mineral | 2022-07-10 | MCOF | 0 | 0 | 0 | 0 | 0 | 0 | 0
Accessory_phases | 2022-07-10 | MCON | 38 | 0.4371914 | 0 | 0 | 91.07143 | 5.357143 | 3.571429
Apatite | 2022-07-10 | MCON | 33 | 0.3970346 | 0 | 0 | 92.15686 | 3.921569 | 3.921569
Zircon | 2022-07-10 | MCON | 2 | 0.02315789 | 0 | 0 | 50 | 50 | 0
Carbonate gangue | 2022-07-10 | MCON | 695 | 7.158399 | 0.1169921 | 3.067939 | 77.41313 | 19.78764 | 2.799228
Ankerite | 2022-07-10 | MCON | 109 | 1.125252 | 0.04324863 | 2.07186 | 62.06897 | 29.65517 | 8.275862
Calcite | 2022-07-10 | MCON | 440 | 4.312935 | 0.06720813 | 0.2130401 | 85.75851 | 12.3839 | 1.857585
Dolomite_ | 2022-07-10 | MCON | 146 | 1.720212 | 0.00653534 | 0.7830392 | 64.4898 | 33.46939 | 2.040816
Chalcopyrite | 2022-07-10 | MCON | 15 | 0.7122529 | 8.039191 | 2.302915 | 100 | 0 | 0
Chalcopyrite <20 | 2022-07-10 | MCON | 689 | 8.701872 | 87.02854 | 26.09276 | 85.29063 | 13.76038 | 0.9489917
Chalcopyrite >150 | 2022-07-10 | MCON | 0 | 0 | 0 | 0 | 0 | 0 | 0
CPS floating Cu | 2022-07-10 | MCON | 12 | 0.1520044 | 1.825392 | 0.3487795 | 66.66667 | 33.33333 | 0
Cuprite | 2022-07-10 | MCON | 0 | 0 | 0 | 0 | 0 | 0 | 0
Delafossite | 2022-07-10 | MCON | 10 | 0.133281 | 1.373761 | 0.3487795 | 70 | 30 | 0
Malachite | 2022-07-10 | MCON | 2 | 0.0187234 | 0.4516309 | 0 | 50 | 50 | 0
Fe_Ox | 2022-07-10 | MCON | 125 | 2.188913 | 0 | 14.88917 | 61.21212 | 35.15152 | 3.636364
Fe_oxyhydroxides | 2022-07-10 | MCON | 26 | 0.3818588 | 0 | 1.865749 | 58.06452 | 32.25806 | 9.677419
Haematite | 2022-07-10 | MCON | 40 | 0.731198 | 0 | 4.562196 | 69.64286 | 28.57143 | 1.785714
Magnesioferrite | 2022-07-10 | MCON | 6 | 0.08019035 | 0 | 0.3185817 | 71.42857 | 14.28571 | 14.28571
Magnetite | 2022-07-10 | MCON | 43 | 0.7739416 | 0 | 5.953877 | 49.18033 | 49.18033 | 1.639344
Tramp_Steel | 2022-07-10 | MCON | 10 | 0.2217245 | 0 | 2.188763 | 90 | 10 | 0
Fe_Ti_Ox | 2022-07-10 | MCON | 36 | 0.6829114 | 0.0783189 | 0.4728392 | 80.32787 | 16.39344 | 3.278689
Ilmenite | 2022-07-10 | MCON | 5 | 0.1064277 | 0.03987184 | 0.4681704 | 100 | 0 | 0
Rutile | 2022-07-10 | MCON | 31 | 0.5764836 | 0.03844706 | 0.004668767 | 76.92308 | 19.23077 | 3.846154
Non floating Cu | 2022-07-10 | MCON | 26 | 0.1472004 | 1.002006 | 0.2824613 | 66.66667 | 18.51852 | 14.81481
Chrysocolla | 2022-07-10 | MCON | 7 | 0.036215 | 0.3105938 | 0.005654396 | 28.57143 | 28.57143 | 42.85714
Cu_Fe_Oxide | 2022-07-10 | MCON | 1 | 0.01034714 | 0.09195256 | 0.07397403 | 100 | 0 | 0
CuFe_Silicate | 2022-07-10 | MCON | 18 | 0.1006383 | 0.5994601 | 0.2028329 | 78.94737 | 15.78947 | 5.263158
Other sulphides | 2022-07-10 | MCON | 59 | 1.014316 | 0.06611267 | 0.3082452 | 54.83871 | 37.09677 | 8.064516
Arsenopyrite | 2022-07-10 | MCON | 3 | 0.04582306 | 0 | 0.130182 | 33.33333 | 66.66667 | 0
Galena | 2022-07-10 | MCON | 39 | 0.7109964 | 0.06611267 | 0.04422356 | 43.58974 | 51.28205 | 5.128205
Millerite | 2022-07-10 | MCON | 0 | 0 | 0 | 0 | 0 | 0 | 0
Molybdenite | 2022-07-10 | MCON | 9 | 0.1625979 | 0 | 0 | 91.66667 | 0 | 8.333333
Monazite_Ce | 2022-07-10 | MCON | 0 | 0 | 0 | 0 | 0 | 0 | 0
Pentlandite | 2022-07-10 | MCON | 2 | 0.02365061 | 0 | 0.05468917 | 0 | 50 | 50
Siegenite | 2022-07-10 | MCON | 4 | 0.04759685 | 0 | 0.06741181 | 75 | 0 | 25
Sphalerite | 2022-07-10 | MCON | 0 | 0 | 0 | 0 | 0 | 0 | 0
vaesite | 2022-07-10 | MCON | 2 | 0.02365061 | 0 | 0.01173861 | 100 | 0 | 0
Pyrite | 2022-07-10 | MCON | 289 | 7.479653 | 0.09551727 | 36.37586 | 76.73267 | 22.27723 | 0.990099
Pyrrhotite | 2022-07-10 | MCON | 41 | 0.931292 | 0 | 5.952758 | 75.60976 | 21.95122 | 2.439024
Sec. Cu Sulphides | 2022-07-10 | MCON | 7 | 0.08839415 | 1.29003 | 0.09132998 | 85.71429 | 14.28571 | 0
Bornite | 2022-07-10 | MCON | 6 | 0.07686448 | 1.094033 | 0.09132998 | 100 | 0 | 0
Chalcocite | 2022-07-10 | MCON | 0 | 0 | 0 | 0 | 0 | 0 | 0
Covellite | 2022-07-10 | MCON | 1 | 0.01152967 | 0.1959976 | 0 | 0 | 100 | 0
Silicate gangue | 2022-07-10 | MCON | 6983 | 70.3056 | 0.4578982 | 9.814946 | 72.94185 | 23.78414 | 3.274008
Amphibole | 2022-07-10 | MCON | 57 | 0.4761656 | 0.06086183 | 1.024443 | 57.8125 | 25 | 17.1875
Biotite | 2022-07-10 | MCON | 63 | 0.512627 | 0 | 1.106963 | 51.38889 | 48.61111 | 0
Garnets | 2022-07-10 | MCON | 701 | 5.333582 | 0.06589481 | 2.589004 | 48.62745 | 37.38562 | 13.98693
Kaolinite | 2022-07-10 | MCON | 1931 | 21.11598 | 0.05557726 | 0.1410035 | 74.25591 | 24.88493 | 0.8591593
Muscovite | 2022-07-10 | MCON | 2031 | 20.91852 | 0.1350921 | 0.7890156 | 84.95516 | 13.11857 | 1.92627
Orthoclase | 2022-07-10 | MCON | 19 | 0.1639776 | 0.01933338 | 0.001075052 | 73.07692 | 26.92308 | 0
Plagioclase | 2022-07-10 | MCON | 328 | 2.190638 | 0.04659699 | 0.1054493 | 46.78363 | 38.0117 | 15.20468
Quartz | 2022-07-10 | MCON | 1381 | 15.98843 | 0.03819667 | 0.1193946 | 72.60106 | 26.41895 | 0.9799918
Silicate gangue_generic | 2022-07-10 | MCON | 464 | 3.522315 | 0.03634526 | 3.859122 | 54.63511 | 32.74162 | 12.62327
Chalcopyrite cl. | 2022-07-10 | MCON | 704 | 9.414125 | 95.06773 | 28.39567 | 86.40351 | 12.7193 | 0.877193
Native Copper | 2022-07-10 | MCON | 0 | 0 | 0 | 0 | 0 | 0 | 0
CuMn mineral | 2022-07-10 | MCON | 0 | 0 | 0 | 0 | 0 | 0 | 0
Accessory_phases | 2022-07-10 | MClnrT | 119 | 0.3832852 | 0.006915989 | 0.00580546 | 84.81675 | 13.61257 | 1.570681
Apatite | 2022-07-10 | MClnrT | 101 | 0.3257845 | 0 | 0.003379906 | 88.69048 | 10.71429 | 0.5952381
Zircon | 2022-07-10 | MClnrT | 12 | 0.04903213 | 0 | 0.002053031 | 47.05882 | 41.17647 | 11.76471
Carbonate gangue | 2022-07-10 | MClnrT | 3849 | 9.888935 | 0.4981196 | 3.449517 | 78.5207 | 14.6371 | 6.842196
Ankerite | 2022-07-10 | MClnrT | 867 | 1.873132 | 0.3066551 | 2.357557 | 43.75645 | 32.19814 | 24.04541
Calcite | 2022-07-10 | MClnrT | 2781 | 7.475375 | 0.1666119 | 0.7850253 | 87.45273 | 9.321468 | 3.225806
Dolomite_ | 2022-07-10 | MClnrT | 201 | 0.5404274 | 0.02485264 | 0.3069349 | 57.60518 | 36.8932 | 5.501618
Chalcopyrite | 2022-07-10 | MClnrT | 6 | 0.08228071 | 1.120258 | 0.2162764 | 53.125 | 46.875 | 0
Chalcopyrite <20 | 2022-07-10 | MClnrT | 367 | 1.007939 | 11.75405 | 1.960396 | 58.92857 | 24.7449 | 16.32653
Chalcopyrite >150 | 2022-07-10 | MClnrT | 0 | 0 | 0 | 0 | 0 | 0 | 0
CPS floating Cu | 2022-07-10 | MClnrT | 120 | 0.4475241 | 14.27316 | 0.2922597 | 43.94904 | 36.30573 | 19.74522
Cuprite | 2022-07-10 | MClnrT | 11 | 0.07486759 | 2.918598 | 0.007694404 | 0 | 50 | 50
Delafossite | 2022-07-10 | MClnrT | 31 | 0.1195181 | 2.506746 | 0.2667438 | 41.66667 | 38.88889 | 19.44444
Malachite | 2022-07-10 | MClnrT | 75 | 0.2192025 | 7.3763 | 0.01359522 | 57.44681 | 27.65957 | 14.89362
Fe_Ox | 2022-07-10 | MClnrT | 1499 | 5.980055 | 0.4060247 | 34.56139 | 57.46227 | 34.93572 | 7.602012
Fe_oxyhydroxides | 2022-07-10 | MClnrT | 490 | 1.607812 | 0.1065863 | 7.383177 | 54.77099 | 30.91603 | 14.31298
Haematite | 2022-07-10 | MClnrT | 279 | 0.995248 | 0.1094009 | 4.990037 | 58.49673 | 35.94771 | 5.555556
Magnesioferrite | 2022-07-10 | MClnrT | 13 | 0.05136408 | 0.01020332 | 0.1486035 | 50 | 44.44444 | 5.555556
Magnetite | 2022-07-10 | MClnrT | 564 | 2.48407 | 0.1798342 | 15.81665 | 57.88804 | 38.29517 | 3.816794
Tramp_Steel | 2022-07-10 | MClnrT | 149 | 0.8339758 | 0 | 6.198748 | 64.23841 | 28.47682 | 7.284768
Fe_Ti_Ox | 2022-07-10 | MClnrT | 275 | 1.219483 | 0.08431963 | 2.313855 | 78.97196 | 15.18692 | 5.841121
Ilmenite | 2022-07-10 | MClnrT | 141 | 0.6009044 | 0.0467598 | 2.283087 | 83.82353 | 14.21569 | 1.960784
Rutile | 2022-07-10 | MClnrT | 134 | 0.6185781 | 0.03755983 | 0.03076885 | 74.55357 | 16.07143 | 9.375
Non floating Cu | 2022-07-10 | MClnrT | 706 | 1.393826 | 11.02633 | 3.692678 | 41.37931 | 40.54697 | 18.07372
Chrysocolla | 2022-07-10 | MClnrT | 157 | 0.2641844 | 3.855396 | 0.06558956 | 50.73171 | 32.68293 | 16.58537
Cu_Fe_Oxide | 2022-07-10 | MClnrT | 161 | 0.5129043 | 2.088826 | 2.761496 | 43.21608 | 47.23618 | 9.547739
CuFe_Silicate | 2022-07-10 | MClnrT | 337 | 0.4749796 | 3.941475 | 0.7334584 | 36.38889 | 38.61111 | 25
Other sulphides | 2022-07-10 | MClnrT | 156 | 0.7051054 | 0.1451572 | 0.3212646 | 48.21429 | 35.11905 | 16.66667
Arsenopyrite | 2022-07-10 | MClnrT | 1 | 0.003804746 | 0 | 0.008003122 | 100 | 0 | 0
Galena | 2022-07-10 | MClnrT | 125 | 0.5676436 | 0.06093448 | 0.2812824 | 41.6 | 40 | 18.4
Millerite | 2022-07-10 | MClnrT | 0 | 0 | 0 | 0 | 0 | 0 | 0
Molybdenite | 2022-07-10 | MClnrT | 13 | 0.04387732 | 0.07849704 | 0.001214751 | 61.53846 | 30.76923 | 7.692308
Monazite_Ce | 2022-07-10 | MClnrT | 11 | 0.06952867 | 0.005725707 | 0.009761285 | 77.27273 | 22.72727 | 0
Pentlandite | 2022-07-10 | MClnrT | 1 | 0.00589122 | 0 | 0.008914142 | 0 | 0 | 100
Siegenite | 2022-07-10 | MClnrT | 4 | 0.01185608 | 0 | 0.01208893 | 50 | 0 | 50
Sphalerite | 2022-07-10 | MClnrT | 1 | 0.002503769 | 0 | 0 | 100 | 0 | 0
vaesite | 2022-07-10 | MClnrT | 0 | 0 | 0 | 0 | 0 | 0 | 0
Pyrite | 2022-07-10 | MClnrT | 655 | 2.831597 | 0.09881704 | 10.54677 | 75.78719 | 17.69815 | 6.514658
Pyrrhotite | 2022-07-10 | MClnrT | 367 | 1.966164 | 0.009865782 | 10.01808 | 67.05036 | 30.79137 | 2.158273
Sec. Cu Sulphides | 2022-07-10 | MClnrT | 505 | 1.963728 | 58.3699 | 0.5909569 | 63.33333 | 28.83333 | 7.833333
Bornite | 2022-07-10 | MClnrT | 168 | 0.5839672 | 14.27589 | 0.3990232 | 51.36612 | 40.43716 | 8.196721
Chalcocite | 2022-07-10 | MClnrT | 229 | 1.060972 | 36.16833 | 0.1414348 | 71.56863 | 23.20261 | 5.228758
Covellite | 2022-07-10 | MClnrT | 108 | 0.3187886 | 7.925684 | 0.05049895 | 60.36036 | 25.22523 | 14.41441
Silicate gangue | 2022-07-10 | MClnrT | 28998 | 72.13008 | 2.207086 | 32.03075 | 59.5498 | 32.52378 | 7.926416
Amphibole | 2022-07-10 | MClnrT | 1387 | 2.924475 | 0.7605044 | 5.34056 | 38.91001 | 37.57921 | 23.51077
Biotite | 2022-07-10 | MClnrT | 755 | 2.069678 | 0.1496929 | 3.637719 | 37.36075 | 56.81234 | 5.826907
Garnets | 2022-07-10 | MClnrT | 4903 | 10.07102 | 0.261501 | 9.645771 | 44.2835 | 40.54147 | 15.17503
Kaolinite | 2022-07-10 | MClnrT | 5860 | 15.63109 | 0.3882489 | 0.3728685 | 65.29685 | 31.36809 | 3.335054
Muscovite | 2022-07-10 | MClnrT | 6052 | 17.1549 | 0.3257474 | 2.144603 | 72.46041 | 22.9194 | 4.620196
Orthoclase | 2022-07-10 | MClnrT | 10 | 0.0188519 | 0 | 0.0007668615 | 33.33333 | 50 | 16.66667
Plagioclase | 2022-07-10 | MClnrT | 944 | 1.568415 | 0.06943728 | 0.2384287 | 35.40183 | 39.97965 | 24.61851
Quartz | 2022-07-10 | MClnrT | 4920 | 14.34003 | 0.01098027 | 0.3248106 | 69.5736 | 27.70469 | 2.721706
Silicate gangue_generic | 2022-07-10 | MClnrT | 4086 | 8.093763 | 0.2409742 | 10.14018 | 38.44345 | 44.47295 | 17.0836
Chalcopyrite cl. | 2022-07-10 | MClnrT | 373 | 1.090219 | 12.8743 | 2.176672 | 58.49057 | 26.41509 | 15.09434
Native Copper | 2022-07-10 | MClnrT | 3 | 0.03393588 | 1.471521 | 0.004226351 | 0 | 100 | 0
CuMn mineral | 2022-07-10 | MClnrT | 51 | 0.1417575 | 1.140628 | 0.132134 | 35.06494 | 53.24675 | 11.68831
Accessory_phases | 2022-07-10 | MFT | 84 | 0.3437792 | 0 | 0.005726439 | 74.86034 | 19.55307 | 5.586592
Apatite | 2022-07-10 | MFT | 74 | 0.3024421 | 0 | 0.003967191 | 80.9816 | 14.72393 | 4.294479
Zircon | 2022-07-10 | MFT | 9 | 0.03863612 | 0 | 0.001223956 | 14.28571 | 64.28571 | 21.42857
Carbonate gangue | 2022-07-10 | MFT | 3247 | 11.26228 | 0.6530764 | 4.106591 | 83.38875 | 13.09816 | 3.513084
Ankerite | 2022-07-10 | MFT | 532 | 1.448238 | 0.125415 | 2.589565 | 57.34355 | 28.22478 | 14.43167
Calcite | 2022-07-10 | MFT | 2418 | 8.727975 | 0.4272257 | 0.874786 | 89.66272 | 8.477666 | 1.859617
Dolomite_ | 2022-07-10 | MFT | 297 | 1.086068 | 0.1004357 | 0.6422399 | 61.78737 | 33.89831 | 4.31433
Chalcopyrite | 2022-07-10 | MFT | 2 | 0.02214237 | 2.709154 | 0.07679865 | 55.55556 | 44.44444 | 0
Chalcopyrite <20 | 2022-07-10 | MFT | 75 | 0.2189634 | 20.99158 | 0.6226986 | 69.66292 | 19.10112 | 11.23596
Chalcopyrite >150 | 2022-07-10 | MFT | 0 | 0 | 0 | 0 | 0 | 0 | 0
CPS floating Cu | 2022-07-10 | MFT | 18 | 0.06171797 | 11.01884 | 0.0932112 | 21.73913 | 47.82609 | 30.43478
Cuprite | 2022-07-10 | MFT | 0 | 0 | 0 | 0 | 0 | 0 | 0
Delafossite | 2022-07-10 | MFT | 6 | 0.03494279 | 4.06118 | 0.09230133 | 18.18182 | 72.72727 | 9.090909
Malachite | 2022-07-10 | MFT | 12 | 0.02677518 | 6.957657 | 0.0009098707 | 25 | 25 | 50
Fe_Ox | 2022-07-10 | MFT | 1242 | 5.297757 | 3.255024 | 42.41864 | 52.27001 | 37.81362 | 9.916368
Fe_oxyhydroxides | 2022-07-10 | MFT | 371 | 1.186094 | 0.5224667 | 7.218051 | 41.58416 | 40.34653 | 18.06931
Haematite | 2022-07-10 | MFT | 266 | 0.9180482 | 0.433799 | 6.334038 | 47.79661 | 37.62712 | 14.57627
Magnesioferrite | 2022-07-10 | MFT | 20 | 0.07371982 | 0 | 0.2997815 | 44.44444 | 44.44444 | 11.11111
Magnetite | 2022-07-10 | MFT | 473 | 2.528023 | 2.298759 | 22.4196 | 59.33014 | 37.20096 | 3.4689
Tramp_Steel | 2022-07-10 | MFT | 112 | 0.5918724 | 0 | 6.147176 | 51.78571 | 32.14286 | 16.07143
Fe_Ti_Ox | 2022-07-10 | MFT | 267 | 1.82265 | 0.2711942 | 4.209374 | 78.53949 | 16.09538 | 5.365127
Ilmenite | 2022-07-10 | MFT | 110 | 0.7948001 | 0.2452014 | 4.185613 | 77.30496 | 19.50355 | 3.191489
Rutile | 2022-07-10 | MFT | 157 | 1.02785 | 0.02599274 | 0.0237615 | 79.43445 | 13.62468 | 6.940874
Non floating Cu | 2022-07-10 | MFT | 259 | 0.7050798 | 33.74544 | 3.918024 | 35.32609 | 52.71739 | 11.95652
Chrysocolla | 2022-07-10 | MFT | 32 | 0.06535258 | 8.360583 | 0.01293322 | 28.30189 | 62.26415 | 9.433962
Cu_Fe_Oxide | 2022-07-10 | MFT | 131 | 0.4611673 | 13.51945 | 3.486495 | 34.75936 | 55.08021 | 10.16043
CuFe_Silicate | 2022-07-10 | MFT | 74 | 0.1186681 | 7.984429 | 0.3152147 | 44.68085 | 42.55319 | 12.76596
Other sulphides | 2022-07-10 | MFT | 159 | 0.6948277 | 0.2501051 | 0.1816436 | 34.35583 | 31.90184 | 33.74233
Arsenopyrite | 2022-07-10 | MFT | 1 | 0.003640485 | 0 | 0.01154368 | 100 | 0 | 0
Galena | 2022-07-10 | MFT | 143 | 0.638729 | 0.2501051 | 0.163206 | 30.61224 | 34.01361 | 35.37415
Millerite | 2022-07-10 | MFT | 0 | 0 | 0 | 0 | 0 | 0 | 0
Molybdenite | 2022-07-10 | MFT | 2 | 0.006458925 | 0 | 0 | 100 | 0 | 0
Monazite_Ce | 2022-07-10 | MFT | 9 | 0.02721556 | 0 | 0 | 66.66667 | 11.11111 | 22.22222
Pentlandite | 2022-07-10 | MFT | 0 | 0 | 0 | 0 | 0 | 0 | 0
Siegenite | 2022-07-10 | MFT | 1 | 0.002836055 | 0 | 0.0010325 | 100 | 0 | 0
Sphalerite | 2022-07-10 | MFT | 2 | 0.004791348 | 0 | 0.005861483 | 50 | 50 | 0
vaesite | 2022-07-10 | MFT | 0 | 0 | 0 | 0 | 0 | 0 | 0
Pyrite | 2022-07-10 | MFT | 230 | 1.029611 | 0.1682954 | 5.435581 | 76.28571 | 20 | 3.714286
Pyrrhotite | 2022-07-10 | MFT | 114 | 0.6117542 | 0 | 4.284308 | 66.37168 | 30.97345 | 2.654867
Sec. Cu Sulphides | 2022-07-10 | MFT | 29 | 0.08805277 | 20.46399 | 0.009516432 | 58.62069 | 34.48276 | 6.896552
Bornite | 2022-07-10 | MFT | 5 | 0.01526655 | 3.383179 | 0.007066705 | 20 | 80 | 0
Chalcocite | 2022-07-10 | MFT | 12 | 0.03981047 | 10.33389 | 0.002449726 | 58.33333 | 33.33333 | 8.333333
Covellite | 2022-07-10 | MFT | 12 | 0.03297575 | 6.746916 | 0 | 75 | 16.66667 | 8.333333
Silicate gangue | 2022-07-10 | MFT | 25415 | 77.84138 | 6.473315 | 34.63788 | 57.40836 | 34.98283 | 7.608807
Amphibole | 2022-07-10 | MFT | 593 | 1.485999 | 1.925901 | 4.356134 | 37.47017 | 44.03341 | 18.49642
Biotite | 2022-07-10 | MFT | 1038 | 3.161391 | 0.6898789 | 8.089516 | 31.02523 | 62.53355 | 6.441224
Garnets | 2022-07-10 | MFT | 3611 | 7.238388 | 0.7144921 | 7.836345 | 37.236 | 35.19284 | 27.57117
Kaolinite | 2022-07-10 | MFT | 6256 | 22.60966 | 1.720813 | 0.3521768 | 62.97384 | 34.40339 | 2.622772
Muscovite | 2022-07-10 | MFT | 5666 | 17.95586 | 0.5973433 | 1.901265 | 75.81151 | 20.39838 | 3.790114
Orthoclase | 2022-07-10 | MFT | 17 | 0.04208871 | 0 | 0.0008117651 | 39.28571 | 28.57143 | 32.14286
Plagioclase | 2022-07-10 | MFT | 995 | 1.587721 | 0 | 0.1614779 | 25.09615 | 35.28846 | 39.61538
Quartz | 2022-07-10 | MFT | 4262 | 17.59229 | 0.1878619 | 0.2227213 | 56.84592 | 40.01415 | 3.139926
Silicate gangue_generic | 2022-07-10 | MFT | 2896 | 5.876553 | 0.6370244 | 11.43309 | 33.58693 | 48.35165 | 18.06143
Chalcopyrite cl. | 2022-07-10 | MFT | 77 | 0.2411058 | 23.70073 | 0.6994973 | 68.36735 | 21.42857 | 10.20408
Native Copper | 2022-07-10 | MFT | 0 | 0 | 0 | 0 | 0 | 0 | 0
CuMn mineral | 2022-07-10 | MFT | 22 | 0.05989185 | 3.880969 | 0.1033814 | 23.52941 | 52.94118 | 23.52941
Accessory_phases | 2022-07-16 | MCOF | 17 | 0.2755855 | 0.08901827 | 0.007210142 | 86.27451 | 9.803922 | 3.921569
Apatite | 2022-07-16 | MCOF | 10 | 0.2219976 | 0.009208509 | 0.001872414 | 100 | 0 | 0
Zircon | 2022-07-16 | MCOF | 5 | 0.04607251 | 0.0274473 | 0.003079748 | 16.66667 | 50 | 33.33333
Carbonate gangue | 2022-07-16 | MCOF | 449 | 5.732008 | 0.6990109 | 1.93489 | 89.79592 | 8.084772 | 2.119309
Ankerite | 2022-07-16 | MCOF | 70 | 0.4786149 | 0.3140362 | 0.9791122 | 55.91398 | 22.58065 | 21.50538
Calcite | 2022-07-16 | MCOF | 347 | 4.755173 | 0.3849748 | 0.5481731 | 93.01676 | 6.424581 | 0.5586592
Dolomite_ | 2022-07-16 | MCOF | 32 | 0.4982202 | 0 | 0.4076044 | 86.91589 | 12.14953 | 0.9345794
Chalcopyrite | 2022-07-16 | MCOF | 5 | 0.2122113 | 7.639181 | 0.8318503 | 77.41935 | 0 | 22.58065
Chalcopyrite <20 | 2022-07-16 | MCOF | 66 | 0.561333 | 17.18569 | 2.121775 | 51.21951 | 35.36585 | 13.41463
Chalcopyrite >150 | 2022-07-16 | MCOF | 0 | 0 | 0 | 0 | 0 | 0 | 0
CPS floating Cu | 2022-07-16 | MCOF | 11 | 0.1327934 | 7.041193 | 0.2118873 | 16.66667 | 72.22222 | 11.11111
Cuprite | 2022-07-16 | MCOF | 0 | 0 | 0 | 0 | 0 | 0 | 0
Delafossite | 2022-07-16 | MCOF | 5 | 0.07070986 | 2.494394 | 0.1964954 | 0 | 87.5 | 12.5
Malachite | 2022-07-16 | MCOF | 6 | 0.06208352 | 4.5468 | 0.01539189 | 30 | 60 | 10
Fe_Ox | 2022-07-16 | MCOF | 261 | 3.360369 | 3.92233 | 28.56985 | 37.65586 | 46.88279 | 15.46135
Fe_oxyhydroxides | 2022-07-16 | MCOF | 117 | 1.258008 | 0.8532045 | 8.533977 | 18.18182 | 53.8961 | 27.92208
Haematite | 2022-07-16 | MCOF | 41 | 0.4675869 | 0.82232 | 3.745659 | 35.18519 | 42.59259 | 22.22222
Magnesioferrite | 2022-07-16 | MCOF | 1 | 0.007597062 | 0 | 0.04603088 | 100 | 0 | 0
Magnetite | 2022-07-16 | MCOF | 94 | 1.548167 | 2.222043 | 15.45217 | 53.26087 | 43.47826 | 3.26087
Tramp_Steel | 2022-07-16 | MCOF | 4 | 0.05881597 | 0 | 0.6665335 | 50 | 25 | 25
Fe_Ti_Ox | 2022-07-16 | MCOF | 79 | 2.361461 | 0.267591 | 7.861564 | 83.81877 | 11.65049 | 4.530744
Ilmenite | 2022-07-16 | MCOF | 38 | 1.43511 | 0.267591 | 7.778706 | 92.89617 | 5.464481 | 1.639344
Rutile | 2022-07-16 | MCOF | 41 | 0.9263515 | 0 | 0.08285767 | 70.63492 | 20.63492 | 8.730159
Non floating Cu | 2022-07-16 | MCOF | 132 | 1.184733 | 24.64367 | 6.06805 | 41.10672 | 39.92095 | 18.97233
Chrysocolla | 2022-07-16 | MCOF | 33 | 0.3053529 | 13.51389 | 0.08061366 | 61.79775 | 23.59551 | 14.60674
Cu_Fe_Oxide | 2022-07-16 | MCOF | 48 | 0.5901202 | 5.592644 | 5.115556 | 33.72093 | 38.37209 | 27.90698
CuFe_Silicate | 2022-07-16 | MCOF | 43 | 0.2353456 | 4.521892 | 0.7383726 | 23.8806 | 62.68657 | 13.43284
Other sulphides | 2022-07-16 | MCOF | 3 | 0.02524185 | 0 | 0 | 100 | 0 | 0
Arsenopyrite | 2022-07-16 | MCOF | 0 | 0 | 0 | 0 | 0 | 0 | 0
Galena | 2022-07-16 | MCOF | 0 | 0 | 0 | 0 | 0 | 0 | 0
Millerite | 2022-07-16 | MCOF | 0 | 0 | 0 | 0 | 0 | 0 | 0
Molybdenite | 2022-07-16 | MCOF | 0 | 0 | 0 | 0 | 0 | 0 | 0
Monazite_Ce | 2022-07-16 | MCOF | 3 | 0.02524185 | 0 | 0 | 100 | 0 | 0
Pentlandite | 2022-07-16 | MCOF | 0 | 0 | 0 | 0 | 0 | 0 | 0
Siegenite | 2022-07-16 | MCOF | 0 | 0 | 0 | 0 | 0 | 0 | 0
Sphalerite | 2022-07-16 | MCOF | 0 | 0 | 0 | 0 | 0 | 0 | 0
vaesite | 2022-07-16 | MCOF | 0 | 0 | 0 | 0 | 0 | 0 | 0
Pyrite | 2022-07-16 | MCOF | 75 | 1.481525 | 0.8877782 | 9.085542 | 63.53591 | 34.80663 | 1.657459
Pyrrhotite | 2022-07-16 | MCOF | 16 | 0.2033562 | 0 | 1.599224 | 59.25926 | 22.22222 | 18.51852
Sec. Cu Sulphides | 2022-07-16 | MCOF | 23 | 0.3348752 | 25.84197 | 0.175251 | 81.57895 | 13.15789 | 5.263158
Bornite | 2022-07-16 | MCOF | 11 | 0.1104433 | 7.001275 | 0.1508381 | 76.92308 | 23.07692 | 0
Chalcocite | 2022-07-16 | MCOF | 9 | 0.1938476 | 16.99475 | 0.02230498 | 95.2381 | 4.761905 | 0
Covellite | 2022-07-16 | MCOF | 3 | 0.0305843 | 1.845947 | 0.002107919 | 25 | 25 | 50
Silicate gangue | 2022-07-16 | MCOF | 6846 | 84.13451 | 11.78257 | 41.5329 | 66.9094 | 26.82708 | 6.263522
Amphibole | 2022-07-16 | MCOF | 174 | 2.274577 | 2.462563 | 9.799649 | 53.7961 | 37.09328 | 9.110629
Biotite | 2022-07-16 | MCOF | 264 | 3.073771 | 2.507731 | 8.226115 | 40.70661 | 53.60983 | 5.683564
Garnets | 2022-07-16 | MCOF | 650 | 4.697566 | 1.991601 | 9.0552 | 41.24016 | 31.39764 | 27.3622
Kaolinite | 2022-07-16 | MCOF | 1553 | 19.92012 | 2.31644 | 0.5506654 | 69.478 | 27.73943 | 2.782571
Muscovite | 2022-07-16 | MCOF | 1767 | 19.52092 | 1.008368 | 3.801107 | 72.95256 | 22.53953 | 4.507907
Orthoclase | 2022-07-16 | MCOF | 5 | 0.05018962 | 0 | 0 | 83.33333 | 0 | 16.66667
Plagioclase | 2022-07-16 | MCOF | 199 | 0.8792987 | 0.08104435 | 0.1182812 | 22.70531 | 26.08696 | 51.20773
Quartz | 2022-07-16 | MCOF | 1629 | 29.62683 | 0.07094887 | 0.3886826 | 74.66024 | 23.01622 | 2.323542
Silicate gangue_generic | 2022-07-16 | MCOF | 558 | 3.492296 | 1.150812 | 8.872791 | 28.89182 | 41.02902 | 30.07916
Chalcopyrite cl. | 2022-07-16 | MCOF | 71 | 0.7735443 | 24.82487 | 2.953626 | 58.40708 | 25.66372 | 15.9292
Native Copper | 2022-07-16 | MCOF | 0 | 0 | 0 | 0 | 0 | 0 | 0
CuMn mineral | 2022-07-16 | MCOF | 8 | 0.05391464 | 1.015244 | 0.1335073 | 36.36364 | 45.45455 | 18.18182
Accessory_phases | 2022-07-16 | MCON | 24 | 0.2043938 | 0.003159477 | 0.003380071 | 88.37209 | 9.302326 | 2.325581
Apatite | 2022-07-16 | MCON | 18 | 0.1374039 | 0.003159477 | 0.001887033 | 90.625 | 9.375 | 0
Zircon | 2022-07-16 | MCON | 5 | 0.06386457 | 0 | 0.001257202 | 80 | 10 | 10
Carbonate gangue | 2022-07-16 | MCON | 221 | 1.36147 | 0.03864144 | 0.3472142 | 71.79487 | 21.36752 | 6.837607
Ankerite | 2022-07-16 | MCON | 80 | 0.4323088 | 0.02454844 | 0.2587089 | 52.47525 | 27.72277 | 19.80198
Calcite | 2022-07-16 | MCON | 126 | 0.7548928 | 0.01409299 | 0.05672641 | 80 | 19.02439 | 0.9756098
Dolomite_ | 2022-07-16 | MCON | 15 | 0.1742687 | 0 | 0.03177893 | 77.77778 | 17.77778 | 4.444444
Chalcopyrite | 2022-07-16 | MCON | 205 | 8.47756 | 16.98537 | 9.110318 | 86.03089 | 13.23036 | 0.7387508
Chalcopyrite <20 | 2022-07-16 | MCON | 1451 | 11.12502 | 19.20406 | 11.27274 | 81.52508 | 12.12897 | 6.345957
Chalcopyrite >150 | 2022-07-16 | MCON | 2 | 0.3871552 | 0.7935725 | 0.4226057 | 100 | 0 | 0
CPS floating Cu | 2022-07-16 | MCON | 345 | 3.38841 | 14.46952 | 0.9813675 | 42.91262 | 41.35922 | 15.72816
Cuprite | 2022-07-16 | MCON | 34 | 0.3564187 | 1.781267 | 0.03154281 | 0 | 55.81395 | 44.18605
Delafossite | 2022-07-16 | MCON | 84 | 0.838039 | 2.035075 | 0.8145258 | 38.59649 | 35.08772 | 26.31579
Malachite | 2022-07-16 | MCON | 206 | 1.528401 | 7.111839 | 0.1177943 | 55.06757 | 36.48649 | 8.445946
Fe_Ox | 2022-07-16 | MCON | 203 | 1.964895 | 0.04450861 | 4.666753 | 44.40433 | 39.35018 | 16.24549
Fe_oxyhydroxides | 2022-07-16 | MCON | 54 | 0.4008521 | 0.002020942 | 0.7431088 | 40.67797 | 42.37288 | 16.94915
Haematite | 2022-07-16 | MCON | 38 | 0.28807 | 0.006928646 | 0.5864381 | 50 | 37.5 | 12.5
Magnesioferrite | 2022-07-16 | MCON | 1 | 0.006318516 | 0 | 0.008872635 | 100 | 0 | 0
Magnetite | 2022-07-16 | MCON | 101 | 1.175652 | 0.03555902 | 3.045221 | 41.07143 | 41.07143 | 17.85714
Tramp_Steel | 2022-07-16 | MCON | 7 | 0.0856057 | 0 | 0.2717963 | 100 | 0 | 0
Fe_Ti_Ox | 2022-07-16 | MCON | 35 | 0.4667549 | 0.0140328 | 0.3261264 | 68.91892 | 22.97297 | 8.108108
Ilmenite | 2022-07-16 | MCON | 18 | 0.2282819 | 0.006099189 | 0.322114 | 65.71429 | 31.42857 | 2.857143
Rutile | 2022-07-16 | MCON | 17 | 0.238473 | 0.007933614 | 0.004012346 | 71.79487 | 15.38462 | 12.82051
Non floating Cu | 2022-07-16 | MCON | 195 | 1.077545 | 0.9821265 | 1.632672 | 36.11111 | 46.42857 | 17.46032
Chrysocolla | 2022-07-16 | MCON | 50 | 0.1483832 | 0.2695934 | 0.01649634 | 36.53846 | 28.84615 | 34.61538
Cu_Fe_Oxide | 2022-07-16 | MCON | 75 | 0.6734315 | 0.4475661 | 1.475466 | 33.05085 | 55.9322 | 11.01695
CuFe_Silicate | 2022-07-16 | MCON | 63 | 0.1986596 | 0.2080318 | 0.1186688 | 39.70588 | 42.64706 | 17.64706
Other sulphides | 2022-07-16 | MCON | 24 | 0.2279558 | 0.05158355 | 0.06492155 | 60.60606 | 21.21212 | 18.18182
Arsenopyrite | 2022-07-16 | MCON | 0 | 0 | 0 | 0 | 0 | 0 | 0
Galena | 2022-07-16 | MCON | 1 | 0.01005527 | 0 | 0.006103225 | 0 | 100 | 0
Millerite | 2022-07-16 | MCON | 2 | 0.0218906 | 0 | 0.0007421504 | 100 | 0 | 0
Molybdenite | 2022-07-16 | MCON | 7 | 0.05978811 | 0.02412039 | 0.001005316 | 62.5 | 37.5 | 0
Monazite_Ce | 2022-07-16 | MCON | 3 | 0.02799171 | 0.00382099 | 0.001584208 | 50 | 50 | 0
Pentlandite | 2022-07-16 | MCON | 6 | 0.04565637 | 0 | 0.0475643 | 71.42857 | 14.28571 | 14.28571
Siegenite | 2022-07-16 | MCON | 2 | 0.03281552 | 0 | 0.007469711 | 20 | 0 | 80
Sphalerite | 2022-07-16 | MCON | 1 | 0.01663196 | 0 | 0 | 100 | 0 | 0
vaesite | 2022-07-16 | MCON | 0 | 0 | 0 | 0 | 0 | 0 | 0
Pyrite | 2022-07-16 | MCON | 1919 | 34.26311 | 0.5359092 | 55.59324 | 76.29644 | 22.88893 | 0.8146235
Pyrrhotite | 2022-07-16 | MCON | 525 | 5.124085 | 0.08902609 | 10.60776 | 61.98044 | 25.06112 | 12.95844
Sec. Cu Sulphides | 2022-07-16 | MCON | 956 | 11.78799 | 46.58346 | 1.672368 | 63.73418 | 29.17722 | 7.088608
Bornite | 2022-07-16 | MCON | 301 | 2.32467 | 7.389796 | 0.7993115 | 49.84802 | 30.39514 | 19.75684
Chalcocite | 2022-07-16 | MCON | 551 | 8.782873 | 37.07243 | 0.827323 | 68.53147 | 28.58392 | 2.884615
Covellite | 2022-07-16 | MCON | 104 | 0.680443 | 2.121231 | 0.04573345 | 55.14019 | 31.7757 | 13.08411
Silicate gangue | 2022-07-16 | MCON | 3374 | 20.14366 | 0.2050334 | 3.298531 | 69.59633 | 24.6422 | 5.761468
Amphibole | 2022-07-16 | MCON | 141 | 0.6976185 | 0.06555854 | 0.5848083 | 39.41176 | 43.52941 | 17.05882
Biotite | 2022-07-16 | MCON | 75 | 0.6047567 | 0.005225031 | 0.4750477 | 63.63636 | 34.41558 | 1.948052
Garnets | 2022-07-16 | MCON | 388 | 1.761222 | 0.02002228 | 0.8037755 | 53.27511 | 31.87773 | 14.84716
Kaolinite | 2022-07-16 | MCON | 760 | 4.938851 | 0.02716439 | 0.08264042 | 69.10275 | 28.8712 | 2.026049
Muscovite | 2022-07-16 | MCON | 600 | 3.697759 | 0.04068556 | 0.3118605 | 80.10363 | 15.02591 | 4.870466
Orthoclase | 2022-07-16 | MCON | 4 | 0.0173929 | 0 | 0.0003990523 | 20 | 80 | 0
Plagioclase | 2022-07-16 | MCON | 127 | 0.4663472 | 0.01143677 | 0.05033761 | 34.09091 | 45.45455 | 20.45455
Quartz | 2022-07-16 | MCON | 927 | 6.377149 | 0.01296462 | 0.1148673 | 79.6725 | 18.23828 | 2.089215
Silicate gangue_generic | 2022-07-16 | MCON | 348 | 1.563405 | 0.02197621 | 0.8687467 | 47.79412 | 33.82353 | 18.38235
Chalcopyrite cl. | 2022-07-16 | MCON | 1658 | 19.98973 | 36.983 | 20.80567 | 83.79379 | 12.36115 | 3.845058
Native Copper | 2022-07-16 | MCON | 21 | 0.6655504 | 3.541342 | 0.01750447 | 22.58065 | 66.12903 | 11.29032
CuMn mineral | 2022-07-16 | MCON | 7 | 0.05707047 | 0.05693524 | 0.02204054 | 42.85714 | 50 | 7.142857
Accessory_phases | 2022-07-16 | MFT | 53 | 0.4939534 | 0 | 0.0122748 | 81.29496 | 15.10791 | 3.597122
Apatite | 2022-07-16 | MFT | 47 | 0.4653846 | 0 | 0.007447725 | 80.45113 | 15.78947 | 3.759398
Zircon | 2022-07-16 | MFT | 5 | 0.02602203 | 0 | 0.00482707 | 100 | 0 | 0
Carbonate gangue | 2022-07-16 | MFT | 1976 | 13.79688 | 1.361727 | 4.682792 | 87.54976 | 10.26095 | 2.189297
Ankerite | 2022-07-16 | MFT | 274 | 1.290582 | 0.8581036 | 2.200204 | 58.91892 | 26.21622 | 14.86486
Calcite | 2022-07-16 | MFT | 1583 | 11.55323 | 0.3537889 | 1.721775 | 92.54545 | 6.493506 | 0.961039
Dolomite_ | 2022-07-16 | MFT | 119 | 0.9530705 | 0.1498349 | 0.7608127 | 58.9404 | 38.74172 | 2.317881
Chalcopyrite | 2022-07-16 | MFT | 2 | 0.01813311 | 3.861133 | 0.1021054 | 0 | 100 | 0
Chalcopyrite <20 | 2022-07-16 | MFT | 29 | 0.1484695 | 14.70362 | 0.3679795 | 68.75 | 12.5 | 18.75
Chalcopyrite >150 | 2022-07-16 | MFT | 0 | 0 | 0 | 0 | 0 | 0 | 0
CPS floating Cu | 2022-07-16 | MFT | 3 | 0.01797181 | 1.825177 | 0.05632572 | 33.33333 | 33.33333 | 33.33333
Cuprite | 2022-07-16 | MFT | 0 | 0 | 0 | 0 | 0 | 0 | 0
Delafossite | 2022-07-16 | MFT | 3 | 0.01797181 | 1.825177 | 0.05632572 | 33.33333 | 33.33333 | 33.33333
Malachite | 2022-07-16 | MFT | 0 | 0 | 0 | 0 | 0 | 0 | 0
Fe_Ox | 2022-07-16 | MFT | 534 | 5.08384 | 15.28238 | 38.91003 | 63.68778 | 29.52489 | 6.78733
Fe_oxyhydroxides | 2022-07-16 | MFT | 155 | 1.007661 | 1.787261 | 6.042462 | 53.2967 | 30.21978 | 16.48352
Haematite | 2022-07-16 | MFT | 111 | 0.7335997 | 2.443176 | 4.871906 | 60.8 | 26.4 | 12.8
Magnesioferrite | 2022-07-16 | MFT | 5 | 0.04634135 | 0 | 0.1370516 | 11.11111 | 88.88889 | 0
Magnetite | 2022-07-16 | MFT | 247 | 3.136485 | 10.87204 | 26.29715 | 68.72727 | 29.45455 | 1.818182
Tramp_Steel | 2022-07-16 | MFT | 13 | 0.1494882 | 0.1799083 | 1.509038 | 53.33333 | 20 | 26.66667
Fe_Ti_Ox | 2022-07-16 | MFT | 109 | 1.330445 | 0.1839735 | 3.837103 | 83.26848 | 12.45136 | 4.280156
Ilmenite | 2022-07-16 | MFT | 56 | 0.7919555 | 0.1839735 | 3.787499 | 84.56376 | 12.75168 | 2.684564
Rutile | 2022-07-16 | MFT | 52 | 0.5331747 | 0 | 0.04143282 | 81.30841 | 12.14953 | 6.542056
Non floating Cu | 2022-07-16 | MFT | 202 | 1.054944 | 42.20194 | 5.921866 | 57.34767 | 35.84229 | 6.810036
Chrysocolla | 2022-07-16 | MFT | 22 | 0.07906267 | 8.3762 | 0.03464224 | 82.35294 | 14.70588 | 2.941176
Cu_Fe_Oxide | 2022-07-16 | MFT | 123 | 0.7580715 | 20.63287 | 5.449368 | 57.66871 | 38.03681 | 4.294479
CuFe_Silicate | 2022-07-16 | MFT | 42 | 0.1380828 | 8.625526 | 0.3080536 | 56.89655 | 34.48276 | 8.62069
Other sulphides | 2022-07-16 | MFT | 8 | 0.06627312 | 0 | 0.03239758 | 33.33333 | 33.33333 | 33.33333
Arsenopyrite | 2022-07-16 | MFT | 0 | 0 | 0 | 0 | 0 | 0 | 0
Galena | 2022-07-16 | MFT | 5 | 0.04916502 | 0 | 0.02663328 | 16.66667 | 33.33333 | 50
Millerite | 2022-07-16 | MFT | 0 | 0 | 0 | 0 | 0 | 0 | 0
Molybdenite | 2022-07-16 | MFT | 0 | 0 | 0 | 0 | 0 | 0 | 0
Monazite_Ce | 2022-07-16 | MFT | 3 | 0.0171081 | 0 | 0.005764306 | 66.66667 | 33.33333 | 0
Pentlandite | 2022-07-16 | MFT | 0 | 0 | 0 | 0 | 0 | 0 | 0
Siegenite | 2022-07-16 | MFT | 0 | 0 | 0 | 0 | 0 | 0 | 0
Sphalerite | 2022-07-16 | MFT | 0 | 0 | 0 | 0 | 0 | 0 | 0
vaesite | 2022-07-16 | MFT | 0 | 0 | 0 | 0 | 0 | 0 | 0
Pyrite | 2022-07-16 | MFT | 74 | 0.6157919 | 0.2410344 | 3.045884 | 89.18919 | 6.306306 | 4.504505
Pyrrhotite | 2022-07-16 | MFT | 14 | 0.1531424 | 0 | 1.019538 | 86.66667 | 13.33333 | 0
Sec. Cu Sulphides | 2022-07-16 | MFT | 7 | 0.04007392 | 9.314022 | 0.01218618 | 85.71429 | 0 | 14.28571
Bornite | 2022-07-16 | MFT | 1 | 0.005758065 | 0.9567366 | 0.004910853 | 0 | 0 | 100
Chalcocite | 2022-07-16 | MFT | 3 | 0.01876908 | 5.066941 | 0.003292077 | 100 | 0 | 0
Covellite | 2022-07-16 | MFT | 3 | 0.01554678 | 3.290344 | 0.003983247 | 100 | 0 | 0
Silicate gangue | 2022-07-16 | MFT | 11445 | 77.19822 | 14.88613 | 42.10162 | 70.1928 | 24.04677 | 5.760432
Amphibole | 2022-07-16 | MFT | 363 | 1.61186 | 5.089946 | 4.925223 | 42.53112 | 39.21162 | 18.25726
Biotite | 2022-07-16 | MFT | 859 | 6.851533 | 2.743005 | 17.12519 | 57.30967 | 36.66511 | 6.025222
Garnets | 2022-07-16 | MFT | 889 | 3.87014 | 2.62094 | 6.411864 | 49.87854 | 29.79757 | 20.32389
Kaolinite | 2022-07-16 | MFT | 2861 | 21.56523 | 1.833772 | 0.533893 | 73.89602 | 23.63268 | 2.471303
Muscovite | 2022-07-16 | MFT | 2804 | 17.66167 | 0.9055234 | 3.893046 | 78.78359 | 17.39745 | 3.818953
Orthoclase | 2022-07-16 | MFT | 8 | 0.05386006 | 0 | 0.002029632 | 42.10526 | 47.36842 | 10.52632
Plagioclase | 2022-07-16 | MFT | 334 | 1.01054 | 0.2514904 | 0.2645602 | 32.47863 | 35.04274 | 32.47863
Quartz | 2022-07-16 | MFT | 2152 | 20.08302 | 0.217266 | 0.4000116 | 78.33139 | 18.98013 | 2.688486
Silicate gangue_generic | 2022-07-16 | MFT | 1131 | 4.190587 | 1.224186 | 8.235917 | 32.93592 | 45.00745 | 22.05663
Chalcopyrite cl. | 2022-07-16 | MFT | 29 | 0.1484695 | 14.70362 | 0.3679795 | 68.75 | 12.5 | 18.75
Native Copper | 2022-07-16 | MFT | 0 | 0 | 0 | 0 | 0 | 0 | 0
CuMn mineral | 2022-07-16 | MFT | 15 | 0.07972706 | 4.567344 | 0.129802 | 20.83333 | 54.16667 | 25
Accessory_phases | 2022-07-17 | MCOF | 25 | 0.3425748 | 0.01296934 | 0.01752626 | 92.85714 | 5.357143 | 1.785714
Apatite | 2022-07-17 | MCOF | 21 | 0.3114868 | 0.01296934 | 0.01752626 | 96.15385 | 3.846154 | 0
Zircon | 2022-07-17 | MCOF | 3 | 0.02672811 | 0 | 0 | 66.66667 | 0 | 33.33333
Carbonate gangue | 2022-07-17 | MCOF | 1242 | 12.75274 | 0.4395193 | 4.673684 | 84.45361 | 12.70103 | 2.845361
Ankerite | 2022-07-17 | MCOF | 226 | 1.77941 | 0.3173655 | 2.734986 | 55.36913 | 33.55705 | 11.07383
Calcite | 2022-07-17 | MCOF | 940 | 10.02249 | 0.05362278 | 1.315289 | 91.69657 | 6.714505 | 1.588929
Dolomite_ | 2022-07-17 | MCOF | 76 | 0.9508385 | 0.06853097 | 0.6234097 | 53.40909 | 43.75 | 2.840909
Chalcopyrite | 2022-07-17 | MCOF | 7 | 0.2700487 | 9.265365 | 0.7957496 | 100 | 0 | 0
Chalcopyrite <20 | 2022-07-17 | MCOF | 139 | 1.310531 | 39.14547 | 3.327122 | 87.87879 | 9.090909 | 3.030303
Chalcopyrite >150 | 2022-07-17 | MCOF | 0 | 0 | 0 | 0 | 0 | 0 | 0
CPS floating Cu | 2022-07-17 | MCOF | 16 | 0.1809361 | 12.13783 | 0.209358 | 39.13043 | 52.17391 | 8.695652
Cuprite | 2022-07-17 | MCOF | 0 | 0 | 0 | 0 | 0 | 0 | 0
Delafossite | 2022-07-17 | MCOF | 5 | 0.05127628 | 1.817532 | 0.1952893 | 40 | 20 | 40
Malachite | 2022-07-17 | MCOF | 11 | 0.1296598 | 10.3203 | 0.01406863 | 38.88889 | 61.11111 | 0
Fe_Ox | 2022-07-17 | MCOF | 397 | 5.434205 | 4.109725 | 33.71297 | 43.84058 | 39.13043 | 17.02899
Fe_oxyhydroxides | 2022-07-17 | MCOF | 119 | 1.289015 | 0.5927692 | 6.582764 | 35.29412 | 36.76471 | 27.94118
Haematite | 2022-07-17 | MCOF | 90 | 1.275936 | 1.028815 | 7.015169 | 54.33071 | 26.77165 | 18.89764
Magnesioferrite | 2022-07-17 | MCOF | 10 | 0.1145897 | 0 | 0.4075971 | 0 | 30.76923 | 69.23077
Magnetite | 2022-07-17 | MCOF | 161 | 2.508936 | 2.488141 | 17.84301 | 45.13619 | 47.08171 | 7.782101
Tramp_Steel | 2022-07-17 | MCOF | 11 | 0.204726 | 0 | 1.69229 | 33.33333 | 41.66667 | 25
Fe_Ti_Ox | 2022-07-17 | MCOF | 67 | 1.468909 | 0.1022517 | 2.865777 | 74.2515 | 25.1497 | 0.5988024
Ilmenite | 2022-07-17 | MCOF | 25 | 0.7097168 | 0.04449351 | 2.81096 | 67.94872 | 32.05128 | 0
Rutile | 2022-07-17 | MCOF | 42 | 0.7591922 | 0.05775816 | 0.05481666 | 79.77528 | 19.10112 | 1.123596
Non floating Cu | 2022-07-17 | MCOF | 189 | 1.775619 | 17.70272 | 8.585424 | 48.71795 | 43.58974 | 7.692308
Chrysocolla | 2022-07-17 | MCOF | 12 | 0.08359644 | 2.068623 | 0.02577852 | 52.38095 | 47.61905 | 0
Cu_Fe_Oxide | 2022-07-17 | MCOF | 116 | 1.289774 | 9.393437 | 7.909459 | 58.02469 | 32.09877 | 9.876543
CuFe_Silicate | 2022-07-17 | MCOF | 45 | 0.2771383 | 4.54901 | 0.5053008 | 35.29412 | 60.29412 | 4.411765
Other sulphides | 2022-07-17 | MCOF | 2 | 0.01952479 | 0 | 0.0233695 | 100 | 0 | 0
Arsenopyrite | 2022-07-17 | MCOF | 0 | 0 | 0 | 0 | 0 | 0 | 0
Galena | 2022-07-17 | MCOF | 0 | 0 | 0 | 0 | 0 | 0 | 0
Millerite | 2022-07-17 | MCOF | 0 | 0 | 0 | 0 | 0 | 0 | 0
Molybdenite | 2022-07-17 | MCOF | 1 | 0.01042586 | 0 | 0 | 100 | 0 | 0
Monazite_Ce | 2022-07-17 | MCOF | 0 | 0 | 0 | 0 | 0 | 0 | 0
Pentlandite | 2022-07-17 | MCOF | 1 | 0.009098933 | 0 | 0.0233695 | 100 | 0 | 0
Siegenite | 2022-07-17 | MCOF | 0 | 0 | 0 | 0 | 0 | 0 | 0
Sphalerite | 2022-07-17 | MCOF | 0 | 0 | 0 | 0 | 0 | 0 | 0
vaesite | 2022-07-17 | MCOF | 0 | 0 | 0 | 0 | 0 | 0 | 0
Pyrite | 2022-07-17 | MCOF | 109 | 2.070348 | 0.08924699 | 8.876857 | 76.14679 | 21.55963 | 2.293578
Pyrrhotite | 2022-07-17 | MCOF | 31 | 0.4631546 | 0 | 2.616511 | 66.03774 | 22.64151 | 11.32075
Sec. Cu Sulphides | 2022-07-17 | MCOF | 18 | 0.1893147 | 11.56062 | 0.08937976 | 63.15789 | 26.31579 | 10.52632
Bornite | 2022-07-17 | MCOF | 8 | 0.07885742 | 4.144924 | 0.06741521 | 75 | 12.5 | 12.5
Chalcocite | 2022-07-17 | MCOF | 6 | 0.07497141 | 5.408838 | 0.01737742 | 42.85714 | 57.14286 | 0
Covellite | 2022-07-17 | MCOF | 4 | 0.03548584 | 2.006858 | 0.004587119 | 75 | 0 | 25
Silicate gangue | 2022-07-17 | MCOF | 7607 | 73.72209 | 5.43428 | 34.20627 | 67.00021 | 27.50335 | 5.496441
Amphibole | 2022-07-17 | MCOF | 275 | 1.774671 | 1.951796 | 4.081489 | 48.70968 | 36.12903 | 15.16129
Biotite | 2022-07-17 | MCOF | 416 | 4.793526 | 0.9876323 | 9.936268 | 39.77143 | 56.22857 | 4
Garnets | 2022-07-17 | MCOF | 740 | 5.310933 | 0.8702814 | 5.850495 | 52.52525 | 32.32323 | 15.15152
Kaolinite | 2022-07-17 | MCOF | 1548 | 17.11009 | 0.6820584 | 0.5182679 | 67.77389 | 30.47786 | 1.748252
Muscovite | 2022-07-17 | MCOF | 2263 | 21.33973 | 0.564063 | 4.06584 | 83.21643 | 14.02806 | 2.755511
Orthoclase | 2022-07-17 | MCOF | 12 | 0.1116136 | 0 | 0.003849263 | 30.43478 | 65.21739 | 4.347826
Plagioclase | 2022-07-17 | MCOF | 268 | 1.419434 | 0.0343327 | 0.2068933 | 31.25 | 38.19444 | 30.55556
Quartz | 2022-07-17 | MCOF | 1179 | 15.93915 | 0.05103061 | 0.3722979 | 72.36054 | 25.43334 | 2.206114
Silicate gangue_generic | 2022-07-17 | MCOF | 866 | 5.543411 | 0.2407534 | 8.827009 | 38.66924 | 40.69431 | 20.63645
Chalcopyrite cl. | 2022-07-17 | MCOF | 146 | 1.580579 | 48.41083 | 4.122871 | 89.94975 | 7.537688 | 2.512563
Native Copper | 2022-07-17 | MCOF | 0 | 0 | 0 | 0 | 0 | 0 | 0
CuMn mineral | 2022-07-17 | MCOF | 16 | 0.1251103 | 1.691651 | 0.1448855 | 18.18182 | 72.72727 | 9.090909
Accessory_phases | 2022-07-17 | MCON | 19 | 0.135323 | 0 | 0.003447992 | 92.59259 | 3.703704 | 3.703704
Apatite | 2022-07-17 | MCON | 19 | 0.135323 | 0 | 0.003447992 | 92.59259 | 3.703704 | 3.703704
Zircon | 2022-07-17 | MCON | 0 | 0 | 0 | 0 | 0 | 0 | 0
Carbonate gangue | 2022-07-17 | MCON | 148 | 0.9155559 | 0.06377885 | 0.1774182 | 67.48768 | 26.10837 | 6.403941
Ankerite | 2022-07-17 | MCON | 52 | 0.2697896 | 0.04813016 | 0.1257785 | 48.14815 | 38.88889 | 12.96296
Calcite | 2022-07-17 | MCON | 85 | 0.5372794 | 0.01564868 | 0.03020531 | 84 | 11.2 | 4.8
Dolomite_ | 2022-07-17 | MCON | 11 | 0.1084868 | 0 | 0.02143443 | 25 | 75 | 0
Chalcopyrite | 2022-07-17 | MCON | 224 | 9.602908 | 21.71524 | 8.727538 | 89.75779 | 10.24221 | 0
Chalcopyrite <20 | 2022-07-17 | MCON | 2307 | 20.60804 | 40.79765 | 17.64086 | 85.23057 | 12.09287 | 2.676556
Chalcopyrite >150 | 2022-07-17 | MCON | 0 | 0 | 0 | 0 | 0 | 0 | 0
CPS floating Cu | 2022-07-17 | MCON | 262 | 2.3856 | 9.132469 | 1.089819 | 52.03762 | 38.24451 | 9.717868
Cuprite | 2022-07-17 | MCON | 12 | 0.1257749 | 0.6778506 | 0.01788209 | 0 | 61.53846 | 38.46154
Delafossite | 2022-07-17 | MCON | 136 | 1.287092 | 3.582484 | 1.003022 | 51.33333 | 35.33333 | 13.33333
Malachite | 2022-07-17 | MCON | 112 | 0.9100839 | 4.492464 | 0.06659522 | 58.9404 | 37.08609 | 3.97351
Fe_Ox | 2022-07-17 | MCON | 171 | 1.859582 | 0.04278796 | 3.779273 | 55.9633 | 30.27523 | 13.76147
Fe_oxyhydroxides | 2022-07-17 | MCON | 38 | 0.3172129 | 0.006638104 | 0.4368298 | 55 | 37.5 | 7.5
Haematite | 2022-07-17 | MCON | 25 | 0.2437781 | 0.002948576 | 0.4168106 | 58.62069 | 27.58621 | 13.7931
Magnesioferrite | 2022-07-17 | MCON | 3 | 0.036876 | 0.00717219 | 0.04207936 | 40 | 20 | 40
Magnetite | 2022-07-17 | MCON | 91 | 1.06187 | 0.02602909 | 2.342652 | 53.84615 | 30.76923 | 15.38462
Tramp_Steel | 2022-07-17 | MCON | 14 | 0.1998442 | 0 | 0.5409015 | 78.57143 | 14.28571 | 7.142857
Fe_Ti_Ox | 2022-07-17 | MCON | 16 | 0.1827147 | 0 | 0.07650904 | 68 | 28 | 4
Ilmenite | 2022-07-17 | MCON | 8 | 0.068518 | 0 | 0.07459615 | 77.77778 | 11.11111 | 11.11111
Rutile | 2022-07-17 | MCON | 8 | 0.1141967 | 0 | 0.00191289 | 62.5 | 37.5 | 0
Non floating Cu | 2022-07-17 | MCON | 85 | 0.4668581 | 0.4904381 | 0.5661626 | 46.39175 | 36.08247 | 17.52577
Chrysocolla | 2022-07-17 | MCON | 18 | 0.06328398 | 0.1269568 | 0.005845481 | 47.36842 | 42.10526 | 10.52632
Cu_Fe_Oxide | 2022-07-17 | MCON | 35 | 0.2597974 | 0.2002797 | 0.482101 | 51.28205 | 35.89744 | 12.82051
CuFe_Silicate | 2022-07-17 | MCON | 29 | 0.1057112 | 0.1128972 | 0.05724645 | 51.6129 | 19.35484 | 29.03226
Other sulphides | 2022-07-17 | MCON | 20 | 0.2772917 | 0.002810957 | 0.08467062 | 76.47059 | 20.58824 | 2.941176
Arsenopyrite | 2022-07-17 | MCON | 0 | 0 | 0 | 0 | 0 | 0 | 0
Galena | 2022-07-17 | MCON | 2 | 0.02347376 | 0 | 0.009566643 | 50 | 0 | 50
Millerite | 2022-07-17 | MCON | 1 | 0.01703433 | 0 | 0.002353315 | 100 | 0 | 0
Molybdenite | 2022-07-17 | MCON | 7 | 0.06106349 | 0 | 0 | 71.42857 | 28.57143 | 0
Monazite_Ce | 2022-07-17 | MCON | 0 | 0 | 0 | 0 | 0 | 0 | 0
Pentlandite | 2022-07-17 | MCON | 7 | 0.07613111 | 0.002810957 | 0.06333197 | 60 | 40 | 0
Siegenite | 2022-07-17 | MCON | 3 | 0.099589 | 0 | 0.009418687 | 92.30769 | 7.692308 | 0
Sphalerite | 2022-07-17 | MCON | 0 | 0 | 0 | 0 | 0 | 0 | 0
vaesite | 2022-07-17 | MCON | 0 | 0 | 0 | 0 | 0 | 0 | 0
Pyrite | 2022-07-17 | MCON | 2540 | 41.06588 | 0.5191557 | 55.5625 | 85.79721 | 13.33204 | 0.870743
Pyrrhotite | 2022-07-17 | MCON | 526 | 5.842095 | 0.1373979 | 10.18673 | 63.57947 | 29.78723 | 6.633292
Sec. Cu Sulphides | 2022-07-17 | MCON | 539 | 6.394315 | 26.96351 | 1.111623 | 59.13978 | 33.33333 | 7.526882
Bornite | 2022-07-17 | MCON | 255 | 2.317558 | 8.281379 | 0.6981158 | 58.71886 | 27.75801 | 13.52313
Chalcocite | 2022-07-17 | MCON | 238 | 3.727886 | 17.44708 | 0.381348 | 59.375 | 37.25962 | 3.365385
Covellite | 2022-07-17 | MCON | 46 | 0.3488708 | 1.235056 | 0.03215876 | 59.57447 | 31.91489 | 8.510638
Silicate gangue | 2022-07-17 | MCON | 1826 | 10.26384 | 0.134757 | 0.9934516 | 73.46427 | 22.02257 | 4.513163
Amphibole | 2022-07-17 | MCON | 51 | 0.2490756 | 0.04857784 | 0.1565159 | 46.15385 | 36.53846 | 17.30769
Biotite | 2022-07-17 | MCON | 5 | 0.03666982 | 0.0008744222 | 0.02481542 | 62.5 | 37.5 | 0
Garnets | 2022-07-17 | MCON | 206 | 0.9650411 | 0.006439706 | 0.2915199 | 56.27907 | 31.62791 | 12.09302
Kaolinite | 2022-07-17 | MCON | 415 | 2.527838 | 0.02609763 | 0.0554797 | 70.62706 | 26.07261 | 3.30033
Muscovite | 2022-07-17 | MCON | 272 | 1.614646 | 0.01924549 | 0.09390717 | 79.50139 | 16.89751 | 3.601108
Orthoclase | 2022-07-17 | MCON | 8 | 0.05278423 | 0.001649845 | 0.001974339 | 76.92308 | 23.07692 | 0
Plagioclase | 2022-07-17 | MCON | 75 | 0.3134064 | 0.0122615 | 0.03018892 | 43.42105 | 40.78947 | 15.78947
Quartz | 2022-07-17 | MCON | 659 | 3.828998 | 0.01394318 | 0.07460144 | 84.41273 | 13.72119 | 1.866081
Silicate gangue_generic | 2022-07-17 | MCON | 133 | 0.66196 | 0.005667378 | 0.261375 | 54.72973 | 37.83784 | 7.432432
Chalcopyrite cl. | 2022-07-17 | MCON | 2531 | 30.21095 | 62.51289 | 26.3684 | 86.6696 | 11.50462 | 1.825781
Native Copper | 2022-07-17 | MCON | 2 | 0.06264956 | 0.3796704 | 0.002319571 | 0 | 100 | 0
CuMn mineral | 2022-07-17 | MCON | 3 | 0.03806555 | 0.05030446 | 0.02096974 | 0 | 87.5 | 12.5
Accessory_phases | 2022-07-17 | MFT | 33 | 0.3170257 | 0 | 0.007831295 | 88.09524 | 10.71429 | 1.190476
Apatite | 2022-07-17 | MFT | 28 | 0.2792655 | 0 | 0.004939889 | 87.01299 | 11.68831 | 1.298701
Zircon | 2022-07-17 | MFT | 5 | 0.03776029 | 0 | 0.002891406 | 100 | 0 | 0
Carbonate gangue | 2022-07-17 | MFT | 2484 | 21.622 | 1.142757 | 6.884534 | 90.48937 | 6.961841 | 2.548791
Ankerite | 2022-07-17 | MFT | 312 | 1.536522 | 0.4435896 | 2.839243 | 51.52941 | 28.23529 | 20.23529
Calcite | 2022-07-17 | MFT | 2047 | 19.03221 | 0.6991679 | 3.15693 | 95.22798 | 3.840497 | 0.9315248
Dolomite_ | 2022-07-17 | MFT | 125 | 1.053271 | 0 | 0.8883615 | 51.86335 | 38.19876 | 9.937888
Chalcopyrite | 2022-07-17 | MFT | 6 | 0.1731235 | 11.54902 | 0.7271919 | 61.11111 | 27.77778 | 11.11111
Chalcopyrite <20 | 2022-07-17 | MFT | 70 | 0.3847188 | 26.29334 | 1.213463 | 85 | 12.5 | 2.5
Chalcopyrite >150 | 2022-07-17 | MFT | 0 | 0 | 0 | 0 | 0 | 0 | 0
CPS floating Cu | 2022-07-17 | MFT | 9 | 0.05285293 | 7.226032 | 0.1059134 | 50 | 20 | 30
Cuprite | 2022-07-17 | MFT | 0 | 0 | 0 | 0 | 0 | 0 | 0
Delafossite | 2022-07-17 | MFT | 4 | 0.03104607 | 3.618586 | 0.1049889 | 60 | 0 | 40
Malachite | 2022-07-17 | MFT | 5 | 0.02180685 | 3.607446 | 0.0009244279 | 40 | 40 | 20
Fe_Ox | 2022-07-17 | MFT | 548 | 5.305068 | 9.14335 | 42.81669 | 61.87291 | 28.87402 | 9.253066
Fe_oxyhydroxides | 2022-07-17 | MFT | 145 | 0.9698311 | 1.305147 | 5.999789 | 44.97041 | 37.27811 | 17.75148
Haematite | 2022-07-17 | MFT | 147 | 1.003689 | 1.445077 | 7.074652 | 56.36364 | 19.39394 | 24.24242
Magnesioferrite | 2022-07-17 | MFT | 8 | 0.08539105 | 0 | 0.4132251 | 6.25 | 87.5 | 6.25
Magnetite | 2022-07-17 | MFT | 242 | 3.197746 | 6.393126 | 28.86852 | 70.60998 | 27.35675 | 2.033272
Tramp_Steel | 2022-07-17 | MFT | 4 | 0.04131825 | 0 | 0.421471 | 50 | 25 | 25
Fe_Ti_Ox | 2022-07-17 | MFT | 119 | 1.654107 | 0.1083589 | 4.386342 | 75.16129 | 16.45161 | 8.387097
Ilmenite | 2022-07-17 | MFT | 46 | 0.8484014 | 0.1083589 | 4.346257 | 74.02597 | 20.12987 | 5.844156
Rutile | 2022-07-17 | MFT | 73 | 0.8057059 | 0 | 0.04008539 | 76.28205 | 12.82051 | 10.89744
Non floating Cu | 2022-07-17 | MFT | 197 | 1.218372 | 33.23072 | 6.75935 | 59.56113 | 34.79624 | 5.642633
Chrysocolla | 2022-07-17 | MFT | 25 | 0.1373832 | 9.079239 | 0.07207707 | 68.42105 | 26.31579 | 5.263158
Cu_Fe_Oxide | 2022-07-17 | MFT | 118 | 0.8001968 | 13.74022 | 6.119774 | 66.86747 | 28.91566 | 4.216867
CuFe_Silicate | 2022-07-17 | MFT | 35 | 0.1258485 | 5.287439 | 0.3534076 | 54.90196 | 31.37255 | 13.72549
Other sulphides | 2022-07-17 | MFT | 7 | 0.06725693 | 0 | 0.007128545 | 40 | 0 | 60
Arsenopyrite | 2022-07-17 | MFT | 0 | 0 | 0 | 0 | 0 | 0 | 0
Galena | 2022-07-17 | MFT | 3 | 0.02547959 | 0 | 0 | 0 | 0 | 100
Millerite | 2022-07-17 | MFT | 0 | 0 | 0 | 0 | 0 | 0 | 0
Molybdenite | 2022-07-17 | MFT | 1 | 0.00631251 | 0 | 0 | 100 | 0 | 0
Monazite_Ce | 2022-07-17 | MFT | 3 | 0.03546483 | 0 | 0.007128545 | 50 | 0 | 50
Pentlandite | 2022-07-17 | MFT | 0 | 0 | 0 | 0 | 0 | 0 | 0
Siegenite | 2022-07-17 | MFT | 0 | 0 | 0 | 0 | 0 | 0 | 0
Sphalerite | 2022-07-17 | MFT | 0 | 0 | 0 | 0 | 0 | 0 | 0
vaesite | 2022-07-17 | MFT | 0 | 0 | 0 | 0 | 0 | 0 | 0
Pyrite | 2022-07-17 | MFT | 91 | 0.6497639 | 0.3546152 | 3.447848 | 71.68142 | 12.38938 | 15.9292
Pyrrhotite | 2022-07-17 | MFT | 15 | 0.2486785 | 0 | 1.770254 | 89.3617 | 6.382979 | 4.255319
Sec. Cu Sulphides | 2022-07-17 | MFT | 5 | 0.03735858 | 5.607349 | 0.01997453 | 66.66667 | 33.33333 | 0
Bornite | 2022-07-17 | MFT | 3 | 0.01790457 | 2.345321 | 0.0168614 | 100 | 0 | 0
Chalcocite | 2022-07-17 | MFT | 2 | 0.01945401 | 3.262029 | 0.003113123 | 33.33333 | 66.66667 | 0
Covellite | 2022-07-17 | MFT | 0 | 0 | 0 | 0 | 0 | 0 | 0
Silicate gangue | 2022-07-17 | MFT | 9706 | 68.26967 | 5.344453 | 31.85348 | 66.76719 | 26.89056 | 6.342244
Amphibole | 2022-07-17 | MFT | 305 | 1.355262 | 1.814282 | 4.492125 | 39.13043 | 43.73402 | 17.13555
Biotite | 2022-07-17 | MFT | 463 | 3.781308 | 0.3981749 | 10.09834 | 55.08772 | 40.4386 | 4.473684
Garnets | 2022-07-17 | MFT | 862 | 4.037355 | 1.018387 | 5.586511 | 41.27112 | 29.44489 | 29.28399
Kaolinite | 2022-07-17 | MFT | 2453 | 19.67174 | 0.9601093 | 0.4823935 | 71.09099 | 26.16234 | 2.746663
Muscovite | 2022-07-17 | MFT | 2258 | 15.03075 | 0.1974714 | 3.117131 | 78.18691 | 17.80792 | 4.005168
Orthoclase | 2022-07-17 | MFT | 9 | 0.03525824 | 0 | 0.001640514 | 58.33333 | 25 | 16.66667
Plagioclase | 2022-07-17 | MFT | 256 | 0.8176422 | 0.1364297 | 0.2127328 | 18.9781 | 34.30657 | 46.71533
Quartz | 2022-07-17 | MFT | 2219 | 19.71793 | 0.05848335 | 0.4018805 | 69.84421 | 27.91917 | 2.236619
Silicate gangue_generic | 2022-07-17 | MFT | 836 | 3.311038 | 0.6452196 | 6.969958 | 35.87488 | 38.41642 | 25.7087
Chalcopyrite cl. | 2022-07-17 | MFT | 76 | 0.5578423 | 37.84237 | 1.940655 | 77.58621 | 17.24138 | 5.172414
Native Copper | 2022-07-17 | MFT | 0 | 0 | 0 | 0 | 0 | 0 | 0
CuMn mineral | 2022-07-17 | MFT | 19 | 0.1549434 | 5.123816 | 0.2140914 | 26.66667 | 71.11111 | 2.222222
Accessory_phases | 2022-07-17 | MClnrT | 63 | 0.3431556 | 0 | 0.02051413 | 82.25806 | 15.32258 | 2.419355
Apatite | 2022-07-17 | MClnrT | 55 | 0.3053512 | 0 | 0.01949187 | 85.96491 | 11.40351 | 2.631579
Zircon | 2022-07-17 | MClnrT | 7 | 0.03585486 | 0 | 0.001022261 | 44.44444 | 55.55556 | 0
Carbonate gangue | 2022-07-17 | MClnrT | 4412 | 16.45611 | 1.742431 | 6.549717 | 74.00404 | 17.24885 | 8.747113
Ankerite | 2022-07-17 | MClnrT | 1161 | 3.617908 | 1.517954 | 4.145341 | 42.50923 | 34.98155 | 22.50923
Calcite | 2022-07-17 | MClnrT | 3098 | 12.09415 | 0.2144728 | 1.993945 | 83.1339 | 11.52896 | 5.337132
Dolomite_ | 2022-07-17 | MClnrT | 153 | 0.7440519 | 0.01000404 | 0.4104308 | 56.49351 | 37.01299 | 6.493506
Chalcopyrite | 2022-07-17 | MClnrT | 10 | 0.2592654 | 3.682695 | 0.6319826 | 82.19178 | 12.32877 | 5.479452
Chalcopyrite <20 | 2022-07-17 | MClnrT | 344 | 1.381565 | 15.17846 | 2.604216 | 70.95116 | 20.82262 | 8.226221
Chalcopyrite >150 | 2022-07-17 | MClnrT | 0 | 0 | 0 | 0 | 0 | 0 | 0
CPS floating Cu | 2022-07-17 | MClnrT | 193 | 1.379302 | 45.27842 | 0.669791 | 40.11299 | 39.26554 | 20.62147
Cuprite | 2022-07-17 | MClnrT | 13 | 0.09824062 | 3.39715 | 0.01857718 | 0 | 5.263158 | 94.73684
Delafossite | 2022-07-17 | MClnrT | 52 | 0.2934843 | 6.540293 | 0.5639264 | 28.125 | 42.1875 | 29.6875
Malachite | 2022-07-17 | MClnrT | 119 | 0.7665989 | 26.26428 | 0.07926886 | 52.10084 | 36.55462 | 11.34454
Fe_Ox | 2022-07-17 | MClnrT | 1022 | 5.708534 | 1.914378 | 27.89489 | 54.40613 | 36.93487 | 8.659004
Fe_oxyhydroxides | 2022-07-17 | MClnrT | 346 | 1.618978 | 0.3600712 | 6.58212 | 53.9267 | 35.07853 | 10.99476
Haematite | 2022-07-17 | MClnrT | 263 | 1.343243 | 0.4893265 | 5.982708 | 54.1806 | 36.1204 | 9.698997
Magnesioferrite | 2022-07-17 | MClnrT | 13 | 0.06306387 | 0 | 0.1914665 | 25 | 43.75 | 31.25
Magnetite | 2022-07-17 | MClnrT | 388 | 2.601724 | 1.038725 | 14.6358 | 55.87248 | 38.25503 | 5.872483
Tramp_Steel | 2022-07-17 | MClnrT | 10 | 0.07628694 | 0.02625545 | 0.4900872 | 30 | 50 | 20
Fe_Ti_Ox | 2022-07-17 | MClnrT | 166 | 1.269923 | 0.06439471 | 1.54566 | 76.92308 | 19.07692 | 4
Ilmenite | 2022-07-17 | MClnrT | 57 | 0.4841677 | 0.0334123 | 1.49077 | 77.31092 | 16.80672 | 5.882353
Rutile | 2022-07-17 | MClnrT | 109 | 0.7857554 | 0.03098241 | 0.05489069 | 76.69903 | 20.38835 | 2.912621
Non floating Cu | 2022-07-17 | MClnrT | 551 | 2.058942 | 11.56275 | 6.899426 | 49.66799 | 32.27092 | 18.06109
Chrysocolla | 2022-07-17 | MClnrT | 64 | 0.1513024 | 2.351178 | 0.04687766 | 35.29412 | 29.41176 | 35.29412
Cu_Fe_Oxide | 2022-07-17 | MClnrT | 254 | 1.288741 | 4.834955 | 6.03796 | 56.62983 | 29.55801 | 13.81215
CuFe_Silicate | 2022-07-17 | MClnrT | 179 | 0.4027526 | 2.787769 | 0.5918775 | 39.819 | 39.36652 | 20.81448
Other sulphides | 2022-07-17 | MClnrT | 24 | 0.1451062 | 0 | 0.03056219 | 50 | 20 | 30
Arsenopyrite | 2022-07-17 | MClnrT | 0 | 0 | 0 | 0 | 0 | 0 | 0
Galena | 2022-07-17 | MClnrT | 8 | 0.05017985 | 0 | 0.005666687 | 0 | 0 | 100
Millerite | 2022-07-17 | MClnrT | 0 | 0 | 0 | 0 | 0 | 0 | 0
Molybdenite | 2022-07-17 | MClnrT | 1 | 0.004661979 | 0 | 0 | 100 | 0 | 0
Monazite_Ce | 2022-07-17 | MClnrT | 11 | 0.06984493 | 0 | 0.002522832 | 62.5 | 31.25 | 6.25
Pentlandite | 2022-07-17 | MClnrT | 2 | 0.008137273 | 0 | 0.01574717 | 50 | 50 | 0
Siegenite | 2022-07-17 | MClnrT | 2 | 0.0122822 | 0 | 0.006625502 | 100 | 0 | 0
Sphalerite | 2022-07-17 | MClnrT | 0 | 0 | 0 | 0 | 0 | 0 | 0
vaesite | 2022-07-17 | MClnrT | 0 | 0 | 0 | 0 | 0 | 0 | 0
Pyrite | 2022-07-17 | MClnrT | 574 | 3.957868 | 0.2190857 | 13.52965 | 71.35193 | 23.60515 | 5.042918
Pyrrhotite | 2022-07-17 | MClnrT | 290 | 2.512578 | 0.07029665 | 11.4599 | 54.58787 | 42.92379 | 2.488336
Sec. Cu Sulphides | 2022-07-17 | MClnrT | 101 | 0.5498762 | 14.6674 | 0.1807853 | 38.70968 | 33.06452 | 28.22581
Bornite | 2022-07-17 | MClnrT | 40 | 0.185123 | 4.04577 | 0.1045472 | 52.38095 | 28.57143 | 19.04762
Chalcocite | 2022-07-17 | MClnrT | 31 | 0.229878 | 7.364142 | 0.04570801 | 29.16667 | 37.5 | 33.33333
Covellite | 2022-07-17 | MClnrT | 30 | 0.1348753 | 3.257484 | 0.03053008 | 35.29412 | 32.35294 | 32.35294
Silicate gangue | 2022-07-17 | MClnrT | 16886 | 63.97778 | 5.619704 | 27.98291 | 60.34639 | 29.2473 | 10.4063
Amphibole | 2022-07-17 | MClnrT | 1193 | 3.404601 | 2.989698 | 6.214707 | 39.17293 | 36.01504 | 24.81203
Biotite | 2022-07-17 | MClnrT | 487 | 2.160599 | 0.3078342 | 3.708643 | 45.69161 | 46.37188 | 7.936508
Garnets | 2022-07-17 | MClnrT | 2172 | 6.222488 | 0.8239157 | 5.912321 | 35.58211 | 39.70702 | 24.71087
Kaolinite | 2022-07-17 | MClnrT | 3706 | 15.23709 | 0.3289337 | 0.6714055 | 69.89027 | 25.77908 | 4.330651
Muscovite | 2022-07-17 | MClnrT | 3349 | 14.11008 | 0.3129763 | 2.87966 | 70.30324 | 22.51398 | 7.182788
Orthoclase | 2022-07-17 | MClnrT | 37 | 0.1844449 | 0 | 0.004656526 | 38.82353 | 60 | 1.176471
Plagioclase | 2022-07-17 | MClnrT | 560 | 1.315695 | 0.06972913 | 0.3523189 | 31.65829 | 35.8459 | 32.49581
Quartz | 2022-07-17 | MClnrT | 3020 | 14.38933 | 0.06437708 | 0.615002 | 73.29067 | 23.22822 | 3.481111
Silicate gangue_generic | 2022-07-17 | MClnrT | 2313 | 6.676175 | 0.7095579 | 7.473182 | 30.39742 | 45.22019 | 24.38238
Chalcopyrite cl. | 2022-07-17 | MClnrT | 354 | 1.64083 | 18.86115 | 3.236198 | 72.72727 | 19.48052 | 7.792208
Native Copper | 2022-07-17 | MClnrT | 9 | 0.2209778 | 9.076693 | 0.008018588 | 0 | 72.72727 | 27.27273
CuMn mineral | 2022-07-17 | MClnrT | 54 | 0.2161463 | 1.588845 | 0.2227102 | 60 | 28.23529 | 11.76471
Accessory_phases | 2022-07-18 | MCOF | 12 | 0.1020241 | 0 | 0.004089544 | 68.42105 | 0 | 31.57895
Apatite | 2022-07-18 | MCOF | 11 | 0.09423723 | 0 | 0.004089544 | 72.22222 | 0 | 27.77778
Zircon | 2022-07-18 | MCOF | 1 | 0.007786832 | 0 | 0 | 0 | 0 | 100
Carbonate gangue | 2022-07-18 | MCOF | 1907 | 21.50135 | 0.7245194 | 6.207126 | 80.91392 | 15.21785 | 3.868225
Ankerite | 2022-07-18 | MCOF | 347 | 2.285849 | 0.4594057 | 3.047696 | 42.92237 | 35.84475 | 21.23288
Calcite | 2022-07-18 | MCOF | 1457 | 18.04921 | 0.2651137 | 2.423158 | 87.18905 | 11.19403 | 1.616915
Dolomite_ | 2022-07-18 | MCOF | 103 | 1.166285 | 0 | 0.7362711 | 46.15385 | 44.12955 | 9.716599
Chalcopyrite | 2022-07-18 | MCOF | 3 | 0.09024441 | 3.729004 | 0.2461511 | 69.23077 | 30.76923 | 0
Chalcopyrite <20 | 2022-07-18 | MCOF | 46 | 0.395687 | 14.23881 | 0.9917998 | 77.19298 | 10.52632 | 12.2807
Chalcopyrite >150 | 2022-07-18 | MCOF | 0 | 0 | 0 | 0 | 0 | 0 | 0
CPS floating Cu | 2022-07-18 | MCOF | 19 | 0.1850118 | 15.62712 | 0.1589827 | 37.5 | 50 | 12.5
Cuprite | 2022-07-18 | MCOF | 3 | 0.04042525 | 4.312884 | 0.006180688 | 0 | 100 | 0
Delafossite | 2022-07-18 | MCOF | 5 | 0.06274198 | 2.751099 | 0.1409337 | 28.57143 | 28.57143 | 42.85714
Malachite | 2022-07-18 | MCOF | 11 | 0.08184457 | 8.563139 | 0.01186834 | 53.84615 | 46.15385 | 0
Fe_Ox | 2022-07-18 | MCOF | 530 | 6.909604 | 7.35919 | 42.02484 | 60 | 30.12346 | 9.876543
Fe_oxyhydroxides | 2022-07-18 | MCOF | 161 | 1.499379 | 1.149084 | 7.266741 | 51.38122 | 31.49171 | 17.12707
Haematite | 2022-07-18 | MCOF | 124 | 1.167859 | 1.488253 | 6.221947 | 48.1203 | 35.33835 | 16.54135
Magnesioferrite | 2022-07-18 | MCOF | 4 | 0.04622396 | 0 | 0.1552224 | 16.66667 | 0 | 83.33333
Magnetite | 2022-07-18 | MCOF | 234 | 4.121139 | 4.721853 | 27.83523 | 67.49482 | 28.98551 | 3.519669
Tramp_Steel | 2022-07-18 | MCOF | 4 | 0.05964382 | 0 | 0.4764702 | 25 | 0 | 75
Fe_Ti_Ox | 2022-07-18 | MCOF | 63 | 1.333039 | 0 | 2.188422 | 73.56322 | 20.68966 | 5.747126
Ilmenite | 2022-07-18 | MCOF | 25 | 0.5566756 | 0 | 2.148768 | 78.57143 | 20 | 1.428571
Rutile | 2022-07-18 | MCOF | 37 | 0.7604587 | 0 | 0.01810575 | 71.56863 | 19.60784 | 8.823529
Non floating Cu | 2022-07-18 | MCOF | 224 | 1.761232 | 21.88941 | 7.970294 | 56.06557 | 37.37705 | 6.557377
Chrysocolla | 2022-07-18 | MCOF | 17 | 0.1043767 | 3.746032 | 0.02985203 | 76.66667 | 20 | 3.333333
Cu_Fe_Oxide | 2022-07-18 | MCOF | 140 | 1.266437 | 10.75252 | 7.252165 | 54.94505 | 39.01099 | 6.043956
CuFe_Silicate | 2022-07-18 | MCOF | 43 | 0.1816651 | 3.499412 | 0.3791176 | 58.82353 | 27.45098 | 13.72549
Other sulphides | 2022-07-18 | MCOF | 8 | 0.1194533 | 0.4782204 | 0.01822742 | 61.53846 | 15.38462 | 23.07692
Arsenopyrite | 2022-07-18 | MCOF | 0 | 0 | 0 | 0 | 0 | 0 | 0
Galena | 2022-07-18 | MCOF | 4 | 0.04904047 | 0 | 0.01114269 | 25 | 0 | 75
Millerite | 2022-07-18 | MCOF | 0 | 0 | 0 | 0 | 0 | 0 | 0
Molybdenite | 2022-07-18 | MCOF | 0 | 0 | 0 | 0 | 0 | 0 | 0
Monazite_Ce | 2022-07-18 | MCOF | 2 | 0.03412952 | 0.05299459 | 0.003623554 | 50 | 50 | 0
Pentlandite | 2022-07-18 | MCOF | 0 | 0 | 0 | 0 | 0 | 0 | 0
Siegenite | 2022-07-18 | MCOF | 0 | 0 | 0 | 0 | 0 | 0 | 0
Sphalerite | 2022-07-18 | MCOF | 1 | 0.0202789 | 0 | 0.00230452 | 100 | 0 | 0
vaesite | 2022-07-18 | MCOF | 0 | 0 | 0 | 0 | 0 | 0 | 0
Pyrite | 2022-07-18 | MCOF | 99 | 1.402773 | 0.2432231 | 5.770758 | 79.28994 | 16.56805 | 4.142012
Pyrrhotite | 2022-07-18 | MCOF | 33 | 0.5193651 | 0 | 2.840874 | 60.29412 | 36.76471 | 2.941176
Sec. Cu Sulphides | 2022-07-18 | MCOF | 23 | 0.3364243 | 27.66546 | 0.09891386 | 62.16216 | 37.83784 | 0
Bornite | 2022-07-18 | MCOF | 6 | 0.07753696 | 5.263571 | 0.06449183 | 22.22222 | 77.77778 | 0
Chalcocite | 2022-07-18 | MCOF | 15 | 0.2433799 | 21.33326 | 0.02941991 | 76.92308 | 23.07692 | 0
Covellite | 2022-07-18 | MCOF | 2 | 0.01550739 | 1.068634 | 0.00500212 | 50 | 50 | 0
Silicate gangue | 2022-07-18 | MCOF | 7340 | 65.34379 | 8.045045 | 31.47952 | 61.57629 | 30.53536 | 7.888358
Amphibole | 2022-07-18 | MCOF | 319 | 1.921326 | 2.776688 | 4.542326 | 36.97917 | 39.84375 | 23.17708
Biotite | 2022-07-18 | MCOF | 295 | 3.42826 | 0.9466114 | 6.738269 | 53.21229 | 43.43575 | 3.351955
Garnets | 2022-07-18 | MCOF | 1205 | 7.028311 | 1.945307 | 8.643616 | 45.36358 | 34.68979 | 19.94663
Kaolinite | 2022-07-18 | MCOF | 1706 | 18.52293 | 0.8767938 | 0.6082643 | 66.57257 | 31.07504 | 2.352388
Muscovite | 2022-07-18 | MCOF | 1543 | 13.3622 | 0.3128734 | 2.572381 | 73.35664 | 21.18881 | 5.454545
Orthoclase | 2022-07-18 | MCOF | 8 | 0.0339307 | 0 | 0.001550663 | 87.5 | 12.5 | 0
Plagioclase | 2022-07-18 | MCOF | 218 | 1.003673 | 0.07228038 | 0.2307374 | 18.45494 | 39.91416 | 41.6309
Quartz | 2022-07-18 | MCOF | 1078 | 14.42262 | 0 | 0.3583271 | 67.36682 | 29.1933 | 3.439878
Silicate gangue_generic | 2022-07-18 | MCOF | 931 | 5.125293 | 1.078504 | 7.443159 | 38.74202 | 37.83045 | 23.42753
Chalcopyrite cl. | 2022-07-18 | MCOF | 49 | 0.4859314 | 17.96781 | 1.237951 | 75.71429 | 14.28571 | 10
Native Copper | 2022-07-18 | MCOF | 0 | 0 | 0 | 0 | 0 | 0 | 0
CuMn mineral | 2022-07-18 | MCOF | 24 | 0.2087534 | 3.89144 | 0.309159 | 42.85714 | 54.7619 | 2.380952
Accessory_phases | 2022-07-18 | MCON | 5 | 0.04356526 | 0 | 0.0004488044 | 83.33333 | 16.66667 | 0
Apatite | 2022-07-18 | MCON | 3 | 0.02498479 | 0 | 0 | 100 | 0 | 0
Zircon | 2022-07-18 | MCON | 2 | 0.01858046 | 0 | 0.0004488044 | 50 | 50 | 0
Carbonate gangue | 2022-07-18 | MCON | 181 | 2.13199 | 0.05471255 | 0.3017775 | 82.42894 | 11.62791 | 5.943152
Ankerite | 2022-07-18 | MCON | 47 | 0.3922652 | 0.03593188 | 0.188204 | 60.31746 | 20.63492 | 19.04762
Calcite | 2022-07-18 | MCON | 124 | 1.655223 | 0.01878067 | 0.09450909 | 89.64401 | 8.090615 | 2.265372
Dolomite_ | 2022-07-18 | MCON | 10 | 0.08450158 | 0 | 0.01906437 | 26.66667 | 46.66667 | 26.66667
Chalcopyrite | 2022-07-18 | MCON | 145 | 9.690108 | 28.05933 | 8.702966 | 86.15385 | 13.16239 | 0.6837607
Chalcopyrite <20 | 2022-07-18 | MCON | 633 | 7.26344 | 17.55478 | 6.063441 | 79.47548 | 12.08666 | 8.437856
Chalcopyrite >150 | 2022-07-18 | MCON | 7 | 1.995997 | 5.816518 | 1.798157 | 85.06224 | 14.93776 | 0
CPS floating Cu | 2022-07-18 | MCON | 201 | 3.395718 | 19.34638 | 1.00112 | 38.04348 | 40.76087 | 21.19565
Cuprite | 2022-07-18 | MCON | 18 | 0.4702439 | 3.089683 | 0.03614428 | 0 | 66.66667 | 33.33333
Delafossite | 2022-07-18 | MCON | 75 | 1.090752 | 4.301623 | 0.8846605 | 27.45098 | 45.09804 | 27.45098
Malachite | 2022-07-18 | MCON | 100 | 1.584874 | 10.08293 | 0.07286253 | 53.08057 | 36.01896 | 10.90047
Fe_Ox | 2022-07-18 | MCON | 327 | 4.701628 | 0.1620003 | 9.248112 | 28.88889 | 37.33333 | 33.77778
Fe_oxyhydroxides | 2022-07-18 | MCON | 38 | 0.4348619 | 0.002750345 | 0.6125306 | 43.18182 | 20.45455 | 36.36364
Haematite | 2022-07-18 | MCON | 39 | 0.5447634 | 0.01715127 | 0.8718991 | 30.76923 | 38.46154 | 30.76923
Magnesioferrite | 2022-07-18 | MCON | 7 | 0.0643398 | 0.005105421 | 0.08053041 | 0 | 14.28571 | 85.71429
Magnetite | 2022-07-18 | MCON | 225 | 3.349129 | 0.1369933 | 6.914114 | 24.92401 | 41.33739 | 33.7386
Tramp_Steel | 2022-07-18 | MCON | 17 | 0.3024267 | 0 | 0.762586 | 70.58824 | 11.76471 | 17.64706
Fe_Ti_Ox | 2022-07-18 | MCON | 19 | 0.36647 | 0.011517 | 0.2001991 | 72.5 | 17.5 | 10
Ilmenite | 2022-07-18 | MCON | 9 | 0.1707821 | 0.006227882 | 0.2001991 | 66.66667 | 11.11111 | 22.22222
Rutile | 2022-07-18 | MCON | 10 | 0.1956879 | 0.00528912 | 0 | 77.27273 | 22.72727 | 0
Non floating Cu | 2022-07-18 | MCON | 118 | 1.347578 | 1.543315 | 2.10768 | 25.13369 | 41.71123 | 33.15508
Chrysocolla | 2022-07-18 | MCON | 19 | 0.1079248 | 0.3645765 | 0.01159977 | 34.61538 | 26.92308 | 38.46154
Cu_Fe_Oxide | 2022-07-18 | MCON | 75 | 1.120758 | 1.007502 | 2.036145 | 20 | 51.11111 | 28.88889
CuFe_Silicate | 2022-07-18 | MCON | 21 | 0.08924553 | 0.1401412 | 0.04974457 | 33.33333 | 4.761905 | 61.90476
Other sulphides | 2022-07-18 | MCON | 11 | 0.3512103 | 0.008056098 | 0.06565427 | 83.33333 | 2.777778 | 13.88889
Arsenopyrite | 2022-07-18 | MCON | 0 | 0 | 0 | 0 | 0 | 0 | 0
Galena | 2022-07-18 | MCON | 1 | 0.01462717 | 0 | 0.004470837 | 100 | 0 | 0
Millerite | 2022-07-18 | MCON | 1 | 0.1698334 | 0 | 0.004668746 | 100 | 0 | 0
Molybdenite | 2022-07-18 | MCON | 1 | 0.01087155 | 0 | 0 | 0 | 0 | 100
Monazite_Ce | 2022-07-18 | MCON | 1 | 0.01017972 | 0 | 0.007061959 | 0 | 0 | 100
Pentlandite | 2022-07-18 | MCON | 5 | 0.04743948 | 0.008056098 | 0.03165123 | 20 | 20 | 60
Siegenite | 2022-07-18 | MCON | 1 | 0.009547196 | 0 | 0.002991928 | 100 | 0 | 0
Sphalerite | 2022-07-18 | MCON | 1 | 0.08871183 | 0 | 0.01480957 | 100 | 0 | 0
vaesite | 2022-07-18 | MCON | 0 | 0 | 0 | 0 | 0 | 0 | 0
Pyrite | 2022-07-18 | MCON | 1274 | 35.45271 | 0.3872162 | 47.85277 | 58.93855 | 38.96648 | 2.094972
Pyrrhotite | 2022-07-18 | MCON | 678 | 11.85515 | 0.07995383 | 20.24075 | 41.12221 | 41.73713 | 17.14066
Sec. Cu Sulphides | 2022-07-18 | MCON | 223 | 4.71841 | 26.65302 | 0.5689243 | 36.69725 | 45.6422 | 17.66055
Bornite | 2022-07-18 | MCON | 80 | 0.945627 | 4.283734 | 0.2669279 | 35.86957 | 23.91304 | 40.21739
Chalcocite | 2022-07-18 | MCON | 108 | 3.439758 | 20.88289 | 0.266034 | 35.71429 | 54.87013 | 9.415584
Covellite | 2022-07-18 | MCON | 35 | 0.3330252 | 1.486395 | 0.03596247 | 47.22222 | 22.22222 | 30.55556
Silicate gangue | 2022-07-18 | MCON | 1850 | 16.68603 | 0.3232028 | 1.847996 | 60.37918 | 29.59512 | 10.02571
Amphibole | 2022-07-18 | MCON | 76 | 0.5133743 | 0.1693648 | 0.3413476 | 31.39535 | 38.37209 | 30.23256
Biotite | 2022-07-18 | MCON | 16 | 0.1313876 | 0.001762804 | 0.09257191 | 52.17391 | 34.78261 | 13.04348
Garnets | 2022-07-18 | MCON | 204 | 1.437634 | 0.03399975 | 0.5350054 | 42.80156 | 34.24125 | 22.9572
Kaolinite | 2022-07-18 | MCON | 390 | 3.742975 | 0.03636775 | 0.06443584 | 62.63889 | 32.63889 | 4.722222
Muscovite | 2022-07-18 | MCON | 349 | 3.121518 | 0.04024603 | 0.1853416 | 62.85714 | 26.25 | 10.89286
Orthoclase | 2022-07-18 | MCON | 4 | 0.04048169 | 0 | 0 | 37.5 | 62.5 | 0
Plagioclase | 2022-07-18 | MCON | 83 | 0.4368386 | 0.005039559 | 0.03750302 | 27.05882 | 40 | 32.94118
Quartz | 2022-07-18 | MCON | 539 | 6.102398 | 0.0180404 | 0.1058746 | 71.33047 | 25.5794 | 3.090129
Silicate gangue_generic | 2022-07-18 | MCON | 188 | 1.153847 | 0.01838172 | 0.4850493 | 33.81643 | 35.2657 | 30.91787
Chalcopyrite cl. | 2022-07-18 | MCON | 785 | 18.94954 | 51.43063 | 16.56456 | 83.47902 | 12.93706 | 3.583916
Native Copper | 2022-07-18 | MCON | 8 | 0.2498479 | 1.872143 | 0.007452455 | 0 | 12.5 | 87.5
CuMn mineral | 2022-07-18 | MCON | 3 | 0.02964968 | 0.03109491 | 0.01019089 | 80 | 20 | 0
Accessory_phases | 2022-07-18 | MFT | 51 | 0.4388368 | 0 | 0.01913728 | 71.14094 | 21.47651 | 7.38255
Apatite | 2022-07-18 | MFT | 46 | 0.4130595 | 0 | 0.01339117 | 70.62937 | 21.67832 | 7.692308
Zircon | 2022-07-18 | MFT | 5 | 0.02577737 | 0 | 0.005746119 | 83.33333 | 16.66667 | 0
Carbonate gangue | 2022-07-18 | MFT | 3221 | 23.26351 | 1.511758 | 6.846521 | 86.52682 | 10.00216 | 3.471021
Ankerite | 2022-07-18 | MFT | 549 | 2.055882 | 1.156075 | 2.953884 | 41.73669 | 33.47339 | 24.78992
Calcite | 2022-07-18 | MFT | 2473 | 19.83731 | 0.2782286 | 2.94596 | 92.05794 | 6.505994 | 1.436064
Dolomite_ | 2022-07-18 | MFT | 199 | 1.370314 | 0.07745436 | 0.9466766 | 63.11787 | 31.36882 | 5.513308
Chalcopyrite | 2022-07-18 | MFT | 4 | 0.07660083 | 6.693479 | 0.1974326 | 25 | 75 | 0
Chalcopyrite <20 | 2022-07-18 | MFT | 33 | 0.1417115 | 9.523012 | 0.353659 | 81.08108 | 16.21622 | 2.702703
Chalcopyrite >150 | 2022-07-18 | MFT | 0 | 0 | 0 | 0 | 0 | 0 | 0
CPS floating Cu | 2022-07-18 | MFT | 10 | 0.06493703 | 11.36455 | 0.06914065 | 23.52941 | 35.29412 | 41.17647
Cuprite | 2022-07-18 | MFT | 0 | 0 | 0 | 0 | 0 | 0 | 0
Delafossite | 2022-07-18 | MFT | 3 | 0.01978093 | 2.481905 | 0.06029749 | 0 | 0 | 100
Malachite | 2022-07-18 | MFT | 7 | 0.0451561 | 8.882649 | 0.008843157 | 30.76923 | 46.15385 | 23.07692
Fe_Ox | 2022-07-18 | MFT | 976 | 7.80185 | 14.44959 | 52.23676 | 60.41413 | 29.47625 | 10.10962
Fe_oxyhydroxides | 2022-07-18 | MFT | 240 | 1.243164 | 1.147674 | 6.413074 | 42.64706 | 35.66176 | 21.69118
Haematite | 2022-07-18 | MFT | 250 | 1.443715 | 2.976624 | 8.354774 | 40.9396 | 37.58389 | 21.47651
Magnesioferrite | 2022-07-18 | MFT | 10 | 0.07650942 | 0.07245376 | 0.3212177 | 38.88889 | 38.88889 | 22.22222
Magnetite | 2022-07-18 | MFT | 462 | 4.815843 | 10.25284 | 35.27559 | 72.14076 | 24.24242 | 3.616813
Tramp_Steel | 2022-07-18 | MFT | 12 | 0.2056705 | 0 | 1.791722 | 20 | 72 | 8
Fe_Ti_Ox | 2022-07-18 | MFT | 97 | 1.291885 | 0 | 2.814741 | 65.46053 | 30.26316 | 4.276316
Ilmenite | 2022-07-18 | MFT | 38 | 0.6625332 | 0 | 2.774839 | 58.9404 | 38.4106 | 2.649007
Rutile | 2022-07-18 | MFT | 59 | 0.6293517 | 0 | 0.03990224 | 71.89542 | 22.22222 | 5.882353
Non floating Cu | 2022-07-18 | MFT | 326 | 1.733985 | 42.18869 | 9.122098 | 60.31434 | 32.80943 | 6.876228
Chrysocolla | 2022-07-18 | MFT | 17 | 0.04798978 | 3.684787 | 0.01606196 | 60 | 20 | 20
Cu_Fe_Oxide | 2022-07-18 | MFT | 224 | 1.405141 | 28.23908 | 8.555926 | 62.02186 | 33.06011 | 4.918033
CuFe_Silicate | 2022-07-18 | MFT | 48 | 0.1080913 | 4.546869 | 0.2845649 | 45.45455 | 36.36364 | 18.18182
Other sulphides | 2022-07-18 | MFT | 7 | 0.03585065 | 0 | 0.0651163 | 28.57143 | 14.28571 | 57.14286
Arsenopyrite | 2022-07-18 | MFT | 1 | 0.005667365 | 0 | 0.01434363 | 0 | 0 | 100
Galena | 2022-07-18 | MFT | 1 | 0.006764274 | 0 | 0.03463917 | 0 | 100 | 0
Millerite | 2022-07-18 | MFT | 1 | 0.004908669 | 0 | 0.002787982 | 0 | 0 | 100
Molybdenite | 2022-07-18 | MFT | 0 | 0 | 0 | 0 | 0 | 0 | 0
Monazite_Ce | 2022-07-18 | MFT | 3 | 0.01412271 | 0 | 0.006432088 | 66.66667 | 0 | 33.33333
Pentlandite | 2022-07-18 | MFT | 1 | 0.004387637 | 0 | 0.006913431 | 0 | 0 | 100
Siegenite | 2022-07-18 | MFT | 0 | 0 | 0 | 0 | 0 | 0 | 0
Sphalerite | 2022-07-18 | MFT | 0 | 0 | 0 | 0 | 0 | 0 | 0
vaesite | 2022-07-18 | MFT | 0 | 0 | 0 | 0 | 0 | 0 | 0
Pyrite | 2022-07-18 | MFT | 64 | 0.4213229 | 0.09141079 | 1.846603 | 56.52174 | 14.13043 | 29.34783
Pyrrhotite | 2022-07-18 | MFT | 14 | 0.1264188 | 0 | 0.7239013 | 30 | 50 | 20
Sec. Cu Sulphides | 2022-07-18 | MFT | 5 | 0.02370238 | 3.438921 | 0.01296864 | 60 | 40 | 0
Bornite | 2022-07-18 | MFT | 3 | 0.01425982 | 1.857229 | 0.01296864 | 66.66667 | 33.33333 | 0
Chalcocite | 2022-07-18 | MFT | 1 | 0.005164615 | 0.887898 | 0 | 100 | 0 | 0
Covellite | 2022-07-18 | MFT | 1 | 0.004277946 | 0.6937931 | 0 | 0 | 100 | 0
Silicate gangue | 2022-07-18 | MFT | 10958 | 64.57939 | 10.73858 | 25.69192 | 61.95126 | 29.28808 | 8.760667
Amphibole | 2022-07-18 | MFT | 462 | 1.73915 | 4.554612 | 4.869249 | 36.50794 | 40.31746 | 23.1746
Biotite | 2022-07-18 | MFT | 351 | 2.765884 | 0.8677249 | 5.794909 | 40.59217 | 52.05349 | 7.354346
Garnets | 2022-07-18 | MFT | 1344 | 4.726226 | 2.065095 | 6.074394 | 38.91626 | 34.20909 | 26.87466
Kaolinite | 2022-07-18 | MFT | 2938 | 20.00899 | 1.927655 | 0.4926622 | 68.41283 | 27.61024 | 3.976931
Muscovite | 2022-07-18 | MFT | 2374 | 12.69793 | 0.2404156 | 2.319677 | 72.5335 | 21.09216 | 6.37434
Orthoclase | 2022-07-18 | MFT | 4 | 0.02808088 | 0 | 0 | 83.33333 | 8.333333 | 8.333333
Plagioclase | 2022-07-18 | MFT | 349 | 0.8864855 | 0.2285358 | 0.1978726 | 18.23056 | 25.73727 | 56.03217
Quartz | 2022-07-18 | MFT | 1987 | 17.97862 | 0.09615051 | 0.3463269 | 66.92266 | 29.15656 | 3.920776
Silicate gangue_generic | 2022-07-18 | MFT | 1108 | 3.513455 | 0.7583897 | 5.402923 | 30.00734 | 40.719 | 29.27366
Chalcopyrite cl. | 2022-07-18 | MFT | 37 | 0.2183124 | 16.21649 | 0.5510916 | 61.40351 | 36.84211 | 1.754386
Native Copper | 2022-07-18 | MFT | 0 | 0 | 0 | 0 | 0 | 0 | 0
CuMn mineral | 2022-07-18 | MFT | 37 | 0.1727632 | 5.717961 | 0.265545 | 63.49206 | 33.33333 | 3.174603
Accessory_phases | 2022-07-18 | MClnrT | 81 | 0.2480048 | 0.008819612 | 0.0162617 | 75 | 18.75 | 6.25
Apatite | 2022-07-18 | MClnrT | 74 | 0.222928 | 0.008819612 | 0.01500778 | 76.47059 | 16.80672 | 6.722689
Zircon | 2022-07-18 | MClnrT | 7 | 0.02507674 | 0 | 0.001253921 | 55.55556 | 44.44444 | 0
Carbonate gangue | 2022-07-18 | MClnrT | 7294 | 17.9078 | 1.86438 | 7.079282 | 76.60521 | 15.77875 | 7.616047
Ankerite | 2022-07-18 | MClnrT | 1806 | 3.837541 | 1.60472 | 4.107986 | 43.16302 | 33.43066 | 23.40633
Calcite | 2022-07-18 | MClnrT | 5224 | 13.41808 | 0.2596607 | 2.603826 | 85.03352 | 11.0273 | 3.939176
Dolomite_ | 2022-07-18 | MClnrT | 264 | 0.652173 | 0 | 0.3674705 | 72.27979 | 24.6114 | 3.108808
Chalcopyrite | 2022-07-18 | MClnrT | 4 | 0.05961505 | 1.464735 | 0.109089 | 50 | 50 | 0
Chalcopyrite <20 | 2022-07-18 | MClnrT | 369 | 1.010972 | 17.99097 | 1.765547 | 70.51597 | 15.97052 | 13.51351
Chalcopyrite >150 | 2022-07-18 | MClnrT | 0 | 0 | 0 | 0 | 0 | 0 | 0
CPS floating Cu | 2022-07-18 | MClnrT | 120 | 0.4833763 | 23.47889 | 0.3784381 | 44.68085 | 38.82979 | 16.48936
Cuprite | 2022-07-18 | MClnrT | 4 | 0.01446507 | 0.8675796 | 0.00580886 | 0 | 0 | 100
Delafossite | 2022-07-18 | MClnrT | 36 | 0.1828112 | 5.988399 | 0.3387433 | 26.31579 | 49.12281 | 24.5614
Malachite | 2022-07-18 | MClnrT | 80 | 0.2861001 | 16.62291 | 0.03388589 | 54.33071 | 35.43307 | 10.23622
Fe_Ox | 2022-07-18 | MClnrT | 1961 | 7.13739 | 3.880691 | 33.64349 | 62.6974 | 30.98592 | 6.316688
Fe_oxyhydroxides | 2022-07-18 | MClnrT | 733 | 2.270541 | 0.7236434 | 8.976609 | 59.00783 | 31.0705 | 9.921671
Haematite | 2022-07-18 | MClnrT | 509 | 1.753237 | 1.059333 | 7.602654 | 60.57348 | 33.33333 | 6.09319
Magnesioferrite | 2022-07-18 | MClnrT | 14 | 0.0441066 | 0.0275381 | 0.1334576 | 50 | 25 | 25
Magnetite | 2022-07-18 | MClnrT | 689 | 3.010335 | 2.070177 | 16.61916 | 66.8357 | 29.71602 | 3.448276
Tramp_Steel | 2022-07-18 | MClnrT | 8 | 0.04268381 | 0 | 0.2608782 | 37.5 | 62.5 | 0
Fe_Ti_Ox | 2022-07-18 | MClnrT | 203 | 0.9120107 | 0.03213576 | 1.138295 | 80.78078 | 14.11411 | 5.105105
Ilmenite | 2022-07-18 | MClnrT | 79 | 0.3699263 | 0.02267316 | 1.091395 | 80 | 15.38462 | 4.615385
Rutile | 2022-07-18 | MClnrT | 122 | 0.5335476 | 0.009462601 | 0.03778409 | 81.5 | 13 | 5.5
Non floating Cu | 2022-07-18 | MClnrT | 1093 | 2.772847 | 22.60259 | 9.582396 | 55.96529 | 34.92408 | 9.110629
Chrysocolla | 2022-07-18 | MClnrT | 82 | 0.1419237 | 3.495493 | 0.04532891 | 54.38596 | 35.08772 | 10.52632
Cu_Fe_Oxide | 2022-07-18 | MClnrT | 616 | 1.912235 | 10.74441 | 8.627936 | 64.32292 | 33.07292 | 2.604167
CuFe_Silicate | 2022-07-18 | MClnrT | 288 | 0.4359084 | 5.318508 | 0.6231663 | 37.7193 | 38.0117 | 24.26901
Other sulphides | 2022-07-18 | MClnrT | 27 | 0.09691002 | 0.0707518 | 0.02976522 | 37.93103 | 24.13793 | 37.93103
Arsenopyrite | 2022-07-18 | MClnrT | 0 | 0 | 0 | 0 | 0 | 0 | 0
Galena | 2022-07-18 | MClnrT | 7 | 0.03070863 | 0 | 0.002276799 | 0 | 28.57143 | 71.42857
Millerite | 2022-07-18 | MClnrT | 0 | 0 | 0 | 0 | 0 | 0 | 0
Molybdenite | 2022-07-18 | MClnrT | 2 | 0.006521137 | 0 | 0.001105581 | 100 | 0 | 0
Monazite_Ce | 2022-07-18 | MClnrT | 12 | 0.03969001 | 0 | 0.005281763 | 61.53846 | 23.07692 | 15.38462
Pentlandite | 2022-07-18 | MClnrT | 2 | 0.008536761 | 0 | 0.01410377 | 0 | 66.66667 | 33.33333
Siegenite | 2022-07-18 | MClnrT | 3 | 0.008590116 | 0 | 0.006997308 | 33.33333 | 0 | 66.66667
Sphalerite | 2022-07-18 | MClnrT | 0 | 0 | 0 | 0 | 0 | 0 | 0
vaesite | 2022-07-18 | MClnrT | 0 | 0 | 0 | 0 | 0 | 0 | 0
Pyrite | 2022-07-18 | MClnrT | 504 | 2.281023 | 0.2416715 | 7.371014 | 73.17708 | 23.17708 | 3.645833
Pyrrhotite | 2022-07-18 | MClnrT | 105 | 0.5629875 | 0.04039096 | 2.474091 | 46.1165 | 46.60194 | 7.281553
Sec. Cu Sulphides | 2022-07-18 | MClnrT | 96 | 0.3837808 | 17.7172 | 0.1309362 | 47.96748 | 42.27642 | 9.756098
Bornite | 2022-07-18 | MClnrT | 51 | 0.1664668 | 6.618912 | 0.0929454 | 61.11111 | 22.22222 | 16.66667
Chalcocite | 2022-07-18 | MClnrT | 25 | 0.1507272 | 8.403219 | 0.02309029 | 31.11111 | 68.88889 | 0
Covellite | 2022-07-18 | MClnrT | 20 | 0.06658674 | 2.695073 | 0.01490049 | 50 | 37.5 | 12.5
Silicate gangue | 2022-07-18 | MClnrT | 26302 | 66.14329 | 10.60677 | 36.28139 | 60.72339 | 30.47805 | 8.798554
Amphibole | 2022-07-18 | MClnrT | 1969 | 3.945928 | 4.965066 | 7.571444 | 39.06534 | 38.70236 | 22.2323
Biotite | 2022-07-18 | MClnrT | 684 | 2.105622 | 0.2502984 | 3.440946 | 44.26363 | 49.38975 | 6.346623
Garnets | 2022-07-18 | MClnrT | 4447 | 9.074737 | 2.392446 | 9.805128 | 43.02089 | 40.08135 | 16.89776
Kaolinite | 2022-07-18 | MClnrT | 4899 | 13.45386 | 0.6231946 | 0.7088709 | 73.42682 | 23.4442 | 3.128984
Muscovite | 2022-07-18 | MClnrT | 5704 | 16.559 | 0.5320283 | 3.457903 | 75.053 | 19.91923 | 5.027764
Orthoclase | 2022-07-18 | MClnrT | 14 | 0.03642351 | 0 | 0.002142176 | 58.33333 | 37.5 | 4.166667
Plagioclase | 2022-07-18 | MClnrT | 741 | 1.174516 | 0.03618907 | 0.3258325 | 33.85827 | 38.84514 | 27.29659
Quartz | 2022-07-18 | MClnrT | 3324 | 10.20051 | 0.0430365 | 0.5747509 | 76.02033 | 21.25366 | 2.726013
Silicate gangue_generic | 2022-07-18 | MClnrT | 4443 | 9.336905 | 1.74223 | 10.23385 | 31.11907 | 52.53357 | 16.34736
Chalcopyrite cl. | 2022-07-18 | MClnrT | 373 | 1.070587 | 19.45571 | 1.874636 | 69.37355 | 17.86543 | 12.76102
Native Copper | 2022-07-18 | MClnrT | 0 | 0 | 0 | 0 | 0 | 0 | 0
CuMn mineral | 2022-07-18 | MClnrT | 107 | 0.2827802 | 3.044174 | 0.2859649 | 55.97484 | 37.10692 | 6.918239
Accessory_phases | 2022-07-22 | MCOF | 25 | 0.3418271 | 0 | 0.007144879 | 95.52239 | 2.985075 | 1.492537
Apatite | 2022-07-22 | MCOF | 22 | 0.3123322 | 0 | 0.007144879 | 95.2381 | 3.174603 | 1.587302
Zircon | 2022-07-22 | MCOF | 3 | 0.02949491 | 0 | 0 | 100 | 0 | 0
Carbonate gangue | 2022-07-22 | MCOF | 2335 | 24.63537 | 0.4605346 | 10.50507 | 85.10226 | 11.16008 | 3.737659
Ankerite | 2022-07-22 | MCOF | 428 | 3.157916 | 0.279672 | 5.484894 | 54.46009 | 32.39437 | 13.14554
Calcite | 2022-07-22 | MCOF | 1752 | 19.87226 | 0.1808626 | 3.522647 | 91.44202 | 6.69662 | 1.861361
Dolomite_ | 2022-07-22 | MCOF | 155 | 1.605198 | 0 | 1.497528 | 57.10306 | 31.47632 | 11.42061
Chalcopyrite | 2022-07-22 | MCOF | 3 | 0.1183248 | 9.636492 | 0.4432541 | 100 | 0 | 0
Chalcopyrite <20 | 2022-07-22 | MCOF | 39 | 0.3681215 | 26.078 | 1.235093 | 87.5 | 1.785714 | 10.71429
Chalcopyrite >150 | 2022-07-22 | MCOF | 0 | 0 | 0 | 0 | 0 | 0 | 0
CPS floating Cu | 2022-07-22 | MCOF | 6 | 0.05400078 | 9.546644 | 0.07005011 | 42.85714 | 28.57143 | 28.57143
Cuprite | 2022-07-22 | MCOF | 1 | 0.01914031 | 3.94764 | 0.01025245 | 0 | 100 | 0
Delafossite | 2022-07-22 | MCOF | 2 | 0.01697526 | 2.015896 | 0.05698101 | 50 | 0 | 50
Malachite | 2022-07-22 | MCOF | 3 | 0.01788521 | 3.583108 | 0.002816643 | 66.66667 | 0 | 33.33333
Fe_Ox | 2022-07-22 | MCOF | 364 | 4.191822 | 8.820438 | 34.80215 | 59.15222 | 34.87476 | 5.973025
Fe_oxyhydroxides | 2022-07-22 | MCOF | 104 | 0.8707273 | 1.542302 | 5.742268 | 51.35135 | 36.93694 | 11.71171
Haematite | 2022-07-22 | MCOF | 84 | 0.7400397 | 1.434123 | 5.441132 | 53.93258 | 35.95506 | 10.11236
Magnesioferrite | 2022-07-22 | MCOF | 1 | 0.01459057 | 0 | 0.0523146 | 100 | 0 | 0
Magnetite | 2022-07-22 | MCOF | 169 | 2.504714 | 5.844013 | 22.99432 | 64.19355 | 33.87097 | 1.935484
Tramp_Steel | 2022-07-22 | MCOF | 3 | 0.04235971 | 0 | 0.4583184 | 0 | 33.33333 | 66.66667
Fe_Ti_Ox | 2022-07-22 | MCOF | 62 | 0.9370908 | 0.1391894 | 0.8808921 | 67.93893 | 19.84733 | 12.21374
Ilmenite | 2022-07-22 | MCOF | 17 | 0.1732041 | 0.09323254 | 0.7821009 | 73.91304 | 17.3913 | 8.695652
Rutile | 2022-07-22 | MCOF | 44 | 0.7412948 | 0.0459569 | 0.06799578 | 65.71429 | 20.95238 | 13.33333
Non floating Cu | 2022-07-22 | MCOF | 146 | 0.9999244 | 26.60919 | 5.687842 | 57.21649 | 41.75258 | 1.030928
Chrysocolla | 2022-07-22 | MCOF | 18 | 0.09225003 | 6.986187 | 0.04424605 | 75 | 21.42857 | 3.571429
Cu_Fe_Oxide | 2022-07-22 | MCOF | 81 | 0.6523395 | 10.82635 | 5.134761 | 67.67677 | 31.31313 | 1.010101
CuFe_Silicate | 2022-07-22 | MCOF | 33 | 0.1517889 | 5.29731 | 0.3499017 | 35.55556 | 64.44444 | 0
Other sulphides | 2022-07-22 | MCOF | 2 | 0.03286799 | 0 | 0 | 100 | 0 | 0
Arsenopyrite | 2022-07-22 | MCOF | 0 | 0 | 0 | 0 | 0 | 0 | 0
Galena | 2022-07-22 | MCOF | 0 | 0 | 0 | 0 | 0 | 0 | 0
Millerite | 2022-07-22 | MCOF | 0 | 0 | 0 | 0 | 0 | 0 | 0
Molybdenite | 2022-07-22 | MCOF | 1 | 0.008628829 | 0 | 0 | 100 | 0 | 0
Monazite_Ce | 2022-07-22 | MCOF | 1 | 0.02423916 | 0 | 0 | 100 | 0 | 0
Pentlandite | 2022-07-22 | MCOF | 0 | 0 | 0 | 0 | 0 | 0 | 0
Siegenite | 2022-07-22 | MCOF | 0 | 0 | 0 | 0 | 0 | 0 | 0
Sphalerite | 2022-07-22 | MCOF | 0 | 0 | 0 | 0 | 0 | 0 | 0
vaesite | 2022-07-22 | MCOF | 0 | 0 | 0 | 0 | 0 | 0 | 0
Pyrite | 2022-07-22 | MCOF | 59 | 1.116131 | 0.1057417 | 6.286683 | 73.94366 | 25.35211 | 0.7042254
Pyrrhotite | 2022-07-22 | MCOF | 20 | 0.274836 | 0 | 2.011457 | 78.94737 | 21.05263 | 0
Sec. Cu Sulphides | 2022-07-22 | MCOF | 6 | 0.06716367 | 9.669644 | 0.02530911 | 50 | 37.5 | 12.5
Bornite | 2022-07-22 | MCOF | 1 | 0.008158165 | 1.045458 | 0.005363855 | 100 | 0 | 0
Chalcocite | 2022-07-22 | MCOF | 3 | 0.0443208 | 7.233346 | 0.01808388 | 60 | 40 | 0
Covellite | 2022-07-22 | MCOF | 2 | 0.0146847 | 1.39084 | 0.001861371 | 0 | 50 | 50
Silicate gangue | 2022-07-22 | MCOF | 6903 | 66.86252 | 8.934128 | 38.04506 | 66.2176 | 27.64653 | 6.13587
Amphibole | 2022-07-22 | MCOF | 274 | 1.696208 | 3.020263 | 5.446451 | 43.85475 | 37.98883 | 18.15642
Biotite | 2022-07-22 | MCOF | 421 | 4.987463 | 0.8331526 | 12.42583 | 67.18182 | 27.18182 | 5.636364
Garnets | 2022-07-22 | MCOF | 964 | 6.158176 | 2.10588 | 9.203776 | 51.55011 | 31.79524 | 16.65465
Kaolinite | 2022-07-22 | MCOF | 1873 | 19.15358 | 1.576506 | 0.817865 | 69.30202 | 28.41448 | 2.283498
Muscovite | 2022-07-22 | MCOF | 1223 | 11.05174 | 0.3301307 | 2.676939 | 76.58127 | 19.21537 | 4.203363
Orthoclase | 2022-07-22 | MCOF | 16 | 0.0722939 | 0 | 0.006526942 | 27.77778 | 38.88889 | 33.33333
Plagioclase | 2022-07-22 | MCOF | 197 | 0.840291 | 0.151356 | 0.2646919 | 29.12621 | 34.46602 | 36.40777
Quartz | 2022-07-22 | MCOF | 1233 | 19.0581 | 0.03247621 | 0.4178964 | 70.48429 | 27.31239 | 2.203316
Silicate gangue_generic | 2022-07-22 | MCOF | 673 | 3.44648 | 0.8584185 | 6.42913 | 36.32863 | 39.53787 | 24.1335
Chalcopyrite cl. | 2022-07-22 | MCOF | 42 | 0.4864463 | 35.71449 | 1.678347 | 90.54054 | 1.351351 | 8.108108
Native Copper | 2022-07-22 | MCOF | 0 | 0 | 0 | 0 | 0 | 0 | 0
CuMn mineral | 2022-07-22 | MCOF | 14 | 0.1035459 | 3.499339 | 0.1589325 | 31.81818 | 68.18182 | 0
Accessory_phases | 2022-07-22 | MFT | 34 | 0.284871 | 0 | 0.008397339 | 76.25 | 22.5 | 1.25
Apatite | 2022-07-22 | MFT | 31 | 0.2444698 | 0 | 0.006182259 | 84.72222 | 15.27778 | 0
Zircon | 2022-07-22 | MFT | 3 | 0.04040113 | 0 | 0.002215081 | 0 | 87.5 | 12.5
Carbonate gangue | 2022-07-22 | MFT | 3458 | 25.74606 | 1.293518 | 10.5389 | 83.01145 | 13.66948 | 3.31907
Ankerite | 2022-07-22 | MFT | 620 | 3.408362 | 1.042438 | 5.437517 | 49.65243 | 37.73585 | 12.61172
Calcite | 2022-07-22 | MFT | 2584 | 20.48806 | 0.2510797 | 3.423849 | 91.23081 | 7.333712 | 1.435475
Dolomite_ | 2022-07-22 | MFT | 254 | 1.849641 | 0 | 1.677534 | 42.88079 | 47.35099 | 9.768212
Chalcopyrite | 2022-07-22 | MFT | 2 | 0.03601718 | 3.800388 | 0.116027 | 100 | 0 | 0
Chalcopyrite <20 | 2022-07-22 | MFT | 22 | 0.121558 | 11.71062 | 0.3756463 | 77.77778 | 14.81481 | 7.407407
Chalcopyrite >150 | 2022-07-22 | MFT | 0 | 0 | 0 | 0 | 0 | 0 | 0
CPS floating Cu | 2022-07-22 | MFT | 2 | 0.02968838 | 4.402678 | 0.03472373 | 0 | 100 | 0
Cuprite | 2022-07-22 | MFT | 0 | 0 | 0 | 0 | 0 | 0 | 0
Delafossite | 2022-07-22 | MFT | 1 | 0.01743911 | 1.688546 | 0.03472373 | 0 | 100 | 0
Malachite | 2022-07-22 | MFT | 1 | 0.01224928 | 2.714131 | 0 | 0 | 100 | 0
Fe_Ox | 2022-07-22 | MFT | 649 | 5.554747 | 14.12998 | 43.0666 | 63.63636 | 27.77223 | 8.591409
Fe_oxyhydroxides | 2022-07-22 | MFT | 186 | 1.18732 | 1.49462 | 7.112297 | 53.39367 | 29.41176 | 17.19457
Haematite | 2022-07-22 | MFT | 138 | 0.9111745 | 2.642057 | 6.224049 | 61.875 | 20 | 18.125
Magnesioferrite | 2022-07-22 | MFT | 2 | 0.009992833 | 0 | 0.04368638 | 50 | 0 | 50
Magnetite | 2022-07-22 | MFT | 312 | 3.358935 | 9.993303 | 28.82861 | 68.53377 | 29.1598 | 2.306425
Tramp_Steel | 2022-07-22 | MFT | 8 | 0.07736387 | 0 | 0.8072361 | 12.5 | 50 | 37.5
Fe_Ti_Ox | 2022-07-22 | MFT | 107 | 1.403832 | 0.08084782 | 2.017036 | 58.24561 | 32.63158 | 9.122807
Ilmenite | 2022-07-22 | MFT | 31 | 0.4126073 | 0.03943796 | 1.960024 | 58.75 | 31.25 | 10
Rutile | 2022-07-22 | MFT | 76 | 0.9912246 | 0.04140986 | 0.05701139 | 58.04878 | 33.17073 | 8.780488
Non floating Cu | 2022-07-22 | MFT | 242 | 1.386747 | 49.62117 | 7.726396 | 60.10499 | 34.90814 | 4.986877
Chrysocolla | 2022-07-22 | MFT | 21 | 0.06543694 | 6.945532 | 0.03286278 | 58.62069 | 34.48276 | 6.896552
Cu_Fe_Oxide | 2022-07-22 | MFT | 140 | 0.9792976 | 22.39404 | 6.973478 | 65.89862 | 29.03226 | 5.069124
CuFe_Silicate | 2022-07-22 | MFT | 63 | 0.2356375 | 12.9422 | 0.5423757 | 56.86275 | 38.23529 | 4.901961
Other sulphides | 2022-07-22 | MFT | 8 | 0.06291187 | 0 | 0.01174404 | 81.81818 | 18.18182 | 0
Arsenopyrite | 2022-07-22 | MFT | 0 | 0 | 0 | 0 | 0 | 0 | 0
Galena | 2022-07-22 | MFT | 1 | 0.007951287 | 0 | 0 | 100 | 0 | 0
Millerite | 2022-07-22 | MFT | 0 | 0 | 0 | 0 | 0 | 0 | 0
Molybdenite | 2022-07-22 | MFT | 0 | 0 | 0 | 0 | 0 | 0 | 0
Monazite_Ce | 2022-07-22 | MFT | 6 | 0.04980299 | 0 | 0.003081431 | 77.77778 | 22.22222 | 0
Pentlandite | 2022-07-22 | MFT | 1 | 0.005157591 | 0 | 0.00866261 | 100 | 0 | 0
Siegenite | 2022-07-22 | MFT | 0 | 0 | 0 | 0 | 0 | 0 | 0
Sphalerite | 2022-07-22 | MFT | 0 | 0 | 0 | 0 | 0 | 0 | 0
vaesite | 2022-07-22 | MFT | 0 | 0 | 0 | 0 | 0 | 0 | 0
Pyrite | 2022-07-22 | MFT | 35 | 0.2260959 | 0.07409407 | 1.094178 | 78.57143 | 11.90476 | 9.52381
Pyrrhotite | 2022-07-22 | MFT | 12 | 0.2278581 | 0.04696733 | 1.566073 | 58.69565 | 39.13043 | 2.173913
Sec. Cu Sulphides | 2022-07-22 | MFT | 4 | 0.02123208 | 3.573786 | 0.009622432 | 75 | 0 | 25
Bornite | 2022-07-22 | MFT | 2 | 0.01117478 | 1.551752 | 0.008436541 | 50 | 0 | 50
Chalcocite | 2022-07-22 | MFT | 0 | 0 | 0 | 0 | 0 | 0 | 0
Covellite | 2022-07-22 | MFT | 2 | 0.0100573 | 2.022034 | 0.001185892 | 100 | 0 | 0
Silicate gangue | 2022-07-22 | MFT | 8768 | 64.89838 | 11.26595 | 33.43466 | 67.82859 | 26.36331 | 5.808103
Amphibole | 2022-07-22 | MFT | 349 | 1.382363 | 4.548798 | 4.082097 | 39.20188 | 39.9061 | 20.89202
Biotite | 2022-07-22 | MFT | 579 | 5.598855 | 1.358018 | 13.39826 | 71.04825 | 25.01387 | 3.937881
Garnets | 2022-07-22 | MFT | 1078 | 4.980879 | 2.38843 | 7.196953 | 44.93284 | 31.44078 | 23.62637
Kaolinite | 2022-07-22 | MFT | 2435 | 20.58973 | 1.21098 | 0.6362643 | 72.93439 | 25.37744 | 1.688169
Muscovite | 2022-07-22 | MFT | 1438 | 8.729675 | 0.392974 | 1.957729 | 76.25824 | 18.50052 | 5.241236
Orthoclase | 2022-07-22 | MFT | 15 | 0.06601717 | 0 | 0.003563389 | 41.66667 | 54.16667 | 4.166667
Plagioclase | 2022-07-22 | MFT | 224 | 0.6593121 | 0.02737103 | 0.1827877 | 21.18644 | 36.01695 | 42.79661
Quartz | 2022-07-22 | MFT | 1761 | 19.51907 | 0.1333155 | 0.4125473 | 72.09336 | 25.92268 | 1.983953
Silicate gangue_generic | 2022-07-22 | MFT | 847 | 2.996754 | 1.144892 | 5.247181 | 35.38928 | 42.56825 | 22.04247
Chalcopyrite cl. | 2022-07-22 | MFT | 24 | 0.1575752 | 15.51101 | 0.4916733 | 82.85714 | 11.42857 | 5.714286
Native Copper | 2022-07-22 | MFT | 0 | 0 | 0 | 0 | 0 | 0 | 0
CuMn mineral | 2022-07-22 | MFT | 18 | 0.1063753 | 7.339394 | 0.1776795 | 33.33333 | 63.63636 | 3.030303
Accessory_phases | 2022-07-22 | MClnrT | 71 | 0.2916808 | 0.005655362 | 0.01617008 | 71.01449 | 24.63768 | 4.347826
Apatite | 2022-07-22 | MClnrT | 58 | 0.2479467 | 0.005655362 | 0.01431437 | 78.68852 | 18.85246 | 2.459016
Zircon | 2022-07-22 | MClnrT | 10 | 0.03929638 | 0 | 0.001731554 | 15.38462 | 61.53846 | 23.07692
Carbonate gangue | 2022-07-22 | MClnrT | 7085 | 20.68472 | 2.260975 | 8.662844 | 76.122 | 16.91503 | 6.962963
Ankerite | 2022-07-22 | MClnrT | 1812 | 4.578575 | 1.804407 | 5.388321 | 47.07965 | 34.64602 | 18.27434
Calcite | 2022-07-22 | MClnrT | 5003 | 15.18966 | 0.4565686 | 2.694489 | 85.10614 | 10.92369 | 3.970166
Dolomite_ | 2022-07-22 | MClnrT | 270 | 0.9164868 | 0 | 0.5800331 | 50.8 | 41.2 | 8
Chalcopyrite | 2022-07-22 | MClnrT | 1 | 0.01347396 | 0.3752847 | 0.03673464 | 0 | 100 | 0
Chalcopyrite <20 | 2022-07-22 | MClnrT | 217 | 0.6278867 | 12.51691 | 1.218543 | 66.52361 | 18.02575 | 15.45064
Chalcopyrite >150 | 2022-07-22 | MClnrT | 0 | 0 | 0 | 0 | 0 | 0 | 0
CPS floating Cu | 2022-07-22 | MClnrT | 135 | 0.687005 | 39.37587 | 0.4724549 | 47.13115 | 46.31148 | 6.557377
Cuprite | 2022-07-22 | MClnrT | 10 | 0.07846414 | 4.789497 | 0.02375983 | 0 | 75 | 25
Delafossite | 2022-07-22 | MClnrT | 38 | 0.2052866 | 8.15309 | 0.4073116 | 20.33898 | 69.49153 | 10.16949
Malachite | 2022-07-22 | MClnrT | 87 | 0.4032542 | 26.43328 | 0.04138349 | 62.42424 | 34.54545 | 3.030303
Fe_Ox | 2022-07-22 | MClnrT | 1536 | 6.555859 | 3.230658 | 35.06022 | 58.93401 | 34.11168 | 6.954315
Fe_oxyhydroxides | 2022-07-22 | MClnrT | 552 | 1.951956 | 0.6402737 | 8.610439 | 52.05931 | 36.57331 | 11.36738
Haematite | 2022-07-22 | MClnrT | 349 | 1.295301 | 0.6444412 | 6.225104 | 54.21053 | 35 | 10.78947
Magnesioferrite | 2022-07-22 | MClnrT | 10 | 0.02990641 | 0 | 0.08313644 | 40 | 50 | 10
Magnetite | 2022-07-22 | MClnrT | 586 | 3.086985 | 1.945944 | 18.85952 | 65.02146 | 32.29614 | 2.682403
Tramp_Steel | 2022-07-22 | MClnrT | 29 | 0.1678618 | 0 | 1.197287 | 58.62069 | 37.93103 | 3.448276
Fe_Ti_Ox | 2022-07-22 | MClnrT | 156 | 0.8894746 | 0.06546625 | 0.9766811 | 78.73754 | 14.28571 | 6.976744
Ilmenite | 2022-07-22 | MClnrT | 47 | 0.2871016 | 0.0314164 | 0.9242717 | 72.04301 | 23.65591 | 4.301075
Rutile | 2022-07-22 | MClnrT | 107 | 0.5961988 | 0.03404984 | 0.04316659 | 81.5534 | 10.19417 | 8.252427
Non floating Cu | 2022-07-22 | MClnrT | 790 | 2.233655 | 22.65784 | 7.937147 | 49.95375 | 39.03793 | 11.00833
Chrysocolla | 2022-07-22 | MClnrT | 102 | 0.1836833 | 5.065196 | 0.06731626 | 46.32353 | 36.02941 | 17.64706
Cu_Fe_Oxide | 2022-07-22 | MClnrT | 385 | 1.374923 | 8.673613 | 7.006249 | 58.74263 | 33.20236 | 8.05501
CuFe_Silicate | 2022-07-22 | MClnrT | 229 | 0.420362 | 6.023768 | 0.6329731 | 42.76316 | 44.07895 | 13.15789
Other sulphides | 2022-07-22 | MClnrT | 22 | 0.1090716 | 0 | 0.04960041 | 46.875 | 37.5 | 15.625
Arsenopyrite | 2022-07-22 | MClnrT | 0 | 0 | 0 | 0 | 0 | 0 | 0
Galena | 2022-07-22 | MClnrT | 4 | 0.0190372 | 0 | 0.00359509 | 0 | 25 | 75
Millerite | 2022-07-22 | MClnrT | 0 | 0 | 0 | 0 | 0 | 0 | 0
Molybdenite | 2022-07-22 | MClnrT | 0 | 0 | 0 | 0 | 0 | 0 | 0
Monazite_Ce | 2022-07-22 | MClnrT | 12 | 0.06624431 | 0 | 0.005034278 | 45 | 45 | 10
Pentlandite | 2022-07-22 | MClnrT | 4 | 0.01543557 | 0 | 0.03565111 | 60 | 40 | 0
Siegenite | 2022-07-22 | MClnrT | 1 | 0.003106408 | 0 | 0.005319937 | 100 | 0 | 0
Sphalerite | 2022-07-22 | MClnrT | 1 | 0.005248093 | 0 | 0 | 100 | 0 | 0
vaesite | 2022-07-22 | MClnrT | 0 | 0 | 0 | 0 | 0 | 0 | 0
Pyrite | 2022-07-22 | MClnrT | 327 | 1.804418 | 0.2185843 | 6.476566 | 66.78571 | 26.60714 | 6.607143
Pyrrhotite | 2022-07-22 | MClnrT | 143 | 1.117773 | 0.03676702 | 5.439966 | 61.27321 | 36.87003 | 1.856764
Sec. Cu Sulphides | 2022-07-22 | MClnrT | 49 | 0.1851175 | 8.718494 | 0.07903116 | 58.92857 | 26.78571 | 14.28571
Bornite | 2022-07-22 | MClnrT | 23 | 0.09698682 | 4.258766 | 0.06347785 | 72.41379 | 17.24138 | 10.34483
Chalcocite | 2022-07-22 | MClnrT | 10 | 0.03997169 | 2.376848 | 0.008493386 | 45.45455 | 27.27273 | 27.27273
Covellite | 2022-07-22 | MClnrT | 16 | 0.04815897 | 2.082881 | 0.007059925 | 43.75 | 43.75 | 12.5
Silicate gangue | 2022-07-22 | MClnrT | 21603 | 64.79986 | 10.5375 | 33.57404 | 61.62281 | 29.27811 | 9.099072
Amphibole | 2022-07-22 | MClnrT | 1543 | 3.416521 | 5.526536 | 6.919358 | 34.9062 | 39.85219 | 25.24161
Biotite | 2022-07-22 | MClnrT | 727 | 2.830799 | 0.5424242 | 4.780419 | 55.41694 | 39.72423 | 4.858831
Garnets | 2022-07-22 | MClnrT | 3694 | 8.456234 | 2.053373 | 9.56852 | 42.68188 | 40.22815 | 17.08997
Kaolinite | 2022-07-22 | MClnrT | 4943 | 16.7389 | 0.6377055 | 0.8221003 | 72.00889 | 24.71706 | 3.27405
Muscovite | 2022-07-22 | MClnrT | 3621 | 11.62206 | 0.3867926 | 2.530019 | 69.85019 | 22.76841 | 7.381398
Orthoclase | 2022-07-22 | MClnrT | 27 | 0.06915134 | 0 | 0.004803888 | 61.90476 | 33.33333 | 4.761905
Plagioclase | 2022-07-22 | MClnrT | 633 | 1.105315 | 0.04944343 | 0.3069741 | 26.02118 | 40.8472 | 33.13162
Quartz | 2022-07-22 | MClnrT | 3262 | 13.55465 | 0.09201883 | 0.5399727 | 78.72501 | 18.97397 | 2.301018
Silicate gangue_generic | 2022-07-22 | MClnrT | 3085 | 6.754141 | 1.217638 | 7.933405 | 29.10849 | 48.79162 | 22.09989
Chalcopyrite cl. | 2022-07-22 | MClnrT | 218 | 0.6413607 | 12.8922 | 1.255277 | 65.12605 | 19.7479 | 15.12605
Native Copper | 2022-07-22 | MClnrT | 0 | 0 | 0 | 0 | 0 | 0 | 0
CuMn mineral | 2022-07-22 | MClnrT | 74 | 0.2546869 | 2.895258 | 0.2306094 | 36.36364 | 53.0303 | 10.60606
Accessory_phases | 2022-07-22 | MCON | 12 | 0.07966315 | 0 | 0.0007985233 | 72.22222 | 27.77778 | 0
Apatite | 2022-07-22 | MCON | 11 | 0.0732541 | 0 | 0.0007985233 | 76.47059 | 23.52941 | 0
Zircon | 2022-07-22 | MCON | 1 | 0.006409052 | 0 | 0 | 0 | 100 | 0
Carbonate gangue | 2022-07-22 | MCON | 271 | 1.697294 | 0.0640659 | 0.2859689 | 78.78104 | 16.25282 | 4.96614
Ankerite | 2022-07-22 | MCON | 73 | 0.4037703 | 0.04636805 | 0.198644 | 71.2766 | 14.89362 | 13.82979
Calcite | 2022-07-22 | MCON | 184 | 1.215797 | 0.01660746 | 0.07084972 | 80.24316 | 17.02128 | 2.735562
Dolomite_ | 2022-07-22 | MCON | 14 | 0.0777268 | 0.001090385 | 0.01647528 | 90 | 10 | 0
Chalcopyrite | 2022-07-22 | MCON | 321 | 12.36423 | 27.69598 | 11.35692 | 90.71165 | 9.103512 | 0.1848429
Chalcopyrite <20 | 2022-07-22 | MCON | 1974 | 15.6267 | 30.96073 | 13.67522 | 84.38757 | 11.62706 | 3.985375
Chalcopyrite >150 | 2022-07-22 | MCON | 1 | 0.1771216 | 0.4085475 | 0.1651114 | 100 | 0 | 0
CPS floating Cu | 2022-07-22 | MCON | 341 | 2.85256 | 12.08606 | 1.046425 | 54.21166 | 38.01296 | 7.775378
Cuprite | 2022-07-22 | MCON | 11 | 0.09981757 | 0.5634446 | 0.01090166 | 0 | 33.33333 | 66.66667
Delafossite | 2022-07-22 | MCON | 140 | 1.246751 | 3.913175 | 0.9320413 | 50.29586 | 37.86982 | 11.83432
Malachite | 2022-07-22 | MCON | 186 | 1.414628 | 7.075807 | 0.09783855 | 60.80586 | 36.26374 | 2.930403
Fe_Ox | 2022-07-22 | MCON | 194 | 1.926438 | 0.05421406 | 3.930084 | 63.7037 | 25.18519 | 11.11111
Fe_oxyhydroxides | 2022-07-22 | MCON | 52 | 0.3818159 | 0.007355067 | 0.583571 | 53.57143 | 19.64286 | 26.78571
Haematite | 2022-07-22 | MCON | 30 | 0.2384985 | 0.004143457 | 0.4038336 | 66.66667 | 21.21212 | 12.12121
Magnesioferrite | 2022-07-22 | MCON | 2 | 0.01268174 | 0 | 0.01337822 | 100 | 0 | 0
Magnetite | 2022-07-22 | MCON | 100 | 1.186834 | 0.04271553 | 2.64595 | 65.68047 | 28.40237 | 5.91716
Tramp_Steel | 2022-07-22 | MCON | 8 | 0.09818122 | 0 | 0.2701582 | 87.5 | 0 | 12.5
Fe_Ti_Ox | 2022-07-22 | MCON | 24 | 0.2049533 | 0.002168619 | 0.03766314 | 75.75758 | 6.060606 | 18.18182
Ilmenite | 2022-07-22 | MCON | 6 | 0.03927249 | 0 | 0.03518289 | 83.33333 | 16.66667 | 0
Rutile | 2022-07-22 | MCON | 18 | 0.1656808 | 0.002168619 | 0.002480251 | 74.07407 | 3.703704 | 22.22222
Non floating Cu | 2022-07-22 | MCON | 162 | 0.9644941 | 0.9089328 | 1.479935 | 44.60784 | 40.68627 | 14.70588
Chrysocolla | 2022-07-22 | MCON | 17 | 0.04868152 | 0.1017992 | 0.007633986 | 29.41176 | 35.29412 | 35.29412
Cu_Fe_Oxide | 2022-07-22 | MCON | 93 | 0.7388137 | 0.5411593 | 1.375001 | 47.28682 | 39.53488 | 13.17829
CuFe_Silicate | 2022-07-22 | MCON | 46 | 0.1524536 | 0.2320436 | 0.08868706 | 40.38462 | 46.15385 | 13.46154
Other sulphides | 2022-07-22 | MCON | 26 | 0.2132851 | 0.002510096 | 0.04048827 | 40 | 46.66667 | 13.33333
Arsenopyrite | 2022-07-22 | MCON | 1 | 0.008454494 | 0 | 0.007803959 | 0 | 100 | 0
Galena | 2022-07-22 | MCON | 3 | 0.03027254 | 0 | 0 | 0 | 0 | 100
Millerite | 2022-07-22 | MCON | 0 | 0 | 0 | 0 | 0 | 0 | 0
Molybdenite | 2022-07-22 | MCON | 9 | 0.07499954 | 0 | 0.0006102223 | 40 | 60 | 0
Monazite_Ce | 2022-07-22 | MCON | 1 | 0.007022684 | 0 | 0 | 0 | 0 | 100
Pentlandite | 2022-07-22 | MCON | 3 | 0.01963624 | 0.002510096 | 0.01335357 | 33.33333 | 66.66667 | 0
Siegenite | 2022-07-22 | MCON | 5 | 0.03951794 | 0 | 0.01400499 | 66.66667 | 33.33333 | 0
Sphalerite | 2022-07-22 | MCON | 4 | 0.03338161 | 0 | 0.004715539 | 50 | 50 | 0
vaesite | 2022-07-22 | MCON | 0 | 0 | 0 | 0 | 0 | 0 | 0
Pyrite | 2022-07-22 | MCON | 2457 | 40.977 | 0.5265463 | 56.44781 | 87.61254 | 11.43715 | 0.9503168
Pyrrhotite | 2022-07-22 | MCON | 457 | 5.230223 | 0.1004354 | 9.288271 | 71.27404 | 25.96154 | 2.764423
Sec. Cu Sulphides | 2022-07-22 | MCON | 557 | 6.319475 | 26.99059 | 0.9784651 | 60.14068 | 31.88746 | 7.971864
Bornite | 2022-07-22 | MCON | 229 | 1.893261 | 6.710027 | 0.5679027 | 56.17978 | 30.71161 | 13.10861
Chalcocite | 2022-07-22 | MCON | 262 | 3.998635 | 18.77824 | 0.3699151 | 61.84971 | 32.7553 | 5.39499
Covellite | 2022-07-22 | MCON | 66 | 0.4275792 | 1.502317 | 0.04064729 | 62.68657 | 29.85075 | 7.462687
Silicate gangue | 2022-07-22 | MCON | 2050 | 11.36656 | 0.1992218 | 1.266833 | 68.93645 | 25.1297 | 5.933852
Amphibole | 2022-07-22 | MCON | 60 | 0.2512076 | 0.1247339 | 0.1772951 | 39.34426 | 31.14754 | 29.5082
Biotite | 2022-07-22 | MCON | 23 | 0.1064039 | 0.006678221 | 0.06831017 | 85.18519 | 14.81481 | 0
Garnets | 2022-07-22 | MCON | 271 | 1.273492 | 0.01239055 | 0.4792972 | 50.30303 | 34.54545 | 15.15152
Kaolinite | 2022-07-22 | MCON | 566 | 3.392679 | 0.01404859 | 0.0672354 | 74.52431 | 23.36152 | 2.114165
Muscovite | 2022-07-22 | MCON | 313 | 1.64969 | 0.01643465 | 0.113692 | 67.36597 | 27.03963 | 5.594406
Orthoclase | 2022-07-22 | MCON | 4 | 0.01396355 | 0 | 0.0003134132 | 25 | 75 | 0
Plagioclase | 2022-07-22 | MCON | 89 | 0.319089 | 0.00482169 | 0.02982147 | 43.33333 | 36.66667 | 20
Quartz | 2022-07-22 | MCON | 587 | 3.787068 | 0.009711896 | 0.07794859 | 77.8626 | 19.46565 | 2.671756
Silicate gangue_generic | 2022-07-22 | MCON | 133 | 0.5575875 | 0.01040231 | 0.2473636 | 42.06897 | 40.68966 | 17.24138
Chalcopyrite cl. | 2022-07-22 | MCON | 2296 | 28.16806 | 59.06526 | 25.19726 | 87.26166 | 10.44625 | 2.292089
Native Copper | 2022-07-22 | MCON | 3 | 0.08618129 | 0.5141623 | 0.004260794 | 0 | 100 | 0
CuMn mineral | 2022-07-22 | MCON | 6 | 0.02454531 | 0.03393072 | 0.008613216 | 66.66667 | 33.33333 | 0
Accessory_phases | 2022-07-01 | MCOF | 34 | 0.4038084 | 0 | 0.01308773 | 69.11765 | 11.76471 | 19.11765
Apatite | 2022-07-01 | MCOF | 19 | 0.2886956 | 0 | 0.002882375 | 74 | 2 | 24
Zircon | 2022-07-01 | MCOF | 6 | 0.07729002 | 0 | 0.005472865 | 55.55556 | 44.44444 | 0
Carbonate gangue | 2022-07-01 | MCOF | 866 | 9.521089 | 0.4551803 | 3.677945 | 76.68973 | 19.37201 | 3.938265
Ankerite | 2022-07-01 | MCOF | 149 | 1.283508 | 0.3880168 | 2.064125 | 60.53812 | 21.07623 | 18.38565
Calcite | 2022-07-01 | MCOF | 659 | 7.472081 | 0.06716357 | 1.014621 | 82.77005 | 15.37442 | 1.855533
Dolomite_ | 2022-07-01 | MCOF | 58 | 0.7655001 | 0 | 0.5991986 | 38.77551 | 57.82313 | 3.401361
Chalcopyrite | 2022-07-01 | MCOF | 5 | 0.2985807 | 16.93146 | 1.021129 | 89.74359 | 10.25641 | 0
Chalcopyrite <20 | 2022-07-01 | MCOF | 69 | 0.6660645 | 30.91077 | 1.9007 | 77.01149 | 14.94253 | 8.045977
Chalcopyrite >150 | 2022-07-01 | MCOF | 0 | 0 | 0 | 0 | 0 | 0 | 0
CPS floating Cu | 2022-07-01 | MCOF | 2 | 0.01388662 | 1.649758 | 0 | 0 | 50 | 50
Cuprite | 2022-07-01 | MCOF | 0 | 0 | 0 | 0 | 0 | 0 | 0
Delafossite | 2022-07-01 | MCOF | 0 | 0 | 0 | 0 | 0 | 0 | 0
Malachite | 2022-07-01 | MCOF | 2 | 0.01388662 | 1.649758 | 0 | 0 | 50 | 50
Fe_Ox | 2022-07-01 | MCOF | 316 | 4.317607 | 7.257701 | 31.26666 | 50 | 41.81034 | 8.189655
Fe_oxyhydroxides | 2022-07-01 | MCOF | 134 | 1.617061 | 1.523858 | 9.874127 | 41.24294 | 46.89266 | 11.86441
Haematite | 2022-07-01 | MCOF | 65 | 0.6778864 | 1.46848 | 4.603979 | 44.28571 | 37.14286 | 18.57143
Magnesioferrite | 2022-07-01 | MCOF | 0 | 0 | 0 | 0 | 0 | 0 | 0
Magnetite | 2022-07-01 | MCOF | 110 | 1.966693 | 4.265363 | 16.42946 | 58.37321 | 39.71292 | 1.913876
Tramp_Steel | 2022-07-01 | MCOF | 1 | 0.01644468 | 0 | 0.1746659 | 100 | 0 | 0
Fe_Ti_Ox | 2022-07-01 | MCOF | 76 | 1.411502 | 0.09787947 | 2.172375 | 61.30952 | 29.16667 | 9.52381
Ilmenite | 2022-07-01 | MCOF | 28 | 0.4823774 | 0.04194873 | 2.116385 | 60 | 21.81818 | 18.18182
Rutile | 2022-07-01 | MCOF | 48 | 0.9291247 | 0.05593074 | 0.05598946 | 61.9469 | 32.74336 | 5.309735
Non floating Cu | 2022-07-01 | MCOF | 100 | 0.7961968 | 14.87706 | 3.977167 | 48.20144 | 39.56835 | 12.23022
Chrysocolla | 2022-07-01 | MCOF | 11 | 0.08441605 | 4.930978 | 0.03786314 | 54.54545 | 40.90909 | 4.545455
Cu_Fe_Oxide | 2022-07-01 | MCOF | 49 | 0.4911479 | 5.226932 | 3.551721 | 50 | 37.5 | 12.5
CuFe_Silicate | 2022-07-01 | MCOF | 35 | 0.1767804 | 4.032462 | 0.3701788 | 46.66667 | 35.55556 | 17.77778
Other sulphides | 2022-07-01 | MCOF | 8 | 0.0905554 | 0 | 0.0353441 | 62.5 | 0 | 37.5
Arsenopyrite | 2022-07-01 | MCOF | 0 | 0 | 0 | 0 | 0 | 0 | 0
Galena | 2022-07-01 | MCOF | 4 | 0.05408474 | 0 | 0.003733969 | 50 | 0 | 50
Millerite | 2022-07-01 | MCOF | 0 | 0 | 0 | 0 | 0 | 0 | 0
Molybdenite | 2022-07-01 | MCOF | 0 | 0 | 0 | 0 | 0 | 0 | 0
Monazite_Ce | 2022-07-01 | MCOF | 2 | 0.01882003 | 0 | 0 | 100 | 0 | 0
Pentlandite | 2022-07-01 | MCOF | 0 | 0 | 0 | 0 | 0 | 0 | 0
Siegenite | 2022-07-01 | MCOF | 2 | 0.01765063 | 0 | 0.03161013 | 50 | 0 | 50
Sphalerite | 2022-07-01 | MCOF | 0 | 0 | 0 | 0 | 0 | 0 | 0
vaesite | 2022-07-01 | MCOF | 0 | 0 | 0 | 0 | 0 | 0 | 0
Pyrite | 2022-07-01 | MCOF | 78 | 1.345669 | 0.4520232 | 6.777015 | 79.59184 | 16.32653 | 4.081633
Pyrrhotite | 2022-07-01 | MCOF | 36 | 0.5980566 | 0 | 4.021888 | 76.05634 | 22.53521 | 1.408451
Sec. Cu Sulphides | 2022-07-01 | MCOF | 14 | 0.1659451 | 17.64236 | 0.0390765 | 58.82353 | 29.41176 | 11.76471
Bornite | 2022-07-01 | MCOF | 3 | 0.02850412 | 2.498572 | 0.02986348 | 66.66667 | 33.33333 | 0
Chalcocite | 2022-07-01 | MCOF | 7 | 0.1032361 | 11.70107 | 0.00921302 | 60 | 40 | 0
Covellite | 2022-07-01 | MCOF | 4 | 0.03420494 | 3.442713 | 0 | 50 | 0 | 50
Silicate gangue | 2022-07-01 | MCOF | 8321 | 80.37104 | 9.725809 | 45.09761 | 66.16527 | 27.48721 | 6.347522
Amphibole | 2022-07-01 | MCOF | 221 | 1.782348 | 1.824937 | 5.817516 | 41.17647 | 41.48607 | 17.33746
Biotite | 2022-07-01 | MCOF | 356 | 4.308946 | 3.222527 | 10.11543 | 48.40686 | 46.20098 | 5.392157
Garnets | 2022-07-01 | MCOF | 877 | 5.688034 | 0.773886 | 8.692868 | 53.36364 | 29.36364 | 17.27273
Kaolinite | 2022-07-01 | MCOF | 1435 | 14.45015 | 0.8073627 | 0.730723 | 68.10775 | 28.46691 | 3.425341
Muscovite | 2022-07-01 | MCOF | 2668 | 25.37689 | 1.024855 | 6.056362 | 75.49239 | 20.79188 | 3.715736
Orthoclase | 2022-07-01 | MCOF | 4 | 0.0187104 | 0 | 0 | 50 | 50 | 0
Plagioclase | 2022-07-01 | MCOF | 173 | 0.8741264 | 0.08432375 | 0.2403247 | 30.97826 | 33.69565 | 35.32609
Quartz | 2022-07-01 | MCOF | 1440 | 20.38501 | 0.04182328 | 0.5953269 | 73.15914 | 24.22803 | 2.612827
Silicate gangue_generic | 2022-07-01 | MCOF | 1102 | 6.734537 | 1.917474 | 12.18174 | 40.62739 | 39.40321 | 19.9694
Chalcopyrite cl. | 2022-07-01 | MCOF | 74 | 0.9646452 | 47.84223 | 2.921829 | 80.95238 | 13.49206 | 5.555556
Native Copper | 2022-07-01 | MCOF | 0 | 0 | 0 | 0 | 0 | 0 | 0
CuMn mineral | 2022-07-01 | MCOF | 5 | 0.04385249 | 0.6866919 | 0.01740389 | 25 | 75 | 0
Accessory_phases | 2022-07-01 | MCON | 24 | 0.2142243 | 0.003184663 | 0.006067904 | 67.56757 | 29.72973 | 2.702703
Apatite | 2022-07-01 | MCON | 18 | 0.150457 | 0.003184663 | 0.004184296 | 75 | 21.42857 | 3.571429
Zircon | 2022-07-01 | MCON | 4 | 0.05594524 | 0 | 0.001700088 | 42.85714 | 57.14286 | 0
Carbonate gangue | 2022-07-01 | MCON | 140 | 0.9636184 | 0.03826399 | 0.1668585 | 73.76238 | 19.80198 | 6.435644
Ankerite | 2022-07-01 | MCON | 39 | 0.2089019 | 0.0112117 | 0.09811211 | 48.71795 | 25.64103 | 25.64103
Calcite | 2022-07-01 | MCON | 92 | 0.6820217 | 0.02705229 | 0.05341855 | 84.45946 | 13.51351 | 2.027027
Dolomite_ | 2022-07-01 | MCON | 9 | 0.0726948 | 0 | 0.0153278 | 33.33333 | 66.66667 | 0
Chalcopyrite | 2022-07-01 | MCON | 89 | 4.495837 | 13.69896 | 4.609529 | 78.44691 | 18.22504 | 3.328051
Chalcopyrite <20 | 2022-07-01 | MCON | 1301 | 11.67065 | 27.97953 | 10.94847 | 69.96337 | 21.24542 | 8.791209
Chalcopyrite >150 | 2022-07-01 | MCON | 0 | 0 | 0 | 0 | 0 | 0 | 0
CPS floating Cu | 2022-07-01 | MCON | 116 | 1.118071 | 6.525419 | 0.3935712 | 50 | 37.5 | 12.5
Cuprite | 2022-07-01 | MCON | 4 | 0.05186412 | 0.3570999 | 0.009965231 | 0 | 20 | 80
Delafossite | 2022-07-01 | MCON | 37 | 0.3771797 | 1.445725 | 0.3322074 | 53.65854 | 41.46341 | 4.878049
Malachite | 2022-07-01 | MCON | 74 | 0.5815584 | 3.816031 | 0.04854099 | 55.55556 | 31.11111 | 13.33333
Fe_Ox | 2022-07-01 | MCON | 245 | 2.524473 | 0.09619182 | 5.64225 | 49.3007 | 34.26573 | 16.43357
Fe_oxyhydroxides | 2022-07-01 | MCON | 54 | 0.5186412 | 0.007733906 | 0.8487945 | 39.34426 | 44.2623 | 16.39344
Haematite | 2022-07-01 | MCON | 44 | 0.4235854 | 0.02360432 | 0.8227106 | 57.44681 | 36.17021 | 6.382979
Magnesioferrite | 2022-07-01 | MCON | 0 | 0 | 0 | 0 | 0 | 0 | 0
Magnetite | 2022-07-01 | MCON | 127 | 1.366152 | 0.06359073 | 3.412174 | 48.07692 | 30.12821 | 21.79487
Tramp_Steel | 2022-07-01 | MCON | 10 | 0.1530417 | 0 | 0.4754905 | 70 | 30 | 0
Fe_Ti_Ox | 2022-07-01 | MCON | 33 | 0.4300471 | 0.01975732 | 0.209024 | 78.18182 | 12.72727 | 9.090909
Ilmenite | 2022-07-01 | MCON | 14 | 0.14692 | 0.01975732 | 0.1991374 | 77.77778 | 11.11111 | 11.11111
Rutile | 2022-07-01 | MCON | 19 | 0.2831271 | 0 | 0.009886582 | 78.37838 | 13.51351 | 8.108108
Non floating Cu | 2022-07-01 | MCON | 115 | 0.6012837 | 0.8700833 | 0.7691797 | 42.27642 | 41.46341 | 16.26016
Chrysocolla | 2022-07-01 | MCON | 32 | 0.135697 | 0.4039548 | 0.01958589 | 34.21053 | 52.63158 | 13.15789
Cu_Fe_Oxide | 2022-07-01 | MCON | 42 | 0.3142456 | 0.2473424 | 0.652098 | 45.45455 | 40.90909 | 13.63636
CuFe_Silicate | 2022-07-01 | MCON | 40 | 0.1462398 | 0.2068876 | 0.09653928 | 45 | 32.5 | 22.5
Other sulphides | 2022-07-01 | MCON | 11 | 0.1266675 | 0.002799657 | 0.02805422 | 80 | 6.666667 | 13.33333
Arsenopyrite | 2022-07-01 | MCON | 0 | 0 | 0 | 0 | 0 | 0 | 0
Galena | 2022-07-01 | MCON | 0 | 0 | 0 | 0 | 0 | 0 | 0
Millerite | 2022-07-01 | MCON | 0 | 0 | 0 | 0 | 0 | 0 | 0
Molybdenite | 2022-07-01 | MCON | 0 | 0 | 0 | 0 | 0 | 0 | 0
Monazite_Ce | 2022-07-01 | MCON | 5 | 0.07881646 | 0 | 0.002383368 | 88.88889 | 0 | 11.11111
Pentlandite | 2022-07-01 | MCON | 2 | 0.01632445 | 0.002799657 | 0.01363039 | 50 | 50 | 0
Siegenite | 2022-07-01 | MCON | 2 | 0.01642647 | 0 | 0.009895671 | 100 | 0 | 0
Sphalerite | 2022-07-01 | MCON | 1 | 0.006937889 | 0 | 0 | 100 | 0 | 0
vaesite | 2022-07-01 | MCON | 1 | 0.008162223 | 0 | 0.002144792 | 0 | 0 | 100
Pyrite | 2022-07-01 | MCON | 2302 | 36.22415 | 1.163832 | 55.5276 | 73.09501 | 25.18815 | 1.716839
Pyrrhotite | 2022-07-01 | MCON | 705 | 8.60737 | 0.1549266 | 17.00215 | 62.20401 | 27.59563 | 10.20036
Sec. Cu Sulphides | 2022-07-01 | MCON | 690 | 8.75594 | 49.08162 | 1.602385 | 52.53886 | 40.93264 | 6.528497
Bornite | 2022-07-01 | MCON | 385 | 4.049823 | 19.82502 | 1.168787 | 56.11354 | 36.0262 | 7.860262
Chalcocite | 2022-07-01 | MCON | 208 | 3.9103 | 25.3052 | 0.3692253 | 47.66585 | 47.91155 | 4.422604
Covellite | 2022-07-01 | MCON | 97 | 0.7958167 | 3.951411 | 0.06437274 | 56 | 35 | 9
Silicate gangue | 2022-07-01 | MCON | 3733 | 24.26767 | 0.365424 | 3.09486 | 72.40137 | 23.31184 | 4.286798
Amphibole | 2022-07-01 | MCON | 75 | 0.4365089 | 0.06135009 | 0.3941085 | 42.35294 | 42.35294 | 15.29412
Biotite | 2022-07-01 | MCON | 24 | 0.1474301 | 0.01510118 | 0.0972181 | 53.33333 | 40 | 6.666667
Garnets | 2022-07-01 | MCON | 467 | 2.627522 | 0.06186571 | 1.10227 | 56.41026 | 33.33333 | 10.25641
Kaolinite | 2022-07-01 | MCON | 902 | 6.059855 | 0.06083804 | 0.1442994 | 76.01476 | 21.69742 | 2.287823
Muscovite | 2022-07-01 | MCON | 570 | 4.008876 | 0.06656081 | 0.2993777 | 76.67464 | 20.09569 | 3.229665
Orthoclase | 2022-07-01 | MCON | 0 | 0 | 0 | 0 | 0 | 0 | 0
Plagioclase | 2022-07-01 | MCON | 140 | 0.6454958 | 0.02314689 | 0.06093753 | 37.67123 | 50 | 12.32877
Quartz | 2022-07-01 | MCON | 1258 | 8.769118 | 0.03531493 | 0.2159993 | 81.24358 | 16.75231 | 2.004111
Silicate gangue_generic | 2022-07-01 | MCON | 289 | 1.505726 | 0.03931182 | 0.7600099 | 44.90446 | 42.35669 | 12.73885
Chalcopyrite cl. | 2022-07-01 | MCON | 1390 | 16.16649 | 41.67849 | 15.558 | 72.32261 | 20.40546 | 7.271926
Native Copper | 2022-07-01 | MCON | 1 | 0.1074693 | 0.9065625 | 0.002857595 | 0 | 100 | 0
CuMn mineral | 2022-07-01 | MCON | 1 | 0.005101389 | 0.01189854 | 0.0009565399 | 100 | 0 | 0
Accessory_phases | 2022-07-01 | MFT | 73 | 0.4064742 | 0.03033658 | 0.02012886 | 83.33333 | 12.17949 | 4.487179
Apatite | 2022-07-01 | MFT | 53 | 0.3374587 | 0 | 0.01029114 | 86.56716 | 10.44776 | 2.985075
Zircon | 2022-07-01 | MFT | 13 | 0.05618467 | 0 | 0.00743459 | 46.66667 | 33.33333 | 20
Carbonate gangue | 2022-07-01 | MFT | 1593 | 8.423763 | 0.3549841 | 3.460149 | 80.73298 | 16.41361 | 2.853403
Ankerite | 2022-07-01 | MFT | 250 | 0.9690062 | 0.2206705 | 1.745148 | 46.37306 | 39.11917 | 14.50777
Calcite | 2022-07-01 | MFT | 1213 | 6.675703 | 0.1343137 | 1.005681 | 86.96215 | 11.64672 | 1.391136
Dolomite_ | 2022-07-01 | MFT | 130 | 0.7790542 | 0 | 0.7093204 | 63.26531 | 33.81924 | 2.915452
Chalcopyrite | 2022-07-01 | MFT | 1 | 0.01669601 | 2.321244 | 0.07162777 | 100 | 0 | 0
Chalcopyrite <20 | 2022-07-01 | MFT | 75 | 0.297189 | 29.89589 | 0.952633 | 78.65169 | 19.10112 | 2.247191
Chalcopyrite >150 | 2022-07-01 | MFT | 0 | 0 | 0 | 0 | 0 | 0 | 0
CPS floating Cu | 2022-07-01 | MFT | 3 | 0.01036826 | 2.056759 | 0.01456966 | 0 | 33.33333 | 66.66667
Cuprite | 2022-07-01 | MFT | 0 | 0 | 0 | 0 | 0 | 0 | 0
Delafossite | 2022-07-01 | MFT | 1 | 0.004311476 | 0.5539335 | 0.01217164 | 0 | 100 | 0
Malachite | 2022-07-01 | MFT | 2 | 0.006056787 | 1.502826 | 0.002398018 | 0 | 0 | 100
Fe_Ox | 2022-07-01 | MFT | 666 | 3.6789 | 8.302187 | 29.47883 | 53.7694 | 35.80931 | 10.42129
Fe_oxyhydroxides | 2022-07-01 | MFT | 283 | 1.366762 | 2.553262 | 9.082411 | 41.98251 | 41.39942 | 16.61808
Haematite | 2022-07-01 | MFT | 136 | 0.6335718 | 2.163261 | 4.733849 | 45.33333 | 41.33333 | 13.33333
Magnesioferrite | 2022-07-01 | MFT | 0 | 0 | 0 | 0 | 0 | 0 | 0
Magnetite | 2022-07-01 | MFT | 229 | 1.584248 | 3.585664 | 14.79809 | 67.61658 | 28.23834 | 4.145078
Tramp_Steel | 2022-07-01 | MFT | 8 | 0.05738009 | 0 | 0.6569349 | 37.5 | 50 | 12.5
Fe_Ti_Ox | 2022-07-01 | MFT | 169 | 1.424939 | 0.5664899 | 3.560989 | 72.53886 | 17.09845 | 10.36269
Ilmenite | 2022-07-01 | MFT | 64 | 0.6503077 | 0.5664899 | 3.497566 | 70.58824 | 27.05882 | 2.352941
Rutile | 2022-07-01 | MFT | 105 | 0.7746312 | 0 | 0.06342241 | 74.07407 | 9.259259 | 16.66667
Non floating Cu | 2022-07-01 | MFT | 182 | 0.7659843 | 35.12594 | 3.731892 | 57.53012 | 35.24096 | 7.228916
Chrysocolla | 2022-07-01 | MFT | 32 | 0.1355605 | 13.8144 | 0.09380155 | 41.97531 | 54.32099 | 3.703704
Cu_Fe_Oxide | 2022-07-01 | MFT | 83 | 0.3882719 | 9.264477 | 3.12079 | 63.7931 | 28.44828 | 7.758621
CuFe_Silicate | 2022-07-01 | MFT | 61 | 0.2038985 | 10.00376 | 0.4641565 | 60.5042 | 30.2521 | 9.243697
Other sulphides | 2022-07-01 | MFT | 16 | 0.1367479 | 0 | 0.0380275 | 66.66667 | 18.18182 | 15.15152
Arsenopyrite | 2022-07-01 | MFT | 0 | 0 | 0 | 0 | 0 | 0 | 0
Galena | 2022-07-01 | MFT | 1 | 0.005897398 | 0 | 0 | 0 | 100 | 0
Millerite | 2022-07-01 | MFT | 0 | 0 | 0 | 0 | 0 | 0 | 0
Molybdenite | 2022-07-01 | MFT | 2 | 0.008766402 | 0 | 0 | 0 | 0 | 100
Monazite_Ce | 2022-07-01 | MFT | 9 | 0.106711 | 0 | 0 | 76.92308 | 15.38462 | 7.692308
Pentlandite | 2022-07-01 | MFT | 1 | 0.003825339 | 0 | 0.01915848 | 0 | 100 | 0
Siegenite | 2022-07-01 | MFT | 3 | 0.01154774 | 0 | 0.01886902 | 66.66667 | 0 | 33.33333
Sphalerite | 2022-07-01 | MFT | 0 | 0 | 0 | 0 | 0 | 0 | 0
vaesite | 2022-07-01 | MFT | 0 | 0 | 0 | 0 | 0 | 0 | 0
Pyrite | 2022-07-01 | MFT | 262 | 1.61305 | 0.2147432 | 8.856778 | 87.37624 | 9.405941 | 3.217822
Pyrrhotite | 2022-07-01 | MFT | 79 | 0.5694575 | 0.04968642 | 4.255765 | 75.48387 | 23.22581 | 1.290323
Sec. Cu Sulphides | 2022-07-01 | MFT | 7 | 0.03298558 | 7.006571 | 0.01794033 | 75 | 25 | 0
Bornite | 2022-07-01 | MFT | 2 | 0.008288235 | 1.510424 | 0.01302084 | 100 | 0 | 0
Chalcocite | 2022-07-01 | MFT | 2 | 0.01350823 | 3.387723 | 0.003775188 | 100 | 0 | 0
Covellite | 2022-07-01 | MFT | 3 | 0.01118912 | 2.108424 | 0.001144298 | 33.33333 | 66.66667 | 0
Silicate gangue | 2022-07-01 | MFT | 18070 | 82.62344 | 14.07517 | 45.54067 | 69.8305 | 24.92871 | 5.240786
Amphibole | 2022-07-01 | MFT | 523 | 1.812302 | 3.291426 | 6.566291 | 46.34794 | 40.23904 | 13.41301
Biotite | 2022-07-01 | MFT | 719 | 3.78872 | 3.535927 | 9.989573 | 52.64438 | 42.37082 | 4.984802
Garnets | 2022-07-01 | MFT | 1496 | 4.706928 | 1.224035 | 8.724946 | 49.01773 | 33.20556 | 17.77671
Kaolinite | 2022-07-01 | MFT | 3118 | 14.87508 | 0.8411029 | 0.6245653 | 71.67817 | 25.2642 | 3.05763
Muscovite | 2022-07-01 | MFT | 5903 | 25.83371 | 1.58831 | 6.128252 | 77.36407 | 19.65202 | 2.983906
Orthoclase | 2022-07-01 | MFT | 7 | 0.02448217 | 0 | 0.0004333436 | 83.33333 | 8.333333 | 8.333333
Plagioclase | 2022-07-01 | MFT | 458 | 1.021525 | 0.1709225 | 0.324666 | 30.02028 | 35.29412 | 34.6856
Quartz | 2022-07-01 | MFT | 3727 | 24.3714 | 0.2462912 | 0.723454 | 77.81629 | 20.2773 | 1.906412
Silicate gangue_generic | 2022-07-01 | MFT | 2018 | 5.537561 | 3.007658 | 11.76314 | 37.45942 | 44.03409 | 18.50649
Chalcopyrite cl. | 2022-07-01 | MFT | 76 | 0.313885 | 32.21714 | 1.024261 | 79.78723 | 18.08511 | 2.12766
Native Copper | 2022-07-01 | MFT | 0 | 0 | 0 | 0 | 0 | 0 | 0
CuMn mineral | 2022-07-01 | MFT | 6 | 0.03825339 | 2.043313 | 0.05314405 | 68.75 | 25 | 6.25
Accessory_phases | 2022-07-25 | MCOF | 21 | 0.3895299 | 0 | 0.006699166 | 79.41176 | 20.58824 | 0
Apatite | 2022-07-25 | MCOF | 19 | 0.3405171 | 0 | 0.006699166 | 87.09677 | 12.90323 | 0
Zircon | 2022-07-25 | MCOF | 2 | 0.04901277 | 0 | 0 | 0 | 100 | 0
Carbonate gangue | 2022-07-25 | MCOF | 3493 | 38.65174 | 1.623 | 9.593825 | 90.4891 | 7.970925 | 1.539978
Ankerite | 2022-07-25 | MCOF | 384 | 2.480099 | 1.25505 | 4.06721 | 49.22737 | 33.99558 | 16.77704
Calcite | 2022-07-25 | MCOF | 3001 | 34.6757 | 0.3679502 | 4.559983 | 93.86036 | 5.541972 | 0.5976637
Dolomite_ | 2022-07-25 | MCOF | 108 | 1.495932 | 0 | 0.9666326 | 70.19868 | 28.1457 | 1.655629
Chalcopyrite | 2022-07-25 | MCOF | 4 | 0.2257542 | 14.51912 | 0.7499654 | 100 | 0 | 0
Chalcopyrite <20 | 2022-07-25 | MCOF | 35 | 0.3495549 | 19.73876 | 1.054265 | 85.41667 | 12.5 | 2.083333
Chalcopyrite >150 | 2022-07-25 | MCOF | 0 | 0 | 0 | 0 | 0 | 0 | 0
CPS floating Cu | 2022-07-25 | MCOF | 12 | 0.1252607 | 11.9006 | 0.1565482 | 37.5 | 50 | 12.5
Cuprite | 2022-07-25 | MCOF | 0 | 0 | 0 | 0 | 0 | 0 | 0
Delafossite | 2022-07-25 | MCOF | 6 | 0.06581964 | 4.080006 | 0.1517794 | 28.57143 | 42.85714 | 28.57143
Malachite | 2022-07-25 | MCOF | 6 | 0.05944102 | 7.820597 | 0.004768813 | 44.44444 | 55.55556 | 0
Fe_Ox | 2022-07-25 | MCOF | 437 | 6.023931 | 9.265138 | 44.03489 | 62.64881 | 30.95238 | 6.39881
Fe_oxyhydroxides | 2022-07-25 | MCOF | 113 | 1.060205 | 1.056989 | 5.845015 | 40.16393 | 43.44262 | 16.39344
Haematite | 2022-07-25 | MCOF | 107 | 1.105394 | 1.43633 | 7.083594 | 58.33333 | 31.66667 | 10
Magnesioferrite | 2022-07-25 | MCOF | 3 | 0.03232757 | 0 | 0.1283471 | 50 | 0 | 50
Magnetite | 2022-07-25 | MCOF | 210 | 3.768335 | 6.771819 | 30.50133 | 70.30879 | 27.55344 | 2.137767
Tramp_Steel | 2022-07-25 | MCOF | 2 | 0.04692712 | 0 | 0.4263265 | 66.66667 | 33.33333 | 0
Fe_Ti_Ox | 2022-07-25 | MCOF | 51 | 0.9854696 | 0 | 1.800044 | 81.30081 | 15.44715 | 3.252033
Ilmenite | 2022-07-25 | MCOF | 16 | 0.375417 | 0 | 1.771102 | 71.11111 | 26.66667 | 2.222222
Rutile | 2022-07-25 | MCOF | 35 | 0.6100526 | 0 | 0.02894258 | 87.17949 | 8.974359 | 3.846154
Non floating Cu | 2022-07-25 | MCOF | 153 | 1.399645 | 25.35151 | 7.425352 | 57.57576 | 36.36364 | 6.060606
Chrysocolla | 2022-07-25 | MCOF | 11 | 0.06934786 | 3.540775 | 0.03427837 | 100 | 0 | 0
Cu_Fe_Oxide | 2022-07-25 | MCOF | 94 | 1.014669 | 12.8876 | 6.742867 | 53.23741 | 41.00719 | 5.755396
CuFe_Silicate | 2022-07-25 | MCOF | 29 | 0.1644187 | 4.900867 | 0.4137995 | 56.81818 | 36.36364 | 6.818182
Other sulphides | 2022-07-25 | MCOF | 6 | 0.0524541 | 0 | 0.01110694 | 100 | 0 | 0
Arsenopyrite | 2022-07-25 | MCOF | 0 | 0 | 0 | 0 | 0 | 0 | 0
Galena | 2022-07-25 | MCOF | 0 | 0 | 0 | 0 | 0 | 0 | 0
Millerite | 2022-07-25 | MCOF | 0 | 0 | 0 | 0 | 0 | 0 | 0
Molybdenite | 2022-07-25 | MCOF | 1 | 0.009559229 | 0 | 0 | 100 | 0 | 0
Monazite_Ce | 2022-07-25 | MCOF | 4 | 0.03580366 | 0 | 0.005556158 | 100 | 0 | 0
Pentlandite | 2022-07-25 | MCOF | 0 | 0 | 0 | 0 | 0 | 0 | 0
Siegenite | 2022-07-25 | MCOF | 0 | 0 | 0 | 0 | 0 | 0 | 0
Sphalerite | 2022-07-25 | MCOF | 1 | 0.00709121 | 0 | 0.005550778 | 100 | 0 | 0
vaesite | 2022-07-25 | MCOF | 0 | 0 | 0 | 0 | 0 | 0 | 0
Pyrite | 2022-07-25 | MCOF | 72 | 1.340969 | 0 | 6.547732 | 90.90909 | 4.545455 | 4.545455
Pyrrhotite | 2022-07-25 | MCOF | 40 | 0.624965 | 0 | 4.033084 | 75.64103 | 23.07692 | 1.282051
Sec. Cu Sulphides | 2022-07-25 | MCOF | 4 | 0.08669352 | 10.94353 | 0.0437134 | 22.22222 | 77.77778 | 0
Bornite | 2022-07-25 | MCOF | 0 | 0 | 0 | 0 | 0 | 0 | 0
Chalcocite | 2022-07-25 | MCOF | 3 | 0.07855948 | 10.20299 | 0.0437134 | 12.5 | 87.5 | 0
Covellite | 2022-07-25 | MCOF | 1 | 0.008134035 | 0.7405367 | 0 | 100 | 0 | 0
Silicate gangue | 2022-07-25 | MCOF | 5026 | 49.74404 | 6.658333 | 24.54278 | 71.49235 | 23.97644 | 4.531205
Amphibole | 2022-07-25 | MCOF | 280 | 1.915843 | 3.371896 | 5.762211 | 38.35616 | 45.75342 | 15.89041
Biotite | 2022-07-25 | MCOF | 147 | 1.918763 | 0.2135087 | 4.55697 | 53.40314 | 42.93194 | 3.664921
Garnets | 2022-07-25 | MCOF | 694 | 4.426792 | 1.802828 | 6.563964 | 50.11111 | 33.22222 | 16.66667
Kaolinite | 2022-07-25 | MCOF | 1426 | 16.37807 | 0.5569786 | 0.591969 | 76.80714 | 21.93692 | 1.255931
Muscovite | 2022-07-25 | MCOF | 995 | 8.489013 | 0.02110905 | 1.898965 | 81.06236 | 15.99307 | 2.944573
Orthoclase | 2022-07-25 | MCOF | 6 | 0.08008896 | 0 | 0.002173295 | 83.33333 | 11.11111 | 5.555556
Plagioclase | 2022-07-25 | MCOF | 110 | 0.5015988 | 0.01944278 | 0.1435598 | 39.63964 | 29.72973 | 30.63063
Quartz | 2022-07-25 | MCOF | 882 | 12.57847 | 0.02060935 | 0.3375322 | 78.06664 | 20.76163 | 1.171732
Silicate gangue_generic | 2022-07-25 | MCOF | 429 | 2.445737 | 0.65196 | 3.979273 | 42.88577 | 38.67735 | 18.43687
Chalcopyrite cl. | 2022-07-25 | MCOF | 39 | 0.5753092 | 34.25788 | 1.80423 | 91.13924 | 7.594937 | 1.265823
Native Copper | 2022-07-25 | MCOF | 0 | 0 | 0 | 0 | 0 | 0 | 0
CuMn mineral | 2022-07-25 | MCOF | 19 | 0.1512096 | 4.022272 | 0.2344071 | 51.72414 | 37.93103 | 10.34483
Accessory_phases | 2022-07-25 | MCON | 15 | 0.1118445 | 0 | 0.002315491 | 78.26087 | 21.73913 | 0
Apatite | 2022-07-25 | MCON | 14 | 0.1047619 | 0 | 0.002036972 | 77.27273 | 22.72727 | 0
Zircon | 2022-07-25 | MCON | 1 | 0.00708258 | 0 | 0.000278519 | 100 | 0 | 0
Carbonate gangue | 2022-07-25 | MCON | 258 | 1.694183 | 0.08233516 | 0.2712644 | 84.0796 | 13.43284 | 2.487562
Ankerite | 2022-07-25 | MCON | 65 | 0.3607595 | 0.04883027 | 0.174435 | 48.68421 | 43.42105 | 7.894737
Calcite | 2022-07-25 | MCON | 187 | 1.290476 | 0.03350489 | 0.08656573 | 92.40506 | 6.329114 | 1.265823
Dolomite_ | 2022-07-25 | MCON | 6 | 0.04294756 | 0 | 0.01026369 | 90 | 10 | 0
Chalcopyrite | 2022-07-25 | MCON | 236 | 9.471067 | 21.94326 | 8.142726 | 91.8 | 8.2 | 0
Chalcopyrite <20 | 2022-07-25 | MCON | 2396 | 20.47645 | 42.28497 | 17.04741 | 87.41906 | 10.54579 | 2.035153
Chalcopyrite >150 | 2022-07-25 | MCON | 3 | 0.5556359 | 1.316541 | 0.4817057 | 100 | 0 | 0
CPS floating Cu | 2022-07-25 | MCON | 275 | 2.504581 | 11.00345 | 0.782714 | 55.83333 | 36.11111 | 8.055556
Cuprite | 2022-07-25 | MCON | 17 | 0.1654611 | 0.8421673 | 0.02752619 | 0 | 50 | 50
Delafossite | 2022-07-25 | MCON | 118 | 1.092435 | 3.59346 | 0.646932 | 61.19403 | 27.61194 | 11.19403
Malachite | 2022-07-25 | MCON | 136 | 1.139542 | 5.91179 | 0.1008194 | 59.79899 | 38.19095 | 2.01005
Fe_Ox | 2022-07-25 | MCON | 165 | 1.607489 | 0.0394808 | 3.023578 | 53.76884 | 39.69849 | 6.532663
Fe_oxyhydroxides | 2022-07-25 | MCON | 40 | 0.308921 | 0.003986942 | 0.4213133 | 63.41463 | 26.82927 | 9.756098
Haematite | 2022-07-25 | MCON | 36 | 0.3434298 | 0.01031752 | 0.5491203 | 69.76744 | 23.25581 | 6.976744
Magnesioferrite | 2022-07-25 | MCON | 1 | 0.007007233 | 0 | 0.006888899 | 0 | 0 | 100
Magnetite | 2022-07-25 | MCON | 74 | 0.7760699 | 0.02517634 | 1.619293 | 43 | 52 | 5
Tramp_Steel | 2022-07-25 | MCON | 12 | 0.1627486 | 0 | 0.4182674 | 58.33333 | 41.66667 | 0
Fe_Ti_Ox | 2022-07-25 | MCON | 23 | 0.3264014 | 0.006238824 | 0.1488631 | 87.23404 | 12.76596 | 0
Ilmenite | 2022-07-25 | MCON | 7 | 0.1229656 | 0.001456625 | 0.1421376 | 94.11765 | 5.882353 | 0
Rutile | 2022-07-25 | MCON | 16 | 0.2034358 | 0.004782199 | 0.006725488 | 83.33333 | 16.66667 | 0
Non floating Cu | 2022-07-25 | MCON | 89 | 0.6084991 | 0.5613511 | 0.9038332 | 48.64865 | 39.63964 | 11.71171
Chrysocolla | 2022-07-25 | MCON | 10 | 0.03481013 | 0.08308023 | 0.004932837 | 63.63636 | 18.18182 | 18.18182
Cu_Fe_Oxide | 2022-07-25 | MCON | 60 | 0.5063291 | 0.3938689 | 0.8681791 | 43.75 | 45 | 11.25
CuFe_Silicate | 2022-07-25 | MCON | 18 | 0.05831826 | 0.07238508 | 0.02764881 | 55.55556 | 33.33333 | 11.11111
Other sulphides | 2022-07-25 | MCON | 14 | 0.1289783 | 0 | 0.03497057 | 83.33333 | 16.66667 | 0
Arsenopyrite | 2022-07-25 | MCON | 0 | 0 | 0 | 0 | 0 | 0 | 0
Galena | 2022-07-25 | MCON | 0 | 0 | 0 | 0 | 0 | 0 | 0
Millerite | 2022-07-25 | MCON | 1 | 0.008092224 | 0 | 0.0006152306 | 100 | 0 | 0
Molybdenite | 2022-07-25 | MCON | 3 | 0.02486438 | 0 | 0 | 100 | 0 | 0
Monazite_Ce | 2022-07-25 | MCON | 0 | 0 | 0 | 0 | 0 | 0 | 0
Pentlandite | 2022-07-25 | MCON | 5 | 0.03616637 | 0 | 0.0200851 | 60 | 40 | 0
Siegenite | 2022-07-25 | MCON | 3 | 0.02911392 | 0 | 0.009246924 | 75 | 25 | 0
Sphalerite | 2022-07-25 | MCON | 2 | 0.03074141 | 0 | 0.005023312 | 100 | 0 | 0
vaesite | 2022-07-25 | MCON | 0 | 0 | 0 | 0 | 0 | 0 | 0
Pyrite | 2022-07-25 | MCON | 2594 | 39.39448 | 0.6775663 | 50.86794 | 86.89153 | 12.34189 | 0.7665772
Pyrrhotite | 2022-07-25 | MCON | 807 | 9.843837 | 0.2340111 | 16.37588 | 75.58222 | 22.23006 | 2.187721
Sec. Cu Sulphides | 2022-07-25 | MCON | 484 | 5.034675 | 21.67213 | 0.9463745 | 58.86179 | 36.26016 | 4.878049
Bornite | 2022-07-25 | MCON | 215 | 1.872815 | 6.947385 | 0.5533027 | 58.57741 | 35.14644 | 6.276151
Chalcocite | 2022-07-25 | MCON | 242 | 2.971444 | 14.03444 | 0.3578569 | 58.73926 | 38.39542 | 2.86533
Covellite | 2022-07-25 | MCON | 27 | 0.1904159 | 0.6903058 | 0.03521482 | 62.96296 | 18.51852 | 18.51852
Silicate gangue | 2022-07-25 | MCON | 1411 | 8.241878 | 0.1786672 | 0.9704262 | 72.90227 | 23.0997 | 3.998026
Amphibole | 2022-07-25 | MCON | 49 | 0.2457505 | 0.1068638 | 0.1642149 | 50 | 35.18519 | 14.81481
Biotite | 2022-07-25 | MCON | 7 | 0.0522604 | 0.00611528 | 0.02927454 | 41.66667 | 58.33333 | 0
Garnets | 2022-07-25 | MCON | 198 | 0.9339512 | 0.01665776 | 0.341466 | 57.07763 | 32.87671 | 10.04566
Kaolinite | 2022-07-25 | MCON | 459 | 2.897122 | 0.009856947 | 0.07877029 | 79.75376 | 19.15185 | 1.094391
Muscovite | 2022-07-25 | MCON | 163 | 0.9476492 | 0.01293023 | 0.07401059 | 69.95516 | 28.25112 | 1.793722
Orthoclase | 2022-07-25 | MCON | 0 | 0 | 0 | 0 | 0 | 0 | 0
Plagioclase | 2022-07-25 | MCON | 65 | 0.2625075 | 0.008911546 | 0.02784051 | 40.29851 | 41.79104 | 17.91045
Quartz | 2022-07-25 | MCON | 374 | 2.447936 | 0.01079894 | 0.08560618 | 81.89233 | 16.80261 | 1.305057
Silicate gangue_generic | 2022-07-25 | MCON | 91 | 0.4249548 | 0.004738145 | 0.1596813 | 49 | 32 | 19
Chalcopyrite cl. | 2022-07-25 | MCON | 2635 | 30.50315 | 65.54477 | 25.67184 | 89.00849 | 9.625336 | 1.366177
Native Copper | 2022-07-25 | MCON | 4 | 0.1071429 | 0.6560307 | 0.007436391 | 0 | 88.88889 | 11.11111
CuMn mineral | 2022-07-25 | MCON | 1 | 0.009041591 | 0.01201688 | 0.003072458 | 100 | 0 | 0
Accessory_phases | 2022-07-25 | MFT | 61 | 0.4267283 | 0 | 0.02614795 | 87.19212 | 11.33005 | 1.477833
Apatite | 2022-07-25 | MFT | 54 | 0.4067006 | 0 | 0.01995441 | 88.26531 | 10.20408 | 1.530612
Zircon | 2022-07-25 | MFT | 6 | 0.01851743 | 0 | 0.006193532 | 66.66667 | 33.33333 | 0
Carbonate gangue | 2022-07-25 | MFT | 8464 | 42.39246 | 3.503025 | 10.76004 | 92.50063 | 6.018949 | 1.480416
Ankerite | 2022-07-25 | MFT | 629 | 1.770582 | 0.7268891 | 4.068405 | 52.33645 | 26.0514 | 21.61215
Calcite | 2022-07-25 | MFT | 7565 | 39.11724 | 2.750684 | 5.144382 | 95.08689 | 4.312619 | 0.6004913
Dolomite_ | 2022-07-25 | MFT | 270 | 1.50464 | 0.02545205 | 1.547252 | 64.55224 | 31.34328 | 4.104478
Chalcopyrite | 2022-07-25 | MFT | 0 | 0 | 0 | 0 | 0 | 0 | 0
Chalcopyrite <20 | 2022-07-25 | MFT | 32 | 0.09904857 | 11.33211 | 0.38426 | 83.33333 | 11.11111 | 5.555556
Chalcopyrite >150 | 2022-07-25 | MFT | 0 | 0 | 0 | 0 | 0 | 0 | 0
CPS floating Cu | 2022-07-25 | MFT | 6 | 0.02101926 | 3.399498 | 0.007095645 | 62.5 | 0 | 37.5
Cuprite | 2022-07-25 | MFT | 0 | 0 | 0 | 0 | 0 | 0 | 0
Delafossite | 2022-07-25 | MFT | 1 | 0.003552458 | 0.3516204 | 0.006165143 | 0 | 0 | 100
Malachite | 2022-07-25 | MFT | 5 | 0.0174668 | 3.047878 | 0.0009305023 | 71.42857 | 0 | 28.57143
Fe_Ox | 2022-07-25 | MFT | 800 | 4.409782 | 13.43518 | 45.65537 | 58.69231 | 33.92308 | 7.384615
Fe_oxyhydroxides | 2022-07-25 | MFT | 215 | 0.8142417 | 1.30234 | 6.484194 | 43.14516 | 43.14516 | 13.70968
Haematite | 2022-07-25 | MFT | 218 | 0.8352544 | 2.482024 | 7.590339 | 50 | 35.83333 | 14.16667
Magnesioferrite | 2022-07-25 | MFT | 4 | 0.01221363 | 0 | 0.07007021 | 75 | 25 | 0
Magnetite | 2022-07-25 | MFT | 350 | 2.664803 | 9.538881 | 30.51074 | 66.49746 | 30.32995 | 3.172589
Tramp_Steel | 2022-07-25 | MFT | 10 | 0.06500801 | 0 | 0.8842392 | 18.18182 | 54.54545 | 27.27273
Fe_Ti_Ox | 2022-07-25 | MFT | 141 | 1.199496 | 0.02738701 | 3.26462 | 77.72152 | 16.70886 | 5.56962
Ilmenite | 2022-07-25 | MFT | 51 | 0.5043045 | 0.02738701 | 3.22665 | 80 | 18.75 | 1.25
Rutile | 2022-07-25 | MFT | 88 | 0.6825841 | 0 | 0.03679404 | 75.75758 | 15.58442 | 8.658009
Non floating Cu | 2022-07-25 | MFT | 315 | 1.267164 | 52.83764 | 9.420843 | 55.97148 | 32.26381 | 11.76471
Chrysocolla | 2022-07-25 | MFT | 30 | 0.131001 | 13.67015 | 0.09558789 | 57.89474 | 38.94737 | 3.157895
Cu_Fe_Oxide | 2022-07-25 | MFT | 198 | 0.9101121 | 26.18038 | 8.760506 | 62.42424 | 29.09091 | 8.484848
CuFe_Silicate | 2022-07-25 | MFT | 50 | 0.1058843 | 6.569688 | 0.3529915 | 38.66667 | 34.66667 | 26.66667
Other sulphides | 2022-07-25 | MFT | 12 | 0.09235734 | 0 | 0.02278147 | 80.76923 | 7.692308 | 11.53846
Arsenopyrite | 2022-07-25 | MFT | 0 | 0 | 0 | 0 | 0 | 0 | 0
Galena | 2022-07-25 | MFT | 3 | 0.01457755 | 0 | 0 | 33.33333 | 0 | 66.66667
Millerite | 2022-07-25 | MFT | 0 | 0 | 0 | 0 | 0 | 0 | 0
Molybdenite | 2022-07-25 | MFT | 1 | 0.003611556 | 0 | 0 | 0 | 0 | 100
Monazite_Ce | 2022-07-25 | MFT | 7 | 0.07101632 | 0 | 0.004952248 | 90.47619 | 9.52381 | 0
Pentlandite | 2022-07-25 | MFT | 1 | 0.003151903 | 0 | 0.01782923 | 100 | 0 | 0
Siegenite | 2022-07-25 | MFT | 0 | 0 | 0 | 0 | 0 | 0 | 0
Sphalerite | 2022-07-25 | MFT | 0 | 0 | 0 | 0 | 0 | 0 | 0
vaesite | 2022-07-25 | MFT | 0 | 0 | 0 | 0 | 0 | 0 | 0
Pyrite | 2022-07-25 | MFT | 37 | 0.2434451 | 0.04847054 | 1.633662 | 63.51351 | 17.56757 | 18.91892
Pyrrhotite | 2022-07-25 | MFT | 17 | 0.1362213 | 0 | 1.23817 | 75.55556 | 17.77778 | 6.666667
Sec. Cu Sulphides | 2022-07-25 | MFT | 4 | 0.01361228 | 3.082894 | 0.005179213 | 50 | 25 | 25
Bornite | 2022-07-25 | MFT | 2 | 0.006829124 | 1.434589 | 0.003529644 | 100 | 0 | 0
Chalcocite | 2022-07-25 | MFT | 1 | 0.003710053 | 1.073625 | 0.00164957 | 0 | 100 | 0
Covellite | 2022-07-25 | MFT | 1 | 0.003073106 | 0.5746806 | 0 | 0 | 0 | 100
Silicate gangue | 2022-07-25 | MFT | 11330 | 49.69867 | 12.33379 | 27.58183 | 69.91594 | 24.60383 | 5.480236
Amphibole | 2022-07-25 | MFT | 502 | 1.273133 | 5.151205 | 5.181809 | 45.95016 | 35.98131 | 18.06854
Biotite | 2022-07-25 | MFT | 447 | 2.09507 | 1.949501 | 6.837122 | 49.63768 | 43.02536 | 7.336957
Garnets | 2022-07-25 | MFT | 1152 | 2.908255 | 1.448178 | 5.819685 | 44.85623 | 32.39617 | 22.7476
Kaolinite | 2022-07-25 | MFT | 3471 | 17.10747 | 2.113282 | 0.5956137 | 73.82395 | 24.22774 | 1.948314
Muscovite | 2022-07-25 | MFT | 2178 | 8.19026 | 0.6583018 | 2.224128 | 77.52657 | 17.18291 | 5.290527
Orthoclase | 2022-07-25 | MFT | 12 | 0.04370639 | 0 | 0.001712185 | 53.84615 | 23.07692 | 23.07692
Plagioclase | 2022-07-25 | MFT | 302 | 0.5377935 | 0 | 0.1538711 | 29.20635 | 31.11111 | 39.68254
Quartz | 2022-07-25 | MFT | 2189 | 14.43946 | 0.07235275 | 0.3534359 | 78.25982 | 19.99277 | 1.747409
Silicate gangue_generic | 2022-07-25 | MFT | 960 | 2.298013 | 0.87943 | 5.707544 | 31.10395 | 46.97824 | 21.91781
Chalcopyrite cl. | 2022-07-25 | MFT | 32 | 0.09904857 | 11.33211 | 0.38426 | 83.33333 | 11.11111 | 5.555556
Native Copper | 2022-07-25 | MFT | 0 | 0 | 0 | 0 | 0 | 0 | 0
CuMn mineral | 2022-07-25 | MFT | 37 | 0.1201663 | 6.417422 | 0.2117574 | 39.34426 | 36.06557 | 24.59016
Accessory_phases | 2022-07-25 | MClnrT | 151 | 0.4412052 | 0.01656448 | 0.01606161 | 71.46974 | 23.91931 | 4.610951
Apatite | 2022-07-25 | MClnrT | 145 | 0.42996 | 0.009333769 | 0.01577458 | 72.05882 | 23.23529 | 4.705882
Zircon | 2022-07-25 | MClnrT | 4 | 0.009404375 | 0 | 0.0002870291 | 40 | 60 | 0
Carbonate gangue | 2022-07-25 | MClnrT | 13671 | 25.27472 | 2.535004 | 8.270199 | 82.31241 | 13.65543 | 4.032151
Ankerite | 2022-07-25 | MClnrT | 3235 | 4.884772 | 2.035533 | 5.303542 | 50.32258 | 34.96774 | 14.70968
Calcite | 2022-07-25 | MClnrT | 10053 | 19.65773 | 0.4961882 | 2.60395 | 89.69436 | 8.622973 | 1.682666
Dolomite_ | 2022-07-25 | MClnrT | 383 | 0.7322206 | 0.003282684 | 0.3627075 | 66.97819 | 27.1028 | 5.919003
Chalcopyrite | 2022-07-25 | MClnrT | 19 | 0.3068507 | 3.749934 | 0.6831609 | 66.66667 | 33.33333 | 0
Chalcopyrite <20 | 2022-07-25 | MClnrT | 630 | 1.242494 | 11.24116 | 2.268702 | 73.00945 | 17.139 | 9.851552
Chalcopyrite >150 | 2022-07-25 | MClnrT | 1 | 0.05365696 | 0.6855116 | 0.119834 | 100 | 0 | 0
CPS floating Cu | 2022-07-25 | MClnrT | 576 | 2.218112 | 56.0742 | 1.242492 | 32.73196 | 53.86598 | 13.40206
Cuprite | 2022-07-25 | MClnrT | 79 | 0.6786357 | 19.23838 | 0.07870417 | 0 | 84.53237 | 15.46763
Delafossite | 2022-07-25 | MClnrT | 163 | 0.5629018 | 9.293783 | 1.055632 | 20 | 59.61538 | 20.38462
Malachite | 2022-07-25 | MClnrT | 332 | 0.9291522 | 25.94806 | 0.1066252 | 51.55483 | 38.78887 | 9.656301
Fe_Ox | 2022-07-25 | MClnrT | 1964 | 5.252899 | 1.145662 | 24.109 | 57.95678 | 34.77407 | 7.269155
Fe_oxyhydroxides | 2022-07-25 | MClnrT | 544 | 1.206561 | 0.1720623 | 4.482802 | 52.57048 | 36.15257 | 11.27695
Haematite | 2022-07-25 | MClnrT | 588 | 1.391367 | 0.3487502 | 5.770206 | 59.29878 | 32.31707 | 8.384146
Magnesioferrite | 2022-07-25 | MClnrT | 15 | 0.03535645 | 0.005192888 | 0.09257948 | 63.15789 | 26.31579 | 10.52632
Magnetite | 2022-07-25 | MClnrT | 794 | 2.549406 | 0.6196566 | 13.40619 | 59.25627 | 35.89329 | 4.850445
Tramp_Steel | 2022-07-25 | MClnrT | 13 | 0.05042345 | 0 | 0.2959766 | 78.57143 | 21.42857 | 0
Fe_Ti_Ox | 2022-07-25 | MClnrT | 243 | 0.823463 | 0.01806482 | 0.7948974 | 76.5625 | 17.1875 | 6.25
Ilmenite | 2022-07-25 | MClnrT | 79 | 0.2593206 | 0.007146395 | 0.7605208 | 80.74074 | 15.55556 | 3.703704
Rutile | 2022-07-25 | MClnrT | 162 | 0.5564588 | 0.01091843 | 0.03114423 | 74.43366 | 18.12298 | 7.443366
Non floating Cu | 2022-07-25 | MClnrT | 1058 | 1.967455 | 9.08519 | 6.221755 | 46.10215 | 41.26344 | 12.63441
Chrysocolla | 2022-07-25 | MClnrT | 131 | 0.1907687 | 2.079169 | 0.05443224 | 39.64758 | 48.45815 | 11.89427
Cu_Fe_Oxide | 2022-07-25 | MClnrT | 550 | 1.304287 | 4.068948 | 5.63477 | 52.31959 | 39.81959 | 7.860825
CuFe_Silicate | 2022-07-25 | MClnrT | 282 | 0.2779093 | 1.7315 | 0.375532 | 34.05573 | 38.0805 | 27.86378
Other sulphides | 2022-07-25 | MClnrT | 24 | 0.06714723 | 0.01113418 | 0.03022754 | 41.93548 | 45.16129 | 12.90323
Arsenopyrite | 2022-07-25 | MClnrT | 0 | 0 | 0 | 0 | 0 | 0 | 0
Galena | 2022-07-25 | MClnrT | 5 | 0.01480689 | 0 | 0.004665546 | 60 | 20 | 20
Millerite | 2022-07-25 | MClnrT | 0 | 0 | 0 | 0 | 0 | 0 | 0
Molybdenite | 2022-07-25 | MClnrT | 1 | 0.004402048 | 0 | 0 | 0 | 100 | 0
Monazite_Ce | 2022-07-25 | MClnrT | 9 | 0.03091438 | 0.005309096 | 0 | 33.33333 | 66.66667 | 0
Pentlandite | 2022-07-25 | MClnrT | 6 | 0.01152536 | 0 | 0.02382742 | 50 | 16.66667 | 33.33333
Siegenite | 2022-07-25 | MClnrT | 2 | 0.003865798 | 0.005825086 | 0.001474841 | 50 | 0 | 50
Sphalerite | 2022-07-25 | MClnrT | 1 | 0.001632759 | 0 | 0.000259739 | 100 | 0 | 0
vaesite | 2022-07-25 | MClnrT | 0 | 0 | 0 | 0 | 0 | 0 | 0
Pyrite | 2022-07-25 | MClnrT | 1193 | 4.051969 | 0.2431838 | 12.96343 | 62.93914 | 31.17269 | 5.888174
Pyrrhotite | 2022-07-25 | MClnrT | 1332 | 5.995789 | 0.08827643 | 25.21149 | 70.70769 | 28.06154 | 1.230769
Sec. Cu Sulphides | 2022-07-25 | MClnrT | 207 | 0.524476 | 11.37771 | 0.1947384 | 52.01613 | 38.30645 | 9.677419
Bornite | 2022-07-25 | MClnrT | 103 | 0.2351494 | 4.559007 | 0.1288933 | 69.9115 | 23.00885 | 7.079646
Chalcocite | 2022-07-25 | MClnrT | 68 | 0.2125389 | 5.369831 | 0.04671459 | 34.04255 | 53.19149 | 12.76596
Covellite | 2022-07-25 | MClnrT | 36 | 0.07678772 | 1.448869 | 0.01913057 | 43.90244 | 46.34146 | 9.756098
Silicate gangue | 2022-07-25 | MClnrT | 27182 | 51.77976 | 3.728401 | 17.87401 | 66.0977 | 27.47459 | 6.427715
Amphibole | 2022-07-25 | MClnrT | 1862 | 2.531938 | 2.041608 | 4.454036 | 47.49403 | 34.08115 | 18.42482
Biotite | 2022-07-25 | MClnrT | 624 | 1.404037 | 0.09453455 | 2.126816 | 52.63591 | 42.09226 | 5.271829
Garnets | 2022-07-25 | MClnrT | 3784 | 5.063527 | 0.6693571 | 4.628464 | 46.58913 | 35.96511 | 17.44576
Kaolinite | 2022-07-25 | MClnrT | 7007 | 15.02639 | 0.2801961 | 0.5592872 | 73.1106 | 24.85816 | 2.031239
Muscovite | 2022-07-25 | MClnrT | 4747 | 8.837479 | 0.1885832 | 1.560136 | 75.00958 | 19.72928 | 5.261142
Orthoclase | 2022-07-25 | MClnrT | 22 | 0.03380773 | 0 | 0.001304013 | 24.24242 | 69.69697 | 6.060606
Plagioclase | 2022-07-25 | MClnrT | 835 | 0.9177069 | 0.03073848 | 0.2003529 | 29.59184 | 40.24943 | 30.15873
Quartz | 2022-07-25 | MClnrT | 5374 | 13.91685 | 0.04485188 | 0.4640089 | 73.92365 | 24.50659 | 1.569763
Silicate gangue_generic | 2022-07-25 | MClnrT | 2771 | 3.620308 | 0.3669518 | 3.653045 | 36.53367 | 43.73441 | 19.73192
Chalcopyrite cl. | 2022-07-25 | MClnrT | 650 | 1.603002 | 15.67661 | 3.071697 | 72.69874 | 19.66527 | 7.635983
Native Copper | 2022-07-25 | MClnrT | 2 | 0.04742206 | 1.593983 | 0.00153114 | 93.33333 | 0 | 6.666667
CuMn mineral | 2022-07-25 | MClnrT | 95 | 0.1944905 | 1.205572 | 0.157021 | 49.38272 | 44.44444 | 6.17284
Accessory_phases | 2022-07-26 | MCOF | 26 | 0.3243222 | 0 | 0.01820535 | 70.17544 | 26.31579 | 3.508772
Apatite | 2022-07-26 | MCOF | 24 | 0.3117654 | 0 | 0.01820535 | 72.72727 | 25.45455 | 1.818182
Zircon | 2022-07-26 | MCOF | 1 | 0.008430941 | 0 | 0 | 0 | 100 | 0
Carbonate gangue | 2022-07-26 | MCOF | 3340 | 37.43758 | 2.136629 | 10.57179 | 83.84676 | 12.92786 | 3.225382
Ankerite | 2022-07-26 | MCOF | 453 | 3.085186 | 1.424662 | 4.834522 | 44.87179 | 28.57143 | 26.55678
Calcite | 2022-07-26 | MCOF | 2760 | 32.71132 | 0.7119666 | 4.542824 | 87.53158 | 11.24981 | 1.218606
Dolomite_ | 2022-07-26 | MCOF | 127 | 1.641074 | 0 | 1.194441 | 72.8972 | 21.49533 | 5.607477
Chalcopyrite | 2022-07-26 | MCOF | 2 | 0.1052253 | 6.864994 | 0.3196518 | 64.28571 | 35.71429 | 0
Chalcopyrite <20 | 2022-07-26 | MCOF | 27 | 0.2705794 | 17.78115 | 0.8270515 | 88.88889 | 8.333333 | 2.777778
Chalcopyrite >150 | 2022-07-26 | MCOF | 0 | 0 | 0 | 0 | 0 | 0 | 0
CPS floating Cu | 2022-07-26 | MCOF | 9 | 0.08757416 | 12.24373 | 0.06019731 | 66.66667 | 33.33333 | 0
Cuprite | 2022-07-26 | MCOF | 0 | 0 | 0 | 0 | 0 | 0 | 0
Delafossite | 2022-07-26 | MCOF | 2 | 0.0194091 | 1.755715 | 0.05345141 | 50 | 50 | 0
Malachite | 2022-07-26 | MCOF | 7 | 0.06816505 | 10.48801 | 0.006745902 | 70 | 30 | 0
Fe_Ox | 2022-07-26 | MCOF | 435 | 6.210626 | 10.87014 | 45.29528 | 57.97317 | 33.23398 | 8.792846
Fe_oxyhydroxides | 2022-07-26 | MCOF | 125 | 1.165981 | 0.736611 | 6.415297 | 51.53846 | 26.15385 | 22.30769
Haematite | 2022-07-26 | MCOF | 111 | 1.178897 | 2.417061 | 7.445076 | 50 | 35.48387 | 14.51613
Magnesioferrite | 2022-07-26 | MCOF | 3 | 0.033365 | 0 | 0.1591815 | 25 | 50 | 25
Magnetite | 2022-07-26 | MCOF | 192 | 3.778407 | 7.716469 | 30.78358 | 62.59169 | 34.71883 | 2.689487
Tramp_Steel | 2022-07-26 | MCOF | 3 | 0.04843306 | 0 | 0.4562965 | 66.66667 | 33.33333 | 0
Fe_Ti_Ox | 2022-07-26 | MCOF | 46 | 0.8276673 | 0.1070398 | 0.8448755 | 66.33663 | 23.76238 | 9.90099
Ilmenite | 2022-07-26 | MCOF | 15 | 0.1980374 | 0.1070398 | 0.7907667 | 47.82609 | 43.47826 | 8.695652
Rutile | 2022-07-26 | MCOF | 31 | 0.6296298 | 0 | 0.05410883 | 71.79487 | 17.94872 | 10.25641
Non floating Cu | 2022-07-26 | MCOF | 179 | 1.512726 | 30.89894 | 7.745928 | 56.32653 | 33.06122 | 10.61224
Chrysocolla | 2022-07-26 | MCOF | 19 | 0.1017094 | 5.032053 | 0.06239106 | 55.55556 | 37.03704 | 7.407407
Cu_Fe_Oxide | 2022-07-26 | MCOF | 109 | 1.024628 | 14.68735 | 6.919718 | 56.61765 | 30.14706 | 13.23529
CuFe_Silicate | 2022-07-26 | MCOF | 28 | 0.1388415 | 5.107507 | 0.2992504 | 66.66667 | 25 | 8.333333
Other sulphides | 2022-07-26 | MCOF | 5 | 0.05829906 | 0 | 0 | 20 | 20 | 60
Arsenopyrite | 2022-07-26 | MCOF | 0 | 0 | 0 | 0 | 0 | 0 | 0
Galena | 2022-07-26 | MCOF | 3 | 0.03982274 | 0 | 0 | 0 | 0 | 100
Millerite | 2022-07-26 | MCOF | 0 | 0 | 0 | 0 | 0 | 0 | 0
Molybdenite | 2022-07-26 | MCOF | 0 | 0 | 0 | 0 | 0 | 0 | 0
Monazite_Ce | 2022-07-26 | MCOF | 2 | 0.01847632 | 0 | 0 | 50 | 50 | 0
Pentlandite | 2022-07-26 | MCOF | 0 | 0 | 0 | 0 | 0 | 0 | 0
Siegenite | 2022-07-26 | MCOF | 0 | 0 | 0 | 0 | 0 | 0 | 0
Sphalerite | 2022-07-26 | MCOF | 0 | 0 | 0 | 0 | 0 | 0 | 0
vaesite | 2022-07-26 | MCOF | 0 | 0 | 0 | 0 | 0 | 0 | 0
Pyrite | 2022-07-26 | MCOF | 81 | 1.339067 | 0.1738066 | 6.589904 | 83.22148 | 9.395973 | 7.38255
Pyrrhotite | 2022-07-26 | MCOF | 30 | 0.5127088 | 0.04591175 | 3.303215 | 67.74194 | 22.58065 | 9.677419
Sec. Cu Sulphides | 2022-07-26 | MCOF | 5 | 0.05584153 | 6.59154 | 0.03234736 | 100 | 0 | 0
Bornite | 2022-07-26 | MCOF | 3 | 0.0373114 | 4.271136 | 0.02872561 | 100 | 0 | 0
Chalcocite | 2022-07-26 | MCOF | 1 | 0.01013507 | 1.363468 | 0.003621756 | 100 | 0 | 0
Covellite | 2022-07-26 | MCOF | 1 | 0.008395065 | 0.9569361 | 0 | 100 | 0 | 0
Silicate gangue | 2022-07-26 | MCOF | 5118 | 51.25779 | 12.28613 | 24.39156 | 65.01854 | 27.20358 | 7.777883
Amphibole | 2022-07-26 | MCOF | 272 | 1.706458 | 5.899741 | 4.742864 | 35.55556 | 44.7619 | 19.68254
Biotite | 2022-07-26 | MCOF | 149 | 1.586344 | 0.6129081 | 3.761864 | 47.05882 | 45.75163 | 7.189542
Garnets | 2022-07-26 | MCOF | 762 | 4.645 | 2.688171 | 6.824978 | 48.08743 | 30.92896 | 20.98361
Kaolinite | 2022-07-26 | MCOF | 1336 | 16.10636 | 1.206781 | 0.6834064 | 71.73404 | 24.86819 | 3.397774
Muscovite | 2022-07-26 | MCOF | 961 | 8.70579 | 0.3940665 | 2.063942 | 67.80941 | 24.75305 | 7.437536
Orthoclase | 2022-07-26 | MCOF | 5 | 0.0321452 | 0 | 0 | 28.57143 | 57.14286 | 14.28571
Plagioclase | 2022-07-26 | MCOF | 139 | 0.6669412 | 0.07232414 | 0.2054759 | 27.27273 | 36.36364 | 36.36364
Quartz | 2022-07-26 | MCOF | 867 | 13.83778 | 0.01365092 | 0.3499795 | 76.53727 | 20.50842 | 2.954311
Silicate gangue_generic | 2022-07-26 | MCOF | 592 | 3.525819 | 0.9830797 | 5.371372 | 31.56385 | 46.05452 | 22.38164
Chalcopyrite cl. | 2022-07-26 | MCOF | 29 | 0.3758047 | 24.64614 | 1.146703 | 82 | 16 | 2
Native Copper | 2022-07-26 | MCOF | 0 | 0 | 0 | 0 | 0 | 0 | 0
CuMn mineral | 2022-07-26 | MCOF | 23 | 0.2475468 | 6.072026 | 0.4645681 | 47.82609 | 45.65217 | 6.521739
Accessory_phases | 2022-07-26 | MCON | 13 | 0.1123935 | 0 | 0.002523786 | 68.18182 | 22.72727 | 9.090909
Apatite | 2022-07-26 | MCON | 12 | 0.09784115 | 0 | 0.002086646 | 65 | 25 | 10
Zircon | 2022-07-26 | MCON | 1 | 0.01455232 | 0 | 0.0004371394 | 100 | 0 | 0
Carbonate gangue | 2022-07-26 | MCON | 280 | 1.915163 | 0.1081839 | 0.3134009 | 82.16704 | 13.99549 | 3.837472
Ankerite | 2022-07-26 | MCON | 72 | 0.3803729 | 0.07598516 | 0.1945932 | 53.84615 | 32.05128 | 14.10256
Calcite | 2022-07-26 | MCON | 201 | 1.464196 | 0.03219877 | 0.1085657 | 89.11175 | 9.169054 | 1.719198
Dolomite_ | 2022-07-26 | MCON | 7 | 0.07059425 | 0 | 0.01024199 | 68.75 | 31.25 | 0
Chalcopyrite | 2022-07-26 | MCON | 223 | 8.633692 | 20.14111 | 7.402198 | 84.14726 | 13.5988 | 2.253944
Chalcopyrite <20 | 2022-07-26 | MCON | 2537 | 22.37884 | 45.9069 | 18.66549 | 83.3913 | 14.11594 | 2.492754
Chalcopyrite >150 | 2022-07-26 | MCON | 2 | 0.4670367 | 1.125544 | 0.4075588 | 100 | 0 | 0
CPS floating Cu | 2022-07-26 | MCON | 263 | 2.464575 | 10.54974 | 0.8422439 | 42.19653 | 44.50867 | 13.2948
Cuprite | 2022-07-26 | MCON | 19 | 0.2077576 | 1.073456 | 0.03340296 | 0 | 45.45455 | 54.54545
Delafossite | 2022-07-26 | MCON | 112 | 1.072042 | 3.301876 | 0.7096283 | 46.09375 | 37.5 | 16.40625
Malachite | 2022-07-26 | MCON | 128 | 1.123625 | 5.795593 | 0.0950522 | 45.54974 | 48.6911 | 5.759162
Fe_Ox | 2022-07-26 | MCON | 134 | 1.270139 | 0.02598758 | 2.327791 | 61.84211 | 29.60526 | 8.552632
Fe_oxyhydroxides | 2022-07-26 | MCON | 31 | 0.2399585 | 0 | 0.2997476 | 67.74194 | 29.03226 | 3.225806
Haematite | 2022-07-26 | MCON | 36 | 0.3199963 | 0.006548451 | 0.4886131 | 66.66667 | 28.20513 | 5.128205
Magnesioferrite | 2022-07-26 | MCON | 0 | 0 | 0 | 0 | 0 | 0 | 0
Magnetite | 2022-07-26 | MCON | 56 | 0.5660699 | 0.01943913 | 1.171115 | 53.52113 | 32.39437 | 14.08451
Tramp_Steel | 2022-07-26 | MCON | 10 | 0.1393307 | 0 | 0.3617553 | 80 | 20 | 0
Fe_Ti_Ox | 2022-07-26 | MCON | 13 | 0.1402596 | 0 | 0.01203883 | 60 | 10 | 30
Ilmenite | 2022-07-26 | MCON | 2 | 0.01486195 | 0 | 0.007935317 | 50 | 0 | 50
Rutile | 2022-07-26 | MCON | 11 | 0.1253977 | 0 | 0.00410351 | 61.11111 | 11.11111 | 27.77778
Non floating Cu | 2022-07-26 | MCON | 120 | 0.7740597 | 0.827285 | 0.9965259 | 45.33333 | 30.66667 | 24
Chrysocolla | 2022-07-26 | MCON | 18 | 0.06502102 | 0.1762433 | 0.008681038 | 30 | 45 | 25
Cu_Fe_Oxide | 2022-07-26 | MCON | 65 | 0.5526786 | 0.4480474 | 0.9210809 | 52.94118 | 31.76471 | 15.29412
CuFe_Silicate | 2022-07-26 | MCON | 35 | 0.1331383 | 0.1698061 | 0.06074596 | 42.5 | 20 | 37.5
Other sulphides | 2022-07-26 | MCON | 21 | 0.273692 | 0.00627648 | 0.1433821 | 69.44444 | 25 | 5.555556
Arsenopyrite | 2022-07-26 | MCON | 0 | 0 | 0 | 0 | 0 | 0 | 0
Galena | 2022-07-26 | MCON | 1 | 0.01145608 | 0 | 0 | 0 | 0 | 100
Millerite | 2022-07-26 | MCON | 1 | 0.008313401 | 0 | 0.001653674 | 100 | 0 | 0
Molybdenite | 2022-07-26 | MCON | 4 | 0.03405863 | 0 | 0.0008245679 | 25 | 50 | 25
Monazite_Ce | 2022-07-26 | MCON | 0 | 0 | 0 | 0 | 0 | 0 | 0
Pentlandite | 2022-07-26 | MCON | 8 | 0.1486195 | 0.004459821 | 0.1241753 | 80 | 20 | 0
Siegenite | 2022-07-26 | MCON | 3 | 0.0448645 | 0 | 0.0112773 | 83.33333 | 16.66667 | 0
Sphalerite | 2022-07-26 | MCON | 3 | 0.01894898 | 0.00181666 | 0.00372027 | 66.66667 | 33.33333 | 0
vaesite | 2022-07-26 | MCON | 1 | 0.007430973 | 0 | 0.001730985 | 0 | 100 | 0
Pyrite | 2022-07-26 | MCON | 2593 | 40.64185 | 0.6720371 | 52.14059 | 86.24046 | 12.15649 | 1.603053
Pyrrhotite | 2022-07-26 | MCON | 765 | 8.970996 | 0.2674959 | 14.83492 | 78.91806 | 18.69531 | 2.386635
Sec. Cu Sulphides | 2022-07-26 | MCON | 477 | 4.721594 | 20.1283 | 0.9700236 | 63.60424 | 28.62191 | 7.773852
Bornite | 2022-07-26 | MCON | 230 | 1.988405 | 7.377415 | 0.6009692 | 58.70445 | 31.17409 | 10.12146
Chalcocite | 2022-07-26 | MCON | 209 | 2.457872 | 11.72125 | 0.3080475 | 69.39502 | 27.04626 | 3.558719
Covellite | 2022-07-26 | MCON | 38 | 0.2753176 | 1.029631 | 0.06100683 | 52.63158 | 23.68421 | 23.68421
Silicate gangue | 2022-07-26 | MCON | 1248 | 7.235709 | 0.2411454 | 0.9413037 | 69.25304 | 26.28836 | 4.458599
Amphibole | 2022-07-26 | MCON | 53 | 0.2524673 | 0.1526654 | 0.1485635 | 38.88889 | 42.59259 | 18.51852
Biotite | 2022-07-26 | MCON | 4 | 0.02237033 | 0 | 0.01514989 | 80 | 20 | 0
Garnets | 2022-07-26 | MCON | 198 | 0.9945274 | 0.02505396 | 0.3650753 | 51.54185 | 38.76652 | 9.69163
Kaolinite | 2022-07-26 | MCON | 354 | 2.284142 | 0.01725807 | 0.07020736 | 73.26203 | 24.77718 | 1.960784
Muscovite | 2022-07-26 | MCON | 143 | 0.8425795 | 0.01545 | 0.07586619 | 75.64767 | 21.24352 | 3.108808
Orthoclase | 2022-07-26 | MCON | 0 | 0 | 0 | 0 | 0 | 0 | 0
Plagioclase | 2022-07-26 | MCON | 55 | 0.2254062 | 0.007889023 | 0.02700125 | 41.07143 | 44.64286 | 14.28571
Quartz | 2022-07-26 | MCON | 348 | 2.190744 | 0.009955299 | 0.06793577 | 79.96255 | 17.79026 | 2.247191
Silicate gangue_generic | 2022-07-26 | MCON | 91 | 0.4147412 | 0.01287365 | 0.1687534 | 49.47368 | 42.10526 | 8.421053
Chalcopyrite cl. | 2022-07-26 | MCON | 2762 | 31.47957 | 67.17355 | 26.47525 | 83.84504 | 13.76468 | 2.390274
Native Copper | 2022-07-26 | MCON | 4 | 0.06115072 | 0.3788164 | 0.004160469 | 0 | 60 | 40
CuMn mineral | 2022-07-26 | MCON | 2 | 0.02322179 | 0.03318816 | 0.006017962 | 0 | 40 | 60
Accessory_phases | 2022-07-26 | MFT | 36 | 0.2917584 | 0 | 0.01115834 | 75 | 21.73913 | 3.26087
Apatite | 2022-07-26 | MFT | 34 | 0.2732827 | 0 | 0.01115834 | 75 | 21.59091 | 3.409091
Zircon | 2022-07-26 | MFT | 2 | 0.01847567 | 0 | 0 | 75 | 25 | 0
Carbonate gangue | 2022-07-26 | MFT | 6231 | 39.31091 | 2.772388 | 10.92437 | 88.63683 | 9.286547 | 2.076623
Ankerite | 2022-07-26 | MFT | 655 | 2.628214 | 2.124156 | 4.832339 | 44.16961 | 38.39812 | 17.43227
Calcite | 2022-07-26 | MFT | 5343 | 34.96579 | 0.6154211 | 4.756011 | 92.33757 | 6.710336 | 0.9520908
Dolomite_ | 2022-07-26 | MFT | 233 | 1.716911 | 0.03281104 | 1.336024 | 70.96248 | 24.14356 | 4.893964
Chalcopyrite | 2022-07-26 | MFT | 0 | 0 | 0 | 0 | 0 | 0 | 0
Chalcopyrite <20 | 2022-07-26 | MFT | 28 | 0.1276492 | 14.3184 | 0.4028166 | 90.32258 | 9.677419 | 0
Chalcopyrite >150 | 2022-07-26 | MFT | 0 | 0 | 0 | 0 | 0 | 0 | 0
CPS floating Cu | 2022-07-26 | MFT | 6 | 0.05487668 | 12.62438 | 0.09608501 | 92.30769 | 7.692308 | 0
Cuprite | 2022-07-26 | MFT | 0 | 0 | 0 | 0 | 0 | 0 | 0
Delafossite | 2022-07-26 | MFT | 2 | 0.02126668 | 2.937481 | 0.09423719 | 75 | 25 | 0
Malachite | 2022-07-26 | MFT | 4 | 0.03361 | 9.686901 | 0.00184782 | 100 | 0 | 0
Fe_Ox | 2022-07-26 | MFT | 688 | 5.667904 | 15.22675 | 48.32064 | 61.26126 | 31.71171 | 7.027027
Fe_oxyhydroxides | 2022-07-26 | MFT | 155 | 0.8549912 | 1.629378 | 5.673418 | 44.82759 | 37.93103 | 17.24138
Haematite | 2022-07-26 | MFT | 203 | 1.187553 | 2.793821 | 8.632905 | 50.4386 | 37.7193 | 11.84211
Magnesioferrite | 2022-07-26 | MFT | 9 | 0.07768627 | 0 | 0.3681605 | 41.17647 | 35.29412 | 23.52941
Magnetite | 2022-07-26 | MFT | 304 | 3.390974 | 10.80355 | 31.99964 | 69.70149 | 28.65672 | 1.641791
Tramp_Steel | 2022-07-26 | MFT | 15 | 0.1415158 | 0 | 1.565573 | 50 | 12.5 | 37.5
Fe_Ti_Ox | 2022-07-26 | MFT | 87 | 0.9699728 | 0.3403435 | 1.307218 | 81.48148 | 13.42593 | 5.092593
Ilmenite | 2022-07-26 | MFT | 24 | 0.2358596 | 0.3403435 | 1.252147 | 90 | 8 | 2
Rutile | 2022-07-26 | MFT | 63 | 0.7341132 | 0 | 0.05507092 | 78.91566 | 15.06024 | 6.024096
Non floating Cu | 2022-07-26 | MFT | 241 | 1.135664 | 40.11846 | 7.579059 | 53.82166 | 35.35032 | 10.82803
Chrysocolla | 2022-07-26 | MFT | 16 | 0.03921167 | 4.257063 | 0.0191128 | 36.84211 | 42.10526 | 21.05263
Cu_Fe_Oxide | 2022-07-26 | MFT | 170 | 0.9163147 | 25.43638 | 7.152973 | 55.40541 | 35.58559 | 9.009009
CuFe_Silicate | 2022-07-26 | MFT | 33 | 0.08874219 | 5.600857 | 0.2280481 | 52.38095 | 30.95238 | 16.66667
Other sulphides | 2022-07-26 | MFT | 9 | 0.06923463 | 0 | 0.01471541 | 58.33333 | 8.333333 | 33.33333
Arsenopyrite | 2022-07-26 | MFT | 0 | 0 | 0 | 0 | 0 | 0 | 0
Galena | 2022-07-26 | MFT | 4 | 0.02908936 | 0 | 0 | 0 | 0 | 100
Millerite | 2022-07-26 | MFT | 0 | 0 | 0 | 0 | 0 | 0 | 0
Molybdenite | 2022-07-26 | MFT | 0 | 0 | 0 | 0 | 0 | 0 | 0
Monazite_Ce | 2022-07-26 | MFT | 4 | 0.03542808 | 0 | 0.00310054 | 85.71429 | 14.28571 | 0
Pentlandite | 2022-07-26 | MFT | 1 | 0.004717193 | 0 | 0.01161487 | 100 | 0 | 0
Siegenite | 2022-07-26 | MFT | 0 | 0 | 0 | 0 | 0 | 0 | 0
Sphalerite | 2022-07-26 | MFT | 0 | 0 | 0 | 0 | 0 | 0 | 0
vaesite | 2022-07-26 | MFT | 0 | 0 | 0 | 0 | 0 | 0 | 0
Pyrite | 2022-07-26 | MFT | 44 | 0.3348028 | 0.03499157 | 1.812685 | 45.58824 | 42.64706 | 11.76471
Pyrrhotite | 2022-07-26 | MFT | 20 | 0.2990111 | 0 | 2.239921 | 74.24242 | 24.24242 | 1.515152
Sec. Cu Sulphides | 2022-07-26 | MFT | 1 | 0.005110292 | 0.9578521 | 0.001926549 | 100 | 0 | 0
Bornite | 2022-07-26 | MFT | 1 | 0.005110292 | 0.9578521 | 0.001926549 | 100 | 0 | 0
Chalcocite | 2022-07-26 | MFT | 0 | 0 | 0 | 0 | 0 | 0 | 0
Covellite | 2022-07-26 | MFT | 0 | 0 | 0 | 0 | 0 | 0 | 0
Silicate gangue | 2022-07-26 | MFT | 8700 | 51.7331 | 13.60644 | 27.2894 | 67.84407 | 25.80312 | 6.352808
Amphibole | 2022-07-26 | MFT | 423 | 1.519565 | 6.677527 | 5.008049 | 47.265625 | 35.3515625 | 17.3828125
Biotite | 2022-07-26 | MFT | 310 | 2.257914 | 0.681473 | 6.115615 | 55.34591 | 40.50314 | 4.150943
Garnets | 2022-07-26 | MFT | 1144 | 4.221829 | 2.675306 | 6.886566 | 47.49671 | 32.41107 | 20.09223
Kaolinite | 2022-07-26 | MFT | 2536 | 17.48501 | 2.084603 | 0.6495978 | 72.40207 | 25.42498 | 2.172949
Muscovite | 2022-07-26 | MFT | 1589 | 8.663243 | 0.2991024 | 2.148139 | 74.63212 | 20.60141 | 4.766475
Orthoclase | 2022-07-26 | MFT | 6 | 0.03773754 | 0 | 0.001569546 | 46.66667 | 33.33333 | 20
Plagioclase | 2022-07-26 | MFT | 231 | 0.6209005 | 0.0671894 | 0.2014768 | 28.80658 | 27.98354 | 43.20988
Quartz | 2022-07-26 | MFT | 1499 | 13.44331 | 0.01941451 | 0.34056 | 76.23014 | 20.98024 | 2.789616
Silicate gangue_generic | 2022-07-26 | MFT | 891 | 2.87112 | 0.9542783 | 5.357367 | 33.49421 | 41.98842 | 24.51737
Chalcopyrite cl. | 2022-07-26 | MFT | 28 | 0.1276492 | 14.3184 | 0.4028166 | 90.32258 | 9.677419 | 0
Native Copper | 2022-07-26 | MFT | 0 | 0 | 0 | 0 | 0 | 0 | 0
CuMn mineral | 2022-07-26 | MFT | 22 | 0.09139561 | 4.824154 | 0.1789252 | 54.83871 | 35.48387 | 9.677419
Accessory_phases | 2022-07-26 | MClnrT | 81 | 0.5004831 | 0 | 0.01191909 | 83.49057 | 12.73585 | 3.773585
Apatite | 2022-07-26 | MClnrT | 73 | 0.471176 | 0 | 0.01191909 | 86.2069 | 10.34483 | 3.448276
Zircon | 2022-07-26 | MClnrT | 7 | 0.02761772 | 0 | 0 | 25 | 62.5 | 12.5
Carbonate gangue | 2022-07-26 | MClnrT | 7496 | 25.66346 | 3.082514 | 8.683945 | 77.59283 | 15.56498 | 6.84219
Ankerite | 2022-07-26 | MClnrT | 1822 | 5.379396 | 2.646589 | 5.709866 | 42.36559 | 36.86022 | 20.77419
Calcite | 2022-07-26 | MClnrT | 5478 | 19.50324 | 0.4221291 | 2.580383 | 86.44621 | 9.940804 | 3.612982
Dolomite_ | 2022-07-26 | MClnrT | 196 | 0.780825 | 0.01379543 | 0.3936968 | 64.61126 | 30.563 | 4.825737
Chalcopyrite | 2022-07-26 | MClnrT | 14 | 0.326227 | 4.887275 | 0.7379465 | 61.32075 | 29.24528 | 9.433962
Chalcopyrite <20 | 2022-07-26 | MClnrT | 319 | 1.138717 | 12.605 | 2.101372 | 68.10811 | 19.18919 | 12.7027
Chalcopyrite >150 | 2022-07-26 | MClnrT | 2 | 0.2554419 | 4.014103 | 0.5654913 | 100 | 0 | 0
CPS floating Cu | 2022-07-26 | MClnrT | 255 | 1.54765 | 46.98955 | 0.8944729 | 44.58874 | 43.72294 | 11.68831
Cuprite | 2022-07-26 | MClnrT | 27 | 0.327079 | 11.23327 | 0.04109827 | 0 | 84.93151 | 15.06849
Delafossite | 2022-07-26 | MClnrT | 75 | 0.4530041 | 9.501364 | 0.796253 | 36.84211 | 44.73684 | 18.42105
Malachite | 2022-07-26 | MClnrT | 153 | 0.767567 | 26.25492 | 0.05712167 | 59.63636 | 32.36364 | 8
Fe_Ox | 2022-07-26 | MClnrT | 1073 | 5.394336 | 1.580343 | 25.4667 | 59.03955 | 30.36723 | 10.59322
Fe_oxyhydroxides | 2022-07-26 | MClnrT | 295 | 1.197258 | 0.2487665 | 4.463899 | 51.22699 | 28.52761 | 20.2454
Haematite | 2022-07-26 | MClnrT | 310 | 1.436489 | 0.3989294 | 6.10594 | 58.80759 | 29.8103 | 11.38211
Magnesioferrite | 2022-07-26 | MClnrT | 8 | 0.02732392 | 0.009208175 | 0.07535735 | 37.5 | 37.5 | 25
Magnetite | 2022-07-26 | MClnrT | 442 | 2.613878 | 0.9234388 | 14.11272 | 62.08394 | 32.41679 | 5.499276
Tramp_Steel | 2022-07-26 | MClnrT | 13 | 0.10577 | 0 | 0.6764138 | 87.5 | 0 | 12.5
Fe_Ti_Ox | 2022-07-26 | MClnrT | 136 | 0.8944175 | 0.03618035 | 1.070006 | 61.36364 | 30.30303 | 8.333333
Ilmenite | 2022-07-26 | MClnrT | 55 | 0.3455153 | 0.02588798 | 1.038198 | 70.40816 | 25.5102 | 4.081633
Rutile | 2022-07-26 | MClnrT | 80 | 0.5453765 | 0.01029237 | 0.0269711 | 55.75758 | 33.33333 | 10.90909
Non floating Cu | 2022-07-26 | MClnrT | 513 | 1.717808 | 10.32088 | 5.430449 | 47.77159 | 37.46518 | 14.76323
Chrysocolla | 2022-07-26 | MClnrT | 65 | 0.18664 | 2.970292 | 0.03191402 | 24.79339 | 65.28926 | 9.917355
Cu_Fe_Oxide | 2022-07-26 | MClnrT | 259 | 1.104415 | 4.274694 | 4.916812 | 55.30726 | 36.31285 | 8.379888
CuFe_Silicate | 2022-07-26 | MClnrT | 138 | 0.2526728 | 1.804298 | 0.3174469 | 40.625 | 23.75 | 35.625
Other sulphides | 2022-07-26 | MClnrT | 34 | 0.216711 | 0.02777076 | 0.1291465 | 33.33333 | 42.59259 | 24.07407
Arsenopyrite | 2022-07-26 | MClnrT | 0 | 0 | 0 | 0 | 0 | 0 | 0
Galena | 2022-07-26 | MClnrT | 11 | 0.05978943 | 0 | 0.003861193 | 9.090909 | 9.090909 | 81.81818
Millerite | 2022-07-26 | MClnrT | 0 | 0 | 0 | 0 | 0 | 0 | 0
Molybdenite | 2022-07-26 | MClnrT | 0 | 0 | 0 | 0 | 0 | 0 | 0
Monazite_Ce | 2022-07-26 | MClnrT | 11 | 0.07565493 | 0.02777076 | 0.006366087 | 70 | 25 | 5
Pentlandite | 2022-07-26 | MClnrT | 9 | 0.052885 | 0 | 0.09289598 | 13.33333 | 73.33333 | 13.33333
Siegenite | 2022-07-26 | MClnrT | 3 | 0.02838162 | 0 | 0.02602325 | 12.5 | 75 | 12.5
Sphalerite | 2022-07-26 | MClnrT | 0 | 0 | 0 | 0 | 0 | 0 | 0
vaesite | 2022-07-26 | MClnrT | 0 | 0 | 0 | 0 | 0 | 0 | 0
Pyrite | 2022-07-26 | MClnrT | 623 | 3.411281 | 0.1825271 | 11.15599 | 63.5383 | 26.86084 | 9.600863
Pyrrhotite | 2022-07-26 | MClnrT | 743 | 5.810563 | 0.1202004 | 24.96088 | 70.62937 | 27.7972 | 1.573427
Sec. Cu Sulphides | 2022-07-26 | MClnrT | 104 | 0.4615759 | 11.97049 | 0.154881 | 47.5 | 37.5 | 15
Bornite | 2022-07-26 | MClnrT | 52 | 0.1986125 | 4.51069 | 0.1062015 | 61.53846 | 25 | 13.46154
Chalcocite | 2022-07-26 | MClnrT | 27 | 0.1701501 | 5.25836 | 0.02939951 | 29.26829 | 58.53659 | 12.19512
Covellite | 2022-07-26 | MClnrT | 25 | 0.09281317 | 2.201442 | 0.01928 | 48.14815 | 29.62963 | 22.22222
Silicate gangue | 2022-07-26 | MClnrT | 15083 | 52.66133 | 4.183154 | 18.6368 | 62.12685 | 28.00987 | 9.863274
Amphibole | 2022-07-26 | MClnrT | 960 | 2.493293 | 2.127468 | 4.621087 | 36.74377 | 38.6121 | 24.64413
Biotite | 2022-07-26 | MClnrT | 319 | 1.335207 | 0.08573977 | 2.09155 | 49.92051 | 41.33545 | 8.744038
Garnets | 2022-07-26 | MClnrT | 2154 | 5.298541 | 0.7391503 | 4.731509 | 41.74186 | 34.32719 | 23.93095
Kaolinite | 2022-07-26 | MClnrT | 3871 | 15.28997 | 0.2677867 | 0.5629133 | 70.52432 | 25.74858 | 3.7271
Muscovite | 2022-07-26 | MClnrT | 2537 | 8.651942 | 0.2119359 | 1.526412 | 68.99689 | 22.93512 | 8.067991
Orthoclase | 2022-07-26 | MClnrT | 13 | 0.04888924 | 0 | 0.001333844 | 61.53846 | 38.46154 | 0
Plagioclase | 2022-07-26 | MClnrT | 483 | 0.9701459 | 0.06076029 | 0.2066893 | 29.52756 | 32.87402 | 37.59843
Quartz | 2022-07-26 | MClnrT | 2975 | 14.04956 | 0.03519921 | 0.4535173 | 73.05348 | 23.49681 | 3.449709
Silicate gangue_generic | 2022-07-26 | MClnrT | 1710 | 4.271081 | 0.6551142 | 4.304486 | 28.90398 | 43.45296 | 27.64306
Chalcopyrite cl. | 2022-07-26 | MClnrT | 335 | 1.720386 | 21.50638 | 3.40481 | 71.55635 | 18.24687 | 10.19678
Native Copper | 2022-07-26 | MClnrT | 0 | 0 | 0 | 0 | 0 | 0 | 0
CuMn mineral | 2022-07-26 | MClnrT | 51 | 0.1740798 | 1.271601 | 0.164276 | 63.29114 | 27.8481 | 8.860759
Accessory_phases | 2022-07-27 | MCON | 13 | 0.1105033 | 0.00068488 | 0.002827384 | 90.47619 | 9.52381 | 0
Apatite | 2022-07-27 | MCON | 10 | 0.08185658 | 0.00068488 | 0.00228437 | 100 | 0 | 0
Zircon | 2022-07-27 | MCON | 3 | 0.02864675 | 0 | 0.0005430137 | 50 | 50 | 0
Carbonate gangue | 2022-07-27 | MCON | 208 | 1.350146 | 0.1294465 | 0.2281762 | 80.06329 | 14.55696 | 5.379747
Ankerite | 2022-07-27 | MCON | 59 | 0.3071907 | 0.1002139 | 0.149917 | 48.4375 | 32.8125 | 18.75
Calcite | 2022-07-27 | MCON | 142 | 0.9951852 | 0.02665299 | 0.06947932 | 90.04149 | 7.883817 | 2.074689
Dolomite_ | 2022-07-27 | MCON | 7 | 0.04776999 | 0.002579625 | 0.0087799 | 45.45455 | 54.54545 | 0
Chalcopyrite | 2022-07-27 | MCON | 227 | 9.666238 | 22.67497 | 8.559199 | 83.35535 | 16.38045 | 0.2642008
Chalcopyrite <20 | 2022-07-27 | MCON | 2218 | 18.9494 | 39.11918 | 16.01451 | 83.59164 | 13.20755 | 3.200809
Chalcopyrite >150 | 2022-07-27 | MCON | 2 | 0.3319976 | 0.8053584 | 0.3031872 | 100 | 0 | 0
CPS floating Cu | 2022-07-27 | MCON | 210 | 1.976946 | 8.665706 | 0.7664586 | 57.59717 | 33.92226 | 8.480565
Cuprite | 2022-07-27 | MCON | 8 | 0.07435966 | 0.4182408 | 0.0126259 | 0 | 37.5 | 62.5
Delafossite | 2022-07-27 | MCON | 85 | 0.8325996 | 2.432557 | 0.6689467 | 45.54455 | 40.59406 | 13.86139
Malachite | 2022-07-27 | MCON | 109 | 0.9496094 | 5.060269 | 0.07640346 | 70.73171 | 27.43902 | 1.829268
Fe_Ox | 2022-07-27 | MCON | 181 | 2.143737 | 0.09934213 | 4.390587 | 55.80524 | 35.95506 | 8.2397
Fe_oxyhydroxides | 2022-07-27 | MCON | 35 | 0.2818963 | 0.005708187 | 0.4265268 | 62.16216 | 29.72973 | 8.108108
Haematite | 2022-07-27 | MCON | 36 | 0.29881 | 0.0180496 | 0.4973911 | 64.86486 | 35.13514 | 0
Magnesioferrite | 2022-07-27 | MCON | 1 | 0.007085501 | 0 | 0.009583905 | 100 | 0 | 0
Magnetite | 2022-07-27 | MCON | 97 | 1.404681 | 0.07558434 | 3.078313 | 49.72067 | 40.22346 | 10.05587
Tramp_Steel | 2022-07-27 | MCON | 10 | 0.1371387 | 0 | 0.3632578 | 90 | 0 | 10
Fe_Ti_Ox | 2022-07-27 | MCON | 26 | 0.265592 | 0.006451235 | 0.1062496 | 68.42105 | 13.15789 | 18.42105
Ilmenite | 2022-07-27 | MCON | 8 | 0.08045472 | 0.001181004 | 0.09970712 | 90.90909 | 0 | 9.090909
Rutile | 2022-07-27 | MCON | 18 | 0.1851373 | 0.005270231 | 0.006542472 | 59.25926 | 18.51852 | 22.22222
Non floating Cu | 2022-07-27 | MCON | 140 | 0.8630597 | 0.8567679 | 1.214499 | 45.66474 | 36.99422 | 17.34104
Chrysocolla | 2022-07-27 | MCON | 22 | 0.1055968 | 0.2463438 | 0.01198742 | 39.39394 | 48.48485 | 12.12121
Cu_Fe_Oxide | 2022-07-27 | MCON | 75 | 0.6015818 | 0.432299 | 1.128321 | 51.06383 | 35.10638 | 13.82979
CuFe_Silicate | 2022-07-27 | MCON | 39 | 0.1375958 | 0.1506126 | 0.06748839 | 40.47619 | 28.57143 | 30.95238
Other sulphides | 2022-07-27 | MCON | 22 | 0.2533714 | 0.01206819 | 0.07363249 | 48.48485 | 51.51515 | 0
Arsenopyrite | 2022-07-27 | MCON | 0 | 0 | 0 | 0 | 0 | 0 | 0
Galena | 2022-07-27 | MCON | 0 | 0 | 0 | 0 | 0 | 0 | 0
Millerite | 2022-07-27 | MCON | 1 | 0.00818261 | 0 | 0.002087015 | 100 | 0 | 0
Molybdenite | 2022-07-27 | MCON | 10 | 0.09218769 | 0.003464279 | 0.001726495 | 45.45455 | 54.54545 | 0
Monazite_Ce | 2022-07-27 | MCON | 0 | 0 | 0 | 0 | 0 | 0 | 0
Pentlandite | 2022-07-27 | MCON | 6 | 0.06582659 | 0 | 0.05170293 | 77.77778 | 22.22222 | 0
Siegenite | 2022-07-27 | MCON | 3 | 0.07359778 | 0 | 0.01689777 | 10 | 90 | 0
Sphalerite | 2022-07-27 | MCON | 1 | 0.006216955 | 0 | 0.0006397329 | 100 | 0 | 0
vaesite | 2022-07-27 | MCON | 0 | 0 | 0 | 0 | 0 | 0 | 0
Pyrite | 2022-07-27 | MCON | 2783 | 42.58276 | 0.8510705 | 56.65351 | 82.52062 | 16.583 | 0.8963786
Pyrrhotite | 2022-07-27 | MCON | 533 | 5.521296 | 0.1573405 | 9.398611 | 68.06616 | 21.75573 | 10.17812
Sec. Cu Sulphides | 2022-07-27 | MCON | 540 | 5.993465 | 26.44862 | 1.040885 | 58.81543 | 33.19559 | 7.988981
Bornite | 2022-07-27 | MCON | 252 | 2.3533 | 8.951657 | 0.6835777 | 59.59596 | 27.60943 | 12.79461
Chalcocite | 2022-07-27 | MCON | 252 | 3.383441 | 16.56009 | 0.3447667 | 57.25191 | 38.9313 | 3.816794
Covellite | 2022-07-27 | MCON | 36 | 0.2567237 | 0.9368748 | 0.01254072 | 69.44444 | 16.66667 | 13.88889
Silicate gangue | 2022-07-27 | MCON | 1735 | 9.991485 | 0.1729946 | 1.247663 | 72.55064 | 22.11658 | 5.332782
Amphibole | 2022-07-27 | MCON | 48 | 0.2392918 | 0.07013536 | 0.1608137 | 46.15385 | 28.84615 | 25
Biotite | 2022-07-27 | MCON | 20 | 0.1100919 | 0.007795897 | 0.06565387 | 72 | 24 | 4
Garnets | 2022-07-27 | MCON | 263 | 1.418731 | 0.02055602 | 0.4919368 | 60.79027 | 32.82675 | 6.382979
Kaolinite | 2022-07-27 | MCON | 476 | 2.841316 | 0.01169938 | 0.07308828 | 77.29196 | 18.75882 | 3.949224
Muscovite | 2022-07-27 | MCON | 249 | 1.534034 | 0.02745735 | 0.105183 | 71.9888 | 23.80952 | 4.201681
Orthoclase | 2022-07-27 | MCON | 1 | 0.003900835 | 0 | 0 | 100 | 0 | 0
Plagioclase | 2022-07-27 | MCON | 67 | 0.277325 | 0.01090052 | 0.03249846 | 35.71429 | 42.85714 | 21.42857
Quartz | 2022-07-27 | MCON | 503 | 3.076936 | 0.01223838 | 0.1004342 | 82.28346 | 15.74803 | 1.968504
Silicate gangue_generic | 2022-07-27 | MCON | 106 | 0.4812655 | 0.0122117 | 0.2156072 | 48.21429 | 33.03571 | 18.75
Chalcopyrite cl. | 2022-07-27 | MCON | 2447 | 28.94764 | 62.59951 | 24.8769 | 83.70093 | 14.11557 | 2.183502
Native Copper | 2022-07-27 | MCON | 8 | 0.1203773 | 0.7546396 | 0.008482446 | 10 | 70 | 20
CuMn mineral | 2022-07-27 | MCON | 4 | 0.01828516 | 0.02751246 | 0.006702305 | 25 | 75 | 0
Accessory_phases | 2022-07-27 | MCOF | 24 | 0.4164343 | 0 | 0.03949517 | 88.33333 | 10 | 1.666667
Apatite | 2022-07-27 | MCOF | 21 | 0.391034 | 0 | 0.007288315 | 87.7193 | 10.52632 | 1.754386
Zircon | 2022-07-27 | MCOF | 2 | 0.02040706 | 0 | 0.01239645 | 100 | 0 | 0
Carbonate gangue | 2022-07-27 | MCOF | 1867 | 24.17859 | 0.9932241 | 9.633981 | 86.26182 | 10.40319 | 3.334993
Ankerite | 2022-07-27 | MCOF | 352 | 3.439784 | 0.8362469 | 5.185128 | 58.2505 | 28.03181 | 13.71769
Calcite | 2022-07-27 | MCOF | 1409 | 19.53848 | 0.1569771 | 3.465262 | 91.86992 | 6.504065 | 1.626016
Dolomite_ | 2022-07-27 | MCOF | 106 | 1.200326 | 0 | 0.9835906 | 62.8866 | 31.4433 | 5.670103
Chalcopyrite | 2022-07-27 | MCOF | 4 | 0.2728902 | 11.78184 | 0.8611447 | 40 | 43.33333 | 16.66667
Chalcopyrite <20 | 2022-07-27 | MCOF | 55 | 0.6367437 | 24.28749 | 1.766716 | 72.85714 | 17.14286 | 10
Chalcopyrite >150 | 2022-07-27 | MCOF | 0 | 0 | 0 | 0 | 0 | 0 | 0
CPS floating Cu | 2022-07-27 | MCOF | 7 | 0.175479 | 16.73343 | 0.08209451 | 75 | 20 | 5
Cuprite | 2022-07-27 | MCOF | 0 | 0 | 0 | 0 | 0 | 0 | 0
Delafossite | 2022-07-27 | MCOF | 3 | 0.03523474 | 1.994621 | 0.0781011 | 0 | 66.66667 | 33.33333
Malachite | 2022-07-27 | MCOF | 4 | 0.1402443 | 14.73881 | 0.003993403 | 88.23529 | 11.76471 | 0
Fe_Ox | 2022-07-27 | MCOF | 299 | 4.800414 | 5.503238 | 32.16422 | 60.83916 | 33.79953 | 5.361305
Fe_oxyhydroxides | 2022-07-27 | MCOF | 97 | 1.150611 | 0.8834528 | 6.043334 | 44.33962 | 44.33962 | 11.32075
Haematite | 2022-07-27 | MCOF | 70 | 0.9665131 | 1.375066 | 5.761261 | 58.33333 | 33.33333 | 8.333333
Magnesioferrite | 2022-07-27 | MCOF | 1 | 0.01009498 | 0 | 0.04771684 | 0 | 0 | 100
Magnetite | 2022-07-27 | MCOF | 128 | 2.627409 | 3.244719 | 19.96251 | 69.3617 | 29.3617 | 1.276596
Tramp_Steel | 2022-07-27 | MCOF | 2 | 0.03907735 | 0 | 0.3143152 | 100 | 0 | 0
Fe_Ti_Ox | 2022-07-27 | MCOF | 33 | 0.7581006 | 0 | 1.167878 | 75 | 7.894737 | 17.10526
Ilmenite | 2022-07-27 | MCOF | 7 | 0.250095 | 0 | 1.139868 | 58.33333 | 0 | 41.66667
Rutile | 2022-07-27 | MCOF | 26 | 0.5080055 | 0 | 0.02800903 | 82.69231 | 11.53846 | 5.769231
Non floating Cu | 2022-07-27 | MCOF | 136 | 1.727219 | 26.23817 | 7.11793 | 65.88235 | 28.62745 | 5.490196
Chrysocolla | 2022-07-27 | MCOF | 14 | 0.3966351 | 12.14313 | 0.1460087 | 88.50575 | 8.045977 | 3.448276
Cu_Fe_Oxide | 2022-07-27 | MCOF | 79 | 1.021221 | 8.935993 | 6.492116 | 62.5 | 35.71429 | 1.785714
CuFe_Silicate | 2022-07-27 | MCOF | 22 | 0.1400272 | 2.624114 | 0.2271611 | 40 | 43.33333 | 16.66667
Other sulphides | 2022-07-27 | MCOF | 7 | 0.09780192 | 0 | 0.0118987 | 42.85714 | 28.57143 | 28.57143
Arsenopyrite | 2022-07-27 | MCOF | 0 | 0 | 0 | 0 | 0 | 0 | 0
Galena | 2022-07-27 | MCOF | 4 | 0.06426053 | 0 | 0.0118987 | 50 | 0 | 50
Millerite | 2022-07-27 | MCOF | 0 | 0 | 0 | 0 | 0 | 0 | 0
Molybdenite | 2022-07-27 | MCOF | 0 | 0 | 0 | 0 | 0 | 0 | 0
Monazite_Ce | 2022-07-27 | MCOF | 3 | 0.03354139 | 0 | 0 | 33.33333 | 66.66667 | 0
Pentlandite | 2022-07-27 | MCOF | 0 | 0 | 0 | 0 | 0 | 0 | 0
Siegenite | 2022-07-27 | MCOF | 0 | 0 | 0 | 0 | 0 | 0 | 0
Sphalerite | 2022-07-27 | MCOF | 0 | 0 | 0 | 0 | 0 | 0 | 0
vaesite | 2022-07-27 | MCOF | 0 | 0 | 0 | 0 | 0 | 0 | 0
Pyrite | 2022-07-27 | MCOF | 66 | 1.403072 | 0.155532 | 6.377988 | 76.74419 | 17.82946 | 5.426357
Pyrrhotite | 2022-07-27 | MCOF | 19 | 0.3903176 | 0 | 2.327602 | 71.79487 | 17.94872 | 10.25641
Sec. Cu Sulphides | 2022-07-27 | MCOF | 6 | 0.08082498 | 6.452316 | 0.02657079 | 57.14286 | 42.85714 | 0
Bornite | 2022-07-27 | MCOF | 3 | 0.03386704 | 2.609902 | 0.02657079 | 66.66667 | 33.33333 | 0
Chalcocite | 2022-07-27 | MCOF | 2 | 0.03679784 | 3.270764 | 0 | 33.33333 | 66.66667 | 0
Covellite | 2022-07-27 | MCOF | 1 | 0.01016011 | 0.5716509 | 0 | 100 | 0 | 0
Silicate gangue | 2022-07-27 | MCOF | 5523 | 65.06211 | 7.85476 | 38.42248 | 66.03808 | 27.83092 | 6.131001
Amphibole | 2022-07-27 | MCOF | 260 | 2.065238 | 2.482492 | 5.015747 | 39.36508 | 39.36508 | 21.26984
Biotite | 2022-07-27 | MCOF | 328 | 5.790981 | 1.343829 | 12.31468 | 59.26327 | 37.16143 | 3.575298
Garnets | 2022-07-27 | MCOF | 838 | 7.477038 | 2.261642 | 10.85733 | 57.765 | 32.12818 | 10.10682
Kaolinite | 2022-07-27 | MCOF | 1512 | 19.28715 | 0.6418343 | 0.8096568 | 69.30136 | 28.65601 | 2.042629
Muscovite | 2022-07-27 | MCOF | 909 | 10.26679 | 0.2170591 | 2.25212 | 73.76267 | 21.10912 | 5.128205
Orthoclase | 2022-07-27 | MCOF | 13 | 0.08336501 | 0 | 0.003638385 | 46.66667 | 40 | 13.33333
Plagioclase | 2022-07-27 | MCOF | 186 | 1.100679 | 0.1689031 | 0.2425938 | 23.58974 | 31.28205 | 45.12821
Quartz | 2022-07-27 | MCOF | 920 | 14.7911 | 0.1043773 | 0.4166407 | 76.39051 | 22.01478 | 1.59471
Silicate gangue_generic | 2022-07-27 | MCOF | 541 | 3.985499 | 0.5808634 | 6.347648 | 40.553 | 34.56221 | 24.88479
Chalcopyrite cl. | 2022-07-27 | MCOF | 59 | 0.9096338 | 36.06933 | 2.627861 | 63 | 25 | 12
Native Copper | 2022-07-27 | MCOF | 0 | 0 | 0 | 0 | 0 | 0 | 0
CuMn mineral | 2022-07-27 | MCOF | 21 | 0.1693352 | 2.534932 | 0.2526446 | 34.61538 | 50 | 15.38462
Accessory_phases | 2022-07-27 | MFT | 19 | 0.2798134 | 0 | 0.004939759 | 86.36364 | 13.63636 | 0
Apatite | 2022-07-27 | MFT | 16 | 0.2523502 | 0 | 0.002628337 | 90.2439 | 9.756098 | 0
Zircon | 2022-07-27 | MFT | 3 | 0.02746324 | 0 | 0.002311421 | 33.33333 | 66.66667 | 0
Carbonate gangue | 2022-07-27 | MFT | 2086 | 25.16938 | 0.7568662 | 10.02293 | 82.58909 | 13.61099 | 3.799914
Ankerite | 2022-07-27 | MFT | 380 | 3.718056 | 0.6108726 | 5.424058 | 47.35974 | 39.93399 | 12.70627
Calcite | 2022-07-27 | MFT | 1586 | 20.16347 | 0.1459936 | 3.45979 | 90.89005 | 7.225131 | 1.884817
Dolomite_ | 2022-07-27 | MFT | 120 | 1.287851 | 0 | 1.139079 | 37.93103 | 50 | 12.06897
Chalcopyrite | 2022-07-27 | MFT | 0 | 0 | 0 | 0 | 0 | 0 | 0
Chalcopyrite <20 | 2022-07-27 | MFT | 20 | 0.1877045 | 13.00954 | 0.5159301 | 69.56522 | 21.73913 | 8.695652
Chalcopyrite >150 | 2022-07-27 | MFT | 0 | 0 | 0 | 0 | 0 | 0 | 0
CPS floating Cu | 2022-07-27 | MFT | 6 | 0.0939204 | 14.97242 | 0.03831872 | 0 | 62.5 | 37.5
Cuprite | 2022-07-27 | MFT | 1 | 0.01188126 | 2.589416 | 0 | 0 | 0 | 100
Delafossite | 2022-07-27 | MFT | 2 | 0.02107463 | 1.257852 | 0.03831872 | 0 | 100 | 0
Malachite | 2022-07-27 | MFT | 2 | 0.01480288 | 1.064632 | 0 | 0 | 0 | 100
Fe_Ox | 2022-07-27 | MFT | 379 | 5.968367 | 10.71857 | 42.21398 | 60.95076 | 32.42784 | 6.621392
Fe_oxyhydroxides | 2022-07-27 | MFT | 116 | 1.256297 | 1.175927 | 7.078437 | 48.06202 | 34.88372 | 17.05426
Haematite | 2022-07-27 | MFT | 87 | 0.9497218 | 1.804116 | 5.75341 | 54.34783 | 32.6087 | 13.04348
Magnesioferrite | 2022-07-27 | MFT | 0 | 0 | 0 | 0 | 0 | 0 | 0
Magnetite | 2022-07-27 | MFT | 165 | 3.581032 | 7.738525 | 27.72235 | 67.78711 | 31.09244 | 1.120448
Tramp_Steel | 2022-07-27 | MFT | 10 | 0.1752973 | 0 | 1.63672 | 40 | 50 | 10
Fe_Ti_Ox | 2022-07-27 | MFT | 49 | 0.949527 | 0 | 1.453563 | 56.60377 | 34.90566 | 8.490566
Ilmenite | 2022-07-27 | MFT | 17 | 0.3272216 | 0 | 1.422875 | 45.71429 | 51.42857 | 2.857143
Rutile | 2022-07-27 | MFT | 32 | 0.6223054 | 0 | 0.03068763 | 61.97183 | 26.76056 | 11.26761
Non floating Cu | 2022-07-27 | MFT | 161 | 1.610787 | 43.19329 | 7.859297 | 51.98413 | 43.25397 | 4.761905
Chrysocolla | 2022-07-27 | MFT | 21 | 0.2086038 | 12.79623 | 0.09345835 | 27.45098 | 70.58824 | 1.960784
Cu_Fe_Oxide | 2022-07-27 | MFT | 86 | 1.06347 | 17.94128 | 7.036627 | 71.53846 | 26.15385 | 2.307692
CuFe_Silicate | 2022-07-27 | MFT | 36 | 0.1926323 | 7.453588 | 0.4635221 | 43.47826 | 45.65217 | 10.86957
Other sulphides | 2022-07-27 | MFT | 11 | 0.1505609 | 0 | 0.007201324 | 42.85714 | 35.71429 | 21.42857
Arsenopyrite | 2022-07-27 | MFT | 0 | 0 | 0 | 0 | 0 | 0 | 0
Galena | 2022-07-27 | MFT | 2 | 0.02882667 | 0 | 0 | 0 | 0 | 100
Millerite | 2022-07-27 | MFT | 0 | 0 | 0 | 0 | 0 | 0 | 0
Molybdenite | 2022-07-27 | MFT | 2 | 0.02142523 | 0 | 0 | 100 | 0 | 0
Monazite_Ce | 2022-07-27 | MFT | 7 | 0.100309 | 0 | 0.007201324 | 40 | 50 | 10
Pentlandite | 2022-07-27 | MFT | 0 | 0 | 0 | 0 | 0 | 0 | 0
Siegenite | 2022-07-27 | MFT | 0 | 0 | 0 | 0 | 0 | 0 | 0
Sphalerite | 2022-07-27 | MFT | 0 | 0 | 0 | 0 | 0 | 0 | 0
vaesite | 2022-07-27 | MFT | 0 | 0 | 0 | 0 | 0 | 0 | 0
Pyrite | 2022-07-27 | MFT | 18 | 0.2634718 | 0 | 1.25158 | 55.55556 | 33.33333 | 11.11111
Pyrrhotite | 2022-07-27 | MFT | 8 | 0.08979117 | 0 | 0.555426 | 60 | 40 | 0
Sec. Cu Sulphides | 2022-07-27 | MFT | 4 | 0.04037681 | 5.448769 | 0.01931855 | 75 | 0 | 25
Bornite | 2022-07-27 | MFT | 2 | 0.02025658 | 2.359832 | 0.01229479 | 100 | 0 | 0
Chalcocite | 2022-07-27 | MFT | 1 | 0.01100477 | 1.887024 | 0.005343507 | 0 | 0 | 100
Covellite | 2022-07-27 | MFT | 1 | 0.00911546 | 1.201913 | 0.001680246 | 100 | 0 | 0
Silicate gangue | 2022-07-27 | MFT | 5871 | 65.1963 | 11.90054 | 36.05752 | 63.29557 | 29.4923 | 7.212126
Amphibole | 2022-07-27 | MFT | 283 | 1.923479 | 5.182645 | 4.766704 | 38.2263 | 33.94495 | 27.82875
Biotite | 2022-07-27 | MFT | 330 | 5.80349 | 0.6268218 | 12.51152 | 62.17265 | 35.88749 | 1.939864
Garnets | 2022-07-27 | MFT | 916 | 6.537382 | 2.941161 | 8.551884 | 48.48229 | 33.6425 | 17.87521
Kaolinite | 2022-07-27 | MFT | 1583 | 19.37358 | 1.283664 | 0.8620932 | 63.61713 | 33.71232 | 2.670545
Muscovite | 2022-07-27 | MFT | 894 | 10.12295 | 0.7744939 | 2.189504 | 77.6994 | 17.52577 | 4.774824
Orthoclase | 2022-07-27 | MFT | 9 | 0.06980728 | 0 | 0.002273585 | 28.57143 | 35.71429 | 35.71429
Plagioclase | 2022-07-27 | MFT | 200 | 1.048278 | 0.01655528 | 0.2650997 | 28.98551 | 30.91787 | 40.09662
Quartz | 2022-07-27 | MFT | 986 | 15.58266 | 0.07536897 | 0.3763055 | 72.93806 | 24.27956 | 2.782378
Silicate gangue_generic | 2022-07-27 | MFT | 637 | 4.075545 | 0.9435153 | 6.078076 | 32.07547 | 40.97035 | 26.95418
Chalcopyrite cl. | 2022-07-27 | MFT | 20 | 0.1877045 | 13.00954 | 0.5159301 | 69.56522 | 21.73913 | 8.695652
Native Copper | 2022-07-27 | MFT | 1 | 0.04616162 | 10.06052 | 0 | 0 | 100 | 0
CuMn mineral | 2022-07-27 | MFT | 18 | 0.1460811 | 5.0022 | 0.2656894 | 16 | 72 | 12
Accessory_phases | 2022-07-28 | MCOF | 27 | 0.5117206 | 0 | 0.01045529 | 68.75 | 30 | 1.25
Apatite | 2022-07-28 | MCOF | 25 | 0.4790101 | 0 | 0.01045529 | 71.05263 | 27.63158 | 1.315789
Zircon | 2022-07-28 | MCOF | 1 | 0.02812309 | 0 | 0 | 0 | 100 | 0
Carbonate gangue | 2022-07-28 | MCOF | 2216 | 27.9301 | 1.228242 | 9.061247 | 85.24784 | 11.72305 | 3.029111
Ankerite | 2022-07-28 | MCOF | 322 | 2.701612 | 1.007621 | 4.502252 | 46.27907 | 32.7907 | 20.93023
Calcite | 2022-07-28 | MCOF | 1783 | 23.75053 | 0.2206217 | 3.326901 | 90.44151 | 8.352299 | 1.20619
Dolomite_ | 2022-07-28 | MCOF | 111 | 1.477958 | 0 | 1.232094 | 61.92308 | 33.84615 | 4.230769
Chalcopyrite | 2022-07-28 | MCOF | 2 | 0.1002858 | 5.251325 | 0.3460877 | 100 | 0 | 0
Chalcopyrite <20 | 2022-07-28 | MCOF | 37 | 0.4763574 | 22.93682 | 1.516781 | 80.70175 | 14.03509 | 5.263158
Chalcopyrite >150 | 2022-07-28 | MCOF | 0 | 0 | 0 | 0 | 0 | 0 | 0
CPS floating Cu | 2022-07-28 | MCOF | 14 | 0.1405357 | 10.54532 | 0.1941467 | 75 | 6.25 | 18.75
Cuprite | 2022-07-28 | MCOF | 0 | 0 | 0 | 0 | 0 | 0 | 0
Delafossite | 2022-07-28 | MCOF | 6 | 0.06474295 | 3.438208 | 0.1870186 | 50 | 0 | 50
Malachite | 2022-07-28 | MCOF | 7 | 0.06821346 | 6.48879 | 0.002242543 | 88.88889 | 11.11111 | 0
Fe_Ox | 2022-07-28 | MCOF | 308 | 4.694323 | 5.133077 | 35.52511 | 65.18847 | 24.61197 | 10.19956
Fe_oxyhydroxides | 2022-07-28 | MCOF | 82 | 0.9075183 | 0.7908673 | 5.105048 | 49.45055 | 24.17582 | 26.37363
Haematite | 2022-07-28 | MCOF | 85 | 1.025396 | 1.498813 | 6.701086 | 61.85567 | 26.80412 | 11.34021
Magnesioferrite | 2022-07-28 | MCOF | 1 | 0.009274638 | 0 | 0.04508271 | 100 | 0 | 0
Magnetite | 2022-07-28 | MCOF | 130 | 2.57825 | 2.716842 | 22.01918 | 71.71315 | 24.7012 | 3.585657
Tramp_Steel | 2022-07-28 | MCOF | 9 | 0.1615582 | 0.1265551 | 1.614097 | 66.66667 | 11.11111 | 22.22222
Fe_Ti_Ox | 2022-07-28 | MCOF | 64 | 1.389999 | 0.06714129 | 2.754247 | 69.53642 | 27.15232 | 3.311258
Ilmenite | 2022-07-28 | MCOF | 23 | 0.5552815 | 0 | 2.645954 | 56.89655 | 41.37931 | 1.724138
Rutile | 2022-07-28 | MCOF | 41 | 0.8347174 | 0.06714129 | 0.1082924 | 77.41935 | 18.27957 | 4.301075
Non floating Cu | 2022-07-28 | MCOF | 173 | 1.855526 | 36.53206 | 9.159869 | 55.87189 | 38.43416 | 5.69395
Chrysocolla | 2022-07-28 | MCOF | 18 | 0.2094273 | 12.05976 | 0.03265267 | 86 | 6 | 8
Cu_Fe_Oxide | 2022-07-28 | MCOF | 99 | 1.172793 | 12.75761 | 8.394875 | 58.57143 | 38.57143 | 2.857143
CuFe_Silicate | 2022-07-28 | MCOF | 32 | 0.1801075 | 5.478404 | 0.4135223 | 45.2381 | 42.85714 | 11.90476
Other sulphides | 2022-07-28 | MCOF | 3 | 0.04178573 | 0 | 0 | 50 | 25 | 25
Arsenopyrite | 2022-07-28 | MCOF | 0 | 0 | 0 | 0 | 0 | 0 | 0
Galena | 2022-07-28 | MCOF | 0 | 0 | 0 | 0 | 0 | 0 | 0
Millerite | 2022-07-28 | MCOF | 0 | 0 | 0 | 0 | 0 | 0 | 0
Molybdenite | 2022-07-28 | MCOF | 1 | 0.01097 | 0 | 0 | 0 | 0 | 100
Monazite_Ce | 2022-07-28 | MCOF | 2 | 0.03081573 | 0 | 0 | 66.66667 | 33.33333 | 0
Pentlandite | 2022-07-28 | MCOF | 0 | 0 | 0 | 0 | 0 | 0 | 0
Siegenite | 2022-07-28 | MCOF | 0 | 0 | 0 | 0 | 0 | 0 | 0
Sphalerite | 2022-07-28 | MCOF | 0 | 0 | 0 | 0 | 0 | 0 | 0
vaesite | 2022-07-28 | MCOF | 0 | 0 | 0 | 0 | 0 | 0 | 0
Pyrite | 2022-07-28 | MCOF | 93 | 1.798681 | 0.3738633 | 9.067974 | 76.66667 | 14.44444 | 8.888889
Pyrrhotite | 2022-07-28 | MCOF | 23 | 0.7080039 | 0 | 4.776471 | 81.81818 | 16.88312 | 1.298701
Sec. Cu Sulphides | 2022-07-28 | MCOF | 10 | 0.1040554 | 9.888888 | 0.03803219 | 90 | 0 | 10
Bornite | 2022-07-28 | MCOF | 1 | 0.01037164 | 0.9002845 | 0.0160013 | 0 | 0 | 100
Chalcocite | 2022-07-28 | MCOF | 5 | 0.05634592 | 5.861658 | 0.01177251 | 100 | 0 | 0
Covellite | 2022-07-28 | MCOF | 4 | 0.0373379 | 3.126946 | 0.01025837 | 100 | 0 | 0
Silicate gangue | 2022-07-28 | MCOF | 5239 | 60.24862 | 8.043268 | 27.54958 | 68.78883 | 24.68258 | 6.528591
Amphibole | 2022-07-28 | MCOF | 230 | 1.668517 | 3.760053 | 4.967212 | 47.29242 | 32.12996 | 20.57762
Biotite | 2022-07-28 | MCOF | 202 | 2.616964 | 0.9056495 | 6.298883 | 61.89427 | 32.15859 | 5.947137
Garnets | 2022-07-28 | MCOF | 615 | 4.634187 | 1.388572 | 7.052377 | 48.35566 | 33.37393 | 18.2704
Kaolinite | 2022-07-28 | MCOF | 1394 | 18.41225 | 1.10296 | 0.5391405 | 74.33048 | 23.24786 | 2.421652
Muscovite | 2022-07-28 | MCOF | 1200 | 12.91413 | 0.286491 | 2.462389 | 75.65331 | 19.90418 | 4.442509
Orthoclase | 2022-07-28 | MCOF | 1 | 0.005106037 | 0 | 0 | 100 | 0 | 0
Plagioclase | 2022-07-28 | MCOF | 149 | 0.8038019 | 0.06807029 | 0.215352 | 27.09677 | 29.03226 | 43.87097
Quartz | 2022-07-28 | MCOF | 945 | 15.65579 | 0.01788646 | 0.342917 | 73.86901 | 22.78866 | 3.342336
Silicate gangue_generic | 2022-07-28 | MCOF | 471 | 3.087916 | 0.4286133 | 5.254212 | 37.52277 | 38.06922 | 24.40801
Chalcopyrite cl. | 2022-07-28 | MCOF | 39 | 0.5766431 | 28.18814 | 1.862868 | 84.05797 | 11.5942 | 4.347826
Native Copper | 2022-07-28 | MCOF | 0 | 0 | 0 | 0 | 0 | 0 | 0
CuMn mineral | 2022-07-28 | MCOF | 24 | 0.2931982 | 6.236285 | 0.3188186 | 26.53061 | 67.34694 | 6.122449
Accessory_phases | 2022-07-28 | MCON | 23 | 0.237802 | 0.004821909 | 0.01073335 | 68.18182 | 25 | 6.818182
Apatite | 2022-07-28 | MCON | 21 | 0.2144621 | 0.004821909 | 0.0100432 | 73.17073 | 19.5122 | 7.317073
Zircon | 2022-07-28 | MCON | 2 | 0.02333989 | 0 | 0.0006901517 | 0 | 100 | 0
Carbonate gangue | 2022-07-28 | MCON | 518 | 3.802895 | 0.248724 | 0.7347979 | 82.05128 | 13.06471 | 4.884005
Ankerite | 2022-07-28 | MCON | 147 | 0.8551338 | 0.1524761 | 0.4746973 | 53.04878 | 27.43902 | 19.5122
Calcite | 2022-07-28 | MCON | 350 | 2.754339 | 0.0962479 | 0.2117027 | 89.41368 | 9.446254 | 1.140065
Dolomite_ | 2022-07-28 | MCON | 21 | 0.1934231 | 0 | 0.04839782 | 87.80488 | 9.756098 | 2.439024
Chalcopyrite | 2022-07-28 | MCON | 102 | 4.563726 | 14.30703 | 4.737801 | 84.19453 | 15.80547 | 0
Chalcopyrite <20 | 2022-07-28 | MCON | 1324 | 12.15144 | 31.747 | 11.69195 | 80.19406 | 15.41096 | 4.394977
Chalcopyrite >150 | 2022-07-28 | MCON | 2 | 0.5132458 | 1.645902 | 0.5422225 | 100 | 0 | 0
CPS floating Cu | 2022-07-28 | MCON | 190 | 2.023982 | 11.79468 | 0.8864006 | 45.34884 | 41.86047 | 12.7907
Cuprite | 2022-07-28 | MCON | 16 | 0.2322402 | 1.719889 | 0.02267919 | 4.347826 | 69.56522 | 26.08696
Delafossite | 2022-07-28 | MCON | 67 | 0.7343292 | 2.506978 | 0.7753459 | 45.12195 | 41.46341 | 13.41463
Malachite | 2022-07-28 | MCON | 96 | 0.8743354 | 6.036345 | 0.07905376 | 54.67626 | 37.41007 | 7.913669
Fe_Ox | 2022-07-28 | MCON | 237 | 2.343424 | 0.07251164 | 5.262481 | 61.56716 | 27.98507 | 10.44776
Fe_oxyhydroxides | 2022-07-28 | MCON | 71 | 0.6041886 | 0.01377614 | 1.058541 | 57.53425 | 27.39726 | 15.06849
Haematite | 2022-07-28 | MCON | 51 | 0.4649769 | 0.009665126 | 0.9038074 | 69.81132 | 30.18868 | 0
Magnesioferrite | 2022-07-28 | MCON | 0 | 0 | 0 | 0 | 0 | 0 | 0
Magnetite | 2022-07-28 | MCON | 105 | 1.125281 | 0.04907038 | 2.849139 | 59.84848 | 28.0303 | 12.12121
Tramp_Steel | 2022-07-28 | MCON | 10 | 0.148978 | 0 | 0.4509933 | 70 | 20 | 10
Fe_Ti_Ox | 2022-07-28 | MCON | 38 | 0.3803905 | 0.004320241 | 0.1806903 | 80 | 12 | 8
Ilmenite | 2022-07-28 | MCON | 12 | 0.1271279 | 0 | 0.1674043 | 81.25 | 12.5 | 6.25
Rutile | 2022-07-28 | MCON | 26 | 0.2532626 | 0.004320241 | 0.01328598 | 79.41176 | 11.76471 | 8.823529
Non floating Cu | 2022-07-28 | MCON | 166 | 0.9472519 | 1.502465 | 1.326245 | 45.50265 | 35.44974 | 19.04762
Chrysocolla | 2022-07-28 | MCON | 33 | 0.1286177 | 0.4401286 | 0.01860334 | 43.24324 | 35.13514 | 21.62162
Cu_Fe_Oxide | 2022-07-28 | MCON | 64 | 0.5631369 | 0.6687345 | 1.164132 | 59.25926 | 30.8642 | 9.876543
CuFe_Silicate | 2022-07-28 | MCON | 67 | 0.2455654 | 0.3819034 | 0.1382873 | 31.88406 | 39.13043 | 28.98551
Other sulphides | 2022-07-28 | MCON | 13 | 0.1314152 | 0 | 0.03064775 | 25 | 68.75 | 6.25
Arsenopyrite | 2022-07-28 | MCON | 0 | 0 | 0 | 0 | 0 | 0 | 0
Galena | 2022-07-28 | MCON | 1 | 0.0122493 | 0 | 0 | 0 | 100 | 0
Millerite | 2022-07-28 | MCON | 0 | 0 | 0 | 0 | 0 | 0 | 0
Molybdenite | 2022-07-28 | MCON | 4 | 0.03641685 | 0 | 0 | 0 | 75 | 25
Monazite_Ce | 2022-07-28 | MCON | 2 | 0.01704971 | 0 | 0.008678316 | 50 | 50 | 0
Pentlandite | 2022-07-28 | MCON | 1 | 0.007945494 | 0 | 0.004606605 | 0 | 100 | 0
Siegenite | 2022-07-28 | MCON | 3 | 0.02398546 | 0 | 0.01190332 | 66.66667 | 33.33333 | 0
Sphalerite | 2022-07-28 | MCON | 2 | 0.03376835 | 0 | 0.005459505 | 20 | 80 | 0
vaesite | 2022-07-28 | MCON | 0 | 0 | 0 | 0 | 0 | 0 | 0
Pyrite | 2022-07-28 | MCON | 1784 | 32.89876 | 0.7409147 | 51.09599 | 82.15276 | 16.71288 | 1.134358
Pyrrhotite | 2022-07-28 | MCON | 620 | 9.325063 | 0.1989004 | 18.77382 | 74.05892 | 23.64975 | 2.291326
Sec. Cu Sulphides | 2022-07-28 | MCON | 544 | 6.335969 | 37.13838 | 1.107746 | 61.33144 | 31.72805 | 6.94051
Bornite | 2022-07-28 | MCON | 223 | 2.212158 | 11.03264 | 0.6703923 | 61.8677 | 28.79377 | 9.338521
Chalcocite | 2022-07-28 | MCON | 274 | 3.759708 | 24.34745 | 0.4144465 | 61.19403 | 35.32338 | 3.482587
Covellite | 2022-07-28 | MCON | 47 | 0.3641023 | 1.75829 | 0.02290675 | 59.57447 | 17.02128 | 23.40426
Silicate gangue | 2022-07-28 | MCON | 3687 | 24.34463 | 0.5943495 | 3.618478 | 68.43467 | 25.92866 | 5.636666
Amphibole | 2022-07-28 | MCON | 176 | 0.9448185 | 0.2916829 | 0.7271031 | 42.32804 | 39.15344 | 18.51852
Biotite | 2022-07-28 | MCON | 33 | 0.2152732 | 0.009917976 | 0.158096 | 62.22222 | 33.33333 | 4.444444
Garnets | 2022-07-28 | MCON | 472 | 2.421902 | 0.0628739 | 1.106785 | 53.19149 | 32.49516 | 14.31335
Kaolinite | 2022-07-28 | MCON | 735 | 5.332999 | 0.0420719 | 0.1535563 | 75.18367 | 23.10204 | 1.714286
Muscovite | 2022-07-28 | MCON | 700 | 4.555946 | 0.08273653 | 0.4110166 | 71.0041 | 24.07787 | 4.918033
Orthoclase | 2022-07-28 | MCON | 4 | 0.03390077 | 0 | 0.001005902 | 50 | 37.5 | 12.5
Plagioclase | 2022-07-28 | MCON | 128 | 0.5594952 | 0.01733324 | 0.06102185 | 29.23077 | 42.30769 | 28.46154
Quartz | 2022-07-28 | MCON | 1113 | 8.637166 | 0.03527832 | 0.2906649 | 76.89182 | 21.38141 | 1.726765
Silicate gangue_generic | 2022-07-28 | MCON | 321 | 1.619788 | 0.05245476 | 0.7006378 | 41.78674 | 42.93948 | 15.27378
Chalcopyrite cl. | 2022-07-28 | MCON | 1428 | 17.22841 | 47.69994 | 16.97197 | 81.8438 | 15.05636 | 3.099839
Native Copper | 2022-07-28 | MCON | 11 | 0.1830774 | 1.531464 | 0.009321768 | 21.42857 | 42.85714 | 35.71429
CuMn mineral | 2022-07-28 | MCON | 2 | 0.009931867 | 0.01169896 | 0.005221828 | 0 | 100 | 0
Accessory_phases | 2022-07-28 | MFT | 21 | 0.2024641 | 0 | 0.007439166 | 83.33333 | 16.66667 | 0
Apatite | 2022-07-28 | MFT | 18 | 0.178349 | 0 | 0.005475809 | 84.84848 | 15.15152 | 0
Zircon | 2022-07-28 | MFT | 3 | 0.02411509 | 0 | 0.001963357 | 66.66667 | 33.33333 | 0
Carbonate gangue | 2022-07-28 | MFT | 2011 | 22.10555 | 1.022018 | 8.135607 | 87.05557 | 9.388972 | 3.555461
Ankerite | 2022-07-28 | MFT | 254 | 1.928694 | 0.528983 | 3.718634 | 47.2067 | 34.9162 | 17.87709
Calcite | 2022-07-28 | MFT | 1645 | 18.83154 | 0.4930349 | 3.165272 | 92.17327 | 5.95619 | 1.870539
Dolomite_ | 2022-07-28 | MFT | 112 | 1.345314 | 0 | 1.251701 | 63.4058 | 26.81159 | 9.782609
Chalcopyrite | 2022-07-28 | MFT | 0 | 0 | 0 | 0 | 0 | 0 | 0
Chalcopyrite <20 | 2022-07-28 | MFT | 16 | 0.1361562 | 14.24815 | 0.454477 | 89.47368 | 5.263158 | 5.263158
Chalcopyrite >150 | 2022-07-28 | MFT | 0 | 0 | 0 | 0 | 0 | 0 | 0
CPS floating Cu | 2022-07-28 | MFT | 3 | 0.02599641 | 7.860732 | 0 | 75 | 25 | 0
Cuprite | 2022-07-28 | MFT | 0 | 0 | 0 | 0 | 0 | 0 | 0
Delafossite | 2022-07-28 | MFT | 0 | 0 | 0 | 0 | 0 | 0 | 0
Malachite | 2022-07-28 | MFT | 3 | 0.02599641 | 7.860732 | 0 | 75 | 25 | 0
Fe_Ox | 2022-07-28 | MFT | 411 | 5.114417 | 16.58931 | 43.69368 | 58.69191 | 30.46472 | 10.84337
Fe_oxyhydroxides | 2022-07-28 | MFT | 137 | 1.316923 | 2.48878 | 9.268156 | 50 | 25.97403 | 24.02597
Haematite | 2022-07-28 | MFT | 98 | 1.087744 | 3.283286 | 8.358343 | 49.16667 | 40 | 10.83333
Magnesioferrite | 2022-07-28 | MFT | 2 | 0.02385854 | 0 | 0.1065775 | 100 | 0 | 0
Magnetite | 2022-07-28 | MFT | 164 | 2.571934 | 10.73877 | 24.90537 | 67.12329 | 28.76712 | 4.109589
Tramp_Steel | 2022-07-28 | MFT | 5 | 0.07696305 | 0 | 0.8408715 | 60 | 40 | 0
Fe_Ti_Ox | 2022-07-28 | MFT | 72 | 1.317094 | 0.1283238 | 2.097866 | 77.38095 | 14.88095 | 7.738095
Ilmenite | 2022-07-28 | MFT | 22 | 0.3858414 | 0.1283238 | 2.049312 | 57.44681 | 27.65957 | 14.89362
Rutile | 2022-07-28 | MFT | 50 | 0.9312528 | 0 | 0.04855326 | 85.12397 | 9.917355 | 4.958678
Non floating Cu | 2022-07-28 | MFT | 109 | 0.8342794 | 37.33781 | 5.305794 | 50.34483 | 39.31034 | 10.34483
Chrysocolla | 2022-07-28 | MFT | 16 | 0.07542378 | 10.18189 | 0.03149518 | 76.19048 | 14.28571 | 9.52381
Cu_Fe_Oxide | 2022-07-28 | MFT | 59 | 0.5818406 | 15.58965 | 4.835564 | 44.44444 | 43.20988 | 12.34568
CuFe_Silicate | 2022-07-28 | MFT | 26 | 0.1103137 | 7.155042 | 0.3212153 | 53.33333 | 43.33333 | 3.333333
Other sulphides | 2022-07-28 | MFT | 4 | 0.04232967 | 0 | 0.0334522 | 50 | 25 | 25
Arsenopyrite | 2022-07-28 | MFT | 0 | 0 | 0 | 0 | 0 | 0 | 0
Galena | 2022-07-28 | MFT | 2 | 0.02531229 | 0 | 0 | 0 | 50 | 50
Millerite | 2022-07-28 | MFT | 0 | 0 | 0 | 0 | 0 | 0 | 0
Molybdenite | 2022-07-28 | MFT | 0 | 0 | 0 | 0 | 0 | 0 | 0
Monazite_Ce | 2022-07-28 | MFT | 1 | 0.008807993 | 0 | 0 | 100 | 0 | 0
Pentlandite | 2022-07-28 | MFT | 1 | 0.008209391 | 0 | 0.0334522 | 100 | 0 | 0
Siegenite | 2022-07-28 | MFT | 0 | 0 | 0 | 0 | 0 | 0 | 0
Sphalerite | 2022-07-28 | MFT | 0 | 0 | 0 | 0 | 0 | 0 | 0
vaesite | 2022-07-28 | MFT | 0 | 0 | 0 | 0 | 0 | 0 | 0
Pyrite | 2022-07-28 | MFT | 51 | 0.7711697 | 0.147479 | 4.533472 | 75.55556 | 22.22222 | 2.222222
Pyrrhotite | 2022-07-28 | MFT | 16 | 0.2365331 | 0.148041 | 1.8476 | 60 | 36.66667 | 3.333333
Sec. Cu Sulphides | 2022-07-28 | MFT | 2 | 0.01778701 | 3.833759 | 0.01985599 | 100 | 0 | 0
Bornite | 2022-07-28 | MFT | 2 | 0.01778701 | 3.833759 | 0.01985599 | 100 | 0 | 0
Chalcocite | 2022-07-28 | MFT | 0 | 0 | 0 | 0 | 0 | 0 | 0
Covellite | 2022-07-28 | MFT | 0 | 0 | 0 | 0 | 0 | 0 | 0
Silicate gangue | 2022-07-28 | MFT | 6925 | 69.19623 | 18.68438 | 33.87076 | 70.75846 | 23.69608 | 5.545461
Amphibole | 2022-07-28 | MFT | 255 | 1.750961 | 8.099997 | 6.328058 | 47.78761 | 37.46313 | 14.74926
Biotite | 2022-07-28 | MFT | 198 | 2.110549 | 3.033461 | 5.674794 | 52.69321 | 44.73068 | 2.576112
Garnets | 2022-07-28 | MFT | 815 | 5.174089 | 3.216654 | 8.962004 | 52.85313 | 27.78297 | 19.36389
Kaolinite | 2022-07-28 | MFT | 1584 | 17.42999 | 1.972795 | 0.7553257 | 74.34839 | 22.50323 | 3.148387
Muscovite | 2022-07-28 | MFT | 1902 | 17.43521 | 0.8639549 | 4.245723 | 78.36791 | 18.14661 | 3.485477
Orthoclase | 2022-07-28 | MFT | 9 | 0.05691845 | 0 | 0.002724251 | 53.84615 | 46.15385 | 0
Plagioclase | 2022-07-28 | MFT | 147 | 0.6892468 | 0.1355889 | 0.2647253 | 31.6129 | 26.45161 | 41.93548
Quartz | 2022-07-28 | MFT | 1370 | 20.74872 | 0.1508448 | 0.5362578 | 75.03277 | 23.1979 | 1.769332
Silicate gangue_generic | 2022-07-28 | MFT | 616 | 3.448458 | 1.21108 | 6.753134 | 41.67832 | 35.66434 | 22.65734
Chalcopyrite cl. | 2022-07-28 | MFT | 16 | 0.1361562 | 14.24815 | 0.454477 | 89.47368 | 5.263158 | 5.263158
Native Copper | 2022-07-28 | MFT | 0 | 0 | 0 | 0 | 0 | 0 | 0
CuMn mineral | 2022-07-28 | MFT | 8 | 0.06670131 | 4.411227 | 0.1175205 | 38.46154 | 46.15385 | 15.38462
Accessory_phases | 2022-07-28 | MClnrT | 27 | 0.4386912 | 0 | 0.01421595 | 88.70968 | 8.064516 | 3.225806
Apatite | 2022-07-28 | MClnrT | 26 | 0.4179691 | 0 | 0.01421595 | 91.66667 | 5 | 3.333333
Zircon | 2022-07-28 | MClnrT | 1 | 0.0207221 | 0 | 0 | 0 | 100 | 0
Carbonate gangue | 2022-07-28 | MClnrT | 1940 | 18.67431 | 1.545396 | 7.998655 | 81.57199 | 13.27609 | 5.151915
Ankerite | 2022-07-28 | MClnrT | 473 | 3.951197 | 1.303461 | 5.124218 | 50.79086 | 34.79789 | 14.41125
Calcite | 2022-07-28 | MClnrT | 1395 | 14.05714 | 0.2190012 | 2.401183 | 89.58776 | 7.522312 | 2.889928
Dolomite_ | 2022-07-28 | MClnrT | 72 | 0.665973 | 0.0229342 | 0.4732539 | 68.86792 | 25.4717 | 5.660377
Chalcopyrite | 2022-07-28 | MClnrT | 2 | 0.1662618 | 6.157032 | 0.4993318 | 100 | 0 | 0
Chalcopyrite <20 | 2022-07-28 | MClnrT | 68 | 0.7574148 | 19.80222 | 1.554108 | 70.73171 | 18.29268 | 10.97561
Chalcopyrite >150 | 2022-07-28 | MClnrT | 0 | 0 | 0 | 0 | 0 | 0 | 0
CPS floating Cu | 2022-07-28 | MClnrT | 16 | 0.3045487 | 17.19527 | 0.5904638 | 46.66667 | 53.33333 | 0
Cuprite | 2022-07-28 | MClnrT | 0 | 0 | 0 | 0 | 0 | 0 | 0
Delafossite | 2022-07-28 | MClnrT | 8 | 0.1788934 | 7.417214 | 0.5798127 | 20 | 80 | 0
Malachite | 2022-07-28 | MClnrT | 8 | 0.1256553 | 9.778059 | 0.0106511 | 73.33333 | 26.66667 | 0
Fe_Ox | 2022-07-28 | MClnrT | 395 | 5.344692 | 2.491451 | 31.11446 | 59.83087 | 31.71247 | 8.45666
Fe_oxyhydroxides | 2022-07-28 | MClnrT | 170 | 2.017098 | 0.5786831 | 9.994222 | 52.45902 | 36.06557 | 11.47541
Haematite | 2022-07-28 | MClnrT | 97 | 1.203425 | 0.6828948 | 6.574158 | 62.13592 | 25.24272 | 12.62136
Magnesioferrite | 2022-07-28 | MClnrT | 2 | 0.02050165 | 0 | 0.07065499 | 0 | 100 | 0
Magnetite | 2022-07-28 | MClnrT | 122 | 2.043552 | 1.214838 | 14.11764 | 65.55556 | 31.11111 | 3.333333
Tramp_Steel | 2022-07-28 | MClnrT | 2 | 0.03968062 | 0 | 0.2911762 | 100 | 0 | 0
Fe_Ti_Ox | 2022-07-28 | MClnrT | 59 | 1.161981 | 0.02843281 | 1.330995 | 62.6087 | 34.78261 | 2.608696
Ilmenite | 2022-07-28 | MClnrT | 19 | 0.3386079 | 0.02843281 | 1.28192 | 56.25 | 43.75 | 0
Rutile | 2022-07-28 | MClnrT | 40 | 0.8233728 | 0 | 0.04907506 | 65.06024 | 31.3253 | 3.614458
Non floating Cu | 2022-07-28 | MClnrT | 170 | 1.433242 | 19.3166 | 5.094326 | 44.44444 | 43.05556 | 12.5
Chrysocolla | 2022-07-28 | MClnrT | 23 | 0.1759174 | 5.491211 | 0.06687744 | 57.89474 | 31.57895 | 10.52632
Cu_Fe_Oxide | 2022-07-28 | MClnrT | 72 | 0.7592224 | 5.872573 | 4.258432 | 48.78049 | 42.68293 | 8.536585
CuFe_Silicate | 2022-07-28 | MClnrT | 59 | 0.3459929 | 6.068249 | 0.6076945 | 35.61644 | 46.57534 | 17.80822
Other sulphides | 2022-07-28 | MClnrT | 5 | 0.07803854 | 0 | 0.03030175 | 33.33333 | 50 | 16.66667
Arsenopyrite | 2022-07-28 | MClnrT | 0 | 0 | 0 | 0 | 0 | 0 | 0
Galena | 2022-07-28 | MClnrT | 2 | 0.03262628 | 0 | 0.03030175 | 0 | 50 | 50
Millerite | 2022-07-28 | MClnrT | 0 | 0 | 0 | 0 | 0 | 0 | 0
Molybdenite | 2022-07-28 | MClnrT | 0 | 0 | 0 | 0 | 0 | 0 | 0
Monazite_Ce | 2022-07-28 | MClnrT | 3 | 0.04541226 | 0 | 0 | 50 | 50 | 0
Pentlandite | 2022-07-28 | MClnrT | 0 | 0 | 0 | 0 | 0 | 0 | 0
Siegenite | 2022-07-28 | MClnrT | 0 | 0 | 0 | 0 | 0 | 0 | 0
Sphalerite | 2022-07-28 | MClnrT | 0 | 0 | 0 | 0 | 0 | 0 | 0
vaesite | 2022-07-28 | MClnrT | 0 | 0 | 0 | 0 | 0 | 0 | 0
Pyrite | 2022-07-28 | MClnrT | 145 | 2.496043 | 0.06041338 | 10.01621 | 71.68142 | 23.45133 | 4.867257
Pyrrhotite | 2022-07-28 | MClnrT | 38 | 0.6504094 | 0.0312084 | 3.528364 | 67.1875 | 21.875 | 10.9375
Sec. Cu Sulphides | 2022-07-28 | MClnrT | 28 | 0.390347 | 23.56938 | 0.1676124 | 79.41176 | 17.64706 | 2.941176
Bornite | 2022-07-28 | MClnrT | 12 | 0.160486 | 8.495065 | 0.1062862 | 85.71429 | 7.142857 | 7.142857
Chalcocite | 2022-07-28 | MClnrT | 7 | 0.1370083 | 10.02054 | 0.05169795 | 72.72727 | 27.27273 | 0
Covellite | 2022-07-28 | MClnrT | 9 | 0.09285264 | 5.053773 | 0.009628254 | 77.77778 | 22.22222 | 0
Silicate gangue | 2022-07-28 | MClnrT | 7045 | 68.10402 | 9.802594 | 38.06096 | 65.60385 | 27.87674 | 6.519416
Amphibole | 2022-07-28 | MClnrT | 433 | 3.168982 | 4.499147 | 6.922693 | 42.22689 | 38.86555 | 18.90756
Biotite | 2022-07-28 | MClnrT | 168 | 2.108782 | 0.8431123 | 4.091362 | 51.0574 | 45.92145 | 3.021148
Garnets | 2022-07-28 | MClnrT | 1213 | 9.27067 | 1.905561 | 11.84232 | 54.23957 | 32.77254 | 12.98789
Kaolinite | 2022-07-28 | MClnrT | 1317 | 13.75233 | 0.5475354 | 0.7259692 | 74.70489 | 23.14503 | 2.150084
Muscovite | 2022-07-28 | MClnrT | 1663 | 17.31331 | 0.5739927 | 4.003938 | 75.76302 | 20.43088 | 3.806104
Orthoclase | 2022-07-28 | MClnrT | 11 | 0.1805909 | 0 | 0.007466317 | 40.625 | 53.125 | 6.25
Plagioclase | 2022-07-28 | MClnrT | 171 | 1.014501 | 0 | 0.2792045 | 37.85311 | 40.67797 | 21.46893
Quartz | 2022-07-28 | MClnrT | 1117 | 13.90949 | 0.08126149 | 0.6831747 | 77.65645 | 20.41159 | 1.931961
Silicate gangue_generic | 2022-07-28 | MClnrT | 932 | 7.130474 | 1.351985 | 9.303872 | 31.73496 | 51.43854 | 16.8265
Chalcopyrite cl. | 2022-07-28 | MClnrT | 70 | 0.9236765 | 25.95925 | 2.05344 | 76 | 15 | 9
Native Copper | 2022-07-28 | MClnrT | 0 | 0 | 0 | 0 | 0 | 0 | 0
CuMn mineral | 2022-07-28 | MClnrT | 16 | 0.152109 | 1.884567 | 0.1613223 | 34.78261 | 52.17391 | 13.04348
Accessory_phases | 2022-07-29 | MCOF | 28 | 0.2541934 | 0 | 0.009090183 | 83.92857 | 14.28571 | 1.785714
Apatite | 2022-07-29 | MCOF | 24 | 0.2096479 | 0 | 0.005373377 | 95.91837 | 2.040816 | 2.040816
Zircon | 2022-07-29 | MCOF | 4 | 0.04454545 | 0 | 0.003716806 | 0 | 100 | 0
Carbonate gangue | 2022-07-29 | MCOF | 2162 | 26.85117 | 0.2351617 | 5.394766 | 92.52375 | 5.947955 | 1.528294
Ankerite | 2022-07-29 | MCOF | 172 | 1.066247 | 0 | 1.873295 | 48.8 | 32 | 19.2
Calcite | 2022-07-29 | MCOF | 1880 | 24.71604 | 0.2351617 | 2.713096 | 96.18468 | 3.236342 | 0.5789786
Dolomite_ | 2022-07-29 | MCOF | 110 | 1.068888 | 0 | 0.8083744 | 42.96029 | 48.37545 | 8.66426
Chalcopyrite | 2022-07-29 | MCOF | 5 | 0.147501 | 7.410188 | 0.5516029 | 73.07692 | 26.92308 | 0
Chalcopyrite <20 | 2022-07-29 | MCOF | 29 | 0.2269245 | 10.7307 | 0.7538651 | 90 | 2.5 | 7.5
Chalcopyrite >150 | 2022-07-29 | MCOF | 1 | 0.1588472 | 8.594247 | 0.5867816 | 100 | 0 | 0
CPS floating Cu | 2022-07-29 | MCOF | 14 | 0.211557 | 24.28844 | 0.0827481 | 60.60606 | 18.18182 | 21.21212
Cuprite | 2022-07-29 | MCOF | 1 | 0.008259187 | 1.079865 | 0 | 0 | 0 | 100
Delafossite | 2022-07-29 | MCOF | 3 | 0.03662475 | 1.949094 | 0.07192092 | 40 | 60 | 0
Malachite | 2022-07-29 | MCOF | 7 | 0.1131915 | 13.67524 | 0.01082718 | 81.81818 | 13.63636 | 4.545455
Fe_Ox | 2022-07-29 | MCOF | 445 | 5.814359 | 7.839513 | 47.22646 | 58.68263 | 31.73653 | 9.580838
Fe_oxyhydroxides | 2022-07-29 | MCOF | 146 | 1.225338 | 1.095052 | 7.626902 | 30.93923 | 43.09392 | 25.96685
Haematite | 2022-07-29 | MCOF | 75 | 0.5740812 | 1.061956 | 4.044919 | 41.25 | 31.25 | 27.5
Magnesioferrite | 2022-07-29 | MCOF | 0 | 0 | 0 | 0 | 0 | 0 | 0
Magnetite | 2022-07-29 | MCOF | 217 | 3.953646 | 5.682505 | 34.98996 | 70.37037 | 28.04233 | 1.587302
Tramp_Steel | 2022-07-29 | MCOF | 4 | 0.04874274 | 0 | 0.5015673 | 25 | 25 | 50
Fe_Ti_Ox | 2022-07-29 | MCOF | 98 | 1.532147 | 0.07076654 | 2.715069 | 75.20325 | 18.29268 | 6.504065
Ilmenite | 2022-07-29 | MCOF | 33 | 0.5329206 | 0 | 2.650739 | 64.63415 | 26.82927 | 8.536585
Rutile | 2022-07-29 | MCOF | 65 | 0.9992262 | 0.07076654 | 0.06433051 | 80.4878 | 14.02439 | 5.487805
Non floating Cu | 2022-07-29 | MCOF | 178 | 1.332775 | 26.12323 | 7.068981 | 42.25806 | 48.06452 | 9.677419
Chrysocolla | 2022-07-29 | MCOF | 20 | 0.1535396 | 8.304215 | 0.0584093 | 68.51852 | 11.11111 | 20.37037
Cu_Fe_Oxide | 2022-07-29 | MCOF | 85 | 0.8302514 | 9.745215 | 6.213095 | 47.26027 | 48.63014 | 4.109589
CuFe_Silicate | 2022-07-29 | MCOF | 53 | 0.2474371 | 6.140897 | 0.6269091 | 17.64706 | 71.76471 | 10.58824
Other sulphides | 2022-07-29 | MCOF | 9 | 0.1258104 | 0 | 0.009948087 | 94.44444 | 5.555556 | 0
Arsenopyrite | 2022-07-29 | MCOF | 0 | 0 | 0 | 0 | 0 | 0 | 0
Galena | 2022-07-29 | MCOF | 0 | 0 | 0 | 0 | 0 | 0 | 0
Millerite | 2022-07-29 | MCOF | 1 | 0.007270792 | 0 | 0.00649016 | 0 | 100 | 0
Molybdenite | 2022-07-29 | MCOF | 0 | 0 | 0 | 0 | 0 | 0 | 0
Monazite_Ce | 2022-07-29 | MCOF | 8 | 0.1185396 | 0 | 0.003457927 | 100 | 0 | 0
Pentlandite | 2022-07-29 | MCOF | 0 | 0 | 0 | 0 | 0 | 0 | 0
Siegenite | 2022-07-29 | MCOF | 0 | 0 | 0 | 0 | 0 | 0 | 0
Sphalerite | 2022-07-29 | MCOF | 0 | 0 | 0 | 0 | 0 | 0 | 0
vaesite | 2022-07-29 | MCOF | 0 | 0 | 0 | 0 | 0 | 0 | 0
Pyrite | 2022-07-29 | MCOF | 85 | 1.119255 | 0 | 6.14583 | 70.90909 | 26.66667 | 2.424242
Pyrrhotite | 2022-07-29 | MCOF | 48 | 0.536793 | 0 | 3.764068 | 65.11628 | 29.06977 | 5.813953
Sec. Cu Sulphides | 2022-07-29 | MCOF | 9 | 0.09499419 | 9.638454 | 0.04706437 | 46.15385 | 30.76923 | 23.07692
Bornite | 2022-07-29 | MCOF | 3 | 0.02112185 | 1.876486 | 0.03382875 | 0 | 33.33333 | 66.66667
Chalcocite | 2022-07-29 | MCOF | 4 | 0.06119922 | 6.695861 | 0.01323562 | 62.5 | 37.5 | 0
Covellite | 2022-07-29 | MCOF | 2 | 0.01267311 | 1.066107 | 0 | 50 | 0 | 50
Silicate gangue | 2022-07-29 | MCOF | 6652 | 61.59367 | 5.069293 | 25.64373 | 68.4082 | 25.05064 | 6.541165
Amphibole | 2022-07-29 | MCOF | 198 | 1.324828 | 0.8481245 | 4.937978 | 25.30864 | 54.32099 | 20.37037
Biotite | 2022-07-29 | MCOF | 262 | 2.78994 | 1.499631 | 7.049745 | 51.47265 | 39.55119 | 8.976157
Garnets | 2022-07-29 | MCOF | 592 | 3.391073 | 0.8798635 | 5.12756 | 41.12994 | 32.76836 | 26.10169
Kaolinite | 2022-07-29 | MCOF | 1737 | 17.44143 | 0.8830484 | 0.4337569 | 71.72315 | 26.13312 | 2.143732
Muscovite | 2022-07-29 | MCOF | 1456 | 12.24491 | 0.2074316 | 2.090503 | 75.6782 | 18.80262 | 5.519177
Orthoclase | 2022-07-29 | MCOF | 14 | 0.1074507 | 0 | 0.002901835 | 54.83871 | 41.93548 | 3.225806
Plagioclase | 2022-07-29 | MCOF | 174 | 0.637176 | 0.06832488 | 0.1379661 | 13.81215 | 28.72928 | 57.45856
Quartz | 2022-07-29 | MCOF | 1729 | 20.90014 | 0.05260143 | 0.3674409 | 76.42918 | 21.27039 | 2.300429
Silicate gangue_generic | 2022-07-29 | MCOF | 447 | 2.214545 | 0.6302673 | 4.957078 | 24.31034 | 38.96552 | 36.72414
Chalcopyrite cl. | 2022-07-29 | MCOF | 35 | 0.5332727 | 26.73514 | 1.89225 | 88.29787 | 8.510638 | 3.191489
Native Copper | 2022-07-29 | MCOF | 3 | 0.05348162 | 7.584245 | 0 | 0 | 0 | 100
CuMn mineral | 2022-07-29 | MCOF | 20 | 0.1015474 | 1.932907 | 0.170568 | 40 | 44 | 16
Accessory_phases | 2022-07-29 | MCON | 32 | 0.4687142 | 0 | 0.03256084 | 67.94872 | 29.48718 | 2.564103
Apatite | 2022-07-29 | MCON | 28 | 0.4087721 | 0 | 0.01957978 | 74.64789 | 22.53521 | 2.816901
Zircon | 2022-07-29 | MCON | 4 | 0.05994207 | 0 | 0.01298106 | 0 | 100 | 0
Carbonate gangue | 2022-07-29 | MCON | 2005 | 22.50624 | 1.208443 | 6.774592 | 90.18473 | 7.433786 | 2.381482
Ankerite | 2022-07-29 | MCON | 239 | 1.968523 | 0.7285813 | 3.289664 | 55.68513 | 27.98834 | 16.32653
Calcite | 2022-07-29 | MCON | 1691 | 19.5771 | 0.4798614 | 2.645353 | 94.98108 | 3.984868 | 1.034048
Dolomite_ | 2022-07-29 | MCON | 75 | 0.9606217 | 0 | 0.8395749 | 51.35135 | 43.24324 | 5.405405
Chalcopyrite | 2022-07-29 | MCON | 0 | 0 | 0 | 0 | 0 | 0 | 0
Chalcopyrite <20 | 2022-07-29 | MCON | 11 | 0.08397355 | 7.385553 | 0.229151 | 72.72727 | 9.090909 | 18.18182
Chalcopyrite >150 | 2022-07-29 | MCON | 0 | 0 | 0 | 0 | 0 | 0 | 0
CPS floating Cu | 2022-07-29 | MCON | 3 | 0.03356027 | 4.481196 | 0.051611 | 75 | 0 | 25
Cuprite | 2022-07-29 | MCON | 0 | 0 | 0 | 0 | 0 | 0 | 0
Delafossite | 2022-07-29 | MCON | 2 | 0.01971347 | 1.895484 | 0.04891646 | 50 | 0 | 50
Malachite | 2022-07-29 | MCON | 1 | 0.0138468 | 2.585712 | 0.002694545 | 100 | 0 | 0
Fe_Ox | 2022-07-29 | MCON | 481 | 6.060106 | 17.20379 | 45.09715 | 61.51468 | 30.75734 | 7.727975
Fe_oxyhydroxides | 2022-07-29 | MCON | 138 | 1.421119 | 2.440579 | 8.305941 | 50 | 33.97436 | 16.02564
Haematite | 2022-07-29 | MCON | 112 | 1.197384 | 3.06409 | 8.056734 | 67.74194 | 20.96774 | 11.29032
Magnesioferrite | 2022-07-29 | MCON | 0 | 0 | 0 | 0 | 0 | 0 | 0
Magnetite | 2022-07-29 | MCON | 221 | 3.330975 | 11.69912 | 27.87141 | 65.07042 | 32.11268 | 2.816901
Tramp_Steel | 2022-07-29 | MCON | 4 | 0.0655901 | 0 | 0.6408668 | 25 | 50 | 25
Fe_Ti_Ox | 2022-07-29 | MCON | 72 | 1.716821 | 0.07276963 | 4.039628 | 69.95074 | 21.67488 | 8.374384
Ilmenite | 2022-07-29 | MCON | 35 | 0.8395533 | 0 | 3.985318 | 58.33333 | 31.25 | 10.41667
Rutile | 2022-07-29 | MCON | 37 | 0.8772676 | 0.07276963 | 0.05430938 | 80.37383 | 13.08411 | 6.542056
Non floating Cu | 2022-07-29 | MCON | 167 | 1.502378 | 54.29293 | 8.020473 | 53.75 | 37.91667 | 8.333333
Chrysocolla | 2022-07-29 | MCON | 9 | 0.0726957 | 10.26994 | 0.02762402 | 42.10526 | 52.63158 | 5.263158
Cu_Fe_Oxide | 2022-07-29 | MCON | 101 | 1.025392 | 23.53253 | 7.168792 | 61.9403 | 31.34328 | 6.716418
CuFe_Silicate | 2022-07-29 | MCON | 33 | 0.1801906 | 9.405722 | 0.4443184 | 60.86957 | 19.56522 | 19.56522
Other sulphides | 2022-07-29 | MCON | 5 | 0.07105594 | 0 | 0.0256139 | 42.85714 | 42.85714 | 14.28571
Arsenopyrite | 2022-07-29 | MCON | 0 | 0 | 0 | 0 | 0 | 0 | 0
Galena | 2022-07-29 | MCON | 1 | 0.01348241 | 0 | 0 | 0 | 0 | 100
Millerite | 2022-07-29 | MCON | 0 | 0 | 0 | 0 | 0 | 0 | 0
Molybdenite | 2022-07-29 | MCON | 1 | 0.02004142 | 0 | 0 | 0 | 100 | 0
Monazite_Ce | 2022-07-29 | MCON | 3 | 0.03753211 | 0 | 0.0256139 | 75 | 25 | 0
Pentlandite | 2022-07-29 | MCON | 0 | 0 | 0 | 0 | 0 | 0 | 0
Siegenite | 2022-07-29 | MCON | 0 | 0 | 0 | 0 | 0 | 0 | 0
Sphalerite | 2022-07-29 | MCON | 0 | 0 | 0 | 0 | 0 | 0 | 0
vaesite | 2022-07-29 | MCON | 0 | 0 | 0 | 0 | 0 | 0 | 0
Pyrite | 2022-07-29 | MCON | 32 | 0.3286064 | 0.1591403 | 1.624166 | 86.11111 | 2.777778 | 11.11111
Pyrrhotite | 2022-07-29 | MCON | 9 | 0.3611646 | 0 | 2.429901 | 100 | 0 | 0
Sec. Cu Sulphides | 2022-07-29 | MCON | 0 | 0 | 0 | 0 | 0 | 0 | 0
Bornite | 2022-07-29 | MCON | 0 | 0 | 0 | 0 | 0 | 0 | 0
Chalcocite | 2022-07-29 | MCON | 0 | 0 | 0 | 0 | 0 | 0 | 0
Covellite | 2022-07-29 | MCON | 0 | 0 | 0 | 0 | 0 | 0 | 0
Silicate gangue | 2022-07-29 | MCON | 6686 | 66.86738 | 15.19618 | 31.67515 | 71.15899 | 23.789 | 5.052006
Amphibole | 2022-07-29 | MCON | 250 | 1.601164 | 4.139373 | 4.768278 | 45.70447 | 40.54983 | 13.7457
Biotite | 2022-07-29 | MCON | 254 | 2.595856 | 1.770641 | 6.297292 | 49.69574 | 46.24746 | 4.056795
Garnets | 2022-07-29 | MCON | 714 | 4.75909 | 3.358538 | 7.53724 | 51.02925 | 30.22752 | 18.74323
Kaolinite | 2022-07-29 | MCON | 1586 | 17.62395 | 1.634431 | 0.6884379 | 75.44861 | 22.51223 | 2.039152
Muscovite | 2022-07-29 | MCON | 1823 | 17.18111 | 0.8267148 | 3.856446 | 81.33971 | 15.43062 | 3.229665
Orthoclase | 2022-07-29 | MCON | 7 | 0.06063441 | 0 | 0.0008348781 | 69.23077 | 30.76923 | 0
Plagioclase | 2022-07-29 | MCON | 166 | 0.824249 | 0.1546644 | 0.2486704 | 31.03448 | 26.43678 | 42.52874
Quartz | 2022-07-29 | MCON | 1194 | 17.54071 | 0.04897512 | 0.3946511 | 75.19956 | 22.87366 | 1.926782
Silicate gangue_generic | 2022-07-29 | MCON | 652 | 4.105175 | 3.14252 | 7.439319 | 44.05507 | 40.92616 | 15.01877
Chalcopyrite cl. | 2022-07-29 | MCON | 11 | 0.08397355 | 7.385553 | 0.229151 | 72.72727 | 9.090909 | 18.18182
Native Copper | 2022-07-29 | MCON | 0 | 0 | 0 | 0 | 0 | 0 | 0
CuMn mineral | 2022-07-29 | MCON | 24 | 0.2240995 | 11.08473 | 0.3797379 | 24.39024 | 73.17073 | 2.439024
Accessory_phases | 2022-07-29 | MClnrT | 27 | 0.3230005 | 0 | 0.01458745 | 86.95652 | 8.695652 | 4.347826
Apatite | 2022-07-29 | MClnrT | 24 | 0.2926344 | 0 | 0.009488567 | 88.37209 | 9.302326 | 2.325581
Zircon | 2022-07-29 | MClnrT | 3 | 0.03036609 | 0 | 0.005098879 | 66.66667 | 0 | 33.33333
Carbonate gangue | 2022-07-29 | MClnrT | 1436 | 13.47785 | 2.127899 | 4.305674 | 83.27418 | 10.02662 | 6.699201
Ankerite | 2022-07-29 | MClnrT | 280 | 2.164069 | 1.810695 | 2.4467 | 47.6489 | 27.58621 | 24.76489
Calcite | 2022-07-29 | MClnrT | 1116 | 10.89641 | 0.3172042 | 1.655104 | 89.98393 | 6.373862 | 3.642207
Dolomite_ | 2022-07-29 | MClnrT | 40 | 0.4173722 | 0 | 0.2038701 | 66.17647 | 27.94118 | 5.882353
Chalcopyrite | 2022-07-29 | MClnrT | 1 | 0.1082842 | 4.245234 | 0.2608117 | 100 | 0 | 0
Chalcopyrite <20 | 2022-07-29 | MClnrT | 56 | 0.5594683 | 17.15065 | 1.118245 | 69.35484 | 24.19355 | 6.451613
Chalcopyrite >150 | 2022-07-29 | MClnrT | 0 | 0 | 0 | 0 | 0 | 0 | 0
CPS floating Cu | 2022-07-29 | MClnrT | 31 | 0.4580973 | 37.14237 | 0.3273117 | 20 | 52.5 | 27.5
Cuprite | 2022-07-29 | MClnrT | 8 | 0.1050968 | 8.95364 | 0.04076845 | 0 | 50 | 50
Delafossite | 2022-07-29 | MClnrT | 6 | 0.1281621 | 7.056958 | 0.2591375 | 9.090909 | 72.72727 | 18.18182
Malachite | 2022-07-29 | MClnrT | 13 | 0.1227565 | 10.5491 | 0.0246731 | 40 | 26.66667 | 33.33333
Fe_Ox | 2022-07-29 | MClnrT | 481 | 7.060849 | 4.186778 | 36.84745 | 62.04724 | 29.92126 | 8.031496
Fe_oxyhydroxides | 2022-07-29 | MClnrT | 154 | 1.809044 | 0.7051509 | 7.448785 | 52.97619 | 30.95238 | 16.07143
Haematite | 2022-07-29 | MClnrT | 101 | 1.244148 | 1.290679 | 5.747968 | 56.88073 | 34.86239 | 8.256881
Magnesioferrite | 2022-07-29 | MClnrT | 0 | 0 | 0 | 0 | 0 | 0 | 0
Magnetite | 2022-07-29 | MClnrT | 221 | 3.904089 | 2.127731 | 22.95261 | 68.18182 | 27.55682 | 4.261364
Tramp_Steel | 2022-07-29 | MClnrT | 4 | 0.09691306 | 0.06321672 | 0.6749641 | 40 | 60 | 0
Fe_Ti_Ox | 2022-07-29 | MClnrT | 50 | 0.6770992 | 0 | 0.9860994 | 82.35294 | 13.23529 | 4.411765
Ilmenite | 2022-07-29 | MClnrT | 19 | 0.289447 | 0 | 0.9688991 | 92.85714 | 7.142857 | 0
Rutile | 2022-07-29 | MClnrT | 31 | 0.3876522 | 0 | 0.01720031 | 75 | 17.5 | 7.5
Non floating Cu | 2022-07-29 | MClnrT | 153 | 1.39824 | 15.80759 | 5.472507 | 54.21053 | 36.31579 | 9.473684
Chrysocolla | 2022-07-29 | MClnrT | 15 | 0.08140697 | 2.868351 | 0.03770182 | 38.88889 | 44.44444 | 16.66667
Cu_Fe_Oxide | 2022-07-29 | MClnrT | 86 | 0.9949741 | 7.886486 | 4.992642 | 59.09091 | 32.72727 | 8.181818
CuFe_Silicate | 2022-07-29 | MClnrT | 36 | 0.1991025 | 3.410055 | 0.2828212 | 48.83721 | 41.86047 | 9.302326
Other sulphides | 2022-07-29 | MClnrT | 2 | 0.02218232 | 0 | 0.01125511 | 50 | 0 | 50
Arsenopyrite | 2022-07-29 | MClnrT | 0 | 0 | 0 | 0 | 0 | 0 | 0
Galena | 2022-07-29 | MClnrT | 0 | 0 | 0 | 0 | 0 | 0 | 0
Millerite | 2022-07-29 | MClnrT | 0 | 0 | 0 | 0 | 0 | 0 | 0
Molybdenite | 2022-07-29 | MClnrT | 0 | 0 | 0 | 0 | 0 | 0 | 0
Monazite_Ce | 2022-07-29 | MClnrT | 2 | 0.02218232 | 0 | 0.01125511 | 50 | 0 | 50
Pentlandite | 2022-07-29 | MClnrT | 0 | 0 | 0 | 0 | 0 | 0 | 0
Siegenite | 2022-07-29 | MClnrT | 0 | 0 | 0 | 0 | 0 | 0 | 0
Sphalerite | 2022-07-29 | MClnrT | 0 | 0 | 0 | 0 | 0 | 0 | 0
vaesite | 2022-07-29 | MClnrT | 0 | 0 | 0 | 0 | 0 | 0 | 0
Pyrite | 2022-07-29 | MClnrT | 200 | 4.402179 | 0.1316232 | 15.64726 | 53.67647 | 42.40196 | 3.921569
Pyrrhotite | 2022-07-29 | MClnrT | 79 | 1.399877 | 0.07304529 | 6.486195 | 46.09929 | 37.58865 | 16.31206
Sec. Cu Sulphides | 2022-07-29 | MClnrT | 17 | 0.1885067 | 12.09035 | 0.06380184 | 64.70588 | 11.76471 | 23.52941
Bornite | 2022-07-29 | MClnrT | 6 | 0.06719306 | 3.772163 | 0.04195767 | 83.33333 | 0 | 16.66667
Chalcocite | 2022-07-29 | MClnrT | 5 | 0.06083987 | 4.948401 | 0.01110115 | 40 | 20 | 40
Covellite | 2022-07-29 | MClnrT | 6 | 0.06047375 | 3.369789 | 0.01074302 | 66.66667 | 16.66667 | 16.66667
Silicate gangue | 2022-07-29 | MClnrT | 7420 | 69.92437 | 7.044455 | 28.4588 | 69.21587 | 23.6503 | 7.133833
Amphibole | 2022-07-29 | MClnrT | 328 | 2.412963 | 2.718907 | 5.074217 | 41.50943 | 33.15364 | 25.33693
Biotite | 2022-07-29 | MClnrT | 162 | 1.562217 | 0.3780056 | 2.55752 | 57.76892 | 39.04382 | 3.187251
Garnets | 2022-07-29 | MClnrT | 978 | 7.386843 | 1.807685 | 8.36382 | 49.17492 | 30.85809 | 19.967
Kaolinite | 2022-07-29 | MClnrT | 1503 | 15.57608 | 0.5655054 | 0.6373201 | 74.72727 | 22.61818 | 2.654545
Muscovite | 2022-07-29 | MClnrT | 1697 | 16.3734 | 0.4507571 | 3.037092 | 78.74629 | 16.50593 | 4.747774
Orthoclase | 2022-07-29 | MClnrT | 4 | 0.03307966 | 0 | 0 | 66.66667 | 33.33333 | 0
Plagioclase | 2022-07-29 | MClnrT | 167 | 0.9686999 | 0.08764353 | 0.2164006 | 28.3237 | 37.57225 | 34.10405
Quartz | 2022-07-29 | MClnrT | 1598 | 18.6451 | 0.05036122 | 0.6564048 | 80.13468 | 18.15121 | 1.714111
Silicate gangue_generic | 2022-07-29 | MClnrT | 962 | 6.789858 | 0.9855901 | 7.783944 | 41.1449 | 42.21825 | 16.63685
Chalcopyrite cl. | 2022-07-29 | MClnrT | 57 | 0.6677525 | 21.39589 | 1.379057 | 74.32432 | 20.27027 | 5.405405
Native Copper | 2022-07-29 | MClnrT | 4 | 0.1020818 | 10.58267 | 0.002732609 | 16.66667 | 83.33333 | 0
CuMn mineral | 2022-07-29 | MClnrT | 16 | 0.1227565 | 1.642701 | 0.1593417 | 52.63158 | 36.84211 | 10.52632
Accessory_phases | 2022-08-06 | MCOF | 29 | 0.4938157 | 0 | 0.00324653 | 70.83333 | 22.91667 | 6.25
Apatite | 2022-08-06 | MCOF | 28 | 0.4862036 | 0 | 0.00324653 | 71.57895 | 23.15789 | 5.263158
Zircon | 2022-08-06 | MCOF | 1 | 0.007612115 | 0 | 0 | 0 | 0 | 100
Carbonate gangue | 2022-08-06 | MCOF | 1836 | 23.96785 | 0.3158199 | 4.785604 | 93.66574 | 5.31856 | 1.015697
Ankerite | 2022-08-06 | MCOF | 111 | 0.7703622 | 0.2180148 | 1.466029 | 48.34437 | 35.76159 | 15.89404
Calcite | 2022-08-06 | MCOF | 1574 | 21.30037 | 0.07229324 | 1.751594 | 97.13579 | 2.307851 | 0.5563569
Dolomite_ | 2022-08-06 | MCOF | 151 | 1.897117 | 0.02551185 | 1.56798 | 69.34307 | 29.6837 | 0.973236
Chalcopyrite | 2022-08-06 | MCOF | 22 | 1.051849 | 40.50171 | 4.109476 | 94.83871 | 5.16129 | 0
Chalcopyrite <20 | 2022-08-06 | MCOF | 132 | 1.221502 | 43.76821 | 4.431192 | 91.66667 | 6.666667 | 1.666667
Chalcopyrite >150 | 2022-08-06 | MCOF | 0 | 0 | 0 | 0 | 0 | 0 | 0
CPS floating Cu | 2022-08-06 | MCOF | 5 | 0.04829644 | 3.723835 | 0.0484621 | 28.57143 | 71.42857 | 0
Cuprite | 2022-08-06 | MCOF | 0 | 0 | 0 | 0 | 0 | 0 | 0
Delafossite | 2022-08-06 | MCOF | 2 | 0.01752406 | 0.8380478 | 0.04374305 | 50 | 50 | 0
Malachite | 2022-08-06 | MCOF | 3 | 0.03077238 | 2.885787 | 0.00471905 | 20 | 80 | 0
Fe_Ox | 2022-08-06 | MCOF | 119 | 1.705195 | 0.1243363 | 14.52063 | 54.63415 | 31.21951 | 14.14634
Fe_oxyhydroxides | 2022-08-06 | MCOF | 50 | 0.4777817 | 0.02872599 | 2.899816 | 18.64407 | 47.45763 | 33.89831
Haematite | 2022-08-06 | MCOF | 14 | 0.1201742 | 0 | 0.9032713 | 35.71429 | 35.71429 | 28.57143
Magnesioferrite | 2022-08-06 | MCOF | 0 | 0 | 0 | 0 | 0 | 0 | 0
Magnetite | 2022-08-06 | MCOF | 54 | 1.092662 | 0.0956103 | 10.55075 | 73.28244 | 23.66412 | 3.053435
Tramp_Steel | 2022-08-06 | MCOF | 1 | 0.01457639 | 0 | 0.1667849 | 0 | 0 | 100
Fe_Ti_Ox | 2022-08-06 | MCOF | 64 | 1.433345 | 0 | 5.704048 | 87.23404 | 9.042553 | 3.723404
Ilmenite | 2022-08-06 | MCOF | 39 | 1.01063 | 0 | 5.689746 | 92.30769 | 6.923077 | 0.7692308
Rutile | 2022-08-06 | MCOF | 25 | 0.4227153 | 0 | 0.01430173 | 75.86207 | 13.7931 | 10.34483
Non floating Cu | 2022-08-06 | MCOF | 8 | 0.09231714 | 2.005293 | 0.4311267 | 45 | 40 | 15
Chrysocolla | 2022-08-06 | MCOF | 1 | 0.0238081 | 1.18223 | 0.007734088 | 100 | 0 | 0
Cu_Fe_Oxide | 2022-08-06 | MCOF | 3 | 0.04761621 | 0.5806262 | 0.3749336 | 0 | 100 | 0
CuFe_Silicate | 2022-08-06 | MCOF | 4 | 0.02089283 | 0.2424367 | 0.04845905 | 33.33333 | 16.66667 | 50
Other sulphides | 2022-08-06 | MCOF | 6 | 0.05665357 | 0.05596499 | 0.0596328 | 100 | 0 | 0
Arsenopyrite | 2022-08-06 | MCOF | 0 | 0 | 0 | 0 | 0 | 0 | 0
Galena | 2022-08-06 | MCOF | 0 | 0 | 0 | 0 | 0 | 0 | 0
Millerite | 2022-08-06 | MCOF | 0 | 0 | 0 | 0 | 0 | 0 | 0
Molybdenite | 2022-08-06 | MCOF | 2 | 0.01781559 | 0 | 0 | 100 | 0 | 0
Monazite_Ce | 2022-08-06 | MCOF | 2 | 0.01668187 | 0 | 0.0159729 | 100 | 0 | 0
Pentlandite | 2022-08-06 | MCOF | 1 | 0.01554815 | 0.05596499 | 0.0436599 | 100 | 0 | 0
Siegenite | 2022-08-06 | MCOF | 0 | 0 | 0 | 0 | 0 | 0 | 0
Sphalerite | 2022-08-06 | MCOF | 1 | 0.006607964 | 0 | 0 | 100 | 0 | 0
vaesite | 2022-08-06 | MCOF | 0 | 0 | 0 | 0 | 0 | 0 | 0
Pyrite | 2022-08-06 | MCOF | 156 | 3.399846 | 0.04482344 | 20.1132 | 82.57757 | 15.51313 | 1.909308
Pyrrhotite | 2022-08-06 | MCOF | 114 | 2.3743 | 0.03122176 | 18.13109 | 71.69811 | 27.98742 | 0.3144654
Sec. Cu Sulphides | 2022-08-06 | MCOF | 11 | 0.1282884 | 9.011385 | 0.07522721 | 73.33333 | 26.66667 | 0
Bornite | 2022-08-06 | MCOF | 5 | 0.06737532 | 4.190288 | 0.06986025 | 62.5 | 37.5 | 0
Chalcocite | 2022-08-06 | MCOF | 4 | 0.04575367 | 3.885714 | 0.005366956 | 80 | 20 | 0
Covellite | 2022-08-06 | MCOF | 2 | 0.01515945 | 0.9353822 | 0 | 100 | 0 | 0
Silicate gangue | 2022-08-06 | MCOF | 5507 | 64.02675 | 0.4174018 | 27.58707 | 72.09669 | 23.09641 | 4.806902
Amphibole | 2022-08-06 | MCOF | 111 | 1.124973 | 0.2553343 | 4.578666 | 49.13043 | 40.86957 | 10
Biotite | 2022-08-06 | MCOF | 221 | 3.426229 | 0.01169679 | 9.753608 | 61.20219 | 32.51366 | 6.284153
Garnets | 2022-08-06 | MCOF | 301 | 3.048004 | 0.0477558 | 7.036428 | 49.47368 | 36.09023 | 14.43609
Kaolinite | 2022-08-06 | MCOF | 1543 | 17.82194 | 0.009757441 | 0.1424418 | 76.09943 | 21.08031 | 2.820268
Muscovite | 2022-08-06 | MCOF | 1313 | 12.91167 | 0.04614848 | 1.656986 | 75.45101 | 19.31376 | 5.235232
Orthoclase | 2022-08-06 | MCOF | 10 | 0.1782855 | 0 | 0 | 51.16279 | 48.83721 | 0
Plagioclase | 2022-08-06 | MCOF | 221 | 1.027474 | 0.01360588 | 0.09682276 | 32.78689 | 28.27869 | 38.93443
Quartz | 2022-08-06 | MCOF | 1500 | 22.59276 | 0.03310314 | 0.1683096 | 76.82371 | 21.50456 | 1.671733
Silicate gangue_generic | 2022-08-06 | MCOF | 265 | 1.511766 | 0 | 3.819065 | 30.5136 | 44.10876 | 25.37764
Chalcopyrite cl. | 2022-08-06 | MCOF | 154 | 2.27335 | 84.26992 | 8.540669 | 93.13433 | 5.970149 | 0.8955224
Native Copper | 2022-08-06 | MCOF | 0 | 0 | 0 | 0 | 0 | 0 | 0
CuMn mineral | 2022-08-06 | MCOF | 0 | 0 | 0 | 0 | 0 | 0 | 0
Accessory_phases | 2022-08-06 | MCON | 23 | 0.167544 | 0.01154899 | 0.003138823 | 80.55556 | 19.44444 | 0
Apatite | 2022-08-06 | MCON | 20 | 0.141278 | 0.01154899 | 0.002363646 | 81.25 | 18.75 | 0
Zircon | 2022-08-06 | MCON | 3 | 0.02626608 | 0 | 0.0007751775 | 75 | 25 | 0
Carbonate gangue | 2022-08-06 | MCON | 205 | 1.216175 | 0.03405167 | 0.1502002 | 78.20513 | 16.02564 | 5.769231
Ankerite | 2022-08-06 | MCON | 46 | 0.2244492 | 0.01960538 | 0.09488955 | 39.21569 | 31.37255 | 29.41176
Calcite | 2022-08-06 | MCON | 152 | 0.9200532 | 0.01099289 | 0.04134949 | 88.06584 | 10.69959 | 1.234568
Dolomite_ | 2022-08-06 | MCON | 7 | 0.07167286 | 0.003453405 | 0.01396121 | 55.55556 | 44.44444 | 0
Chalcopyrite | 2022-08-06 | MCON | 153 | 6.43938 | 27.08604 | 5.133433 | 95.45455 | 4.545455 | 0
Chalcopyrite <20 | 2022-08-06 | MCON | 1190 | 9.518575 | 34.91101 | 7.404883 | 86.83887 | 10.4551 | 2.706027
Chalcopyrite >150 | 2022-08-06 | MCON | 2 | 0.5502743 | 2.355822 | 0.4367985 | 100 | 0 | 0
CPS floating Cu | 2022-08-06 | MCON | 68 | 0.8298683 | 7.465493 | 0.1816329 | 21.81818 | 62.72727 | 15.45455
Cuprite | 2022-08-06 | MCON | 4 | 0.05965753 | 0.6340487 | 0.005034576 | 0 | 14.28571 | 85.71429
Delafossite | 2022-08-06 | MCON | 25 | 0.2116375 | 1.141501 | 0.1455405 | 28.57143 | 60.71429 | 10.71429
Malachite | 2022-08-06 | MCON | 33 | 0.2442186 | 2.20547 | 0.01443679 | 34.78261 | 47.82609 | 17.3913
Fe_Ox | 2022-08-06 | MCON | 115 | 1.165543 | 0.00956142 | 2.039167 | 33.96226 | 49.68553 | 16.3522
Fe_oxyhydroxides | 2022-08-06 | MCON | 29 | 0.2235411 | 0 | 0.2833204 | 50 | 37.5 | 12.5
Haematite | 2022-08-06 | MCON | 20 | 0.148096 | 0.006766887 | 0.2142183 | 60 | 20 | 20
Magnesioferrite | 2022-08-06 | MCON | 0 | 0 | 0 | 0 | 0 | 0 | 0
Magnetite | 2022-08-06 | MCON | 60 | 0.7267181 | 0.002794533 | 1.387494 | 25.74257 | 57.42574 | 16.83168
Tramp_Steel | 2022-08-06 | MCON | 5 | 0.06287093 | 0 | 0.1504952 | 0 | 80 | 20
Fe_Ti_Ox | 2022-08-06 | MCON | 16 | 0.21921 | 0 | 0.1039053 | 85.29412 | 11.76471 | 2.941176
Ilmenite | 2022-08-06 | MCON | 8 | 0.08718102 | 0 | 0.1025102 | 61.53846 | 30.76923 | 7.692308
Rutile | 2022-08-06 | MCON | 8 | 0.132029 | 0 | 0.001395115 | 100 | 0 | 0
Non floating Cu | 2022-08-06 | MCON | 18 | 0.07383841 | 0.1321853 | 0.07741956 | 27.77778 | 50 | 22.22222
Chrysocolla | 2022-08-06 | MCON | 4 | 0.01173591 | 0.02850282 | 0.001705816 | 50 | 25 | 25
Cu_Fe_Oxide | 2022-08-06 | MCON | 7 | 0.04107567 | 0.06814091 | 0.06362417 | 28.57143 | 57.14286 | 14.28571
CuFe_Silicate | 2022-08-06 | MCON | 7 | 0.02102683 | 0.03554162 | 0.01208957 | 14.28571 | 57.14286 | 28.57143
Other sulphides | 2022-08-06 | MCON | 35 | 0.312245 | 0.003516228 | 0.1134899 | 51.06383 | 42.55319 | 6.382979
Arsenopyrite | 2022-08-06 | MCON | 0 | 0 | 0 | 0 | 0 | 0 | 0
Galena | 2022-08-06 | MCON | 1 | 0.01033878 | 0 | 0 | 0 | 0 | 100
Millerite | 2022-08-06 | MCON | 1 | 0.007502598 | 0 | 0.0008862055 | 100 | 0 | 0
Molybdenite | 2022-08-06 | MCON | 3 | 0.0307369 | 0 | 0 | 25 | 75 | 0
Monazite_Ce | 2022-08-06 | MCON | 4 | 0.0503666 | 0 | 0.01973496 | 28.57143 | 71.42857 | 0
Pentlandite | 2022-08-06 | MCON | 8 | 0.06706233 | 0 | 0.04393484 | 70 | 30 | 0
Siegenite | 2022-08-06 | MCON | 8 | 0.06073332 | 0 | 0.03004167 | 44.44444 | 33.33333 | 22.22222
Sphalerite | 2022-08-06 | MCON | 10 | 0.08550446 | 0.003516228 | 0.0188922 | 60 | 40 | 0
vaesite | 2022-08-06 | MCON | 0 | 0 | 0 | 0 | 0 | 0 | 0
Pyrite | 2022-08-06 | MCON | 2993 | 47.15651 | 0.6985789 | 56.0777 | 89.4315 | 9.648211 | 0.9202909
Pyrrhotite | 2022-08-06 | MCON | 1433 | 17.55112 | 0.5309352 | 26.84126 | 79.55963 | 19.37615 | 1.06422
Sec. Cu Sulphides | 2022-08-06 | MCON | 282 | 3.364754 | 26.64049 | 0.502351 | 53.95034 | 39.27765 | 6.772009
Bornite | 2022-08-06 | MCON | 145 | 1.198739 | 8.138556 | 0.2971545 | 55.15152 | 29.69697 | 15.15152
Chalcocite | 2022-08-06 | MCON | 120 | 2.028705 | 17.62458 | 0.1949634 | 52.91829 | 45.9144 | 1.167315
Covellite | 2022-08-06 | MCON | 17 | 0.1373101 | 0.8773569 | 0.01023312 | 57.14286 | 33.33333 | 9.52381
Silicate gangue | 2022-08-06 | MCON | 2132 | 11.43496 | 0.1207674 | 0.934618 | 73.46332 | 23.23199 | 3.304693
Amphibole | 2022-08-06 | MCON | 46 | 0.2025282 | 0.08526148 | 0.122009 | 47.91667 | 39.58333 | 12.5
Biotite | 2022-08-06 | MCON | 6 | 0.03230169 | 0 | 0.01858091 | 100 | 0 | 0
Garnets | 2022-08-06 | MCON | 219 | 1.063595 | 0.01336885 | 0.3487273 | 57.99257 | 32.71375 | 9.29368
Kaolinite | 2022-08-06 | MCON | 343 | 1.914392 | 0.006552588 | 0.03400731 | 72.36084 | 26.67946 | 0.9596929
Muscovite | 2022-08-06 | MCON | 384 | 2.025115 | 0.006943546 | 0.1222056 | 75.09728 | 21.78988 | 3.11284
Orthoclase | 2022-08-06 | MCON | 0 | 0 | 0 | 0 | 0 | 0 | 0
Plagioclase | 2022-08-06 | MCON | 67 | 0.254278 | 0 | 0.01795027 | 30 | 57.14286 | 12.85714
Quartz | 2022-08-06 | MCON | 934 | 5.383288 | 0.00368847 | 0.09454269 | 81.77442 | 17.46905 | 0.7565337
Silicate gangue_generic | 2022-08-06 | MCON | 129 | 0.5397679 | 0.004952482 | 0.1729194 | 42.33577 | 37.22628 | 20.43796
Chalcopyrite cl. | 2022-08-06 | MCON | 1345 | 16.50823 | 64.35287 | 12.97511 | 90.6383 | 7.801418 | 1.560284
Native Copper | 2022-08-06 | MCON | 5 | 0.3090455 | 3.446933 | 0.01540529 | 0 | 100 | 0
CuMn mineral | 2022-08-06 | MCON | 0 | 0 | 0 | 0 | 0 | 0 | 0
Accessory_phases | 2022-08-06 | MFT | 107 | 0.3723727 | 0.009087388 | 0.01358938 | 76.36364 | 19.09091 | 4.545455
Apatite | 2022-08-06 | MFT | 97 | 0.3441023 | 0.009087388 | 0.01358938 | 79.32692 | 16.34615 | 4.326923
Zircon | 2022-08-06 | MFT | 9 | 0.02706623 | 0 | 0 | 18.18182 | 72.72727 | 9.090909
Carbonate gangue | 2022-08-06 | MFT | 10314 | 34.05771 | 0.8860896 | 10.26291 | 94.86792 | 4.203939 | 0.9281425
Ankerite | 2022-08-06 | MFT | 611 | 1.39679 | 0.5655574 | 4.947813 | 63.40024 | 24.79339 | 11.80638
Calcite | 2022-08-06 | MFT | 9147 | 31.01818 | 0.3114256 | 2.849048 | 97.07725 | 2.483648 | 0.439098
Dolomite_ | 2022-08-06 | MFT | 556 | 1.642742 | 0.009106559 | 2.46605 | 75.20436 | 22.52498 | 2.270663
Chalcopyrite | 2022-08-06 | MFT | 4 | 0.0701942 | 7.988081 | 0.4782368 | 100 | 0 | 0
Chalcopyrite <20 | 2022-08-06 | MFT | 160 | 0.4299395 | 40.01354 | 2.670396 | 88.77551 | 10.20408 | 1.020408
Chalcopyrite >150 | 2022-08-06 | MFT | 1 | 0.08116204 | 9.362052 | 0.5628451 | 100 | 0 | 0
CPS floating Cu | 2022-08-06 | MFT | 11 | 0.03749484 | 8.576272 | 0.04219869 | 38.88889 | 55.55556 | 5.555556
Cuprite | 2022-08-06 | MFT | 0 | 0 | 0 | 0 | 0 | 0 | 0
Delafossite | 2022-08-06 | MFT | 2 | 0.005664538 | 0.4909004 | 0.03523117 | 100 | 0 | 0
Malachite | 2022-08-06 | MFT | 9 | 0.0318303 | 8.085371 | 0.00696752 | 31.25 | 62.5 | 6.25
Fe_Ox | 2022-08-06 | MFT | 367 | 1.405811 | 1.524899 | 19.35069 | 55.85413 | 34.16507 | 9.980806
Fe_oxyhydroxides | 2022-08-06 | MFT | 150 | 0.4737899 | 0.5241438 | 5.214382 | 41.43646 | 37.56906 | 20.99448
Haematite | 2022-08-06 | MFT | 81 | 0.2830175 | 0.366301 | 3.674194 | 55.88235 | 38.23529 | 5.882353
Magnesioferrite | 2022-08-06 | MFT | 10 | 0.0243439 | 0 | 0.1896022 | 70 | 20 | 10
Magnetite | 2022-08-06 | MFT | 118 | 0.5931535 | 0.6344539 | 9.679844 | 66.36364 | 30.90909 | 2.727273
Tramp_Steel | 2022-08-06 | MFT | 6 | 0.02827034 | 0 | 0.5667332 | 83.33333 | 0 | 16.66667
Fe_Ti_Ox | 2022-08-06 | MFT | 239 | 1.431735 | 0.1448139 | 7.152673 | 85.37415 | 12.41497 | 2.210884
Ilmenite | 2022-08-06 | MFT | 110 | 0.743824 | 0.1448139 | 7.141572 | 83.44595 | 15.54054 | 1.013514
Rutile | 2022-08-06 | MFT | 129 | 0.6879115 | 0 | 0.0111014 | 87.32877 | 9.246575 | 3.424658
Non floating Cu | 2022-08-06 | MFT | 69 | 0.1979971 | 7.869817 | 1.934797 | 60.16949 | 33.89831 | 5.932203
Chrysocolla | 2022-08-06 | MFT | 13 | 0.04177727 | 3.260421 | 0.04860971 | 84.21053 | 13.15789 | 2.631579
Cu_Fe_Oxide | 2022-08-06 | MFT | 40 | 0.1319282 | 2.987119 | 1.793282 | 51.66667 | 48.33333 | 0
CuFe_Silicate | 2022-08-06 | MFT | 12 | 0.01800925 | 1.295249 | 0.07810407 | 37.5 | 37.5 | 25
Other sulphides | 2022-08-06 | MFT | 9 | 0.03470969 | 0 | 0.0158173 | 75 | 16.66667 | 8.333333
Arsenopyrite | 2022-08-06 | MFT | 0 | 0 | 0 | 0 | 0 | 0 | 0
Galena | 2022-08-06 | MFT | 2 | 0.007748166 | 0 | 0.002662923 | 0 | 50 | 50
Millerite | 2022-08-06 | MFT | 0 | 0 | 0 | 0 | 0 | 0 | 0
Molybdenite | 2022-08-06 | MFT | 0 | 0 | 0 | 0 | 0 | 0 | 0
Monazite_Ce | 2022-08-06 | MFT | 7 | 0.02696152 | 0 | 0.01315437 | 90 | 10 | 0
Pentlandite | 2022-08-06 | MFT | 0 | 0 | 0 | 0 | 0 | 0 | 0
Siegenite | 2022-08-06 | MFT | 0 | 0 | 0 | 0 | 0 | 0 | 0
Sphalerite | 2022-08-06 | MFT | 0 | 0 | 0 | 0 | 0 | 0 | 0
vaesite | 2022-08-06 | MFT | 0 | 0 | 0 | 0 | 0 | 0 | 0
Pyrite | 2022-08-06 | MFT | 219 | 0.8262006 | 0.2846555 | 8.033653 | 80.31746 | 17.77778 | 1.904762
Pyrrhotite | 2022-08-06 | MFT | 108 | 0.3740846 | 0.1014879 | 4.904978 | 70.32258 | 20.64516 | 9.032258
Sec. Cu Sulphides | 2022-08-06 | MFT | 28 | 0.09217177 | 18.98619 | 0.06224408 | 66.66667 | 33.33333 | 0
Bornite | 2022-08-06 | MFT | 7 | 0.02177863 | 3.405293 | 0.04926249 | 87.5 | 12.5 | 0
Chalcocite | 2022-08-06 | MFT | 14 | 0.05324247 | 12.39731 | 0.01073247 | 55.55556 | 44.44444 | 0
Covellite | 2022-08-06 | MFT | 7 | 0.01715067 | 3.183588 | 0.002249118 | 71.42857 | 28.57143 | 0
Silicate gangue | 2022-08-06 | MFT | 20460 | 60.58842 | 4.25301 | 44.51497 | 77.56276 | 18.8981 | 3.539137
Amphibole | 2022-08-06 | MFT | 619 | 1.612666 | 1.464261 | 10.73067 | 58.33333 | 31.76471 | 9.901961
Biotite | 2022-08-06 | MFT | 721 | 2.293688 | 0.9658228 | 11.34735 | 54.68338 | 41.4248 | 3.891821
Garnets | 2022-08-06 | MFT | 1211 | 2.512751 | 0.4547946 | 8.125473 | 52.77123 | 33.66745 | 13.56132
Kaolinite | 2022-08-06 | MFT | 5888 | 18.20911 | 0.412564 | 0.2754648 | 80.75614 | 17.91304 | 1.330813
Muscovite | 2022-08-06 | MFT | 5797 | 16.09653 | 0.4509574 | 3.937285 | 85.26094 | 12.18013 | 2.558929
Orthoclase | 2022-08-06 | MFT | 33 | 0.06701117 | 0 | 0.001258734 | 66 | 20 | 14
Plagioclase | 2022-08-06 | MFT | 589 | 0.8398384 | 0.06223537 | 0.154799 | 30.95624 | 37.6013 | 31.44246
Quartz | 2022-08-06 | MFT | 4356 | 16.42195 | 0.06300462 | 0.2626821 | 82.25057 | 15.98378 | 1.76565
Silicate gangue_generic | 2022-08-06 | MFT | 1089 | 1.993059 | 0.3793699 | 8.750924 | 39.85185 | 42.37037 | 17.77778
Chalcopyrite cl. | 2022-08-06 | MFT | 165 | 0.5812957 | 57.36368 | 3.711478 | 91.69811 | 7.54717 | 0.754717
Native Copper | 2022-08-06 | MFT | 0 | 0 | 0 | 0 | 0 | 0 | 0
CuMn mineral | 2022-08-06 | MFT | 4 | 0.006282297 | 0.3270295 | 0.01480154 | 50 | 0 | 50
Accessory_phases | 2022-08-01 | MCOF | 18 | 0.2457897 | 0 | 0.001506282 | 76.19048 | 9.52381 | 14.28571
Apatite | 2022-08-01 | MCOF | 16 | 0.2046555 | 0 | 0.001506282 | 83.78378 | 0 | 16.21622
Zircon | 2022-08-01 | MCOF | 2 | 0.04113415 | 0 | 0 | 20 | 80 | 0
Carbonate gangue | 2022-08-01 | MCOF | 2241 | 22.98774 | 2.155656 | 8.692391 | 87.38701 | 10.40572 | 2.207273
Ankerite | 2022-08-01 | MCOF | 349 | 2.652103 | 1.815281 | 4.752171 | 53.01455 | 36.38254 | 10.60291
Calcite | 2022-08-01 | MCOF | 1772 | 19.27307 | 0.3403748 | 3.004409 | 93.30544 | 5.833128 | 0.8614324
Dolomite_ | 2022-08-01 | MCOF | 120 | 1.062574 | 0 | 0.9358103 | 52.11268 | 38.96714 | 8.920188
Chalcopyrite | 2022-08-01 | MCOF | 1 | 0.1026779 | 7.436021 | 0.3755049 | 100 | 0 | 0
Chalcopyrite <20 | 2022-08-01 | MCOF | 45 | 0.4327138 | 27.45043 | 1.420452 | 77.9661 | 16.94915 | 5.084746
Chalcopyrite >150 | 2022-08-01 | MCOF | 0 | 0 | 0 | 0 | 0 | 0 | 0
CPS floating Cu | 2022-08-01 | MCOF | 4 | 0.03224218 | 3.676903 | 0.07668636 | 50 | 25 | 25
Cuprite | 2022-08-01 | MCOF | 0 | 0 | 0 | 0 | 0 | 0 | 0
Delafossite | 2022-08-01 | MCOF | 2 | 0.01893921 | 1.454173 | 0.07442217 | 0 | 50 | 50
Malachite | 2022-08-01 | MCOF | 2 | 0.01330296 | 2.22273 | 0.002264189 | 100 | 0 | 0
Fe_Ox | 2022-08-01 | MCOF | 264 | 3.743191 | 8.364106 | 29.95133 | 51.93237 | 39.61353 | 8.454106
Fe_oxyhydroxides | 2022-08-01 | MCOF | 84 | 0.9539623 | 0.6968479 | 5.952799 | 52.29358 | 32.11009 | 15.59633
Haematite | 2022-08-01 | MCOF | 55 | 0.6122863 | 1.198236 | 4.436677 | 37.87879 | 45.45455 | 16.66667
Magnesioferrite | 2022-08-01 | MCOF | 1 | 0.008139311 | 0 | 0.04460751 | 0 | 100 | 0
Magnetite | 2022-08-01 | MCOF | 119 | 2.10038 | 6.469021 | 18.83833 | 56.65236 | 40.77253 | 2.575107
Tramp_Steel | 2022-08-01 | MCOF | 4 | 0.06301402 | 0 | 0.653874 | 25 | 75 | 0
Fe_Ti_Ox | 2022-08-01 | MCOF | 54 | 0.9819685 | 0 | 2.538807 | 79.33884 | 17.35537 | 3.305785
Ilmenite | 2022-08-01 | MCOF | 28 | 0.4621028 | 0 | 2.5026 | 94.54545 | 5.454545 | 0
Rutile | 2022-08-01 | MCOF | 26 | 0.5198657 | 0 | 0.03620645 | 66.66667 | 27.27273 | 6.060606
Non floating Cu | 2022-08-01 | MCOF | 147 | 1.307891 | 32.75821 | 7.715353 | 61.57205 | 34.06114 | 4.366812
Chrysocolla | 2022-08-01 | MCOF | 15 | 0.09924709 | 6.709759 | 0.06357003 | 62.96296 | 29.62963 | 7.407407
Cu_Fe_Oxide | 2022-08-01 | MCOF | 78 | 0.8821963 | 14.17727 | 6.882279 | 57.5 | 40.83333 | 1.666667
CuFe_Silicate | 2022-08-01 | MCOF | 44 | 0.2634336 | 9.884086 | 0.6413042 | 67.14286 | 25.71429 | 7.142857
Other sulphides | 2022-08-01 | MCOF | 3 | 0.03885865 | 0 | 0.009994212 | 0 | 0 | 100
Arsenopyrite | 2022-08-01 | MCOF | 0 | 0 | 0 | 0 | 0 | 0 | 0
Galena | 2022-08-01 | MCOF | 3 | 0.03885865 | 0 | 0.009994212 | 0 | 0 | 100
Millerite | 2022-08-01 | MCOF | 0 | 0 | 0 | 0 | 0 | 0 | 0
Molybdenite | 2022-08-01 | MCOF | 0 | 0 | 0 | 0 | 0 | 0 | 0
Monazite_Ce | 2022-08-01 | MCOF | 0 | 0 | 0 | 0 | 0 | 0 | 0
Pentlandite | 2022-08-01 | MCOF | 0 | 0 | 0 | 0 | 0 | 0 | 0
Siegenite | 2022-08-01 | MCOF | 0 | 0 | 0 | 0 | 0 | 0 | 0
Sphalerite | 2022-08-01 | MCOF | 0 | 0 | 0 | 0 | 0 | 0 | 0
vaesite | 2022-08-01 | MCOF | 0 | 0 | 0 | 0 | 0 | 0 | 0
Pyrite | 2022-08-01 | MCOF | 68 | 1.052334 | 0.1116885 | 5.78425 | 85.83333 | 10.83333 | 3.333333
Pyrrhotite | 2022-08-01 | MCOF | 40 | 0.6294051 | 0 | 4.549559 | 75.64103 | 23.07692 | 1.282051
Sec. Cu Sulphides | 2022-08-01 | MCOF | 4 | 0.04696295 | 6.650496 | 0.02426413 | 0 | 100 | 0
Bornite | 2022-08-01 | MCOF | 1 | 0.009102026 | 1.035957 | 0.01786723 | 0 | 100 | 0
Chalcocite | 2022-08-01 | MCOF | 2 | 0.0296691 | 4.536444 | 0.006396899 | 0 | 100 | 0
Covellite | 2022-08-01 | MCOF | 1 | 0.008191823 | 1.078095 | 0 | 0 | 100 | 0
Silicate gangue | 2022-08-01 | MCOF | 6583 | 68.39822 | 11.3965 | 38.8599 | 71.33998 | 23.95652 | 4.703505
Amphibole | 2022-08-01 | MCOF | 313 | 2.236053 | 4.139901 | 6.926417 | 47.99054 | 37.82506 | 14.1844
Biotite | 2022-08-01 | MCOF | 408 | 6.070351 | 2.739992 | 15.56414 | 58.66667 | 38.66667 | 2.666667
Garnets | 2022-08-01 | MCOF | 627 | 4.270005 | 1.913463 | 5.878405 | 51.50812 | 30.27842 | 18.21346
Kaolinite | 2022-08-01 | MCOF | 1911 | 21.75165 | 0.7768235 | 0.7566089 | 75.57672 | 22.30688 | 2.116402
Muscovite | 2022-08-01 | MCOF | 1430 | 12.61667 | 0.8034892 | 3.014279 | 83.25509 | 12.83255 | 3.912363
Orthoclase | 2022-08-01 | MCOF | 7 | 0.04032898 | 0 | 0.002135488 | 88.88889 | 11.11111 | 0
Plagioclase | 2022-08-01 | MCOF | 151 | 0.723611 | 0.1324186 | 0.1852158 | 27.04403 | 36.47799 | 36.47799
Quartz | 2022-08-01 | MCOF | 1205 | 17.35275 | 0.108796 | 0.3471488 | 76.10265 | 22.80139 | 1.095964
Silicate gangue_generic | 2022-08-01 | MCOF | 494 | 2.927106 | 0.7816118 | 5.771137 | 38.95447 | 39.79764 | 21.24789
Chalcopyrite cl. | 2022-08-01 | MCOF | 46 | 0.5353917 | 34.88645 | 1.795957 | 82.19178 | 13.69863 | 4.109589
Native Copper | 2022-08-01 | MCOF | 0 | 0 | 0 | 0 | 0 | 0 | 0
CuMn mineral | 2022-08-01 | MCOF | 10 | 0.06301402 | 1.987096 | 0.128199 | 66.66667 | 25 | 8.333333
Accessory_phases | 2022-08-01 | MCON | 11 | 0.07009569 | 0 | 0.002321651 | 84.61538 | 15.38462 | 0
Apatite | 2022-08-01 | MCON | 10 | 0.05517496 | 0 | 0.002321651 | 81.81818 | 18.18182 | 0
Zircon | 2022-08-01 | MCON | 1 | 0.01492073 | 0 | 0 | 100 | 0 | 0
Carbonate gangue | 2022-08-01 | MCON | 85 | 0.4510823 | 0.04829456 | 0.1090778 | 81 | 12 | 7
Ankerite | 2022-08-01 | MCON | 29 | 0.1450009 | 0.0272593 | 0.0778864 | 58.62069 | 24.13793 | 17.24138
Calcite | 2022-08-01 | MCON | 53 | 0.2925098 | 0.02103526 | 0.02895197 | 92.64706 | 4.411765 | 2.941176
Dolomite_ | 2022-08-01 | MCON | 3 | 0.01357152 | 0 | 0.002239437 | 33.33333 | 66.66667 | 0
Chalcopyrite | 2022-08-01 | MCON | 238 | 8.892169 | 16.82731 | 7.973509 | 84.2184 | 15.48242 | 0.2991773
Chalcopyrite <20 | 2022-08-01 | MCON | 3311 | 28.53209 | 48.42962 | 23.92017 | 86.31702 | 11.30536 | 2.377622
Chalcopyrite >150 | 2022-08-01 | MCON | 0 | 0 | 0 | 0 | 0 | 0 | 0
CPS floating Cu | 2022-08-01 | MCON | 198 | 1.642138 | 5.804508 | 0.5423262 | 65.12605 | 31.09244 | 3.781513
Cuprite | 2022-08-01 | MCON | 3 | 0.02904781 | 0.1260703 | 0.004926507 | 0 | 66.66667 | 33.33333
Delafossite | 2022-08-01 | MCON | 73 | 0.6354645 | 1.469136 | 0.4514341 | 66.21622 | 27.02703 | 6.756757
Malachite | 2022-08-01 | MCON | 121 | 0.9650856 | 4.145676 | 0.08505454 | 66.25 | 32.5 | 1.25
Fe_Ox | 2022-08-01 | MCON | 117 | 1.243786 | 0.03168083 | 2.469691 | 48.02632 | 32.23684 | 19.73684
Fe_oxyhydroxides | 2022-08-01 | MCON | 17 | 0.1666678 | 0.005169224 | 0.2504366 | 61.90476 | 33.33333 | 4.761905
Haematite | 2022-08-01 | MCON | 25 | 0.2355571 | 0.009035345 | 0.3964567 | 60.71429 | 32.14286 | 7.142857
Magnesioferrite | 2022-08-01 | MCON | 0 | 0 | 0 | 0 | 0 | 0 | 0
Magnetite | 2022-08-01 | MCON | 72 | 0.8174656 | 0.01747626 | 1.774683 | 41 | 33 | 26
Tramp_Steel | 2022-08-01 | MCON | 1 | 0.01428581 | 0 | 0.03690278 | 100 | 0 | 0
Fe_Ti_Ox | 2022-08-01 | MCON | 10 | 0.08000052 | 0.01010915 | 0.03223868 | 90.90909 | 0 | 9.090909
Ilmenite | 2022-08-01 | MCON | 3 | 0.02285729 | 0.002026299 | 0.02818107 | 100 | 0 | 0
Rutile | 2022-08-01 | MCON | 7 | 0.05714323 | 0.008082849 | 0.004057604 | 87.5 | 0 | 12.5
Non floating Cu | 2022-08-01 | MCON | 63 | 0.4410346 | 0.3231194 | 0.6707126 | 74.35897 | 21.79487 | 3.846154
Chrysocolla | 2022-08-01 | MCON | 10 | 0.03666691 | 0.07404404 | 0.004135994 | 90.90909 | 9.090909 | 0
Cu_Fe_Oxide | 2022-08-01 | MCON | 40 | 0.3600023 | 0.204461 | 0.6459118 | 77.77778 | 22.22222 | 0
CuFe_Silicate | 2022-08-01 | MCON | 13 | 0.04436537 | 0.0446144 | 0.02066479 | 46.15385 | 30.76923 | 23.07692
Other sulphides | 2022-08-01 | MCON | 12 | 0.1056674 | 0.007332258 | 0.02631178 | 100 | 0 | 0
Arsenopyrite | 2022-08-01 | MCON | 0 | 0 | 0 | 0 | 0 | 0 | 0
Galena | 2022-08-01 | MCON | 0 | 0 | 0 | 0 | 0 | 0 | 0
Millerite | 2022-08-01 | MCON | 0 | 0 | 0 | 0 | 0 | 0 | 0
Molybdenite | 2022-08-01 | MCON | 2 | 0.02619065 | 0.005508588 | 0.0008927088 | 100 | 0 | 0
Monazite_Ce | 2022-08-01 | MCON | 0 | 0 | 0 | 0 | 0 | 0 | 0
Pentlandite | 2022-08-01 | MCON | 2 | 0.01523819 | 0 | 0.009046772 | 100 | 0 | 0
Siegenite | 2022-08-01 | MCON | 5 | 0.03833358 | 0 | 0.01205355 | 100 | 0 | 0
Sphalerite | 2022-08-01 | MCON | 3 | 0.02590493 | 0.00182367 | 0.004318755 | 100 | 0 | 0
vaesite | 2022-08-01 | MCON | 0 | 0 | 0 | 0 | 0 | 0 | 0
Pyrite | 2022-08-01 | MCON | 2888 | 41.28108 | 0.7404503 | 54.86316 | 75.74648 | 23.38663 | 0.866885
Pyrrhotite | 2022-08-01 | MCON | 458 | 4.192932 | 0.06610538 | 7.051365 | 38.56894 | 32.46073 | 28.97033
Sec. Cu Sulphides | 2022-08-01 | MCON | 834 | 8.330086 | 27.61436 | 1.697727 | 56.56155 | 36.01221 | 7.426246
Bornite | 2022-08-01 | MCON | 525 | 4.919397 | 14.89189 | 1.299116 | 61.57718 | 31.20805 | 7.214765
Chalcocite | 2022-08-01 | MCON | 271 | 3.120973 | 11.89305 | 0.3671307 | 49.42529 | 42.81609 | 7.758621
Covellite | 2022-08-01 | MCON | 38 | 0.2897162 | 0.8294329 | 0.03147978 | 43.58974 | 48.71795 | 7.692308
Silicate gangue | 2022-08-01 | MCON | 919 | 4.73784 | 0.09710575 | 0.6413903 | 80.54545 | 16.36364 | 3.090909
Amphibole | 2022-08-01 | MCON | 13 | 0.06231787 | 0.02079617 | 0.03005398 | 53.84615 | 38.46154 | 7.692308
Biotite | 2022-08-01 | MCON | 3 | 0.01834933 | 0 | 0.009483194 | 100 | 0 | 0
Garnets | 2022-08-01 | MCON | 131 | 0.6244009 | 0.01487336 | 0.2747607 | 69.06475 | 23.74101 | 7.194245
Kaolinite | 2022-08-01 | MCON | 193 | 1.006086 | 0.005812279 | 0.03268989 | 87.9668 | 9.958506 | 2.074689
Muscovite | 2022-08-01 | MCON | 157 | 0.8997201 | 0.01599024 | 0.07277646 | 83.08458 | 15.42289 | 1.492537
Orthoclase | 2022-08-01 | MCON | 0 | 0 | 0 | 0 | 0 | 0 | 0
Plagioclase | 2022-08-01 | MCON | 39 | 0.1692075 | 0.01435249 | 0.01826335 | 68.29268 | 29.26829 | 2.439024
Quartz | 2022-08-01 | MCON | 318 | 1.6489 | 0.01550589 | 0.06713566 | 85.96939 | 13.0102 | 1.020408
Silicate gangue_generic | 2022-08-01 | MCON | 65 | 0.3088592 | 0.009775313 | 0.1362271 | 50.72464 | 34.78261 | 14.49275
Chalcopyrite cl. | 2022-08-01 | MCON | 3549 | 37.42426 | 65.25693 | 31.89368 | 85.81838 | 12.29785 | 1.883775
Native Copper | 2022-08-01 | MCON | 1 | 0.01253976 | 0.06362564 | 0.0009110755 | 0 | 0 | 100
CuMn mineral | 2022-08-01 | MCON | 0 | 0 | 0 | 0 | 0 | 0 | 0
Accessory_phases | 2022-08-01 | MFT | 29 | 0.4069914 | 0 | 0.006286324 | 87.65432 | 6.17284 | 6.17284
Apatite | 2022-08-01 | MFT | 24 | 0.363714 | 0 | 0.006286324 | 93.33333 | 2.666667 | 4
Zircon | 2022-08-01 | MFT | 5 | 0.04327737 | 0 | 0 | 16.66667 | 50 | 33.33333
Carbonate gangue | 2022-08-01 | MFT | 1717 | 20.36596 | 1.169493 | 8.277818 | 88.40249 | 9.439834 | 2.157676
Ankerite | 2022-08-01 | MFT | 225 | 1.527599 | 0.9568355 | 3.449407 | 44.93671 | 36.07595 | 18.98734
Calcite | 2022-08-01 | MFT | 1334 | 16.66897 | 0.2126577 | 2.599348 | 93.71257 | 5.713573 | 0.5738523
Dolomite_ | 2022-08-01 | MFT | 158 | 2.169393 | 0 | 2.229063 | 73.18548 | 22.58065 | 4.233871
Chalcopyrite | 2022-08-01 | MFT | 0 | 0 | 0 | 0 | 0 | 0 | 0
Chalcopyrite <20 | 2022-08-01 | MFT | 7 | 0.05787197 | 6.2074 | 0.2240062 | 100 | 0 | 0
Chalcopyrite >150 | 2022-08-01 | MFT | 0 | 0 | 0 | 0 | 0 | 0 | 0
CPS floating Cu | 2022-08-01 | MFT | 4 | 0.03410011 | 6.983467 | 0.04257802 | 0 | 60 | 40
Cuprite | 2022-08-01 | MFT | 0 | 0 | 0 | 0 | 0 | 0 | 0
Delafossite | 2022-08-01 | MFT | 2 | 0.016605 | 2.957885 | 0.0402769 | 0 | 50 | 50
Malachite | 2022-08-01 | MFT | 2 | 0.01749511 | 4.025582 | 0.002301117 | 0 | 66.66667 | 33.33333
Fe_Ox | 2022-08-01 | MFT | 289 | 3.477674 | 6.914427 | 33.6271 | 59.49657 | 32.49428 | 8.009153
Fe_oxyhydroxides | 2022-08-01 | MFT | 96 | 1.066588 | 0.7126161 | 7.869437 | 42.44604 | 40.28777 | 17.26619
Haematite | 2022-08-01 | MFT | 63 | 0.6506952 | 0.3703661 | 5.815397 | 62.5 | 31.25 | 6.25
Magnesioferrite | 2022-08-01 | MFT | 1 | 0.007136162 | 0 | 0.04952938 | 0 | 100 | 0
Magnetite | 2022-08-01 | MFT | 121 | 1.65183 | 5.831445 | 18.59164 | 69.85646 | 27.27273 | 2.870813
Tramp_Steel | 2022-08-01 | MFT | 7 | 0.09668348 | 0 | 1.278643 | 57.14286 | 42.85714 | 0
Fe_Ti_Ox | 2022-08-01 | MFT | 79 | 1.440123 | 0.3142684 | 3.969495 | 86.69951 | 8.866995 | 4.433498
Ilmenite | 2022-08-01 | MFT | 29 | 0.6114079 | 0 | 3.913457 | 95.18072 | 3.614458 | 1.204819
Rutile | 2022-08-01 | MFT | 50 | 0.8287155 | 0.3142684 | 0.05603728 | 80.83333 | 12.5 | 6.666667
Non floating Cu | 2022-08-01 | MFT | 142 | 1.125442 | 61.00424 | 7.382338 | 56.38767 | 33.9207 | 9.69163
Chrysocolla | 2022-08-01 | MFT | 31 | 0.1708075 | 20.75705 | 0.07099423 | 58.49057 | 30.18868 | 11.32075
Cu_Fe_Oxide | 2022-08-01 | MFT | 66 | 0.7154578 | 22.45088 | 6.666119 | 62.16216 | 26.12613 | 11.71171
CuFe_Silicate | 2022-08-01 | MFT | 31 | 0.1286811 | 9.081994 | 0.4533486 | 56.41026 | 38.46154 | 5.128205
Other sulphides | 2022-08-01 | MFT | 13 | 0.130446 | 0.213244 | 0 | 75 | 12.5 | 12.5
Arsenopyrite | 2022-08-01 | MFT | 0 | 0 | 0 | 0 | 0 | 0 | 0
Galena | 2022-08-01 | MFT | 1 | 0.01135647 | 0 | 0 | 0 | 0 | 100
Millerite | 2022-08-01 | MFT | 0 | 0 | 0 | 0 | 0 | 0 | 0
Molybdenite | 2022-08-01 | MFT | 1 | 0.008440621 | 0 | 0 | 100 | 0 | 0
Monazite_Ce | 2022-08-01 | MFT | 11 | 0.1106489 | 0.213244 | 0 | 78.57143 | 14.28571 | 7.142857
Pentlandite | 2022-08-01 | MFT | 0 | 0 | 0 | 0 | 0 | 0 | 0
Siegenite | 2022-08-01 | MFT | 0 | 0 | 0 | 0 | 0 | 0 | 0
Sphalerite | 2022-08-01 | MFT | 0 | 0 | 0 | 0 | 0 | 0 | 0
vaesite | 2022-08-01 | MFT | 0 | 0 | 0 | 0 | 0 | 0 | 0
Pyrite | 2022-08-01 | MFT | 31 | 0.3229228 | 0 | 2.119551 | 80.95238 | 11.90476 | 7.142857
Pyrrhotite | 2022-08-01 | MFT | 23 | 0.3042153 | 0 | 2.711342 | 79.06977 | 20.93023 | 0
Sec. Cu Sulphides | 2022-08-01 | MFT | 1 | 0.007182201 | 1.518545 | 0 | 100 | 0 | 0
Bornite | 2022-08-01 | MFT | 0 | 0 | 0 | 0 | 0 | 0 | 0
Chalcocite | 2022-08-01 | MFT | 0 | 0 | 0 | 0 | 0 | 0 | 0
Covellite | 2022-08-01 | MFT | 1 | 0.007182201 | 1.518545 | 0 | 100 | 0 | 0
Silicate gangue | 2022-08-01 | MFT | 7288 | 72.32707 | 15.67491 | 41.63948 | 71.11778 | 23.35969 | 5.522534
Amphibole | 2022-08-01 | MFT | 272 | 1.992907 | 6.673102 | 8.969952 | 50.69767 | 38.83721 | 10.46512
Biotite | 2022-08-01 | MFT | 287 | 3.033651 | 1.336383 | 10.29858 | 41.08187 | 48.53801 | 10.38012
Garnets | 2022-08-01 | MFT | 552 | 3.361546 | 2.260013 | 7.460194 | 48.57881 | 26.09819 | 25.323
Kaolinite | 2022-08-01 | MFT | 1897 | 20.51576 | 3.401602 | 0.437805 | 75.03443 | 22.27031 | 2.695259
Muscovite | 2022-08-01 | MFT | 2089 | 17.69612 | 0.6129363 | 4.215939 | 81.14453 | 14.99144 | 3.864025
Orthoclase | 2022-08-01 | MFT | 2 | 0.007857451 | 0 | 0 | 0 | 100 | 0
Plagioclase | 2022-08-01 | MFT | 160 | 0.6583685 | 0.106259 | 0.1818262 | 29.69697 | 29.69697 | 40.60606
Quartz | 2022-08-01 | MFT | 1395 | 20.99712 | 0.02565058 | 0.3494414 | 75.15011 | 22.77745 | 2.072439
Silicate gangue_generic | 2022-08-01 | MFT | 587 | 3.302063 | 0.7460589 | 8.857656 | 35.91088 | 41.54653 | 22.5426
Chalcopyrite cl. | 2022-08-01 | MFT | 7 | 0.05787197 | 6.2074 | 0.2240062 | 100 | 0 | 0
Native Copper | 2022-08-01 | MFT | 0 | 0 | 0 | 0 | 0 | 0 | 0
CuMn mineral | 2022-08-01 | MFT | 14 | 0.1104954 | 8.714321 | 0.191876 | 25 | 70.83333 | 4.166667
Accessory_phases | 2022-08-02 | MCOF | 26 | 0.3684181 | 0 | 0.01385928 | 78.125 | 7.8125 | 14.0625
Apatite | 2022-08-02 | MCOF | 23 | 0.343306 | 0 | 0.01385928 | 78.68852 | 6.557377 | 14.7541
Zircon | 2022-08-02 | MCOF | 3 | 0.02511213 | 0 | 0 | 66.66667 | 33.33333 | 0
Carbonate gangue | 2022-08-02 | MCOF | 1934 | 19.3666 | 0.3468815 | 9.224385 | 84.98337 | 12.56076 | 2.455871
Ankerite | 2022-08-02 | MCOF | 375 | 3.192179 | 0.04190211 | 5.688637 | 62.74165 | 31.63445 | 5.623902
Calcite | 2022-08-02 | MCOF | 1449 | 15.07804 | 0.1603494 | 2.403865 | 90.87708 | 7.650448 | 1.472471
Dolomite_ | 2022-08-02 | MCOF | 110 | 1.096385 | 0.14463 | 1.131883 | 58.33333 | 33.33333 | 8.333333
Chalcopyrite | 2022-08-02 | MCOF | 6 | 0.3134208 | 13.56103 | 1.171829 | 100 | 0 | 0
Chalcopyrite <20 | 2022-08-02 | MCOF | 51 | 0.4925184 | 18.8283 | 1.694423 | 90.90909 | 7.575758 | 1.515152
Chalcopyrite >150 | 2022-08-02 | MCOF | 0 | 0 | 0 | 0 | 0 | 0 | 0
CPS floating Cu | 2022-08-02 | MCOF | 5 | 0.1004841 | 8.859774 | 0.04691759 | 78.57143 | 7.142857 | 14.28571
Cuprite | 2022-08-02 | MCOF | 0 | 0 | 0 | 0 | 0 | 0 | 0
Delafossite | 2022-08-02 | MCOF | 2 | 0.01927044 | 0.6693914 | 0.03685396 | 0 | 0 | 100
Malachite | 2022-08-02 | MCOF | 3 | 0.0812137 | 8.190383 | 0.01006363 | 91.66667 | 8.333333 | 0
Fe_Ox | 2022-08-02 | MCOF | 192 | 2.771311 | 3.847748 | 22.61855 | 56.85619 | 36.1204 | 7.023411
Fe_oxyhydroxides | 2022-08-02 | MCOF | 64 | 0.7124009 | 0.4599631 | 4.300049 | 35 | 50 | 15
Haematite | 2022-08-02 | MCOF | 48 | 0.4814049 | 0.743952 | 3.577915 | 70.58824 | 11.76471 | 17.64706
Magnesioferrite | 2022-08-02 | MCOF | 1 | 0.008281661 | 0 | 0.04243597 | 100 | 0 | 0
Magnetite | 2022-08-02 | MCOF | 72 | 1.467546 | 2.643833 | 13.60952 | 61.875 | 38.125 | 0
Tramp_Steel | 2022-08-02 | MCOF | 6 | 0.09617412 | 0 | 1.061039 | 83.33333 | 16.66667 | 0
Fe_Ti_Ox | 2022-08-02 | MCOF | 59 | 1.182407 | 0 | 3.940552 | 68.30986 | 30.28169 | 1.408451
Ilmenite | 2022-08-02 | MCOF | 29 | 0.7095513 | 0 | 3.904685 | 73.49398 | 26.50602 | 0
Rutile | 2022-08-02 | MCOF | 30 | 0.4728561 | 0 | 0.03586628 | 61.01695 | 35.59322 | 3.389831
Non floating Cu | 2022-08-02 | MCOF | 142 | 1.140109 | 17.25648 | 6.864636 | 58.51064 | 38.29787 | 3.191489
Chrysocolla | 2022-08-02 | MCOF | 15 | 0.0785422 | 3.889773 | 0.01877561 | 85.71429 | 9.52381 | 4.761905
Cu_Fe_Oxide | 2022-08-02 | MCOF | 76 | 0.7779418 | 7.414766 | 6.131682 | 58.65385 | 39.42308 | 1.923077
CuFe_Silicate | 2022-08-02 | MCOF | 33 | 0.1340204 | 2.849434 | 0.4129709 | 68.57143 | 28.57143 | 2.857143
Other sulphides | 2022-08-02 | MCOF | 7 | 0.06821239 | 0 | 0.003623504 | 14.28571 | 28.57143 | 57.14286
Arsenopyrite | 2022-08-02 | MCOF | 0 | 0 | 0 | 0 | 0 | 0 | 0
Galena | 2022-08-02 | MCOF | 1 | 0.01317942 | 0 | 0 | 0 | 0 | 100
Millerite | 2022-08-02 | MCOF | 0 | 0 | 0 | 0 | 0 | 0 | 0
Molybdenite | 2022-08-02 | MCOF | 0 | 0 | 0 | 0 | 0 | 0 | 0
Monazite_Ce | 2022-08-02 | MCOF | 6 | 0.05503297 | 0 | 0.003623504 | 16.66667 | 33.33333 | 50
Pentlandite | 2022-08-02 | MCOF | 0 | 0 | 0 | 0 | 0 | 0 | 0
Siegenite | 2022-08-02 | MCOF | 0 | 0 | 0 | 0 | 0 | 0 | 0
Sphalerite | 2022-08-02 | MCOF | 0 | 0 | 0 | 0 | 0 | 0 | 0
vaesite | 2022-08-02 | MCOF | 0 | 0 | 0 | 0 | 0 | 0 | 0
Pyrite | 2022-08-02 | MCOF | 61 | 0.8744365 | 0 | 4.881195 | 86.73469 | 10.20408 | 3.061224
Pyrrhotite | 2022-08-02 | MCOF | 18 | 0.2216814 | 0 | 1.650687 | 88.88889 | 11.11111 | 0
Sec. Cu Sulphides | 2022-08-02 | MCOF | 8 | 0.3562717 | 32.22862 | 0.01694038 | 94.44444 | 5.555556 | 0
Bornite | 2022-08-02 | MCOF | 1 | 0.009261212 | 0.7564264 | 0.00355463 | 100 | 0 | 0
Chalcocite | 2022-08-02 | MCOF | 4 | 0.3220052 | 29.7788 | 0.00912484 | 96.875 | 3.125 | 0
Covellite | 2022-08-02 | MCOF | 3 | 0.02500527 | 1.693402 | 0.004260907 | 66.66667 | 33.33333 | 0
Silicate gangue | 2022-08-02 | MCOF | 6996 | 72.74413 | 5.071165 | 47.8724 | 71.1861 | 24.0294 | 4.784497
Amphibole | 2022-08-02 | MCOF | 293 | 2.000849 | 2.020931 | 6.228875 | 52.68817 | 33.06452 | 14.24731
Biotite | 2022-08-02 | MCOF | 552 | 7.344907 | 0.4243338 | 19.87579 | 62.85915 | 35.24877 | 1.892081
Garnets | 2022-08-02 | MCOF | 845 | 6.048284 | 0.819538 | 8.510158 | 54 | 34.41667 | 11.58333
Kaolinite | 2022-08-02 | MCOF | 1788 | 19.73384 | 0.9428443 | 1.013007 | 72.27629 | 25.11275 | 2.610966
Muscovite | 2022-08-02 | MCOF | 1401 | 13.1236 | 0.3494019 | 3.425664 | 81.24761 | 14.27478 | 4.477612
Orthoclase | 2022-08-02 | MCOF | 18 | 0.1048654 | 0 | 0.001960127 | 65.21739 | 26.08696 | 8.695652
Plagioclase | 2022-08-02 | MCOF | 144 | 0.6806991 | 0.07527391 | 0.2144745 | 32.65306 | 36.73469 | 30.61224
Quartz | 2022-08-02 | MCOF | 1282 | 19.55353 | 0.0761552 | 0.3597665 | 79.38692 | 19.04417 | 1.568911
Silicate gangue_generic | 2022-08-02 | MCOF | 650 | 3.706551 | 0.3089176 | 7.806071 | 45.12195 | 35.63686 | 19.24119
Chalcopyrite cl. | 2022-08-02 | MCOF | 57 | 0.8059391 | 32.38933 | 2.866252 | 94.44444 | 4.62963 | 0.9259259
Native Copper | 2022-08-02 | MCOF | 0 | 0 | 0 | 0 | 0 | 0 | 0
CuMn mineral | 2022-08-02 | MCOF | 18 | 0.1496042 | 3.102504 | 0.3012075 | 25 | 67.85714 | 7.142857
Accessory_phases | 2022-08-02 | MCON | 15 | 0.1673768 | 0.001074145 | 0.00333563 | 90.625 | 9.375 | 0
Apatite | 2022-08-02 | MCON | 15 | 0.1673768 | 0.001074145 | 0.00333563 | 90.625 | 9.375 | 0
Zircon | 2022-08-02 | MCON | 0 | 0 | 0 | 0 | 0 | 0 | 0
Carbonate gangue | 2022-08-02 | MCON | 87 | 0.5258665 | 0.06249554 | 0.0971123 | 70.53571 | 26.78571 | 2.678571
Ankerite | 2022-08-02 | MCON | 28 | 0.1564192 | 0.03235701 | 0.06955011 | 46.66667 | 43.33333 | 10
Calcite | 2022-08-02 | MCON | 54 | 0.3364255 | 0.03013853 | 0.02071079 | 81.33333 | 18.66667 | 0
Dolomite_ | 2022-08-02 | MCON | 5 | 0.03302184 | 0 | 0.006851396 | 57.14286 | 42.85714 | 0
Chalcopyrite | 2022-08-02 | MCON | 244 | 9.73732 | 20.28553 | 8.557022 | 92.16524 | 7.834758 | 0
Chalcopyrite <20 | 2022-08-02 | MCON | 2776 | 26.34763 | 50.20511 | 22.19052 | 90.97131 | 8.028429 | 1.000263
Chalcopyrite >150 | 2022-08-02 | MCON | 0 | 0 | 0 | 0 | 0 | 0 | 0
CPS floating Cu | 2022-08-02 | MCON | 208 | 2.062665 | 7.737814 | 0.7372719 | 59.49821 | 32.25806 | 8.243728
Cuprite | 2022-08-02 | MCON | 8 | 0.09087212 | 0.4175208 | 0.01290583 | 0 | 33.33333 | 66.66667
Delafossite | 2022-08-02 | MCON | 86 | 0.8507054 | 2.064197 | 0.6391625 | 60 | 29.47368 | 10.52632
Malachite | 2022-08-02 | MCON | 111 | 1.081858 | 5.038427 | 0.08243529 | 63.37209 | 32.55814 | 4.069767
Fe_Ox | 2022-08-02 | MCON | 149 | 1.549345 | 0.03279749 | 2.895508 | 70.45455 | 25 | 4.545455
Fe_oxyhydroxides | 2022-08-02 | MCON | 45 | 0.388979 | 0.005425255 | 0.541889 | 65.95745 | 29.78723 | 4.255319
Haematite | 2022-08-02 | MCON | 41 | 0.3596814 | 0.008956125 | 0.577354 | 73.17073 | 17.07317 | 9.756098
Magnesioferrite | 2022-08-02 | MCON | 0 | 0 | 0 | 0 | 0 | 0 | 0
Magnetite | 2022-08-02 | MCON | 53 | 0.6563814 | 0.0184161 | 1.416442 | 68.83117 | 28.57143 | 2.597403
Tramp_Steel | 2022-08-02 | MCON | 8 | 0.1340736 | 0 | 0.3519414 | 100 | 0 | 0
Fe_Ti_Ox | 2022-08-02 | MCON | 20 | 0.1767785 | 0 | 0.1004602 | 65.21739 | 17.3913 | 17.3913
Ilmenite | 2022-08-02 | MCON | 11 | 0.08739614 | 0 | 0.09632774 | 63.63636 | 27.27273 | 9.090909
Rutile | 2022-08-02 | MCON | 9 | 0.08938241 | 0 | 0.004132484 | 66.66667 | 8.333333 | 25
Non floating Cu | 2022-08-02 | MCON | 57 | 0.3943585 | 0.3774474 | 0.5344033 | 53.62319 | 43.47826 | 2.898551
Chrysocolla | 2022-08-02 | MCON | 9 | 0.03128384 | 0.07119142 | 0.003028328 | 77.77778 | 22.22222 | 0
Cu_Fe_Oxide | 2022-08-02 | MCON | 31 | 0.2919825 | 0.2283279 | 0.5034687 | 52.38095 | 45.2381 | 2.380952
CuFe_Silicate | 2022-08-02 | MCON | 13 | 0.04626367 | 0.04878989 | 0.01836007 | 30.76923 | 61.53846 | 7.692308
Other sulphides | 2022-08-02 | MCON | 21 | 0.2275444 | 0.01291345 | 0.04983945 | 75.86207 | 17.24138 | 6.896552
Arsenopyrite | 2022-08-02 | MCON | 0 | 0 | 0 | 0 | 0 | 0 | 0
Galena | 2022-08-02 | MCON | 2 | 0.0244974 | 0.01291345 | 0.004923615 | 50 | 50 | 0
Millerite | 2022-08-02 | MCON | 2 | 0.02666575 | 0 | 0.004192259 | 0 | 100 | 0
Molybdenite | 2022-08-02 | MCON | 3 | 0.02731129 | 0 | 0 | 100 | 0 | 0
Monazite_Ce | 2022-08-02 | MCON | 0 | 0 | 0 | 0 | 0 | 0 | 0
Pentlandite | 2022-08-02 | MCON | 3 | 0.02383531 | 0 | 0.01601044 | 66.66667 | 33.33333 | 0
Siegenite | 2022-08-02 | MCON | 2 | 0.01598952 | 0 | 0.008393627 | 50 | 0 | 50
Sphalerite | 2022-08-02 | MCON | 8 | 0.1013001 | 0 | 0.01463918 | 100 | 0 | 0
vaesite | 2022-08-02 | MCON | 1 | 0.007945103 | 0 | 0.001680333 | 0 | 0 | 100
Pyrite | 2022-08-02 | MCON | 2410 | 39.02545 | 0.3556785 | 51.369 | 87.29282 | 12.40969 | 0.2974926
Pyrrhotite | 2022-08-02 | MCON | 668 | 6.913332 | 0.1069848 | 11.68455 | 81.89845 | 16.00442 | 2.09713
Sec. Cu Sulphides | 2022-08-02 | MCON | 404 | 5.23296 | 20.73574 | 0.8411494 | 60.41308 | 34.42341 | 5.163511
Bornite | 2022-08-02 | MCON | 167 | 1.68701 | 5.692933 | 0.4791036 | 63.26531 | 28.06122 | 8.673469
Chalcocite | 2022-08-02 | MCON | 203 | 3.282569 | 14.17927 | 0.3353469 | 58.68946 | 38.46154 | 2.849003
Covellite | 2022-08-02 | MCON | 34 | 0.2633802 | 0.8635371 | 0.02669888 | 61.76471 | 29.41176 | 8.823529
Silicate gangue | 2022-08-02 | MCON | 1319 | 7.639366 | 0.08641284 | 0.9398299 | 78.28638 | 18.89671 | 2.816901
Amphibole | 2022-08-02 | MCON | 27 | 0.1549626 | 0.03379451 | 0.1307777 | 64.51613 | 25.80645 | 9.677419
Biotite | 2022-08-02 | MCON | 10 | 0.05261976 | 0 | 0.0321755 | 72.72727 | 18.18182 | 9.090909
Garnets | 2022-08-02 | MCON | 199 | 1.016493 | 0.008089329 | 0.3807277 | 64.0553 | 29.95392 | 5.990783
Kaolinite | 2022-08-02 | MCON | 311 | 1.876253 | 0.009851652 | 0.05012857 | 82.13457 | 15.31323 | 2.552204
Muscovite | 2022-08-02 | MCON | 205 | 1.204279 | 0.00771457 | 0.09620719 | 81.39535 | 17.44186 | 1.162791
Orthoclase | 2022-08-02 | MCON | 0 | 0 | 0 | 0 | 0 | 0 | 0
Plagioclase | 2022-08-02 | MCON | 58 | 0.2582159 | 0.01140238 | 0.0253869 | 55 | 40 | 5
Quartz | 2022-08-02 | MCON | 429 | 2.684452 | 0.008376115 | 0.07547977 | 85.94771 | 12.4183 | 1.633987
Silicate gangue_generic | 2022-08-02 | MCON | 78 | 0.3827554 | 0.007184289 | 0.145993 | 51.21951 | 43.90244 | 4.878049
Chalcopyrite cl. | 2022-08-02 | MCON | 3020 | 36.08495 | 70.49065 | 30.74755 | 91.29348 | 7.976168 | 0.7303479
Native Copper | 2022-08-02 | MCON | 3 | 0.03922895 | 0.2176695 | 0.002768314 | 0 | 100 | 0
CuMn mineral | 2022-08-02 | MCON | 4 | 0.02482845 | 0.02913813 | 0.009546207 | 80 | 20 | 0
Accessory_phases | 2022-08-02 | MFT | 63 | 0.3928561 | 0.2550479 | 0.01479179 | 80.45113 | 14.28571 | 5.263158
Apatite | 2022-08-02 | MFT | 57 | 0.3607117 | 0 | 0.01479179 | 81.6 | 13.6 | 4.8
Zircon | 2022-08-02 | MFT | 5 | 0.03004408 | 0 | 0 | 57.14286 | 28.57143 | 14.28571
Carbonate gangue | 2022-08-02 | MFT | 2760 | 16.30008 | 1.140854 | 6.531078 | 87.23866 | 10.19049 | 2.570853
Ankerite | 2022-08-02 | MFT | 387 | 1.864012 | 0.6445648 | 3.496687 | 58.64198 | 33.64198 | 7.716049
Calcite | 2022-08-02 | MFT | 2175 | 13.21025 | 0.4962896 | 1.980333 | 93.66804 | 4.589734 | 1.742226
Dolomite_ | 2022-08-02 | MFT | 198 | 1.225826 | 0 | 1.054058 | 53.7155 | 41.40127 | 4.883227
Chalcopyrite | 2022-08-02 | MFT | 3 | 0.1033096 | 15.34263 | 0.4228825 | 62.96296 | 37.03704 | 0
Chalcopyrite <20 | 2022-08-02 | MFT | 54 | 0.2372296 | 27.33672 | 0.8074674 | 69.35484 | 8.064516 | 22.58065
Chalcopyrite >150 | 2022-08-02 | MFT | 0 | 0 | 0 | 0 | 0 | 0 | 0
CPS floating Cu | 2022-08-02 | MFT | 6 | 0.04258224 | 7.848193 | 0.04528808 | 45.45455 | 45.45455 | 9.090909
Cuprite | 2022-08-02 | MFT | 0 | 0 | 0 | 0 | 0 | 0 | 0
Delafossite | 2022-08-02 | MFT | 2 | 0.01482114 | 2.477755 | 0.04528808 | 100 | 0 | 0
Malachite | 2022-08-02 | MFT | 4 | 0.0277611 | 5.370438 | 0 | 25 | 62.5 | 12.5
Fe_Ox | 2022-08-02 | MFT | 425 | 2.97157 | 5.52689 | 25.73853 | 56.43879 | 33.70429 | 9.856916
Fe_oxyhydroxides | 2022-08-02 | MFT | 144 | 0.771649 | 0.4700812 | 5.267016 | 49.11243 | 33.13609 | 17.75148
Haematite | 2022-08-02 | MFT | 69 | 0.3968741 | 0.6403423 | 3.061255 | 50 | 36.58537 | 13.41463
Magnesioferrite | 2022-08-02 | MFT | 2 | 0.008492705 | 0.06495841 | 0.04756525 | 50 | 50 | 0
Magnetite | 2022-08-02 | MFT | 201 | 1.725982 | 4.351508 | 16.64392 | 61.85286 | 32.69755 | 5.449591
Tramp_Steel | 2022-08-02 | MFT | 8 | 0.06574997 | 0 | 0.7067433 | 37.5 | 50 | 12.5
Fe_Ti_Ox | 2022-08-02 | MFT | 151 | 1.4265 | 0.03443305 | 3.593553 | 72.10682 | 22.84866 | 5.04451
Ilmenite | 2022-08-02 | MFT | 62 | 0.6443497 | 0 | 3.560939 | 60.54422 | 36.73469 | 2.721088
Rutile | 2022-08-02 | MFT | 88 | 0.7602341 | 0 | 0.0267049 | 83.24324 | 9.72973 | 7.027027
Non floating Cu | 2022-08-02 | MFT | 112 | 0.4834906 | 27.25305 | 2.899151 | 68.32298 | 26.70807 | 4.968944
Chrysocolla | 2022-08-02 | MFT | 18 | 0.0498604 | 6.489627 | 0.02889033 | 69.23077 | 30.76923 | 0
Cu_Fe_Oxide | 2022-08-02 | MFT | 56 | 0.3183394 | 11.01411 | 2.547452 | 65.06024 | 28.91566 | 6.024096
CuFe_Silicate | 2022-08-02 | MFT | 28 | 0.06871785 | 5.324129 | 0.2556296 | 65.71429 | 28.57143 | 5.714286
Other sulphides | 2022-08-02 | MFT | 17 | 0.1042228 | 0 | 0.01226556 | 77.27273 | 18.18182 | 4.545455
Arsenopyrite | 2022-08-02 | MFT | 0 | 0 | 0 | 0 | 0 | 0 | 0
Galena | 2022-08-02 | MFT | 1 | 0.006757636 | 0 | 0 | 0 | 0 | 100
Millerite | 2022-08-02 | MFT | 0 | 0 | 0 | 0 | 0 | 0 | 0
Molybdenite | 2022-08-02 | MFT | 0 | 0 | 0 | 0 | 0 | 0 | 0
Monazite_Ce | 2022-08-02 | MFT | 14 | 0.08935604 | 0 | 0.002772621 | 84.21053 | 15.78947 | 0
Pentlandite | 2022-08-02 | MFT | 1 | 0.004383331 | 0 | 0.009492943 | 100 | 0 | 0
Siegenite | 2022-08-02 | MFT | 0 | 0 | 0 | 0 | 0 | 0 | 0
Sphalerite | 2022-08-02 | MFT | 1 | 0.003725832 | 0 | 0 | 0 | 100 | 0
vaesite | 2022-08-02 | MFT | 0 | 0 | 0 | 0 | 0 | 0 | 0
Pyrite | 2022-08-02 | MFT | 203 | 1.839191 | 0.09836073 | 10.8448 | 67.91045 | 28.60697 | 3.482587
Pyrrhotite | 2022-08-02 | MFT | 141 | 1.321885 | 0.04873485 | 10.15955 | 68.15287 | 26.43312 | 5.414013
Sec. Cu Sulphides | 2022-08-02 | MFT | 7 | 0.0312769 | 7.505836 | 0.01198604 | 57.14286 | 0 | 42.85714
Bornite | 2022-08-02 | MFT | 1 | 0.004748609 | 1.157183 | 0.01198604 | 0 | 0 | 100
Chalcocite | 2022-08-02 | MFT | 1 | 0.005159546 | 1.557227 | 0 | 100 | 0 | 0
Covellite | 2022-08-02 | MFT | 5 | 0.02136874 | 4.791426 | 0 | 60 | 0 | 40
Silicate gangue | 2022-08-02 | MFT | 13671 | 74.7458 | 7.609247 | 38.91865 | 69.72205 | 24.66549 | 5.612466
Amphibole | 2022-08-02 | MFT | 345 | 1.169327 | 1.656556 | 3.746578 | 39.62264 | 39.15094 | 21.22642
Biotite | 2022-08-02 | MFT | 662 | 5.19117 | 1.35314 | 13.84293 | 60.70158 | 36.24809 | 3.05033
Garnets | 2022-08-02 | MFT | 1243 | 5.016202 | 1.191375 | 8.286079 | 55.64142 | 28.85111 | 15.50747
Kaolinite | 2022-08-02 | MFT | 3106 | 17.44835 | 1.214362 | 0.6274806 | 68.69924 | 28.21748 | 3.083276
Muscovite | 2022-08-02 | MFT | 4010 | 20.64801 | 0.731416 | 3.961704 | 80.59366 | 16.1761 | 3.230232
Orthoclase | 2022-08-02 | MFT | 43 | 0.1285777 | 0 | 0.003884487 | 56.36364 | 38.18182 | 5.454545
Plagioclase | 2022-08-02 | MFT | 484 | 1.225141 | 0.4446251 | 0.2509471 | 25 | 28.87597 | 46.12403
Quartz | 2022-08-02 | MFT | 2665 | 19.86307 | 0.498292 | 0.4418894 | 75.30458 | 22.27096 | 2.424464
Silicate gangue_generic | 2022-08-02 | MFT | 987 | 3.108275 | 0.5194811 | 6.690831 | 38.19387 | 37.61392 | 24.19221
Chalcopyrite cl. | 2022-08-02 | MFT | 57 | 0.3405392 | 42.67935 | 1.23035 | 67.41573 | 16.85393 | 15.73034
Native Copper | 2022-08-02 | MFT | 0 | 0 | 0 | 0 | 0 | 0 | 0
CuMn mineral | 2022-08-02 | MFT | 10 | 0.0465729 | 4.425193 | 0.06717908 | 88.23529 | 5.882353 | 5.882353
Accessory_phases | 2022-08-03 | MCOF | 35 | 0.4143103 | 0.1297804 | 0.01297444 | 71.64179 | 25.37313 | 2.985075
Apatite | 2022-08-03 | MCOF | 29 | 0.3477187 | 0 | 0.01297444 | 70.68966 | 25.86207 | 3.448276
Zircon | 2022-08-03 | MCOF | 4 | 0.05350102 | 0 | 0 | 83.33333 | 16.66667 | 0
Carbonate gangue | 2022-08-03 | MCOF | 378 | 4.331173 | 0.373237 | 1.757015 | 79.9514 | 12.7582 | 7.290401
Ankerite | 2022-08-03 | MCOF | 78 | 0.6573795 | 0.0919372 | 1.065358 | 40 | 40 | 20
Calcite | 2022-08-03 | MCOF | 278 | 3.511583 | 0.2812998 | 0.5572706 | 88.14056 | 7.027818 | 4.831625
Dolomite_ | 2022-08-03 | MCOF | 22 | 0.1622105 | 0 | 0.1343858 | 40 | 43.33333 | 16.66667
Chalcopyrite | 2022-08-03 | MCOF | 6 | 0.2782243 | 16.05616 | 0.8798824 | 62.85714 | 37.14286 | 0
Chalcopyrite <20 | 2022-08-03 | MCOF | 75 | 0.7472308 | 33.92328 | 1.981072 | 71.2766 | 17.02128 | 11.70213
Chalcopyrite >150 | 2022-08-03 | MCOF | 0 | 0 | 0 | 0 | 0 | 0 | 0
CPS floating Cu | 2022-08-03 | MCOF | 6 | 0.06186766 | 7.463939 | 0.04638653 | 16.66667 | 50 | 33.33333
Cuprite | 2022-08-03 | MCOF | 0 | 0 | 0 | 0 | 0 | 0 | 0
Delafossite | 2022-08-03 | MCOF | 1 | 0.01026385 | 0.4338807 | 0.03528573 | 100 | 0 | 0
Malachite | 2022-08-03 | MCOF | 3 | 0.02162807 | 2.622052 | 0.006834932 | 0 | 100 | 0
Fe_Ox | 2022-08-03 | MCOF | 308 | 4.191577 | 2.358626 | 27.983 | 45.55809 | 39.86333 | 14.57859
Fe_oxyhydroxides | 2022-08-03 | MCOF | 117 | 1.271123 | 0.5423711 | 6.921646 | 43.28358 | 27.61194 | 29.10448
Haematite | 2022-08-03 | MCOF | 46 | 0.5228681 | 0.4884746 | 3.176644 | 36.53846 | 40.38462 | 23.07692
Magnesioferrite | 2022-08-03 | MCOF | 1 | 0.008821976 | 0 | 0.03749641 | 100 | 0 | 0
Magnetite | 2022-08-03 | MCOF | 132 | 2.110444 | 1.32778 | 16.16607 | 53.7037 | 40.74074 | 5.555556
Tramp_Steel | 2022-08-03 | MCOF | 6 | 0.1024488 | 0 | 0.8689105 | 66.66667 | 16.66667 | 16.66667
Fe_Ti_Ox | 2022-08-03 | MCOF | 72 | 1.168485 | 0.05224442 | 1.723292 | 81.34328 | 8.208955 | 10.44776
Ilmenite | 2022-08-03 | MCOF | 24 | 0.3915819 | 0.05224442 | 1.689111 | 88.37209 | 6.976744 | 4.651163
Rutile | 2022-08-03 | MCOF | 48 | 0.776903 | 0 | 0.03418053 | 78.02198 | 8.791209 | 13.18681
Non floating Cu | 2022-08-03 | MCOF | 99 | 0.6963669 | 15.50827 | 2.751494 | 50 | 36.29032 | 13.70968
Chrysocolla | 2022-08-03 | MCOF | 23 | 0.1314759 | 5.606133 | 0.06857445 | 51.51515 | 42.42424 | 6.060606
Cu_Fe_Oxide | 2022-08-03 | MCOF | 36 | 0.3506024 | 4.620849 | 2.304798 | 59.09091 | 31.81818 | 9.090909
CuFe_Silicate | 2022-08-03 | MCOF | 31 | 0.1346063 | 3.154779 | 0.2813058 | 42.42424 | 27.27273 | 30.30303
Other sulphides | 2022-08-03 | MCOF | 11 | 0.1495562 | 0 | 0.0599255 | 40 | 26.66667 | 33.33333
Arsenopyrite | 2022-08-03 | MCOF | 0 | 0 | 0 | 0 | 0 | 0 | 0
Galena | 2022-08-03 | MCOF | 1 | 0.01403927 | 0 | 0 | 0 | 100 | 0
Millerite | 2022-08-03 | MCOF | 0 | 0 | 0 | 0 | 0 | 0 | 0
Molybdenite | 2022-08-03 | MCOF | 0 | 0 | 0 | 0 | 0 | 0 | 0
Monazite_Ce | 2022-08-03 | MCOF | 8 | 0.1172469 | 0 | 0.02067145 | 41.66667 | 16.66667 | 41.66667
Pentlandite | 2022-08-03 | MCOF | 1 | 0.009106556 | 0 | 0.02056255 | 0 | 100 | 0
Siegenite | 2022-08-03 | MCOF | 1 | 0.009163472 | 0 | 0.01869151 | 100 | 0 | 0
Sphalerite | 2022-08-03 | MCOF | 0 | 0 | 0 | 0 | 0 | 0 | 0
vaesite | 2022-08-03 | MCOF | 0 | 0 | 0 | 0 | 0 | 0 | 0
Pyrite | 2022-08-03 | MCOF | 252 | 3.954067 | 0.2279373 | 18.08627 | 70.19231 | 25.24038 | 4.567308
Pyrrhotite | 2022-08-03 | MCOF | 67 | 1.084515 | 0 | 6.537895 | 50 | 42.74194 | 7.258065
Sec. Cu Sulphides | 2022-08-03 | MCOF | 9 | 0.1356687 | 15.36181 | 0.041181 | 23.07692 | 61.53846 | 15.38462
Bornite | 2022-08-03 | MCOF | 0 | 0 | 0 | 0 | 0 | 0 | 0
Chalcocite | 2022-08-03 | MCOF | 7 | 0.1179109 | 13.84639 | 0.03325477 | 27.27273 | 63.63636 | 9.090909
Covellite | 2022-08-03 | MCOF | 2 | 0.01775778 | 1.515416 | 0.007926236 | 0 | 50 | 50
Silicate gangue | 2022-08-03 | MCOF | 8911 | 82.78696 | 8.544718 | 38.13962 | 64.67786 | 27.93933 | 7.382803
Amphibole | 2022-08-03 | MCOF | 224 | 1.50114 | 4.149945 | 3.425685 | 37.40458 | 39.69466 | 22.90076
Biotite | 2022-08-03 | MCOF | 293 | 3.300709 | 1.148653 | 6.191688 | 59.46844 | 33.22259 | 7.30897
Garnets | 2022-08-03 | MCOF | 782 | 6.265709 | 1.016316 | 10.74756 | 52.9563 | 33.50471 | 13.53899
Kaolinite | 2022-08-03 | MCOF | 1756 | 18.29699 | 0.2223055 | 0.5202753 | 66.48487 | 29.80638 | 3.708754
Muscovite | 2022-08-03 | MCOF | 2486 | 23.97916 | 0.7554167 | 4.767074 | 69.87952 | 26.8407 | 3.279786
Orthoclase | 2022-08-03 | MCOF | 4 | 0.03399781 | 0 | 0 | 28.57143 | 28.57143 | 42.85714
Plagioclase | 2022-08-03 | MCOF | 404 | 2.209858 | 0.01339141 | 0.4483681 | 28.125 | 34.15179 | 37.72321
Quartz | 2022-08-03 | MCOF | 1770 | 19.77346 | 0.201711 | 0.6991882 | 74.98093 | 21.10348 | 3.915586
Silicate gangue_generic | 2022-08-03 | MCOF | 1122 | 6.751828 | 1.011158 | 10.62925 | 42.07607 | 34.70681 | 23.21712
Chalcopyrite cl. | 2022-08-03 | MCOF | 81 | 1.025455 | 49.97944 | 2.860955 | 68.99225 | 22.48062 | 8.527132
Native Copper | 2022-08-03 | MCOF | 2 | 0.02997575 | 4.408007 | 0.004265865 | 0 | 0 | 100
CuMn mineral | 2022-08-03 | MCOF | 9 | 0.07968236 | 2.126505 | 0.09681511 | 35.71429 | 57.14286 | 7.142857
Accessory_phases | 2022-08-03 | MCON | 12 | 0.08416363 | 0 | 0.002192891 | 93.33333 | 6.666667 | 0
Apatite | 2022-08-03 | MCON | 11 | 0.0760809 | 0 | 0.001206483 | 100 | 0 | 0
Zircon | 2022-08-03 | MCON | 1 | 0.008082736 | 0 | 0.0009864077 | 0 | 100 | 0
Carbonate gangue | 2022-08-03 | MCON | 183 | 1.260804 | 0.09807068 | 0.2900758 | 70.93023 | 18.60465 | 10.46512
Ankerite | 2022-08-03 | MCON | 70 | 0.4008693 | 0.06495063 | 0.2080715 | 54.05405 | 25.67568 | 20.27027
Calcite | 2022-08-03 | MCON | 106 | 0.8109219 | 0.03312006 | 0.07241487 | 79.31034 | 14.36782 | 6.321839
Dolomite_ | 2022-08-03 | MCON | 7 | 0.04901233 | 0 | 0.009589429 | 50 | 40 | 10
Chalcopyrite | 2022-08-03 | MCON | 141 | 6.002325 | 14.67555 | 6.214378 | 84.51381 | 14.88595 | 0.6002401
Chalcopyrite <20 | 2022-08-03 | MCON | 1978 | 18.61946 | 37.9929 | 17.71542 | 80.22446 | 15.17028 | 4.605263
Chalcopyrite >150 | 2022-08-03 | MCON | 0 | 0 | 0 | 0 | 0 | 0 | 0
CPS floating Cu | 2022-08-03 | MCON | 147 | 1.387445 | 6.069098 | 0.6603809 | 59.44444 | 28.88889 | 11.66667
Cuprite | 2022-08-03 | MCON | 4 | 0.04196144 | 0.2427185 | 0.006720529 | 0 | 50 | 50
Delafossite | 2022-08-03 | MCON | 62 | 0.6326546 | 1.858785 | 0.5858286 | 45.58824 | 32.35294 | 22.05882
Malachite | 2022-08-03 | MCON | 80 | 0.6992426 | 3.878983 | 0.06660019 | 71.02804 | 25.23364 | 3.738318
Fe_Ox | 2022-08-03 | MCON | 188 | 2.048956 | 0.04476557 | 4.618847 | 53.6036 | 27.02703 | 19.36937
Fe_oxyhydroxides | 2022-08-03 | MCON | 66 | 0.5933072 | 0.01595901 | 1.000839 | 57.97101 | 31.88406 | 10.14493
Haematite | 2022-08-03 | MCON | 21 | 0.2005206 | 0.002777949 | 0.3828336 | 50 | 27.27273 | 22.72727
Magnesioferrite | 2022-08-03 | MCON | 1 | 0.007996749 | 0 | 0.009308717 | 0 | 100 | 0
Magnetite | 2022-08-03 | MCON | 85 | 1.009654 | 0.02602861 | 2.516557 | 49.12281 | 24.5614 | 26.31579
Tramp_Steel | 2022-08-03 | MCON | 14 | 0.2321637 | 0 | 0.70126 | 73.33333 | 20 | 6.666667
Fe_Ti_Ox | 2022-08-03 | MCON | 38 | 0.4168628 | 0.01723274 | 0.1536902 | 75.4717 | 13.20755 | 11.32075
Ilmenite | 2022-08-03 | MCON | 11 | 0.1073112 | 0 | 0.1354759 | 92.30769 | 0 | 7.692308
Rutile | 2022-08-03 | MCON | 27 | 0.3095516 | 0.01723274 | 0.01821434 | 70 | 17.5 | 12.5
Non floating Cu | 2022-08-03 | MCON | 223 | 1.140526 | 1.355729 | 1.359538 | 43.03279 | 39.7541 | 17.21311
Chrysocolla | 2022-08-03 | MCON | 53 | 0.2058518 | 0.4673834 | 0.03201832 | 52.63158 | 31.57895 | 15.78947
Cu_Fe_Oxide | 2022-08-03 | MCON | 57 | 0.498378 | 0.3533757 | 1.048079 | 44.92754 | 44.92754 | 10.14493
CuFe_Silicate | 2022-08-03 | MCON | 113 | 0.4362957 | 0.5349698 | 0.2794413 | 37.28814 | 40.67797 | 22.0339
Other sulphides | 2022-08-03 | MCON | 16 | 0.206127 | 0 | 0.04466198 | 96.2963 | 3.703704 | 0
Arsenopyrite | 2022-08-03 | MCON | 1 | 0.01066233 | 0 | 0.01298619 | 100 | 0 | 0
Galena | 2022-08-03 | MCON | 0 | 0 | 0 | 0 | 0 | 0 | 0
Millerite | 2022-08-03 | MCON | 0 | 0 | 0 | 0 | 0 | 0 | 0
Molybdenite | 2022-08-03 | MCON | 3 | 0.02837556 | 0 | 0 | 100 | 0 | 0
Monazite_Ce | 2022-08-03 | MCON | 1 | 0.008856615 | 0 | 0 | 100 | 0 | 0
Pentlandite | 2022-08-03 | MCON | 0 | 0 | 0 | 0 | 0 | 0 | 0
Siegenite | 2022-08-03 | MCON | 2 | 0.0249189 | 0 | 0.01376454 | 100 | 0 | 0
Sphalerite | 2022-08-03 | MCON | 9 | 0.1333135 | 0 | 0.01791126 | 94.73684 | 5.263158 | 0
vaesite | 2022-08-03 | MCON | 0 | 0 | 0 | 0 | 0 | 0 | 0
Pyrite | 2022-08-03 | MCON | 2280 | 35.87641 | 0.7732626 | 54.62757 | 75.81652 | 23.05476 | 1.128722
Pyrrhotite | 2022-08-03 | MCON | 426 | 4.503081 | 0.07068046 | 8.829731 | 50.52817 | 32.57042 | 16.90141
Sec. Cu Sulphides | 2022-08-03 | MCON | 689 | 8.287435 | 38.29054 | 1.547847 | 59.73003 | 31.27109 | 8.998875
Bornite | 2022-08-03 | MCON | 322 | 3.067312 | 12.06372 | 0.9389552 | 60.34985 | 25.65598 | 13.99417
Chalcocite | 2022-08-03 | MCON | 316 | 4.809658 | 24.69265 | 0.5708385 | 59.19192 | 35.75758 | 5.050505
Covellite | 2022-08-03 | MCON | 51 | 0.4104654 | 1.534176 | 0.03805305 | 60.78431 | 25.4902 | 13.72549
Silicate gangue | 2022-08-03 | MCON | 3182 | 20.16641 | 0.6121693 | 3.935666 | 64.66341 | 27.85931 | 7.477289
Amphibole | 2022-08-03 | MCON | 132 | 0.7478766 | 0.2030636 | 0.5713706 | 40.97222 | 38.88889 | 20.13889
Biotite | 2022-08-03 | MCON | 27 | 0.3578416 | 0.02659387 | 0.228353 | 79.16667 | 18.05556 | 2.777778
Garnets | 2022-08-03 | MCON | 576 | 3.075842 | 0.08952142 | 1.403363 | 53.79747 | 32.75316 | 13.44937
Kaolinite | 2022-08-03 | MCON | 574 | 3.839936 | 0.06833386 | 0.136572 | 71.02473 | 24.38163 | 4.59364
Muscovite | 2022-08-03 | MCON | 503 | 3.404448 | 0.09380345 | 0.3478924 | 66.66667 | 25.49858 | 7.834758
Orthoclase | 2022-08-03 | MCON | 2 | 0.008805023 | 0 | 0.0003030796 | 100 | 0 | 0
Plagioclase | 2022-08-03 | MCON | 123 | 0.5812691 | 0.022414 | 0.07532008 | 43.07692 | 48.46154 | 8.461538
Quartz | 2022-08-03 | MCON | 877 | 6.152338 | 0.02589732 | 0.2396031 | 74.51852 | 23.55556 | 1.925926
Silicate gangue_generic | 2022-08-03 | MCON | 362 | 1.920458 | 0.08254176 | 0.9017817 | 46.46465 | 35.10101 | 18.43434
Chalcopyrite cl. | 2022-08-03 | MCON | 2119 | 24.62178 | 52.66845 | 23.9298 | 81.27012 | 15.10097 | 3.628914
Native Copper | 2022-08-03 | MCON | 1 | 0.01358587 | 0.08861135 | 0.001231642 | 0 | 100 | 0
CuMn mineral | 2022-08-03 | MCON | 0 | 0 | 0 | 0 | 0 | 0 | 0
Accessory_phases | 2022-08-03 | MFT | 92 | 0.5609412 | 0 | 0.01754756 | 81.09756 | 14.63415 | 4.268293
Apatite | 2022-08-03 | MFT | 83 | 0.518688 | 0 | 0.01754756 | 82.58065 | 14.19355 | 3.225806
Zircon | 2022-08-03 | MFT | 8 | 0.03981761 | 0 | 0 | 50 | 25 | 25
Carbonate gangue | 2022-08-03 | MFT | 2043 | 11.20522 | 3.053354 | 5.103168 | 87.60784 | 9.673203 | 2.718954
Ankerite | 2022-08-03 | MFT | 335 | 1.461073 | 2.417646 | 3.15479 | 53.19635 | 35.61644 | 11.18721
Calcite | 2022-08-03 | MFT | 1605 | 9.255213 | 0.6357081 | 1.426559 | 93.92248 | 4.899225 | 1.178295
Dolomite_ | 2022-08-03 | MFT | 103 | 0.4889307 | 0 | 0.5218183 | 54.93827 | 34.5679 | 10.49383
Chalcopyrite | 2022-08-03 | MFT | 0 | 0 | 0 | 0 | 0 | 0 | 0
Chalcopyrite <20 | 2022-08-03 | MFT | 35 | 0.1552993 | 18.31892 | 0.5805815 | 91.42857 | 5.714286 | 2.857143
Chalcopyrite >150 | 2022-08-03 | MFT | 0 | 0 | 0 | 0 | 0 | 0 | 0
CPS floating Cu | 2022-08-03 | MFT | 1 | 0.008048241 | 2.910446 | 0.002945238 | 100 | 0 | 0
Cuprite | 2022-08-03 | MFT | 0 | 0 | 0 | 0 | 0 | 0 | 0
Delafossite | 2022-08-03 | MFT | 0 | 0 | 0 | 0 | 0 | 0 | 0
Malachite | 2022-08-03 | MFT | 1 | 0.008048241 | 2.910446 | 0.002945238 | 100 | 0 | 0
Fe_Ox | 2022-08-03 | MFT | 401 | 3.115421 | 4.823023 | 32.2508 | 57.09282 | 36.77758 | 6.129597
Fe_oxyhydroxides | 2022-08-03 | MFT | 146 | 0.8948373 | 1.840778 | 7.656473 | 50.29586 | 39.05325 | 10.65089
Haematite | 2022-08-03 | MFT | 71 | 0.4882953 | 0.4159839 | 4.499904 | 54.02299 | 34.48276 | 11.49425
Magnesioferrite | 2022-08-03 | MFT | 9 | 0.08863655 | 0 | 0.5142941 | 55.55556 | 44.44444 | 0
Magnetite | 2022-08-03 | MFT | 163 | 1.554317 | 2.430872 | 18.46464 | 61.75439 | 36.14035 | 2.105263
Tramp_Steel | 2022-08-03 | MFT | 8 | 0.0762465 | 0.1353896 | 1.029327 | 62.5 | 25 | 12.5
Fe_Ti_Ox | 2022-08-03 | MFT | 161 | 1.468063 | 0.5441552 | 2.02532 | 75.98684 | 13.15789 | 10.85526
Ilmenite | 2022-08-03 | MFT | 29 | 0.3100691 | 0.5441552 | 1.97319 | 73.77049 | 18.03279 | 8.196721
Rutile | 2022-08-03 | MFT | 132 | 1.157994 | 0 | 0.05212936 | 76.54321 | 11.93416 | 11.52263
Non floating Cu | 2022-08-03 | MFT | 158 | 0.6968082 | 48.30778 | 4.447207 | 61.81818 | 33.18182 | 5
Chrysocolla | 2022-08-03 | MFT | 30 | 0.1200882 | 18.27926 | 0.06042557 | 53.7037 | 42.59259 | 3.703704
Cu_Fe_Oxide | 2022-08-03 | MFT | 66 | 0.386951 | 13.8268 | 3.791251 | 63.21839 | 32.18391 | 4.597701
CuFe_Silicate | 2022-08-03 | MFT | 54 | 0.1548227 | 12.33247 | 0.5039616 | 61.76471 | 30.88235 | 7.352941
Other sulphides | 2022-08-03 | MFT | 19 | 0.1148992 | 0 | 0.005115348 | 66.66667 | 23.80952 | 9.52381
Arsenopyrite | 2022-08-03 | MFT | 0 | 0 | 0 | 0 | 0 | 0 | 0
Galena | 2022-08-03 | MFT | 0 | 0 | 0 | 0 | 0 | 0 | 0
Millerite | 2022-08-03 | MFT | 0 | 0 | 0 | 0 | 0 | 0 | 0
Molybdenite | 2022-08-03 | MFT | 1 | 0.005824385 | 0 | 0 | 0 | 100 | 0
Monazite_Ce | 2022-08-03 | MFT | 18 | 0.1090748 | 0 | 0.005115348 | 70 | 20 | 10
Pentlandite | 2022-08-03 | MFT | 0 | 0 | 0 | 0 | 0 | 0 | 0
Siegenite | 2022-08-03 | MFT | 0 | 0 | 0 | 0 | 0 | 0 | 0
Sphalerite | 2022-08-03 | MFT | 0 | 0 | 0 | 0 | 0 | 0 | 0
vaesite | 2022-08-03 | MFT | 0 | 0 | 0 | 0 | 0 | 0 | 0
Pyrite | 2022-08-03 | MFT | 224 | 1.941808 | 0.1859514 | 13.38387 | 87.43169 | 11.20219 | 1.36612
Pyrrhotite | 2022-08-03 | MFT | 51 | 0.5809453 | 0 | 5.404844 | 69.7479 | 26.89076 | 3.361345
Sec. Cu Sulphides | 2022-08-03 | MFT | 4 | 0.02092543 | 4.321693 | 0.02773191 | 75 | 0 | 25
Bornite | 2022-08-03 | MFT | 2 | 0.01101338 | 2.427423 | 0.01742319 | 100 | 0 | 0
Chalcocite | 2022-08-03 | MFT | 0 | 0 | 0 | 0 | 0 | 0 | 0
Covellite | 2022-08-03 | MFT | 2 | 0.009912044 | 1.89427 | 0.01030872 | 50 | 0 | 50
Silicate gangue | 2022-08-03 | MFT | 14481 | 80.13162 | 17.53468 | 36.75086 | 70.06614 | 23.97728 | 5.956575
Amphibole | 2022-08-03 | MFT | 398 | 1.586266 | 8.520728 | 5.724287 | 45.3629 | 39.31452 | 15.32258
Biotite | 2022-08-03 | MFT | 360 | 2.191282 | 0.8748749 | 6.384241 | 55.72626 | 35.47486 | 8.798883
Garnets | 2022-08-03 | MFT | 1297 | 5.27756 | 4.482087 | 10.03692 | 52.98126 | 32.31119 | 14.70755
Kaolinite | 2022-08-03 | MFT | 3718 | 22.55665 | 0.2917787 | 0.7143022 | 70.37906 | 26.9169 | 2.704038
Muscovite | 2022-08-03 | MFT | 4093 | 21.52839 | 0.8591773 | 4.110016 | 79.77528 | 16.16036 | 4.064364
Orthoclase | 2022-08-03 | MFT | 29 | 0.1680812 | 0 | 0.01226998 | 59.67742 | 35.48387 | 4.83871
Plagioclase | 2022-08-03 | MFT | 562 | 1.671281 | 0.0525575 | 0.3777348 | 26.02965 | 32.4547 | 41.51565
Quartz | 2022-08-03 | MFT | 2886 | 20.74132 | 0.4422519 | 0.7080859 | 76.56609 | 20.55202 | 2.881883
Silicate gangue_generic | 2022-08-03 | MFT | 964 | 3.240158 | 2.011226 | 6.95346 | 37.88018 | 37.23502 | 24.88479
Chalcopyrite cl. | 2022-08-03 | MFT | 35 | 0.1552993 | 18.31892 | 0.5805815 | 91.42857 | 5.714286 | 2.857143
Native Copper | 2022-08-03 | MFT | 0 | 0 | 0 | 0 | 0 | 0 | 0
CuMn mineral | 2022-08-03 | MFT | 8 | 0.03494631 | 3.869247 | 0.09156923 | 90.90909 | 9.090909 | 0
Accessory_phases | 2022-08-05 | MCOF | 47 | 0.5967326 | 0 | 0.009124695 | 82.65306 | 14.28571 | 3.061224
Apatite | 2022-08-05 | MCOF | 44 | 0.527052 | 0 | 0.009124695 | 86.66667 | 10 | 3.333333
Zircon | 2022-08-05 | MCOF | 3 | 0.06968057 | 0 | 0 | 37.5 | 62.5 | 0
Carbonate gangue | 2022-08-05 | MCOF | 2234 | 25.04324 | 0.266884 | 5.052375 | 93.15981 | 5.770783 | 1.069411
Ankerite | 2022-08-05 | MCOF | 94 | 0.6829993 | 0.1473577 | 1.515925 | 49.57265 | 30.76923 | 19.65812
Calcite | 2022-08-05 | MCOF | 2054 | 23.18243 | 0.1195263 | 2.455518 | 95.86222 | 3.617851 | 0.5199307
Dolomite_ | 2022-08-05 | MCOF | 86 | 1.177806 | 0 | 1.080931 | 60.08969 | 37.21973 | 2.690583
Chalcopyrite | 2022-08-05 | MCOF | 6 | 0.2717728 | 12.00739 | 1.233388 | 80 | 20 | 0
Chalcopyrite <20 | 2022-08-05 | MCOF | 77 | 0.8153183 | 33.771 | 3.280528 | 91.42857 | 5.714286 | 2.857143
Chalcopyrite >150 | 2022-08-05 | MCOF | 0 | 0 | 0 | 0 | 0 | 0 | 0
CPS floating Cu | 2022-08-05 | MCOF | 13 | 0.1433085 | 12.68838 | 0.1304305 | 44.44444 | 50 | 5.555556
Cuprite | 2022-08-05 | MCOF | 0 | 0 | 0 | 0 | 0 | 0 | 0
Delafossite | 2022-08-05 | MCOF | 2 | 0.03007755 | 1.821089 | 0.1079712 | 0 | 100 | 0
Malachite | 2022-08-05 | MCOF | 10 | 0.0985906 | 9.120021 | 0.01911517 | 57.14286 | 35.71429 | 7.142857
Fe_Ox | 2022-08-05 | MCOF | 147 | 2.131466 | 0.9145349 | 21.81071 | 51.13122 | 42.08145 | 6.78733
Fe_oxyhydroxides | 2022-08-05 | MCOF | 25 | 0.2501829 | 0 | 1.963704 | 14.81481 | 59.25926 | 25.92593
Haematite | 2022-08-05 | MCOF | 25 | 0.2946599 | 0.04884318 | 2.481282 | 50 | 43.33333 | 6.666667
Magnesioferrite | 2022-08-05 | MCOF | 0 | 0 | 0 | 0 | 0 | 0 | 0
Magnetite | 2022-08-05 | MCOF | 94 | 1.536586 | 0.8656918 | 16.712 | 58.38509 | 37.8882 | 3.726708
Tramp_Steel | 2022-08-05 | MCOF | 3 | 0.05003658 | 0 | 0.6537295 | 0 | 100 | 0
Fe_Ti_Ox | 2022-08-05 | MCOF | 77 | 1.774631 | 0 | 3.181699 | 75.11962 | 23.44498 | 1.435407
Ilmenite | 2022-08-05 | MCOF | 19 | 0.5070374 | 0 | 3.159073 | 54.38596 | 45.61404 | 0
Rutile | 2022-08-05 | MCOF | 58 | 1.267593 | 0 | 0.02262562 | 82.89474 | 15.13158 | 1.973684
Non floating Cu | 2022-08-05 | MCOF | 17 | 0.08756402 | 1.95701 | 0.4470421 | 70.58824 | 23.52941 | 5.882353
Chrysocolla | 2022-08-05 | MCOF | 8 | 0.03113387 | 1.20878 | 0.01098355 | 62.5 | 25 | 12.5
Cu_Fe_Oxide | 2022-08-05 | MCOF | 5 | 0.03891734 | 0.3544633 | 0.3790912 | 80 | 20 | 0
CuFe_Silicate | 2022-08-05 | MCOF | 3 | 0.01195318 | 0.2196186 | 0.0374697 | 100 | 0 | 0
Other sulphides | 2022-08-05 | MCOF | 3 | 0.02863204 | 0 | 0 | 66.66667 | 33.33333 | 0
Arsenopyrite | 2022-08-05 | MCOF | 0 | 0 | 0 | 0 | 0 | 0 | 0
Galena | 2022-08-05 | MCOF | 0 | 0 | 0 | 0 | 0 | 0 | 0
Millerite | 2022-08-05 | MCOF | 0 | 0 | 0 | 0 | 0 | 0 | 0
Molybdenite | 2022-08-05 | MCOF | 0 | 0 | 0 | 0 | 0 | 0 | 0
Monazite_Ce | 2022-08-05 | MCOF | 3 | 0.02863204 | 0 | 0 | 66.66667 | 33.33333 | 0
Pentlandite | 2022-08-05 | MCOF | 0 | 0 | 0 | 0 | 0 | 0 | 0
Siegenite | 2022-08-05 | MCOF | 0 | 0 | 0 | 0 | 0 | 0 | 0
Sphalerite | 2022-08-05 | MCOF | 0 | 0 | 0 | 0 | 0 | 0 | 0
vaesite | 2022-08-05 | MCOF | 0 | 0 | 0 | 0 | 0 | 0 | 0
Pyrite | 2022-08-05 | MCOF | 212 | 3.31459 | 0 | 21.79426 | 78.15126 | 16.2465 | 5.602241
Pyrrhotite | 2022-08-05 | MCOF | 161 | 2.691134 | 0.06015992 | 23.11623 | 69.52381 | 28.57143 | 1.904762
Sec. Cu Sulphides | 2022-08-05 | MCOF | 25 | 0.4267379 | 37.78271 | 0.1689945 | 73.80952 | 16.66667 | 9.52381
Bornite | 2022-08-05 | MCOF | 6 | 0.06745673 | 4.284551 | 0.07328981 | 42.85714 | 28.57143 | 28.57143
Chalcocite | 2022-08-05 | MCOF | 15 | 0.3245892 | 30.98218 | 0.09254868 | 83.87097 | 9.677419 | 6.451613
Covellite | 2022-08-05 | MCOF | 4 | 0.03469203 | 2.515986 | 0.003155975 | 50 | 50 | 0
Silicate gangue | 2022-08-05 | MCOF | 6134 | 62.67488 | 0.5519357 | 19.77521 | 72.95906 | 21.73249 | 5.308453
Amphibole | 2022-08-05 | MCOF | 82 | 0.5428784 | 0.1155601 | 1.961283 | 40.20619 | 38.14433 | 21.64948
Biotite | 2022-08-05 | MCOF | 126 | 1.638865 | 0.06760845 | 4.935011 | 53.59477 | 39.54248 | 6.862745
Garnets | 2022-08-05 | MCOF | 383 | 3.555822 | 0.1152506 | 6.221281 | 62.53687 | 22.86136 | 14.60177
Kaolinite | 2022-08-05 | MCOF | 1515 | 15.94264 | 0.133078 | 0.2374097 | 73.4332 | 23.66249 | 2.904311
Muscovite | 2022-08-05 | MCOF | 1978 | 19.47746 | 0.05007494 | 1.941512 | 79.52777 | 18.11108 | 2.361148
Orthoclase | 2022-08-05 | MCOF | 2 | 0.009488419 | 0 | 0.002233375 | 100 | 0 | 0
Plagioclase | 2022-08-05 | MCOF | 207 | 1.069671 | 0.02632474 | 0.1798487 | 19.81982 | 34.68468 | 45.4955
Quartz | 2022-08-05 | MCOF | 1502 | 17.85639 | 0.0256385 | 0.1594941 | 76.78768 | 19.63696 | 3.575358
Silicate gangue_generic | 2022-08-05 | MCOF | 269 | 1.562587 | 0.01840032 | 2.95132 | 35.78595 | 30.10033 | 34.11371
Chalcopyrite cl. | 2022-08-05 | MCOF | 83 | 1.087091 | 45.77839 | 4.513916 | 88.57143 | 9.285714 | 2.142857
Native Copper | 2022-08-05 | MCOF | 1 | 0.01464033 | 1.747266 | 0.003344223 | 0 | 100 | 0
CuMn mineral | 2022-08-05 | MCOF | 1 | 0.00555962 | 0.1741483 | 0.01949759 | 0 | 100 | 0
Accessory_phases | 2022-08-05 | MCON | 29 | 0.3226418 | 0.007977288 | 0.006961362 | 68.51852 | 29.62963 | 1.851852
Apatite | 2022-08-05 | MCON | 20 | 0.1873021 | 0.002168398 | 0.004447405 | 88.88889 | 11.11111 | 0
Zircon | 2022-08-05 | MCON | 8 | 0.1315528 | 0 | 0.002513956 | 29.41176 | 70.58824 | 0
Carbonate gangue | 2022-08-05 | MCON | 186 | 1.311856 | 0.1954169 | 0.2266469 | 74.03509 | 18.24561 | 7.719298
Ankerite | 2022-08-05 | MCON | 44 | 0.2696914 | 0.09595676 | 0.14829 | 50 | 34.61538 | 15.38462
Calcite | 2022-08-05 | MCON | 137 | 0.9905478 | 0.09946011 | 0.06816329 | 81.08108 | 14.41441 | 4.504505
Dolomite_ | 2022-08-05 | MCON | 5 | 0.05161676 | 0 | 0.01019369 | 45.45455 | 18.18182 | 36.36364
Chalcopyrite | 2022-08-05 | MCON | 140 | 6.001868 | 12.4792 | 6.599731 | 81.72414 | 16.2069 | 2.068966
Chalcopyrite <20 | 2022-08-05 | MCON | 1673 | 15.12195 | 24.66174 | 15.26114 | 71.44161 | 22.5365 | 6.021898
Chalcopyrite >150 | 2022-08-05 | MCON | 2 | 0.4277193 | 0.9415903 | 0.4758361 | 100 | 0 | 0
CPS floating Cu | 2022-08-05 | MCON | 220 | 2.164561 | 8.776329 | 0.799659 | 39.72125 | 45.6446 | 14.63415
Cuprite | 2022-08-05 | MCON | 7 | 0.08034762 | 0.4299057 | 0.008056587 | 0 | 50 | 50
Delafossite | 2022-08-05 | MCON | 77 | 0.7749429 | 2.06631 | 0.6977883 | 47.12644 | 31.03448 | 21.83908
Malachite | 2022-08-05 | MCON | 132 | 1.101157 | 5.089606 | 0.0878224 | 41.47727 | 48.29545 | 10.22727
Fe_Ox | 2022-08-05 | MCON | 216 | 2.301185 | 0.08149675 | 5.442649 | 53.38346 | 33.83459 | 12.78195
Fe_oxyhydroxides | 2022-08-05 | MCON | 76 | 0.6997487 | 0.02535717 | 1.325384 | 52.94118 | 42.35294 | 4.705882
Haematite | 2022-08-05 | MCON | 38 | 0.3403248 | 0.01217341 | 0.696658 | 53.84615 | 30.76923 | 15.38462
Magnesioferrite | 2022-08-05 | MCON | 0 | 0 | 0 | 0 | 0 | 0 | 0
Magnetite | 2022-08-05 | MCON | 93 | 1.127748 | 0.04396616 | 2.994862 | 52.63158 | 30.82707 | 16.54135
Tramp_Steel | 2022-08-05 | MCON | 9 | 0.1333639 | 0 | 0.4257457 | 66.66667 | 11.11111 | 22.22222
Fe_Ti_Ox | 2022-08-05 | MCON | 27 | 0.3625521 | 0.009009606 | 0.139495 | 70.83333 | 22.91667 | 6.25
Ilmenite | 2022-08-05 | MCON | 9 | 0.1106426 | 0.009009606 | 0.1314671 | 50 | 42.85714 | 7.142857
Rutile | 2022-08-05 | MCON | 18 | 0.2519095 | 0 | 0.008027843 | 79.41176 | 14.70588 | 5.882353
Non floating Cu | 2022-08-05 | MCON | 320 | 1.621524 | 1.838676 | 1.720913 | 36.05263 | 43.94737 | 20
Chrysocolla | 2022-08-05 | MCON | 81 | 0.3457582 | 0.6902357 | 0.04785557 | 28 | 46 | 26
Cu_Fe_Oxide | 2022-08-05 | MCON | 64 | 0.5601283 | 0.3787455 | 1.221801 | 45.67901 | 39.50617 | 14.81481
CuFe_Silicate | 2022-08-05 | MCON | 169 | 0.6761219 | 0.7354287 | 0.4358128 | 33.50785 | 46.59686 | 19.89529
Other sulphides | 2022-08-05 | MCON | 18 | 0.1796461 | 0.01156821 | 0.04884811 | 77.27273 | 22.72727 | 0
Arsenopyrite | 2022-08-05 | MCON | 0 | 0 | 0 | 0 | 0 | 0 | 0
Galena | 2022-08-05 | MCON | 1 | 0.01218386 | 0 | 0.001695585 | 100 | 0 | 0
Millerite | 2022-08-05 | MCON | 0 | 0 | 0 | 0 | 0 | 0 | 0
Molybdenite | 2022-08-05 | MCON | 2 | 0.01811114 | 0 | 0 | 100 | 0 | 0
Monazite_Ce | 2022-08-05 | MCON | 4 | 0.03391723 | 0.009130917 | 0 | 75 | 25 | 0
Pentlandite | 2022-08-05 | MCON | 3 | 0.02370913 | 0 | 0.01796001 | 66.66667 | 33.33333 | 0
Siegenite | 2022-08-05 | MCON | 5 | 0.07157194 | 0.002437297 | 0.02509693 | 66.66667 | 33.33333 | 0
Sphalerite | 2022-08-05 | MCON | 3 | 0.02015276 | 0 | 0.004095591 | 100 | 0 | 0
vaesite | 2022-08-05 | MCON | 0 | 0 | 0 | 0 | 0 | 0 | 0
Pyrite | 2022-08-05 | MCON | 2211 | 33.06945 | 0.934256 | 53.76605 | 73.5096 | 25.19332 | 1.297082
Pyrrhotite | 2022-08-05 | MCON | 392 | 4.614851 | 0.1510637 | 9.640707 | 53.94737 | 30.92105 | 15.13158
Sec. Cu Sulphides | 2022-08-05 | MCON | 1014 | 12.4755 | 49.31222 | 2.189932 | 58.57651 | 32.74021 | 8.683274
Bornite | 2022-08-05 | MCON | 424 | 4.083898 | 13.55021 | 1.328746 | 50.52411 | 36.26834 | 13.20755
Chalcocite | 2022-08-05 | MCON | 448 | 7.228075 | 31.87543 | 0.76499 | 65.12227 | 30.11583 | 4.761905
Covellite | 2022-08-05 | MCON | 142 | 1.163526 | 3.886585 | 0.09619644 | 50.33113 | 35.09934 | 14.56954
Silicate gangue | 2022-08-05 | MCON | 3104 | 20.0247 | 0.5994565 | 3.681434 | 67.12973 | 27.33587 | 5.534394
Amphibole | 2022-08-05 | MCON | 171 | 0.9596601 | 0.2992924 | 0.8592546 | 43.52332 | 37.3057 | 19.17098
Biotite | 2022-08-05 | MCON | 14 | 0.08089095 | 0 | 0.05844869 | 35.29412 | 41.17647 | 23.52941
Garnets | 2022-08-05 | MCON | 457 | 2.478856 | 0.07679851 | 1.202644 | 56.20301 | 33.27068 | 10.52632
Kaolinite | 2022-08-05 | MCON | 439 | 2.88825 | 0.03902667 | 0.08154219 | 69.86507 | 27.58621 | 2.548726
Muscovite | 2022-08-05 | MCON | 486 | 3.394061 | 0.0619459 | 0.3277627 | 69.49384 | 27.35978 | 3.146375
Orthoclase | 2022-08-05 | MCON | 0 | 0 | 0 | 0 | 0 | 0 | 0
Plagioclase | 2022-08-05 | MCON | 98 | 0.4323624 | 0.02709487 | 0.05254542 | 26.73267 | 49.50495 | 23.76238
Quartz | 2022-08-05 | MCON | 1129 | 8.202701 | 0.04330807 | 0.2405403 | 77.87234 | 20.47872 | 1.648936
Silicate gangue_generic | 2022-08-05 | MCON | 309 | 1.583276 | 0.05199002 | 0.8573137 | 41.34897 | 42.52199 | 16.12903
Chalcopyrite cl. | 2022-08-05 | MCON | 1815 | 21.55154 | 38.08253 | 22.3367 | 74.87196 | 20.3265 | 4.801536
Native Copper | 2022-08-05 | MCON | 4 | 0.2081135 | 1.190507 | 0.005991776 | 0 | 93.75 | 6.25
CuMn mineral | 2022-08-05 | MCON | 6 | 0.03951522 | 0.03426602 | 0.0154436 | 100 | 0 | 0
Accessory_phases | 2022-08-05 | MFT | 87 | 0.4669584 | 0 | 0.0111279 | 67.56757 | 28.64865 | 3.783784
Apatite | 2022-08-05 | MFT | 78 | 0.402442 | 0 | 0.004264024 | 67.06587 | 29.94012 | 2.994012
Zircon | 2022-08-05 | MFT | 9 | 0.0645164 | 0 | 0.006863875 | 72.22222 | 16.66667 | 11.11111
Carbonate gangue | 2022-08-05 | MFT | 4229 | 20.81041 | 1.389326 | 7.934776 | 91.38087 | 7.231218 | 1.387911
Ankerite | 2022-08-05 | MFT | 375 | 1.215517 | 0.6306977 | 3.353335 | 57.31225 | 28.4585 | 14.22925
Calcite | 2022-08-05 | MFT | 3493 | 17.72574 | 0.7342143 | 2.455543 | 95.45296 | 3.96409 | 0.5829544
Dolomite_ | 2022-08-05 | MFT | 361 | 1.869145 | 0.0244145 | 2.125898 | 70.81395 | 27.32558 | 1.860465
Chalcopyrite | 2022-08-05 | MFT | 1 | 0.01278126 | 1.567958 | 0.05388614 | 0 | 100 | 0
Chalcopyrite <20 | 2022-08-05 | MFT | 94 | 0.3578754 | 44.77834 | 1.586055 | 83.03571 | 7.142857 | 9.821429
Chalcopyrite >150 | 2022-08-05 | MFT | 0 | 0 | 0 | 0 | 0 | 0 | 0
CPS floating Cu | 2022-08-05 | MFT | 4 | 0.01404719 | 2.905979 | 0.06292968 | 50 | 50 | 0
Cuprite | 2022-08-05 | MFT | 0 | 0 | 0 | 0 | 0 | 0 | 0
Delafossite | 2022-08-05 | MFT | 2 | 0.008251389 | 1.295936 | 0.06292968 | 50 | 50 | 0
Malachite | 2022-08-05 | MFT | 2 | 0.0057958 | 1.610043 | 0 | 50 | 50 | 0
Fe_Ox | 2022-08-05 | MFT | 330 | 1.933166 | 1.665576 | 22.1578 | 55.41922 | 33.74233 | 10.83845
Fe_oxyhydroxides | 2022-08-05 | MFT | 116 | 0.5338237 | 0.6821451 | 4.874083 | 37.14286 | 40 | 22.85714
Haematite | 2022-08-05 | MFT | 70 | 0.3273864 | 0.3954385 | 3.267652 | 46.91358 | 39.50617 | 13.58025
Magnesioferrite | 2022-08-05 | MFT | 3 | 0.01063834 | 0 | 0.06803072 | 33.33333 | 66.66667 | 0
Magnetite | 2022-08-05 | MFT | 134 | 1.013274 | 0.5879927 | 13.20842 | 67.82946 | 28.68217 | 3.488372
Tramp_Steel | 2022-08-05 | MFT | 7 | 0.04804413 | 0 | 0.7396161 | 71.42857 | 14.28571 | 14.28571
Fe_Ti_Ox | 2022-08-05 | MFT | 235 | 1.590032 | 0.2852276 | 3.493519 | 80.87912 | 14.72527 | 4.395604
Ilmenite | 2022-08-05 | MFT | 67 | 0.4575632 | 0.2238344 | 3.456452 | 95.2 | 4.8 | 0
Rutile | 2022-08-05 | MFT | 168 | 1.132469 | 0.06139319 | 0.03706714 | 75.45455 | 18.48485 | 6.060606
Non floating Cu | 2022-08-05 | MFT | 71 | 0.3195697 | 20.31445 | 2.05696 | 68.70748 | 19.04762 | 12.2449
Chrysocolla | 2022-08-05 | MFT | 19 | 0.07687061 | 9.236297 | 0.04189326 | 85.41667 | 4.166667 | 10.41667
Cu_Fe_Oxide | 2022-08-05 | MFT | 27 | 0.16335 | 5.61514 | 1.749286 | 58.82353 | 31.37255 | 9.803922
CuFe_Silicate | 2022-08-05 | MFT | 24 | 0.07706126 | 5.266178 | 0.2548776 | 63.82979 | 19.14894 | 17.02128
Other sulphides | 2022-08-05 | MFT | 16 | 0.08528215 | 0 | 0.05074715 | 71.42857 | 23.80952 | 4.761905
Arsenopyrite | 2022-08-05 | MFT | 1 | 0.004728153 | 0 | 0.02900106 | 100 | 0 | 0
Galena | 2022-08-05 | MFT | 1 | 0.005643279 | 0 | 0 | 100 | 0 | 0
Millerite | 2022-08-05 | MFT | 0 | 0 | 0 | 0 | 0 | 0 | 0
Molybdenite | 2022-08-05 | MFT | 2 | 0.008388658 | 0 | 0 | 0 | 100 | 0
Monazite_Ce | 2022-08-05 | MFT | 11 | 0.06283867 | 0 | 0.01523125 | 75 | 18.75 | 6.25
Pentlandite | 2022-08-05 | MFT | 0 | 0 | 0 | 0 | 0 | 0 | 0
Siegenite | 2022-08-05 | MFT | 1 | 0.003683383 | 0 | 0.006514844 | 100 | 0 | 0
Sphalerite | 2022-08-05 | MFT | 0 | 0 | 0 | 0 | 0 | 0 | 0
vaesite | 2022-08-05 | MFT | 0 | 0 | 0 | 0 | 0 | 0 | 0
Pyrite | 2022-08-05 | MFT | 299 | 1.822451 | 0.1382917 | 14.1477 | 67.2956 | 24.31866 | 8.385744
Pyrrhotite | 2022-08-05 | MFT | 168 | 1.20937 | 0 | 12.46637 | 60.75581 | 34.01163 | 5.232558
Sec. Cu Sulphides | 2022-08-05 | MFT | 18 | 0.08002017 | 20.49739 | 0.03005428 | 70 | 25 | 5
Bornite | 2022-08-05 | MFT | 5 | 0.01982774 | 3.950554 | 0.02097224 | 60 | 20 | 20
Chalcocite | 2022-08-05 | MFT | 7 | 0.03877848 | 11.65513 | 0.00769213 | 66.66667 | 33.33333 | 0
Covellite | 2022-08-05 | MFT | 6 | 0.02141396 | 4.891714 | 0.001389913 | 83.33333 | 16.66667 | 0
Silicate gangue | 2022-08-05 | MFT | 16600 | 71.29804 | 6.457462 | 35.94808 | 71.45931 | 23.91089 | 4.629791
Amphibole | 2022-08-05 | MFT | 327 | 1.024865 | 2.207174 | 4.992326 | 41.34831 | 43.82022 | 14.83146
Biotite | 2022-08-05 | MFT | 461 | 2.571985 | 1.243318 | 9.539984 | 63.23907 | 32.7335 | 4.027421
Garnets | 2022-08-05 | MFT | 1040 | 3.513505 | 0.8583002 | 8.654484 | 55.65111 | 30.40541 | 13.94349
Kaolinite | 2022-08-05 | MFT | 4404 | 19.27431 | 0.70008 | 0.3796615 | 72.24766 | 25.16129 | 2.591051
Muscovite | 2022-08-05 | MFT | 4835 | 20.35708 | 0.5656546 | 3.445663 | 79.43165 | 17.64209 | 2.926262
Orthoclase | 2022-08-05 | MFT | 17 | 0.04880674 | 0 | 0.001362194 | 44 | 52 | 4
Plagioclase | 2022-08-05 | MFT | 617 | 1.320527 | 0.1500895 | 0.2374187 | 25.07508 | 38.43844 | 36.48649
Quartz | 2022-08-05 | MFT | 3874 | 20.01705 | 0.1361551 | 0.3597072 | 75.58809 | 22.33216 | 2.079758
Silicate gangue_generic | 2022-08-05 | MFT | 919 | 2.486032 | 0.5966906 | 7.342091 | 35.29412 | 42.30104 | 22.40484
Chalcopyrite cl. | 2022-08-05 | MFT | 95 | 0.3706567 | 46.3463 | 1.639941 | 80.17241 | 10.34483 | 9.482759
Native Copper | 2022-08-05 | MFT | 0 | 0 | 0 | 0 | 0 | 0 | 0
CuMn mineral | 2022-08-05 | MFT | 1 | 0.002287816 | 0.1968325 | 0.01090347 | 0 | 100 | 0
Accessory_phases | 2022-08-08 | MCOF | 58 | 0.3310885 | 0.01009431 | 0.01083823 | 79.08903 | 0.621118 | 20.28986
Apatite | 2022-08-08 | MCOF | 50 | 0.3170137 | 0.01009431 | 0.00897521 | 81.23667 | 0.6396588 | 18.12367
Zircon | 2022-08-08 | MCOF | 8 | 0.01407486 | 0 | 0.00186302 | 7.142857 | 0 | 92.85714
Carbonate gangue | 2022-08-08 | MCOF | 2793 | 23.90015 | 0.6898145 | 4.6017 | 80.22546 | 16.55117 | 3.223366
Ankerite | 2022-08-08 | MCOF | 449 | 0.6387589 | 0.4265592 | 1.596748 | 16.77215 | 26.26582 | 56.96203
Calcite | 2022-08-08 | MCOF | 2133 | 22.15126 | 0.2559461 | 1.846602 | 83.36168 | 15.00013 | 1.638186
Dolomite_ | 2022-08-08 | MCOF | 211 | 1.110127 | 0.007309204 | 1.15835 | 47.44646 | 44.04174 | 8.511807
Chalcopyrite | 2022-08-08 | MCOF | 46 | 1.101499 | 74.03677 | 5.32504 | 77.29862 | 9.194467 | 13.50692
Chalcopyrite <20 | 2022-08-08 | MCOF | 186 | 0.2850094 | 16.37826 | 1.201547 | 63.20755 | 14.46541 | 22.32704
Chalcopyrite >150 | 2022-08-08 | MCOF | 0 | 0 | 0 | 0 | 0 | 0 | 0
CPS floating Cu | 2022-08-08 | MCOF | 15 | 0.03036361 | 3.361118 | 0.08056083 | 9.677419 | 32.25806 | 58.06452
Cuprite | 2022-08-08 | MCOF | 0 | 0 | 0 | 0 | 0 | 0 | 0
Delafossite | 2022-08-08 | MCOF | 7 | 0.01735828 | 1.542009 | 0.07575372 | 0 | 6.666667 | 93.33333
Malachite | 2022-08-08 | MCOF | 8 | 0.01300534 | 1.819109 | 0.004807109 | 18.75 | 56.25 | 25
Fe_Ox | 2022-08-08 | MCOF | 234 | 0.7509791 | 0.4106779 | 7.677627 | 30.04418 | 27.68778 | 42.26804
Fe_oxyhydroxides | 2022-08-08 | MCOF | 106 | 0.1497325 | 0.01636638 | 1.138933 | 12.14286 | 16.42857 | 71.42857
Haematite | 2022-08-08 | MCOF | 47 | 0.1643849 | 0.04847177 | 1.486473 | 22.75862 | 11.03448 | 66.2069
Magnesioferrite | 2022-08-08 | MCOF | 7 | 0.04973258 | 0 | 0.3465027 | 0 | 2 | 98
Magnetite | 2022-08-08 | MCOF | 65 | 0.3646307 | 0.3458397 | 4.388474 | 45.92145 | 43.80665 | 10.2719
Tramp_Steel | 2022-08-08 | MCOF | 7 | 0.02117645 | 0 | 0.308438 | 9.090909 | 27.27273 | 63.63636
Fe_Ti_Ox | 2022-08-08 | MCOF | 138 | 1.06832 | 0.03851029 | 5.341847 | 56.36192 | 18.19039 | 25.44769
Ilmenite | 2022-08-08 | MCOF | 70 | 0.7525983 | 0.02839468 | 5.327312 | 59.20873 | 24.14734 | 16.64393
Rutile | 2022-08-08 | MCOF | 68 | 0.3157217 | 0.01011561 | 0.0145351 | 50 | 4.878049 | 45.12195
Non floating Cu | 2022-08-08 | MCOF | 37 | 0.08121919 | 1.390447 | 0.7768256 | 20.38835 | 59.2233 | 20.38835
Chrysocolla | 2022-08-08 | MCOF | 8 | 0.004042778 | 0.2803101 | 0.001506837 | 22.22222 | 22.22222 | 55.55556
Cu_Fe_Oxide | 2022-08-08 | MCOF | 14 | 0.06917642 | 0.8779325 | 0.7504344 | 15.58442 | 74.02597 | 10.38961
CuFe_Silicate | 2022-08-08 | MCOF | 14 | 0.007358283 | 0.2052299 | 0.02327116 | 37.5 | 12.5 | 50
Other sulphides | 2022-08-08 | MCOF | 14 | 0.2675677 | 0.02827964 | 0.06066113 | 95.73643 | 0 | 4.263566
Arsenopyrite | 2022-08-08 | MCOF | 0 | 0 | 0 | 0 | 0 | 0 | 0
Galena | 2022-08-08 | MCOF | 6 | 0.009497319 | 0.02827964 | 0.002023382 | 0 | 0 | 100
Millerite | 2022-08-08 | MCOF | 0 | 0 | 0 | 0 | 0 | 0 | 0
Molybdenite | 2022-08-08 | MCOF | 1 | 0.002352939 | 0 | 0 | 100 | 0 | 0
Monazite_Ce | 2022-08-08 | MCOF | 6 | 0.180663 | 0 | 0.002255316 | 96.95122 | 0 | 3.04878
Pentlandite | 2022-08-08 | MCOF | 0 | 0 | 0 | 0 | 0 | 0 | 0
Siegenite | 2022-08-08 | MCOF | 0 | 0 | 0 | 0 | 0 | 0 | 0
Sphalerite | 2022-08-08 | MCOF | 1 | 0.07505449 | 0 | 0.05638243 | 100 | 0 | 0
vaesite | 2022-08-08 | MCOF | 0 | 0 | 0 | 0 | 0 | 0 | 0
Pyrite | 2022-08-08 | MCOF | 269 | 1.297777 | 0.02174009 | 9.535997 | 83.31957 | 7.184145 | 9.496284
Pyrrhotite | 2022-08-08 | MCOF | 169 | 1.914997 | 0.01726692 | 18.45917 | 84.6035 | 14.6241 | 0.7723996
Sec. Cu Sulphides | 2022-08-08 | MCOF | 16 | 0.02517431 | 2.833351 | 0.02080055 | 30.43478 | 30.43478 | 39.13043
Bornite | 2022-08-08 | MCOF | 5 | 0.01112299 | 1.185397 | 0.01781526 | 10 | 60 | 30
Chalcocite | 2022-08-08 | MCOF | 5 | 0.006042776 | 0.7825417 | 0.001146173 | 40 | 20 | 40
Covellite | 2022-08-08 | MCOF | 6 | 0.00800855 | 0.8654129 | 0.001839117 | 50 | 0 | 50
Silicate gangue | 2022-08-08 | MCOF | 11897 | 68.94586 | 0.7836732 | 46.90739 | 43.12023 | 42.96395 | 13.91583
Amphibole | 2022-08-08 | MCOF | 452 | 1.801017 | 0.3929257 | 9.045597 | 41.71449 | 42.28838 | 15.99713
Biotite | 2022-08-08 | MCOF | 574 | 5.642759 | 0.02576272 | 18.3913 | 40.9071 | 43.31727 | 15.77564
Garnets | 2022-08-08 | MCOF | 1444 | 2.453472 | 0.05333997 | 6.602556 | 35.20849 | 26.57291 | 38.2186
Kaolinite | 2022-08-08 | MCOF | 2166 | 14.19468 | 0.08586142 | 0.1947146 | 43.96401 | 42.14886 | 13.88713
Muscovite | 2022-08-08 | MCOF | 2544 | 13.73686 | 0.09133157 | 2.25459 | 29.28029 | 57.0588 | 13.66091
Orthoclase | 2022-08-08 | MCOF | 17 | 0.03942671 | 0 | 0.0004043261 | 6.944444 | 86.11111 | 6.944444
Plagioclase | 2022-08-08 | MCOF | 1283 | 1.052791 | 0.03843151 | 0.1648256 | 3.06392 | 9.191759 | 87.74432
Quartz | 2022-08-08 | MCOF | 2043 | 25.02788 | 0.0518577 | 0.2622 | 58.26558 | 34.87872 | 6.855706
Silicate gangue_generic | 2022-08-08 | MCOF | 1326 | 2.241521 | 0.03282563 | 7.071482 | 2.798708 | 51.0226 | 46.17869
Chalcopyrite cl. | 2022-08-08 | MCOF | 232 | 1.386508 | 90.41503 | 6.526587 | 74.40207 | 10.27796 | 15.31997
Native Copper | 2022-08-08 | MCOF | 0 | 0 | 0 | 0 | 0 | 0 | 0
CuMn mineral | 2022-08-08 | MCOF | 1 | 0.0006417107 | 0.02697495 | 0.00161324 | 100 | 0 | 0
Accessory_phases | 2022-08-08 | MCON | 8 | 0.09417839 | 0 | 0.001325282 | 73.68421 | 21.05263 | 5.263158
Apatite | 2022-08-08 | MCON | 5 | 0.0795466 | 0 | 0.001325282 | 87.5 | 12.5 | 0
Zircon | 2022-08-08 | MCON | 1 | 0.007394561 | 0 | 0 | 0 | 100 | 0
Carbonate gangue | 2022-08-08 | MCON | 63 | 0.5673674 | 0.02369918 | 0.06104992 | 67.69231 | 21.53846 | 10.76923
Ankerite | 2022-08-08 | MCON | 17 | 0.0842508 | 0.01152142 | 0.03887483 | 17.64706 | 17.64706 | 64.70588
Calcite | 2022-08-08 | MCON | 44 | 0.4562129 | 0.01217776 | 0.0169258 | 76.63551 | 20.56075 | 2.803738
Dolomite_ | 2022-08-08 | MCON | 2 | 0.02690362 | 0 | 0.005249298 | 50 | 50 | 0
Chalcopyrite | 2022-08-08 | MCON | 54 | 7.765579 | 26.98069 | 5.956581 | 85.14431 | 14.09168 | 0.7640068
Chalcopyrite <20 | 2022-08-08 | MCON | 295 | 3.104913 | 9.121423 | 2.347134 | 62.84501 | 22.29299 | 14.862
Chalcopyrite >150 | 2022-08-08 | MCON | 2 | 3.401561 | 12.69522 | 2.635289 | 41.08527 | 58.91473 | 0
CPS floating Cu | 2022-08-08 | MCON | 29 | 0.6762247 | 5.128215 | 0.1791013 | 22.91667 | 36.45833 | 40.625
Cuprite | 2022-08-08 | MCON | 4 | 0.09597196 | 0.888096 | 0.00867766 | 0 | 0 | 100
Delafossite | 2022-08-08 | MCON | 17 | 0.1787438 | 0.6471982 | 0.1445474 | 4.761905 | 28.57143 | 66.66667
Malachite | 2022-08-08 | MCON | 6 | 0.3766506 | 3.355569 | 0.02419042 | 33.33333 | 46.03175 | 20.63492
Fe_Ox | 2022-08-08 | MCON | 52 | 0.4762412 | 0 | 0.7229985 | 15.51724 | 20.68966 | 63.7931
Fe_oxyhydroxides | 2022-08-08 | MCON | 14 | 0.1101318 | 0 | 0.1210681 | 28.57143 | 21.42857 | 50
Haematite | 2022-08-08 | MCON | 15 | 0.1250782 | 0 | 0.1718814 | 26.66667 | 26.66667 | 46.66667
Magnesioferrite | 2022-08-08 | MCON | 0 | 0 | 0 | 0 | 0 | 0 | 0
Magnetite | 2022-08-08 | MCON | 22 | 0.2268714 | 0 | 0.3963538 | 3.571429 | 14.28571 | 82.14286
Tramp_Steel | 2022-08-08 | MCON | 1 | 0.0141598 | 0 | 0.03369521 | 0 | 100 | 0
Fe_Ti_Ox | 2022-08-08 | MCON | 9 | 0.3794826 | 0.01427142 | 0.1989423 | 65.38462 | 28.84615 | 5.769231
Ilmenite | 2022-08-08 | MCON | 5 | 0.1812454 | 0.01427142 | 0.1989423 | 50 | 37.5 | 12.5
Rutile | 2022-08-08 | MCON | 4 | 0.1982372 | 0 | 0 | 78.57143 | 21.42857 | 0
Non floating Cu | 2022-08-08 | MCON | 12 | 0.06647238 | 0.09576003 | 0.06466899 | 21.42857 | 21.42857 | 57.14286
Chrysocolla | 2022-08-08 | MCON | 2 | 0.009911858 | 0.02044145 | 0.001871413 | 33.33333 | 66.66667 | 0
Cu_Fe_Oxide | 2022-08-08 | MCON | 5 | 0.03964743 | 0.04552252 | 0.05341544 | 33.33333 | 0 | 66.66667
CuFe_Silicate | 2022-08-08 | MCON | 5 | 0.01691309 | 0.02979606 | 0.009382142 | 0 | 20 | 80
Other sulphides | 2022-08-08 | MCON | 18 | 0.2038696 | 0.007134781 | 0.06671867 | 15.38462 | 38.46154 | 46.15385
Arsenopyrite | 2022-08-08 | MCON | 0 | 0 | 0 | 0 | 0 | 0 | 0
Galena | 2022-08-08 | MCON | 3 | 0.0349275 | 0.007134781 | 0.008422304 | 0 | 0 | 100
Millerite | 2022-08-08 | MCON | 0 | 0 | 0 | 0 | 0 | 0 | 0
Molybdenite | 2022-08-08 | MCON | 2 | 0.01730642 | 0 | 0 | 0 | 0 | 100
Monazite_Ce | 2022-08-08 | MCON | 1 | 0.008102551 | 0 | 0.004507281 | 0 | 0 | 100
Pentlandite | 2022-08-08 | MCON | 1 | 0.03020757 | 0 | 0.01658968 | 0 | 100 | 0
Siegenite | 2022-08-08 | MCON | 6 | 0.06839182 | 0 | 0.02948654 | 22.22222 | 55.55556 | 22.22222
Sphalerite | 2022-08-08 | MCON | 5 | 0.04493376 | 0 | 0.007712873 | 28.57143 | 14.28571 | 57.14286
vaesite | 2022-08-08 | MCON | 0 | 0 | 0 | 0 | 0 | 0 | 0
Pyrite | 2022-08-08 | MCON | 813 | 55.4913 | 0.4794608 | 65.6002 | 84.92898 | 12.84091 | 2.230114
Pyrrhotite | 2022-08-08 | MCON | 387 | 13.78063 | 0.1708376 | 20.95562 | 58.73684 | 36.52632 | 4.736842
Sec. Cu Sulphides | 2022-08-08 | MCON | 97 | 5.888242 | 45.19281 | 0.4645746 | 64.97765 | 14.00894 | 21.01341
Bornite | 2022-08-08 | MCON | 63 | 0.7772156 | 4.488125 | 0.2190032 | 30.52632 | 37.89474 | 31.57895
Chalcocite | 2022-08-08 | MCON | 28 | 5.066848 | 40.45555 | 0.2432575 | 71.22807 | 10 | 18.77193
Covellite | 2022-08-08 | MCON | 6 | 0.04417857 | 0.2491427 | 0.002313944 | 16.66667 | 16.66667 | 66.66667
Silicate gangue | 2022-08-08 | MCON | 815 | 8.103935 | 0.09047101 | 0.7457966 | 40.04215 | 42.78188 | 17.17597
Amphibole | 2022-08-08 | MCON | 33 | 0.2233157 | 0.03865524 | 0.1445725 | 19.14894 | 42.55319 | 38.29787
Biotite | 2022-08-08 | MCON | 2 | 0.01818747 | 0 | 0.01084155 | 25 | 75 | 0
Garnets | 2022-08-08 | MCON | 135 | 0.7747297 | 0.008848102 | 0.2447526 | 22.41379 | 27.58621 | 50
Kaolinite | 2022-08-08 | MCON | 85 | 1.179275 | 0.001186072 | 0.01761767 | 27.7193 | 62.80702 | 9.473684
Muscovite | 2022-08-08 | MCON | 141 | 1.517364 | 0.02062112 | 0.0951099 | 31.87135 | 53.21637 | 14.91228
Orthoclase | 2022-08-08 | MCON | 0 | 0 | 0 | 0 | 0 | 0 | 0
Plagioclase | 2022-08-08 | MCON | 42 | 0.1922586 | 0.006589367 | 0.01397778 | 17.02128 | 14.89362 | 68.08511
Quartz | 2022-08-08 | MCON | 292 | 3.639776 | 0.004612932 | 0.05993195 | 57.15922 | 36.54066 | 6.300115
Silicate gangue_generic | 2022-08-08 | MCON | 85 | 0.5590288 | 0.009958173 | 0.1589927 | 12.69841 | 42.85714 | 44.44444
Chalcopyrite cl. | 2022-08-08 | MCON | 351 | 14.27205 | 48.79734 | 10.939 | 69.79215 | 26.55889 | 3.648961
Native Copper | 2022-08-08 | MCON | 2 | 0.02485831 | 0.2373512 | 0.001685884 | 0 | 0 | 100
CuMn mineral | 2022-08-08 | MCON | 0 | 0 | 0 | 0 | 0 | 0 | 0
Accessory_phases | 2022-08-08 | MFT | 34 | 0.2168382 | 0 | 0.01000936 | 77.98742 | 6.918239 | 15.09434
Apatite | 2022-08-08 | MFT | 31 | 0.1990022 | 0 | 0.009046775 | 82.55034 | 7.38255 | 10.06711
Zircon | 2022-08-08 | MFT | 1 | 0.01589178 | 0 | 0 | 0 | 0 | 100
Carbonate gangue | 2022-08-08 | MFT | 3447 | 41.95028 | 2.229178 | 13.10939 | 83.85997 | 12.93898 | 3.201056
Ankerite | 2022-08-08 | MFT | 535 | 1.472483 | 1.234186 | 5.574562 | 22.51356 | 23.8698 | 53.61664
Calcite | 2022-08-08 | MFT | 2703 | 38.54929 | 0.974953 | 4.371275 | 86.32339 | 12.22665 | 1.449964
Dolomite_ | 2022-08-08 | MFT | 209 | 1.928505 | 0.02003902 | 3.163553 | 74.45347 | 20.36227 | 5.18426
Chalcopyrite | 2022-08-08 | MFT | 4 | 0.1204225 | 26.39282 | 0.8318762 | 17.64706 | 82.35294 | 0
Chalcopyrite <20 | 2022-08-08 | MFT | 45 | 0.1204225 | 31.98479 | 0.8503909 | 76.47059 | 16.17647 | 7.352941
Chalcopyrite >150 | 2022-08-08 | MFT | 0 | 0 | 0 | 0 | 0 | 0 | 0
CPS floating Cu | 2022-08-08 | MFT | 3 | 0.006859668 | 2.397993 | 0.05403437 | 33.33333 | 33.33333 | 33.33333
Cuprite | 2022-08-08 | MFT | 0 | 0 | 0 | 0 | 0 | 0 | 0
Delafossite | 2022-08-08 | MFT | 3 | 0.006859668 | 2.397993 | 0.05403437 | 33.33333 | 33.33333 | 33.33333
Malachite | 2022-08-08 | MFT | 0 | 0 | 0 | 0 | 0 | 0 | 0
Fe_Ox | 2022-08-08 | MFT | 196 | 1.186258 | 3.302475 | 19.55575 | 16.66667 | 52.5641 | 30.76923
Fe_oxyhydroxides | 2022-08-08 | MFT | 87 | 0.4712588 | 1.158254 | 6.502495 | 10.3139 | 41.70404 | 47.98206
Haematite | 2022-08-08 | MFT | 53 | 0.1299237 | 0.8548601 | 1.95751 | 25.86207 | 10.34483 | 63.7931
Magnesioferrite | 2022-08-08 | MFT | 3 | 0.005896018 | 0 | 0.05573696 | 33.33333 | 0 | 66.66667
Magnetite | 2022-08-08 | MFT | 47 | 0.5550499 | 1.289361 | 10.53664 | 19.60784 | 73.72549 | 6.666667
Tramp_Steel | 2022-08-08 | MFT | 5 | 0.02282329 | 0 | 0.4911715 | 16.66667 | 0 | 83.33333
Fe_Ti_Ox | 2022-08-08 | MFT | 87 | 0.7719345 | 0.04218742 | 4.145249 | 75.1269 | 18.78173 | 6.091371
Ilmenite | 2022-08-08 | MFT | 39 | 0.3611152 | 0 | 4.107792 | 74.7191 | 20.22472 | 5.05618
Rutile | 2022-08-08 | MFT | 48 | 0.4108193 | 0.04218742 | 0.03745692 | 75.46296 | 17.59259 | 6.944444
Non floating Cu | 2022-08-08 | MFT | 40 | 0.1132289 | 14.62068 | 1.40252 | 56.41026 | 12.82051 | 30.76923
Chrysocolla | 2022-08-08 | MFT | 4 | 0.007100581 | 2.466166 | 0.007126173 | 75 | 0 | 25
Cu_Fe_Oxide | 2022-08-08 | MFT | 21 | 0.08343182 | 7.898976 | 1.293094 | 59.57447 | 10.6383 | 29.78723
CuFe_Silicate | 2022-08-08 | MFT | 14 | 0.01635669 | 2.343091 | 0.09640545 | 27.77778 | 27.77778 | 44.44444
Other sulphides | 2022-08-08 | MFT | 18 | 0.07576066 | 0 | 0.02558514 | 56.66667 | 3.333333 | 40
Arsenopyrite | 2022-08-08 | MFT | 0 | 0 | 0 | 0 | 0 | 0 | 0
Galena | 2022-08-08 | MFT | 11 | 0.034404 | 0 | 0.02285972 | 9.090909 | 9.090909 | 81.81818
Millerite | 2022-08-08 | MFT | 0 | 0 | 0 | 0 | 0 | 0 | 0
Molybdenite | 2022-08-08 | MFT | 0 | 0 | 0 | 0 | 0 | 0 | 0
Monazite_Ce | 2022-08-08 | MFT | 7 | 0.04135666 | 0 | 0.00272542 | 84.21053 | 0 | 15.78947
Pentlandite | 2022-08-08 | MFT | 0 | 0 | 0 | 0 | 0 | 0 | 0
Siegenite | 2022-08-08 | MFT | 0 | 0 | 0 | 0 | 0 | 0 | 0
Sphalerite | 2022-08-08 | MFT | 0 | 0 | 0 | 0 | 0 | 0 | 0
vaesite | 2022-08-08 | MFT | 0 | 0 | 0 | 0 | 0 | 0 | 0
Pyrite | 2022-08-08 | MFT | 101 | 0.4722013 | 1.953602 | 5.347373 | 56.95067 | 20.17937 | 22.86996
Pyrrhotite | 2022-08-08 | MFT | 39 | 0.2532963 | 0.2431213 | 3.866827 | 36.92308 | 43.84615 | 19.23077
Sec. Cu Sulphides | 2022-08-08 | MFT | 9 | 0.02128906 | 10.75037 | 0.04101497 | 30 | 20 | 50
Bornite | 2022-08-08 | MFT | 4 | 0.01098899 | 4.89137 | 0.03972771 | 0 | 0 | 100
Chalcocite | 2022-08-08 | MFT | 1 | 0.002387993 | 1.739137 | 0 | 0 | 100 | 0
Covellite | 2022-08-08 | MFT | 4 | 0.007912076 | 4.119865 | 0.001287261 | 75 | 25 | 0
Silicate gangue | 2022-08-08 | MFT | 8575 | 54.69121 | 6.082781 | 50.75998 | 50.07134 | 36.65282 | 13.27584
Amphibole | 2022-08-08 | MFT | 374 | 1.908239 | 2.519118 | 14.44283 | 9.297659 | 70.03344 | 20.6689
Biotite | 2022-08-08 | MFT | 259 | 2.110698 | 0.07676547 | 12.30496 | 10.87963 | 81.94444 | 7.175926
Garnets | 2022-08-08 | MFT | 1082 | 2.289354 | 1.050161 | 7.472723 | 14.6813 | 31.6092 | 53.70951
Kaolinite | 2022-08-08 | MFT | 1813 | 14.14595 | 0.6749484 | 0.3359899 | 58.54943 | 30.88952 | 10.56106
Muscovite | 2022-08-08 | MFT | 2285 | 11.8211 | 0.8427636 | 3.620689 | 62.02863 | 22.33313 | 15.63823
Orthoclase | 2022-08-08 | MFT | 10 | 0.01298392 | 0 | 0 | 16.66667 | 41.66667 | 41.66667
Plagioclase | 2022-08-08 | MFT | 511 | 0.7560428 | 0.06499987 | 0.2068923 | 8.430233 | 20.05814 | 71.51163
Quartz | 2022-08-08 | MFT | 1243 | 18.86022 | 0.2194651 | 0.3142328 | 54.73009 | 41.66518 | 3.604727
Silicate gangue_generic | 2022-08-08 | MFT | 954 | 2.325364 | 0.6345597 | 11.3729 | 6.970784 | 49.92312 | 43.1061
Chalcopyrite cl. | 2022-08-08 | MFT | 49 | 0.2408449 | 58.37762 | 1.682267 | 47.05882 | 49.26471 | 3.676471
Native Copper | 2022-08-08 | MFT | 0 | 0 | 0 | 0 | 0 | 0 | 0
CuMn mineral | 2022-08-08 | MFT | 1 | 0.006339804 | 1.912442 | 0.005894509 | 100 | 0 | 0
Accessory_phases | 2022-08-08 | MCT | 79 | 0.9712172 | 0 | 0.01226272 | 63.25678 | 25.05219 | 11.69102
Apatite | 2022-08-08 | MCT | 70 | 0.8523395 | 0 | 0.007307596 | 69.33638 | 19.67963 | 10.98398
Zircon | 2022-08-08 | MCT | 7 | 0.1160385 | 0 | 0.00495512 | 0 | 85 | 15
Carbonate gangue | 2022-08-08 | MCT | 1544 | 10.0971 | 0.4782479 | 1.052167 | 82.90069 | 10.63473 | 6.464579
Ankerite | 2022-08-08 | MCT | 256 | 0.6999341 | 0.1676132 | 0.5946633 | 20 | 25.27778 | 54.72222
Calcite | 2022-08-08 | MCT | 1253 | 9.157934 | 0.3106347 | 0.3881946 | 87.81735 | 8.968037 | 3.214612
Dolomite_ | 2022-08-08 | MCT | 35 | 0.2392367 | 0 | 0.06930874 | 51.47059 | 38.97059 | 9.558824
Chalcopyrite | 2022-08-08 | MCT | 26 | 2.376696 | 18.94709 | 4.032946 | 78.23721 | 12.62242 | 9.14037
Chalcopyrite <20 | 2022-08-08 | MCT | 136 | 0.5146491 | 3.202913 | 0.7951618 | 48.74372 | 17.58794 | 33.66834
Chalcopyrite >150 | 2022-08-08 | MCT | 5 | 6.043894 | 45.76369 | 10.849 | 83.78263 | 16.21737 | 0
CPS floating Cu | 2022-08-08 | MCT | 96 | 1.014355 | 18.6585 | 0.3489484 | 1.892744 | 48.8959 | 49.21136
Cuprite | 2022-08-08 | MCT | 14 | 0.2823808 | 5.654608 | 0.06307333 | 0 | 66.66667 | 33.33333
Delafossite | 2022-08-08 | MCT | 31 | 0.2036907 | 2.340827 | 0.2334788 | 3.278689 | 1.639344 | 95.08197
Malachite | 2022-08-08 | MCT | 44 | 0.3283641 | 6.326404 | 0.03988584 | 2.857143 | 58.57143 | 38.57143
Fe_Ox | 2022-08-08 | MCT | 229 | 1.300285 | 0.06144604 | 4.829021 | 30.54187 | 37.93103 | 31.52709
Fe_oxyhydroxides | 2022-08-08 | MCT | 79 | 0.311699 | 0.02966828 | 0.8820972 | 19.80198 | 25.74257 | 54.45545
Haematite | 2022-08-08 | MCT | 48 | 0.1930065 | 0.0110396 | 0.6215707 | 25.42373 | 23.72881 | 50.84746
Magnesioferrite | 2022-08-08 | MCT | 1 | 0.0028701 | 0 | 0.007243758 | 0 | 100 | 0
Magnetite | 2022-08-08 | MCT | 89 | 0.7406401 | 0.02073816 | 3.086602 | 36.0515 | 48.06867 | 15.87983
Tramp_Steel | 2022-08-08 | MCT | 8 | 0.04444026 | 0 | 0.2195914 | 37.5 | 12.5 | 50
Fe_Ti_Ox | 2022-08-08 | MCT | 77 | 0.738449 | 0 | 0.7388474 | 64.47876 | 22.39382 | 13.12741
Ilmenite | 2022-08-08 | MCT | 36 | 0.3051564 | 0 | 0.7335056 | 62.13592 | 26.21359 | 11.65049
Rutile | 2022-08-08 | MCT | 41 | 0.4332925 | 0 | 0.005341862 | 66.02564 | 19.87179 | 14.10256
Non floating Cu | 2022-08-08 | MCT | 57 | 0.1647067 | 0.6801707 | 0.2904771 | 6.862745 | 47.05882 | 46.07843
Chrysocolla | 2022-08-08 | MCT | 23 | 0.04277375 | 0.3447986 | 0.009368192 | 6.060606 | 33.33333 | 60.60606
Cu_Fe_Oxide | 2022-08-08 | MCT | 11 | 0.06221636 | 0.1319941 | 0.2206775 | 12.5 | 54.16667 | 33.33333
CuFe_Silicate | 2022-08-08 | MCT | 23 | 0.0597166 | 0.203378 | 0.0604314 | 4.444444 | 53.33333 | 42.22222
Other sulphides | 2022-08-08 | MCT | 18 | 0.1271362 | 0.02507692 | 0.01816044 | 59.45946 | 8.108108 | 32.43243
Arsenopyrite | 2022-08-08 | MCT | 0 | 0 | 0 | 0 | 0 | 0 | 0
Galena | 2022-08-08 | MCT | 7 | 0.0319723 | 0 | 0.001312678 | 0 | 0 | 100
Millerite | 2022-08-08 | MCT | 0 | 0 | 0 | 0 | 0 | 0 | 0
Molybdenite | 2022-08-08 | MCT | 4 | 0.01357897 | 0 | 0 | 0 | 50 | 50
Monazite_Ce | 2022-08-08 | MCT | 3 | 0.06675297 | 0 | 0.0005647419 | 95.2381 | 0 | 4.761905
Pentlandite | 2022-08-08 | MCT | 3 | 0.01185074 | 0 | 0.01628302 | 50 | 25 | 25
Siegenite | 2022-08-08 | MCT | 0 | 0 | 0 | 0 | 0 | 0 | 0
Sphalerite | 2022-08-08 | MCT | 0 | 0 | 0 | 0 | 0 | 0 | 0
vaesite | 2022-08-08 | MCT | 0 | 0 | 0 | 0 | 0 | 0 | 0
Pyrite | 2022-08-08 | MCT | 571 | 9.542842 | 0.6036973 | 24.67559 | 46.53273 | 42.90343 | 10.56384
Pyrrhotite | 2022-08-08 | MCT | 404 | 13.5157 | 0.09112651 | 45.23671 | 70.21053 | 28.61053 | 1.178947
Sec. Cu Sulphides | 2022-08-08 | MCT | 102 | 0.7493677 | 11.03871 | 0.2179057 | 13.21586 | 26.43172 | 60.35242
Bornite | 2022-08-08 | MCT | 46 | 0.2599755 | 3.252403 | 0.1321257 | 12.34568 | 7.407407 | 80.24691
Chalcocite | 2022-08-08 | MCT | 30 | 0.3940678 | 6.646308 | 0.07030703 | 12.38938 | 43.36283 | 44.24779
Covellite | 2022-08-08 | MCT | 26 | 0.09532435 | 1.140003 | 0.01547295 | 18.18182 | 15.15152 | 66.66667
Silicate gangue | 2022-08-08 | MCT | 9258 | 52.8436 | 0.4493152 | 6.902794 | 48.01251 | 39.27262 | 12.71486
Amphibole | 2022-08-08 | MCT | 306 | 0.9897957 | 0.1422469 | 1.616919 | 24.48211 | 43.50282 | 32.01507
Biotite | 2022-08-08 | MCT | 80 | 0.5422699 | 0.05007789 | 0.6227061 | 31.90789 | 58.55263 | 9.539474
Garnets | 2022-08-08 | MCT | 1082 | 2.953753 | 0.08408875 | 1.694873 | 19.10112 | 35.65937 | 45.2395
Kaolinite | 2022-08-08 | MCT | 1391 | 9.55152 | 0.02043078 | 0.1201848 | 43.47383 | 49.23521 | 7.290959
Muscovite | 2022-08-08 | MCT | 2142 | 11.32245 | 0.1051094 | 0.998138 | 50.0538 | 36.40277 | 13.54343
Orthoclase | 2022-08-08 | MCT | 7 | 0.01106069 | 0 | 0 | 28.57143 | 14.28571 | 57.14286
Plagioclase | 2022-08-08 | MCT | 501 | 0.9933632 | 0.002669449 | 0.08372877 | 4.684976 | 16.47819 | 78.83683
Quartz | 2022-08-08 | MCT | 2874 | 24.25667 | 0.01981909 | 0.2746941 | 57.91639 | 38.31423 | 3.769386
Silicate gangue_generic | 2022-08-08 | MCT | 856 | 1.968592 | 0.01915547 | 1.393335 | 12.02476 | 26.5252 | 61.45004
Chalcopyrite cl. | 2022-08-08 | MCT | 167 | 8.935239 | 67.9137 | 15.67711 | 80.28944 | 15.34009 | 4.370478
Native Copper | 2022-08-08 | MCT | 7 | 0.1999194 | 4.336666 | 0.01251044 | 0 | 53.65854 | 46.34146
CuMn mineral | 2022-08-08 | MCT | 0 | 0 | 0 | 0 | 0 | 0 | 0
Accessory_phases | 2022-08-10 | MCOF | 44 | 0.1592143 | 0 | 0.004540956 | 65.51724 | 4.137931 | 30.34483
Apatite | 2022-08-10 | MCOF | 37 | 0.1503534 | 0 | 0.002629085 | 68.11594 | 2.173913 | 29.71014
Zircon | 2022-08-10 | MCOF | 4 | 0.006481937 | 0 | 0.00152874 | 0 | 50 | 50
Carbonate gangue | 2022-08-10 | MCOF | 888 | 8.759028 | 0.0903677 | 1.581409 | 88.17575 | 7.775145 | 4.049106
Ankerite | 2022-08-10 | MCOF | 172 | 0.376866 | 0.03356211 | 0.5977386 | 23.05476 | 25.64841 | 51.29683
Calcite | 2022-08-10 | MCOF | 629 | 7.773912 | 0.05680558 | 0.5178355 | 94.61538 | 4.122596 | 1.262019
Dolomite_ | 2022-08-10 | MCOF | 87 | 0.6082505 | 0 | 0.4658354 | 38.12601 | 46.84976 | 15.02423
Chalcopyrite | 2022-08-10 | MCOF | 28 | 1.110932 | 65.22169 | 3.721644 | 82.44473 | 11.70351 | 5.851756
Chalcopyrite <20 | 2022-08-10 | MCOF | 78 | 0.195027 | 10.37287 | 0.6009712 | 69.62963 | 16.2963 | 14.07407
Chalcopyrite >150 | 2022-08-10 | MCOF | 1 | 0.2903736 | 17.70365 | 1.005278 | 100 | 0 | 0
CPS floating Cu | 2022-08-10 | MCOF | 6 | 0.01063658 | 0.5064584 | 0.02461343 | 16.66667 | 0 | 83.33333
Cuprite | 2022-08-10 | MCOF | 0 | 0 | 0 | 0 | 0 | 0 | 0
Delafossite | 2022-08-10 | MCOF | 5 | 0.009326405 | 0.4356792 | 0.02461343 | 20 | 0 | 80
Malachite | 2022-08-10 | MCOF | 1 | 0.001310179 | 0.07077914 | 0 | 0 | 0 | 100
Fe_Ox | 2022-08-10 | MCOF | 278 | 1.232813 | 0.1128633 | 7.12913 | 13.27684 | 59.03955 | 27.68362
Fe_oxyhydroxides | 2022-08-10 | MCOF | 177 | 0.9171252 | 0.03503072 | 4.638299 | 4.135338 | 69.17293 | 26.69173
Haematite | 2022-08-10 | MCOF | 29 | 0.07492154 | 0.05524484 | 0.4896368 | 21.95122 | 48.78049 | 29.26829
Magnesioferrite | 2022-08-10 | MCOF | 3 | 0.004809735 | 0 | 0.01948266 | 0 | 0 | 100
Magnetite | 2022-08-10 | MCOF | 57 | 0.2077495 | 0.02258769 | 1.748586 | 52.99145 | 23.07692 | 23.93162
Tramp_Steel | 2022-08-10 | MCOF | 6 | 0.01861833 | 0 | 0.1876059 | 16.66667 | 0 | 83.33333
Fe_Ti_Ox | 2022-08-10 | MCOF | 98 | 2.034053 | 0.05687761 | 7.427005 | 48.72 | 43.84 | 7.44
Ilmenite | 2022-08-10 | MCOF | 76 | 1.514291 | 0.05687761 | 7.421455 | 38.03279 | 57.48634 | 4.480874
Rutile | 2022-08-10 | MCOF | 22 | 0.5197617 | 0 | 0.005550921 | 77.91045 | 6.567164 | 15.52239
Non floating Cu | 2022-08-10 | MCOF | 30 | 0.04102928 | 0.841892 | 0.1763753 | 15.38462 | 33.33333 | 51.28205
Chrysocolla | 2022-08-10 | MCOF | 3 | 0.002896185 | 0.1115181 | 0.001518414 | 0 | 75 | 25
Cu_Fe_Oxide | 2022-08-10 | MCOF | 11 | 0.02316948 | 0.4005295 | 0.1484908 | 31.25 | 50 | 18.75
CuFe_Silicate | 2022-08-10 | MCOF | 14 | 0.01186057 | 0.2602717 | 0.01922169 | 0 | 12.5 | 87.5
Other sulphides | 2022-08-10 | MCOF | 21 | 0.06104744 | 0.005577574 | 0.06281374 | 0 | 45.16129 | 54.83871
Arsenopyrite | 2022-08-10 | MCOF | 0 | 0 | 0 | 0 | 0 | 0 | 0
Galena | 2022-08-10 | MCOF | 10 | 0.02551401 | 0 | 0.007254848 | 0 | 0 | 100
Millerite | 2022-08-10 | MCOF | 0 | 0 | 0 | 0 | 0 | 0 | 0
Molybdenite | 2022-08-10 | MCOF | 2 | 0.003792623 | 0 | 0 | 0 | 50 | 50
Monazite_Ce | 2022-08-10 | MCOF | 3 | 0.007102548 | 0 | 0 | 0 | 0 | 100
Pentlandite | 2022-08-10 | MCOF | 1 | 0.0132397 | 0 | 0.03171153 | 0 | 100 | 0
Siegenite | 2022-08-10 | MCOF | 4 | 0.009991838 | 0 | 0.02144147 | 0 | 83.33333 | 16.66667
Sphalerite | 2022-08-10 | MCOF | 1 | 0.001406718 | 0.005577574 | 0.002405886 | 0 | 0 | 100
vaesite | 2022-08-10 | MCOF | 0 | 0 | 0 | 0 | 0 | 0 | 0
Pyrite | 2022-08-10 | MCOF | 181 | 3.598106 | 0.1794977 | 18.85917 | 87.85406 | 8.929429 | 3.216515
Pyrrhotite | 2022-08-10 | MCOF | 63 | 0.7375066 | 0.0549601 | 4.933895 | 73.92241 | 22.19828 | 3.87931
Sec. Cu Sulphides | 2022-08-10 | MCOF | 6 | 0.02257645 | 2.613991 | 0.01695373 | 16.66667 | 66.66667 | 16.66667
Bornite | 2022-08-10 | MCOF | 2 | 0.005378629 | 0.5341757 | 0.0076724 | 33.33333 | 0 | 66.66667
Chalcocite | 2022-08-10 | MCOF | 3 | 0.01558423 | 1.949727 | 0.009281329 | 0 | 100 | 0
Covellite | 2022-08-10 | MCOF | 1 | 0.001613589 | 0.1300887 | 0 | 100 | 0 | 0
Silicate gangue | 2022-08-10 | MCOF | 12544 | 81.74766 | 2.239301 | 54.4562 | 49.24174 | 36.86379 | 13.89447
Amphibole | 2022-08-10 | MCOF | 511 | 2.608325 | 0.2587368 | 9.962797 | 26.02794 | 56.80639 | 17.16567
Biotite | 2022-08-10 | MCOF | 543 | 7.420381 | 1.036471 | 18.58402 | 55.57943 | 33.98684 | 10.43373
Garnets | 2022-08-10 | MCOF | 1367 | 5.268012 | 0.1773412 | 13.16997 | 31.22801 | 45.45286 | 23.31913
Kaolinite | 2022-08-10 | MCOF | 2054 | 15.70364 | 0.1164447 | 0.224006 | 46.29287 | 39.72168 | 13.98545
Muscovite | 2022-08-10 | MCOF | 3358 | 20.17989 | 0.1998045 | 3.076879 | 56.1166 | 32.93182 | 10.95158
Orthoclase | 2022-08-10 | MCOF | 9 | 0.02736205 | 0 | 0.001324936 | 45.16129 | 38.70968 | 16.12903
Plagioclase | 2022-08-10 | MCOF | 978 | 1.212881 | 0.0316671 | 0.1593935 | 3.769401 | 6.208426 | 90.02217
Quartz | 2022-08-10 | MCOF | 1919 | 25.38744 | 0.06099496 | 0.3114485 | 57.47139 | 36.94306 | 5.585547
Silicate gangue_generic | 2022-08-10 | MCOF | 1767 | 3.567334 | 0.3499625 | 8.61651 | 7.713273 | 37.12183 | 55.1649
Chalcopyrite cl. | 2022-08-10 | MCOF | 107 | 1.596332 | 93.29821 | 5.327893 | 84.0724 | 10.13575 | 5.791855
Native Copper | 2022-08-10 | MCOF | 0 | 0 | 0 | 0 | 0 | 0 | 0
CuMn mineral | 2022-08-10 | MCOF | 2 | 0.003103055 | 0.06957274 | 0.007144447 | 33.33333 | 0 | 66.66667
Accessory_phases | 2022-08-10 | MCON | 11 | 0.03974812 | 0 | 0.0009501639 | 53.33333 | 36.66667 | 10
Apatite | 2022-08-10 | MCON | 10 | 0.03877494 | 0 | 0.0009501639 | 55.17241 | 37.93103 | 6.896552
Zircon | 2022-08-10 | MCON | 0 | 0 | 0 | 0 | 0 | 0 | 0
Carbonate gangue | 2022-08-10 | MCON | 68 | 0.1333174 | 0.01795319 | 0.02951378 | 35.45455 | 36.36364 | 28.18182
Ankerite | 2022-08-10 | MCON | 30 | 0.04931492 | 0.01091448 | 0.02212634 | 13.51351 | 27.02703 | 59.45946
Calcite | 2022-08-10 | MCON | 34 | 0.07797301 | 0.007038707 | 0.005845773 | 47.05882 | 42.64706 | 10.29412
Dolomite_ | 2022-08-10 | MCON | 4 | 0.006029495 | 0 | 0.001541667 | 40 | 20 | 40
Chalcopyrite | 2022-08-10 | MCON | 565 | 18.6135 | 44.24544 | 14.97377 | 74.88332 | 20.79246 | 4.324221
Chalcopyrite <20 | 2022-08-10 | MCON | 2684 | 8.697764 | 18.26845 | 6.737388 | 66.5104 | 19.26213 | 14.22748
Chalcopyrite >150 | 2022-08-10 | MCON | 5 | 2.455443 | 5.82479 | 1.970655 | 72.05776 | 27.94224 | 0
CPS floating Cu | 2022-08-10 | MCON | 186 | 0.5130317 | 2.003093 | 0.1925545 | 18.359375 | 33.984375 | 47.65625
Cuprite | 2022-08-10 | MCON | 5 | 0.03097256 | 0.1895827 | 0.003483581 | 0 | 33.33333 | 66.66667
Delafossite | 2022-08-10 | MCON | 116 | 0.272402 | 0.6577516 | 0.1777762 | 10.92437 | 23.52941 | 65.54622
Malachite | 2022-08-10 | MCON | 63 | 0.1929438 | 1.044151 | 0.01039058 | 28.33333 | 45.83333 | 25.83333
Fe_Ox | 2022-08-10 | MCON | 204 | 0.7639772 | 0.007248779 | 1.34427 | 22.38372 | 31.39535 | 46.22093
Fe_oxyhydroxides | 2022-08-10 | MCON | 73 | 0.1650178 | 0.002445368 | 0.1959263 | 21.79487 | 25.64103 | 52.5641
Haematite | 2022-08-10 | MCON | 39 | 0.09194451 | 0.00166821 | 0.1331691 | 26.82927 | 31.70732 | 41.46341
Magnesioferrite | 2022-08-10 | MCON | 1 | 0.001967519 | 0 | 0.00217941 | 0 | 0 | 100
Magnetite | 2022-08-10 | MCON | 76 | 0.4554279 | 0.003135202 | 0.899611 | 21.05263 | 34.44976 | 44.49761
Tramp_Steel | 2022-08-10 | MCON | 12 | 0.04569723 | 0 | 0.1093672 | 41.66667 | 16.66667 | 41.66667
Fe_Ti_Ox | 2022-08-10 | MCON | 19 | 0.100407 | 0.007075169 | 0.05983409 | 19.60784 | 15.68627 | 64.70588
Ilmenite | 2022-08-10 | MCON | 13 | 0.05280568 | 0.004689583 | 0.05858396 | 30.76923 | 23.07692 | 46.15385
Rutile | 2022-08-10 | MCON | 6 | 0.04760128 | 0.002385586 | 0.001250134 | 8 | 8 | 84
Non floating Cu | 2022-08-10 | MCON | 98 | 0.1467389 | 0.161513 | 0.1374889 | 19.04762 | 26.98413 | 53.96825
Chrysocolla | 2022-08-10 | MCON | 21 | 0.02310249 | 0.05125137 | 0.002799683 | 3.846154 | 23.07692 | 73.07692
Cu_Fe_Oxide | 2022-08-10 | MCON | 19 | 0.06397612 | 0.04272559 | 0.1074655 | 30.55556 | 44.44444 | 25
CuFe_Silicate | 2022-08-10 | MCON | 55 | 0.0545828 | 0.06046619 | 0.02661786 | 13.33333 | 20 | 66.66667
Other sulphides | 2022-08-10 | MCON | 92 | 0.7246564 | 0.0205461 | 0.1315308 | 18.38791 | 66.49874 | 15.11335
Arsenopyrite | 2022-08-10 | MCON | 1 | 0.002623359 | 0 | 0.00263203 | 0 | 0 | 100
Galena | 2022-08-10 | MCON | 4 | 0.01252442 | 0.001184606 | 0.00133127 | 25 | 0 | 75
Millerite | 2022-08-10 | MCON | 2 | 0.00908867 | 0 | 0.0009165985 | 0 | 25 | 75
Molybdenite | 2022-08-10 | MCON | 5 | 0.01396304 | 0 | 8.584065e-05 | 16.66667 | 50 | 33.33333
Monazite_Ce | 2022-08-10 | MCON | 15 | 0.06101426 | 0.006616806 | 0.009405007 | 17.85714 | 39.28571 | 42.85714
Pentlandite | 2022-08-10 | MCON | 13 | 0.04265074 | 0.001748949 | 0.02646679 | 33.33333 | 9.52381 | 57.14286
Siegenite | 2022-08-10 | MCON | 10 | 0.04904836 | 0.0003658762 | 0.02001347 | 16.66667 | 12.5 | 70.83333
Sphalerite | 2022-08-10 | MCON | 41 | 0.5317126 | 0.01062986 | 0.07043008 | 17.85714 | 78.8961 | 3.246753
vaesite | 2022-08-10 | MCON | 1 | 0.002030988 | 0 | 0.0002497183 | 0 | 100 | 0
Pyrite | 2022-08-10 | MCON | 3619 | 50.78721 | 0.9605033 | 61.59615 | 73.85842 | 23.92938 | 2.212205
Pyrrhotite | 2022-08-10 | MCON | 873 | 7.191842 | 0.07043527 | 11.23104 | 52.72579 | 40.27665 | 6.997559
Sec. Cu Sulphides | 2022-08-10 | MCON | 788 | 5.716748 | 28.32774 | 0.765011 | 28.67019 | 50.71167 | 20.61814
Bornite | 2022-08-10 | MCON | 442 | 1.504962 | 5.994875 | 0.418098 | 21.19883 | 33.62573 | 45.17544
Chalcocite | 2022-08-10 | MCON | 274 | 4.05931 | 21.72506 | 0.3397558 | 32.27326 | 59.06949 | 8.657244
Covellite | 2022-08-10 | MCON | 72 | 0.1524764 | 0.6078074 | 0.007157135 | 15.58442 | 18.18182 | 66.23377
Silicate gangue | 2022-08-10 | MCON | 1905 | 4.115615 | 0.08521505 | 0.8298429 | 38.35964 | 31.42616 | 30.21421
Amphibole | 2022-08-10 | MCON | 101 | 0.172507 | 0.02019455 | 0.1219762 | 16.2963 | 33.33333 | 50.37037
Biotite | 2022-08-10 | MCON | 9 | 0.02445648 | 0.0004878715 | 0.01422197 | 45 | 55 | 0
Garnets | 2022-08-10 | MCON | 454 | 0.7328312 | 0.0218655 | 0.3172324 | 23.52941 | 24.8366 | 51.63399
Kaolinite | 2022-08-10 | MCON | 303 | 0.7878709 | 0.006151286 | 0.02083838 | 38.98305 | 42.93785 | 18.0791
Muscovite | 2022-08-10 | MCON | 270 | 0.7481397 | 0.01078152 | 0.0609534 | 54.70494 | 27.7512 | 17.54386
Orthoclase | 2022-08-10 | MCON | 0 | 0 | 0 | 0 | 0 | 0 | 0
Plagioclase | 2022-08-10 | MCON | 87 | 0.1067115 | 0.00359905 | 0.01020052 | 13.40206 | 30.92784 | 55.6701
Quartz | 2022-08-10 | MCON | 371 | 1.037179 | 0.00331252 | 0.03510924 | 53.51351 | 32.54054 | 13.94595
Silicate gangue_generic | 2022-08-10 | MCON | 310 | 0.5059191 | 0.01882276 | 0.2493109 | 13.91509 | 23.11321 | 62.9717
Chalcopyrite cl. | 2022-08-10 | MCON | 3254 | 29.76671 | 68.33868 | 23.68181 | 72.20369 | 20.93508 | 6.861227
Native Copper | 2022-08-10 | MCON | 2 | 0.01671334 | 0.1116074 | 0.0009041882 | 0 | 0 | 100
CuMn mineral | 2022-08-10 | MCON | 3 | 0.005077469 | 0.00706984 | 0.0006057921 | 100 | 0 | 0
Accessory_phases | 2022-08-10 | MFT | 54 | 0.3720524 | 0.4249224 | 0.01019048 | 56.5097 | 3.047091 | 40.44321
Apatite | 2022-08-10 | MFT | 46 | 0.3509083 | 0 | 0.006018755 | 57.84884 | 1.744186 | 40.40698
Zircon | 2022-08-10 | MFT | 6 | 0.01668932 | 0 | 0.002873791 | 45.45455 | 0 | 54.54545
Carbonate gangue | 2022-08-10 | MFT | 413 | 4.162071 | 0.5941568 | 0.9578178 | 78.79303 | 18.0833 | 3.123672
Ankerite | 2022-08-10 | MFT | 101 | 0.2043877 | 0.2049175 | 0.3724276 | 49.25373 | 12.93532 | 37.81095
Calcite | 2022-08-10 | MFT | 276 | 3.619119 | 0.3892393 | 0.3553358 | 83.58714 | 15.03505 | 1.37781
Dolomite_ | 2022-08-10 | MFT | 36 | 0.338564 | 0 | 0.2300543 | 41.03261 | 55.16304 | 3.804348
Chalcopyrite | 2022-08-10 | MFT | 3 | 0.02569897 | 17.39862 | 0.08906784 | 0 | 47.36842 | 52.63158
Chalcopyrite <20 | 2022-08-10 | MFT | 36 | 0.06221856 | 41.55488 | 0.1750194 | 47.82609 | 15.21739 | 36.95652
Chalcopyrite >150 | 2022-08-10 | MFT | 0 | 0 | 0 | 0 | 0 | 0 | 0
CPS floating Cu | 2022-08-10 | MFT | 1 | 0.002453362 | 5.188402 | 0 | 100 | 0 | 0
Cuprite | 2022-08-10 | MFT | 0 | 0 | 0 | 0 | 0 | 0 | 0
Delafossite | 2022-08-10 | MFT | 0 | 0 | 0 | 0 | 0 | 0 | 0
Malachite | 2022-08-10 | MFT | 1 | 0.002453362 | 5.188402 | 0 | 100 | 0 | 0
Fe_Ox | 2022-08-10 | MFT | 335 | 1.968688 | 3.612171 | 13.60754 | 22.37062 | 53.25543 | 24.37396
Fe_oxyhydroxides | 2022-08-10 | MFT | 193 | 1.14275 | 2.074936 | 6.395526 | 2.966102 | 70.90395 | 26.12994
Haematite | 2022-08-10 | MFT | 59 | 0.1591135 | 0.2854279 | 1.09996 | 10.75269 | 47.31183 | 41.93548
Magnesioferrite | 2022-08-10 | MFT | 2 | 0.004503211 | 0 | 0.02148131 | 66.66667 | 0 | 33.33333
Magnetite | 2022-08-10 | MFT | 65 | 0.5635793 | 1.251808 | 5.177721 | 64.30678 | 23.00885 | 12.68437
Tramp_Steel | 2022-08-10 | MFT | 9 | 0.06682184 | 0 | 0.7224654 | 0 | 0 | 100
Fe_Ti_Ox | 2022-08-10 | MFT | 114 | 2.062471 | 0.1543331 | 8.8964 | 64.09496 | 23.29377 | 12.61128
Ilmenite | 2022-08-10 | MFT | 81 | 1.668803 | 0.1543331 | 8.876203 | 63.0455 | 23.76973 | 13.18477
Rutile | 2022-08-10 | MFT | 33 | 0.3936678 | 0 | 0.02019773 | 68.26568 | 21.40221 | 10.3321
Non floating Cu | 2022-08-10 | MFT | 14 | 0.01707669 | 4.727548 | 0.08685356 | 16.66667 | 38.88889 | 44.44444
Chrysocolla | 2022-08-10 | MFT | 3 | 0.002033708 | 0.8821866 | 0.0008402471 | 0 | 0 | 100
Cu_Fe_Oxide | 2022-08-10 | MFT | 5 | 0.009490638 | 1.859367 | 0.07487241 | 28.57143 | 42.85714 | 28.57143
CuFe_Silicate | 2022-08-10 | MFT | 6 | 0.005552346 | 1.985994 | 0.0111409 | 12.5 | 50 | 37.5
Other sulphides | 2022-08-10 | MFT | 15 | 0.03158704 | 0 | 0.0009159186 | 20 | 6.666667 | 73.33333
Arsenopyrite | 2022-08-10 | MFT | 0 | 0 | 0 | 0 | 0 | 0 | 0
Galena | 2022-08-10 | MFT | 9 | 0.0214992 | 0 | 0.0009159186 | 0 | 0 | 100
Millerite | 2022-08-10 | MFT | 0 | 0 | 0 | 0 | 0 | 0 | 0
Molybdenite | 2022-08-10 | MFT | 1 | 0.00177546 | 0 | 0 | 100 | 0 | 0
Monazite_Ce | 2022-08-10 | MFT | 5 | 0.008312379 | 0 | 0 | 40 | 20 | 40
Pentlandite | 2022-08-10 | MFT | 0 | 0 | 0 | 0 | 0 | 0 | 0
Siegenite | 2022-08-10 | MFT | 0 | 0 | 0 | 0 | 0 | 0 | 0
Sphalerite | 2022-08-10 | MFT | 0 | 0 | 0 | 0 | 0 | 0 | 0
vaesite | 2022-08-10 | MFT | 0 | 0 | 0 | 0 | 0 | 0 | 0
Pyrite | 2022-08-10 | MFT | 137 | 0.8636287 | 1.225174 | 4.661286 | 76.96629 | 15.73034 | 7.303371
Pyrrhotite | 2022-08-10 | MFT | 18 | 0.09970658 | 0 | 0.7141435 | 58.20896 | 37.31343 | 4.477612
Sec. Cu Sulphides | 2022-08-10 | MFT | 6 | 0.01139199 | 15.74056 | 0.003612082 | 14.28571 | 57.14286 | 28.57143
Bornite | 2022-08-10 | MFT | 2 | 0.005035849 | 6.497428 | 0.002723684 | 0 | 33.33333 | 66.66667
Chalcocite | 2022-08-10 | MFT | 1 | 0.001823881 | 3.316403 | 0.0004113625 | 0 | 100 | 0
Covellite | 2022-08-10 | MFT | 3 | 0.004532264 | 5.926729 | 0.0004770349 | 33.33333 | 66.66667 | 0
Silicate gangue | 2022-08-10 | MFT | 13543 | 90.32096 | 9.379237 | 70.79716 | 48.32476 | 37.81793 | 13.8573
Amphibole | 2022-08-10 | MFT | 376 | 2.868123 | 1.840272 | 12.06405 | 24.40517 | 67.845 | 7.74983
Biotite | 2022-08-10 | MFT | 577 | 9.865664 | 1.547593 | 27.27767 | 43.94326 | 47.96217 | 8.094563
Garnets | 2022-08-10 | MFT | 1657 | 8.898022 | 2.128344 | 17.21135 | 68.89117 | 12.73101 | 18.37782
Kaolinite | 2022-08-10 | MFT | 2114 | 14.1179 | 0.8241718 | 0.2203227 | 44.30814 | 41.43364 | 14.25822
Muscovite | 2022-08-10 | MFT | 3439 | 18.54335 | 1.288033 | 3.067726 | 54.03044 | 30.20619 | 15.76338
Orthoclase | 2022-08-10 | MFT | 9 | 0.02396548 | 0 | 0 | 0 | 89.65517 | 10.34483
Plagioclase | 2022-08-10 | MFT | 1039 | 1.15237 | 0.2429448 | 0.1707974 | 4.442826 | 8.812819 | 86.74436
Quartz | 2022-08-10 | MFT | 2096 | 30.68409 | 0.4576168 | 0.4424506 | 51.52918 | 43.38844 | 5.082383
Silicate gangue_generic | 2022-08-10 | MFT | 2206 | 4.087366 | 1.050262 | 10.23451 | 7.639198 | 33.14031 | 59.22049
Chalcopyrite cl. | 2022-08-10 | MFT | 39 | 0.08791753 | 58.9535 | 0.2640872 | 33.84615 | 24.61538 | 41.53846
Native Copper | 2022-08-10 | MFT | 0 | 0 | 0 | 0 | 0 | 0 | 0
CuMn mineral | 2022-08-10 | MFT | 0 | 0 | 0 | 0 | 0 | 0 | 0
Accessory_phases | 2022-08-10 | MCT | 39 | 0.3287517 | 0 | 0.01028572 | 66.88742 | 19.86755 | 13.24503
Apatite | 2022-08-10 | MCT | 33 | 0.3096916 | 0 | 0.009581182 | 66.2069 | 20.68966 | 13.10345
Zircon | 2022-08-10 | MCT | 6 | 0.01906003 | 0 | 0.0007045365 | 83.33333 | 0 | 16.66667
Carbonate gangue | 2022-08-10 | MCT | 504 | 7.644997 | 0.1066366 | 1.099393 | 54.49044 | 37.98112 | 7.528443
Ankerite | 2022-08-10 | MCT | 157 | 0.5194871 | 0.06453631 | 0.5988637 | 21.72131 | 10.65574 | 67.62295
Calcite | 2022-08-10 | MCT | 314 | 7.006081 | 0.04210027 | 0.4395227 | 56.60131 | 40.02614 | 3.372549
Dolomite_ | 2022-08-10 | MCT | 33 | 0.1194293 | 0 | 0.0610061 | 53.22581 | 19.35484 | 27.41935
Chalcopyrite | 2022-08-10 | MCT | 32 | 2.911264 | 28.70945 | 7.440396 | 52.43191 | 44.2607 | 3.307393
Chalcopyrite <20 | 2022-08-10 | MCT | 235 | 0.988357 | 7.431485 | 2.162402 | 61.89112 | 11.17479 | 26.9341
Chalcopyrite >150 | 2022-08-10 | MCT | 2 | 1.76998 | 18.67686 | 4.6305 | 100 | 0 | 0
CPS floating Cu | 2022-08-10 | MCT | 43 | 0.7277618 | 18.56829 | 0.2293218 | 1.111111 | 75 | 23.88889
Cuprite | 2022-08-10 | MCT | 10 | 0.06596662 | 1.795358 | 0.005938104 | 0 | 0 | 100
Delafossite | 2022-08-10 | MCT | 17 | 0.09141378 | 1.187045 | 0.2065045 | 4 | 20 | 76
Malachite | 2022-08-10 | MCT | 14 | 0.1592391 | 4.011314 | 0.012397 | 1.612903 | 85.48387 | 12.90323
Fe_Ox | 2022-08-10 | MCT | 227 | 1.645631 | 0.161049 | 8.755318 | 21.26316 | 33.47368 | 45.26316
Fe_oxyhydroxides | 2022-08-10 | MCT | 110 | 0.78065 | 0.09000743 | 3.519211 | 10.82251 | 38.96104 | 50.21645
Haematite | 2022-08-10 | MCT | 38 | 0.1611992 | 0.01532931 | 0.789925 | 13.33333 | 33.33333 | 53.33333
Magnesioferrite | 2022-08-10 | MCT | 1 | 0.003142877 | 0 | 0.005763947 | 0 | 0 | 100
Magnetite | 2022-08-10 | MCT | 72 | 0.6578751 | 0.05571228 | 4.155694 | 37.03704 | 25.39683 | 37.56614
Tramp_Steel | 2022-08-10 | MCT | 4 | 0.03649792 | 0 | 0.2613296 | 0 | 66.66667 | 33.33333
Fe_Ti_Ox | 2022-08-10 | MCT | 85 | 0.8842636 | 0.0205202 | 1.611445 | 75.88652 | 9.574468 | 14.53901
Ilmenite | 2022-08-10 | MCT | 50 | 0.4249981 | 0.005698779 | 1.586383 | 81.67939 | 12.9771 | 5.343511
Rutile | 2022-08-10 | MCT | 35 | 0.4592655 | 0.01482142 | 0.02506249 | 70.86093 | 6.622517 | 22.51656
Non floating Cu | 2022-08-10 | MCT | 100 | 0.3692035 | 1.570716 | 1.037373 | 39.90385 | 28.84615 | 31.25
Chrysocolla | 2022-08-10 | MCT | 24 | 0.03974218 | 0.3334783 | 0.01344191 | 25 | 10.71429 | 64.28571
Cu_Fe_Oxide | 2022-08-10 | MCT | 18 | 0.1390976 | 0.3234425 | 0.7792394 | 12.2449 | 85.71429 | 2.040816
CuFe_Silicate | 2022-08-10 | MCT | 58 | 0.1903637 | 0.9137957 | 0.2446918 | 53.43511 | 11.45038 | 35.1145
Other sulphides | 2022-08-10 | MCT | 26 | 0.1586713 | 0 | 0.02466922 | 33.33333 | 12.82051 | 53.84615
Arsenopyrite | 2022-08-10 | MCT | 0 | 0 | 0 | 0 | 0 | 0 | 0
Galena | 2022-08-10 | MCT | 16 | 0.08002508 | 0 | 0.004906542 | 0 | 6.25 | 93.75
Millerite | 2022-08-10 | MCT | 0 | 0 | 0 | 0 | 0 | 0 | 0
Molybdenite | 2022-08-10 | MCT | 0 | 0 | 0 | 0 | 0 | 0 | 0
Monazite_Ce | 2022-08-10 | MCT | 7 | 0.06613559 | 0 | 0 | 57.89474 | 21.05263 | 21.05263
Pentlandite | 2022-08-10 | MCT | 1 | 0.00648852 | 0 | 0.0137738 | 0 | 0 | 100
Siegenite | 2022-08-10 | MCT | 1 | 0.003264537 | 0 | 0.004701448 | 100 | 0 | 0
Sphalerite | 2022-08-10 | MCT | 1 | 0.002757621 | 0 | 0.001287435 | 100 | 0 | 0
vaesite | 2022-08-10 | MCT | 0 | 0 | 0 | 0 | 0 | 0 | 0
Pyrite | 2022-08-10 | MCT | 468 | 7.215984 | 0.4475986 | 27.80266 | 48.19334 | 45.70624 | 6.100422
Pyrrhotite | 2022-08-10 | MCT | 119 | 2.125004 | 0.05278243 | 10.74746 | 40.76246 | 54.54545 | 4.692082
Sec. Cu Sulphides | 2022-08-10 | MCT | 81 | 1.138823 | 23.41183 | 0.4777579 | 12.37785 | 73.61564 | 14.00651
Bornite | 2022-08-10 | MCT | 45 | 0.22845 | 3.55707 | 0.2218177 | 24.61538 | 23.07692 | 52.30769
Chalcocite | 2022-08-10 | MCT | 17 | 0.8439469 | 18.75671 | 0.2537631 | 5.882353 | 92.76018 | 1.357466
Covellite | 2022-08-10 | MCT | 19 | 0.06642622 | 1.09805 | 0.002177125 | 42.85714 | 28.57143 | 28.57143
Silicate gangue | 2022-08-10 | MCT | 10787 | 72.09131 | 0.8427723 | 33.97102 | 48.33929 | 37.28164 | 14.37907
Amphibole | 2022-08-10 | MCT | 450 | 2.026892 | 0.1773743 | 5.285028 | 20.74522 | 45.41793 | 33.83686
Biotite | 2022-08-10 | MCT | 311 | 4.432071 | 0.08775852 | 8.632366 | 17.05597 | 71.44116 | 11.50286
Garnets | 2022-08-10 | MCT | 1361 | 4.447171 | 0.05863395 | 5.757743 | 34.23656 | 28.98925 | 36.77419
Kaolinite | 2022-08-10 | MCT | 1773 | 13.29455 | 0.1056711 | 0.3683567 | 51.6914 | 40.43321 | 7.875384
Muscovite | 2022-08-10 | MCT | 2841 | 21.53974 | 0.257218 | 3.68059 | 61.92372 | 26.80294 | 11.27334
Orthoclase | 2022-08-10 | MCT | 4 | 0.00865136 | 0 | 0.0004924039 | 40 | 20 | 40
Plagioclase | 2022-08-10 | MCT | 542 | 1.189697 | 0.009604705 | 0.2273667 | 10.48744 | 21.71344 | 67.79911
Quartz | 2022-08-10 | MCT | 1809 | 18.52537 | 0.02156442 | 0.5089572 | 58.19395 | 36.91385 | 4.892198
Silicate gangue_generic | 2022-08-10 | MCT | 1682 | 6.518529 | 0.1196574 | 9.430818 | 12.25146 | 49.5614 | 38.18713
Chalcopyrite cl. | 2022-08-10 | MCT | 269 | 5.669601 | 54.8178 | 14.2333 | 68.93107 | 24.67532 | 6.393606
Native Copper | 2022-08-10 | MCT | 2 | 0.4111424 | 11.57457 | 0.004482203 | 0 | 100 | 0
CuMn mineral | 2022-08-10 | MCT | 0 | 0 | 0 | 0 | 0 | 0 | 0
Accessory_phases | 2022-08-11 | MCOF | 49 | 0.3621627 | 0.004148361 | 0.006667601 | 29.75871 | 46.1126 | 24.12869
Apatite | 2022-08-11 | MCOF | 41 | 0.3486016 | 0.004148361 | 0.004574717 | 30.1105 | 45.85635 | 24.03315
Zircon | 2022-08-11 | MCOF | 5 | 0.01145834 | 0 | 0.002092885 | 0 | 62.5 | 37.5
Carbonate gangue | 2022-08-11 | MCOF | 2609 | 32.23572 | 0.7293322 | 7.03685 | 90.96872 | 7.207532 | 1.823747
Ankerite | 2022-08-11 | MCOF | 328 | 0.4991691 | 0.367551 | 1.558237 | 19.03846 | 22.30769 | 58.65385
Calcite | 2022-08-11 | MCOF | 2200 | 30.51281 | 0.3617812 | 4.082321 | 92.38098 | 6.623001 | 0.9960213
Dolomite_ | 2022-08-11 | MCOF | 81 | 1.223741 | 0 | 1.396292 | 80.48261 | 16.96238 | 2.555004
Chalcopyrite | 2022-08-11 | MCOF | 27 | 0.7597396 | 34.33441 | 4.964268 | 85.04202 | 12.77311 | 2.184874
Chalcopyrite <20 | 2022-08-11 | MCOF | 182 | 0.3307102 | 12.77012 | 1.834651 | 59.07336 | 13.89961 | 27.02703
Chalcopyrite >150 | 2022-08-11 | MCOF | 1 | 0.3588014 | 16.96455 | 2.398707 | 100 | 0 | 0
CPS floating Cu | 2022-08-11 | MCOF | 26 | 0.06694899 | 6.008659 | 0.1058174 | 33.33333 | 12.96296 | 53.7037
Cuprite | 2022-08-11 | MCOF | 0 | 0 | 0 | 0 | 0 | 0 | 0
Delafossite | 2022-08-11 | MCOF | 9 | 0.01483794 | 0.754184 | 0.09526385 | 22.22222 | 11.11111 | 66.66667
Malachite | 2022-08-11 | MCOF | 17 | 0.05211106 | 5.254475 | 0.0105536 | 35.55556 | 13.33333 | 51.11111
Fe_Ox | 2022-08-11 | MCOF | 322 | 2.225727 | 5.26175 | 32.27456 | 64.29549 | 17.37346 | 18.33105
Fe_oxyhydroxides | 2022-08-11 | MCOF | 133 | 0.3291225 | 0.1787761 | 3.680426 | 16.66667 | 25.46296 | 57.87037
Haematite | 2022-08-11 | MCOF | 69 | 0.2874946 | 0.1019026 | 3.558667 | 46.06742 | 18.53933 | 35.39326
Magnesioferrite | 2022-08-11 | MCOF | 0 | 0 | 0 | 0 | 0 | 0 | 0
Magnetite | 2022-08-11 | MCOF | 89 | 1.481539 | 4.981071 | 23.68807 | 85.80508 | 11.33475 | 2.860169
Tramp_Steel | 2022-08-11 | MCOF | 6 | 0.01645612 | 0 | 0.3093387 | 16.66667 | 16.66667 | 66.66667
Fe_Ti_Ox | 2022-08-11 | MCOF | 102 | 0.6164647 | 0.02687322 | 0.7998231 | 46.29213 | 16.62921 | 37.07865
Ilmenite | 2022-08-11 | MCOF | 22 | 0.09946812 | 0.02687322 | 0.7557754 | 13.23529 | 23.52941 | 63.23529
Rutile | 2022-08-11 | MCOF | 80 | 0.5169965 | 0 | 0.04404773 | 52.25464 | 15.38462 | 32.36074
Non floating Cu | 2022-08-11 | MCOF | 103 | 0.2897497 | 5.169874 | 2.606849 | 13.54839 | 47.74194 | 38.70968
Chrysocolla | 2022-08-11 | MCOF | 18 | 0.04159742 | 1.704395 | 0.03186946 | 1.538462 | 23.07692 | 75.38462
Cu_Fe_Oxide | 2022-08-11 | MCOF | 53 | 0.1625499 | 1.505596 | 2.268314 | 14.17323 | 64.56693 | 21.25984
CuFe_Silicate | 2022-08-11 | MCOF | 23 | 0.05634699 | 1.274833 | 0.2204916 | 4.651163 | 59.30233 | 36.04651
Other sulphides | 2022-08-11 | MCOF | 16 | 0.03273854 | 0 | 0.01606205 | 33.33333 | 5.555556 | 61.11111
Arsenopyrite | 2022-08-11 | MCOF | 0 | 0 | 0 | 0 | 0 | 0 | 0
Galena | 2022-08-11 | MCOF | 7 | 0.01578569 | 0 | 0 | 0 | 0 | 100
Millerite | 2022-08-11 | MCOF | 0 | 0 | 0 | 0 | 0 | 0 | 0
Molybdenite | 2022-08-11 | MCOF | 0 | 0 | 0 | 0 | 0 | 0 | 0
Monazite_Ce | 2022-08-11 | MCOF | 6 | 0.01255541 | 0 | 0.004332869 | 75 | 0 | 25
Pentlandite | 2022-08-11 | MCOF | 2 | 0.002925533 | 0 | 0.01172918 | 0 | 0 | 100
Siegenite | 2022-08-11 | MCOF | 1 | 0.001471909 | 0 | 0 | 0 | 100 | 0
Sphalerite | 2022-08-11 | MCOF | 0 | 0 | 0 | 0 | 0 | 0 | 0
vaesite | 2022-08-11 | MCOF | 0 | 0 | 0 | 0 | 0 | 0 | 0
Pyrite | 2022-08-11 | MCOF | 138 | 1.406148 | 0.2375801 | 13.90015 | 79.47883 | 11.72638 | 8.794788
Pyrrhotite | 2022-08-11 | MCOF | 43 | 0.2360174 | 0 | 3.039408 | 52.38095 | 36.90476 | 10.71429
Sec. Cu Sulphides | 2022-08-11 | MCOF | 41 | 0.1806242 | 17.09485 | 0.07279237 | 19.44444 | 68.51852 | 12.03704
Bornite | 2022-08-11 | MCOF | 12 | 0.02060063 | 1.445492 | 0.0533613 | 30.76923 | 30.76923 | 38.46154
Chalcocite | 2022-08-11 | MCOF | 18 | 0.1429092 | 14.43634 | 0.01624721 | 18.07229 | 80.72289 | 1.204819
Covellite | 2022-08-11 | MCOF | 11 | 0.01711437 | 1.213016 | 0.003183857 | 16.66667 | 25 | 58.33333
Silicate gangue | 2022-08-11 | MCOF | 10510 | 60.89844 | 1.397857 | 30.9434 | 42.94157 | 42.18523 | 14.8732
Amphibole | 2022-08-11 | MCOF | 411 | 0.65343 | 0.371662 | 3.389882 | 13.38028 | 26.19718 | 60.42254
Biotite | 2022-08-11 | MCOF | 333 | 1.365977 | 0.1592418 | 4.714262 | 23.46873 | 58.80077 | 17.7305
Garnets | 2022-08-11 | MCOF | 1510 | 3.462627 | 0.2368855 | 9.88294 | 31.15816 | 30.80946 | 38.03238
Kaolinite | 2022-08-11 | MCOF | 1856 | 17.15075 | 0.1770173 | 0.5019849 | 36.98771 | 53.65204 | 9.36025
Muscovite | 2022-08-11 | MCOF | 2462 | 14.54751 | 0.2020042 | 3.456134 | 48.51725 | 38.07302 | 13.40974
Orthoclase | 2022-08-11 | MCOF | 11 | 0.01638298 | 0 | 0.001077732 | 14.28571 | 52.38095 | 33.33333
Plagioclase | 2022-08-11 | MCOF | 1050 | 1.137789 | 0.02662449 | 0.3128923 | 3.412256 | 7.451253 | 89.13649
Quartz | 2022-08-11 | MCOF | 1412 | 19.5682 | 0.04686192 | 0.431261 | 54.95852 | 37.55107 | 7.490405
Silicate gangue_generic | 2022-08-11 | MCOF | 1333 | 2.184532 | 0.1742965 | 6.603003 | 7.356412 | 42.21086 | 50.43273
Chalcopyrite cl. | 2022-08-11 | MCOF | 210 | 1.449251 | 64.06907 | 9.197627 | 82.81938 | 9.867841 | 7.312775
Native Copper | 2022-08-11 | MCOF | 0 | 0 | 0 | 0 | 0 | 0 | 0
CuMn mineral | 2022-08-11 | MCOF | 9 | 0.02925533 | 0.6850497 | 0.08617401 | 59.375 | 0 | 40.625
Accessory_phases | 2022-08-11 | MCON | 41 | 0.3371554 | 0.005702065 | 0.008526972 | 42.28571 | 44 | 13.71429
Apatite | 2022-08-11 | MCON | 30 | 0.3021907 | 0.00250069 | 0.007999411 | 45 | 41.875 | 13.125
Zircon | 2022-08-11 | MCON | 6 | 0.0280913 | 0 | 0.0003752712 | 0 | 90 | 10
Carbonate gangue | 2022-08-11 | MCON | 1140 | 6.953439 | 0.2600641 | 1.058275 | 68.24373 | 22.24612 | 9.510155
Ankerite | 2022-08-11 | MCON | 390 | 0.9583018 | 0.1836695 | 0.5620721 | 17.2888 | 31.63065 | 51.08055
Calcite | 2022-08-11 | MCON | 693 | 5.160467 | 0.07449736 | 0.3460781 | 78.37414 | 18.54991 | 3.075957
Dolomite_ | 2022-08-11 | MCON | 57 | 0.8346702 | 0.001897224 | 0.1501247 | 55.30612 | 36.53061 | 8.163265
Chalcopyrite | 2022-08-11 | MCON | 376 | 16.82896 | 50.79428 | 17.57704 | 80.99702 | 17.51488 | 1.488095
Chalcopyrite <20 | 2022-08-11 | MCON | 2371 | 10.1675 | 26.87438 | 10.00459 | 70.49261 | 19.35961 | 10.14778
Chalcopyrite >150 | 2022-08-11 | MCON | 1 | 1.026767 | 3.234236 | 1.096486 | 100 | 0 | 0
CPS floating Cu | 2022-08-11 | MCON | 139 | 0.6547962 | 2.895301 | 0.4498884 | 25.11013 | 40.08811 | 34.80176
Cuprite | 2022-08-11 | MCON | 3 | 0.01822946 | 0.1369559 | 0.003385894 | 0 | 40 | 60
Delafossite | 2022-08-11 | MCON | 99 | 0.4365209 | 1.361687 | 0.4261161 | 17.77778 | 31.11111 | 51.11111
Malachite | 2022-08-11 | MCON | 36 | 0.1953242 | 1.35865 | 0.01998637 | 38.37209 | 54.65116 | 6.976744
Fe_Ox | 2022-08-11 | MCON | 217 | 1.063668 | 0.0424828 | 2.367552 | 12.75362 | 35.94203 | 51.30435
Fe_oxyhydroxides | 2022-08-11 | MCON | 71 | 0.2390749 | 0.003480846 | 0.4119903 | 15 | 35 | 50
Haematite | 2022-08-11 | MCON | 59 | 0.2059032 | 0.009488506 | 0.4043611 | 16.92308 | 18.46154 | 64.61538
Magnesioferrite | 2022-08-11 | MCON | 1 | 0.002779246 | 0.001899493 | 0.005442406 | 0 | 100 | 0
Magnetite | 2022-08-11 | MCON | 83 | 0.6033055 | 0.02761395 | 1.507842 | 9.693878 | 42.34694 | 47.95918
Tramp_Steel | 2022-08-11 | MCON | 2 | 0.01075837 | 0 | 0.03505388 | 100 | 0 | 0
Fe_Ti_Ox | 2022-08-11 | MCON | 51 | 0.6013929 | 0.01374303 | 0.0954112 | 50.9009 | 18.46847 | 30.63063
Ilmenite | 2022-08-11 | MCON | 12 | 0.06598467 | 0.005982134 | 0.0847897 | 52.17391 | 26.08696 | 21.73913
Rutile | 2022-08-11 | MCON | 38 | 0.5325393 | 0.007760895 | 0.009088478 | 51.0101 | 17.67677 | 31.31313
Non floating Cu | 2022-08-11 | MCON | 127 | 0.307271 | 0.4163452 | 0.4057023 | 10.67416 | 26.96629 | 62.35955
Chrysocolla | 2022-08-11 | MCON | 28 | 0.0464403 | 0.1328997 | 0.006635636 | 8.108108 | 37.83784 | 54.05405
Cu_Fe_Oxide | 2022-08-11 | MCON | 30 | 0.1631686 | 0.1630844 | 0.3460484 | 10.76923 | 38.46154 | 50.76923
CuFe_Silicate | 2022-08-11 | MCON | 69 | 0.09766209 | 0.120361 | 0.05301832 | 11.84211 | 11.84211 | 76.31579
Other sulphides | 2022-08-11 | MCON | 32 | 0.1747279 | 0.01949341 | 0.04805797 | 20 | 43.63636 | 36.36364
Arsenopyrite | 2022-08-11 | MCON | 0 | 0 | 0 | 0 | 0 | 0 | 0
Galena | 2022-08-11 | MCON | 6 | 0.02653731 | 0.001306169 | 0.0004179201 | 0 | 0 | 100
Millerite | 2022-08-11 | MCON | 4 | 0.02567664 | 0 | 0.004309344 | 62.5 | 0 | 37.5
Molybdenite | 2022-08-11 | MCON | 4 | 0.01972368 | 0 | 0 | 16.66667 | 66.66667 | 16.66667
Monazite_Ce | 2022-08-11 | MCON | 5 | 0.04001516 | 0 | 0 | 0 | 69.23077 | 30.76923
Pentlandite | 2022-08-11 | MCON | 7 | 0.04303348 | 0 | 0.03708507 | 33.33333 | 46.66667 | 20
Siegenite | 2022-08-11 | MCON | 2 | 0.008660488 | 0 | 0.004832727 | 0 | 100 | 0
Sphalerite | 2022-08-11 | MCON | 1 | 0.002438564 | 0.0009738868 | 0.0006081183 | 0 | 0 | 100
vaesite | 2022-08-11 | MCON | 1 | 0.002868899 | 0 | 0.0005696401 | 0 | 0 | 100
Pyrite | 2022-08-11 | MCON | 1466 | 25.55731 | 0.3406246 | 40.98192 | 67.52197 | 27.87346 | 4.604569
Pyrrhotite | 2022-08-11 | MCON | 890 | 11.17014 | 0.1417414 | 23.20586 | 47.97731 | 48.81598 | 3.206709
Sec. Cu Sulphides | 2022-08-11 | MCON | 375 | 2.544713 | 14.67138 | 0.5669159 | 23.46939 | 55.35714 | 21.17347
Bornite | 2022-08-11 | MCON | 203 | 0.9199602 | 4.517054 | 0.3323224 | 30.06757 | 36.14865 | 33.78378
Chalcocite | 2022-08-11 | MCON | 133 | 1.512866 | 9.650807 | 0.2241763 | 18.08036 | 70.98214 | 10.9375
Covellite | 2022-08-11 | MCON | 39 | 0.111887 | 0.5035195 | 0.01041721 | 35 | 22.5 | 42.5
Silicate gangue | 2022-08-11 | MCON | 4324 | 22.61216 | 0.2902231 | 2.133763 | 48.28056 | 36.07967 | 15.63978
Amphibole | 2022-08-11 | MCON | 273 | 0.581215 | 0.1377192 | 0.4352738 | 18.32298 | 23.29193 | 58.38509
Biotite | 2022-08-11 | MCON | 16 | 0.08463849 | 0.001238844 | 0.065091 | 4.081633 | 69.38776 | 26.53061
Garnets | 2022-08-11 | MCON | 734 | 1.598425 | 0.0220344 | 0.5955643 | 20.63492 | 25.82011 | 53.54497
Kaolinite | 2022-08-11 | MCON | 819 | 6.190211 | 0.03018725 | 0.1103995 | 55.40884 | 37.65871 | 6.932453
Muscovite | 2022-08-11 | MCON | 687 | 5.413755 | 0.04916502 | 0.2760681 | 63.69863 | 25.43587 | 10.8655
Orthoclase | 2022-08-11 | MCON | 2 | 0.003060159 | 0 | 0.0002791847 | 0 | 50 | 50
Plagioclase | 2022-08-11 | MCON | 289 | 0.5609892 | 0.0171325 | 0.05217825 | 10.24931 | 18.55956 | 71.19114
Quartz | 2022-08-11 | MCON | 1085 | 7.247794 | 0.02287801 | 0.1943744 | 46.63462 | 46.78759 | 6.577797
Silicate gangue_generic | 2022-08-11 | MCON | 413 | 0.8933033 | 0.009200111 | 0.3891009 | 15.4717 | 29.0566 | 55.4717
Chalcopyrite cl. | 2022-08-11 | MCON | 2748 | 28.02322 | 80.9029 | 28.67812 | 77.88204 | 17.54245 | 4.575514
Native Copper | 2022-08-11 | MCON | 1 | 0.004721729 | 0.03800802 | 0.0004000037 | 0 | 0 | 100
CuMn mineral | 2022-08-11 | MCON | 0 | 0 | 0 | 0 | 0 | 0 | 0
Accessory_phases | 2022-08-11 | MFT | 67 | 0.2011127 | 0 | 0.02738278 | 43.86617 | 5.576208 | 50.55762
Apatite | 2022-08-11 | MFT | 60 | 0.1880269 | 0 | 0.02039599 | 44.53125 | 5.859375 | 49.609375
Zircon | 2022-08-11 | MFT | 5 | 0.01201665 | 0 | 0.006986782 | 18.18182 | 0 | 81.81818
Carbonate gangue | 2022-08-11 | MFT | 4744 | 46.98248 | 9.568596 | 10.9184 | 90.13695 | 5.106909 | 4.756145
Ankerite | 2022-08-11 | MFT | 691 | 0.6904229 | 2.753069 | 2.350876 | 10.28632 | 10.18028 | 79.5334
Calcite | 2022-08-11 | MFT | 3891 | 45.94959 | 6.815527 | 8.085717 | 91.63799 | 4.950034 | 3.411973
Dolomite_ | 2022-08-11 | MFT | 162 | 0.3424746 | 0 | 0.4818051 | 23.98453 | 17.98839 | 58.02708
Chalcopyrite | 2022-08-11 | MFT | 0 | 0 | 0 | 0 | 0 | 0 | 0
Chalcopyrite <20 | 2022-08-11 | MFT | 116 | 0.1363437 | 40.06689 | 0.7636283 | 48.57143 | 14.28571 | 37.14286
Chalcopyrite >150 | 2022-08-11 | MFT | 0 | 0 | 0 | 0 | 0 | 0 | 0
CPS floating Cu | 2022-08-11 | MFT | 10 | 0.02669696 | 26.33503 | 0.04146037 | 15 | 0 | 85
Cuprite | 2022-08-11 | MFT | 2 | 0.002835651 | 3.256291 | 0.001363739 | 0 | 0 | 100
Delafossite | 2022-08-11 | MFT | 3 | 0.007544691 | 5.891944 | 0.0345215 | 16.66667 | 0 | 83.33333
Malachite | 2022-08-11 | MFT | 4 | 0.005299413 | 4.507336 | 0.001380507 | 33.33333 | 0 | 66.66667
Fe_Ox | 2022-08-11 | MFT | 401 | 2.478148 | 4.45398 | 45.46241 | 8.948655 | 59.7555 | 31.29584
Fe_oxyhydroxides | 2022-08-11 | MFT | 167 | 0.4555636 | 0.9111055 | 6.644705 | 3.061224 | 36.73469 | 60.20408
Haematite | 2022-08-11 | MFT | 108 | 0.1773909 | 0.7664881 | 2.713076 | 13.19444 | 9.722222 | 77.08333
Magnesioferrite | 2022-08-11 | MFT | 0 | 0 | 0 | 0 | 0 | 0 | 0
Magnetite | 2022-08-11 | MFT | 99 | 1.752432 | 2.536092 | 34.01153 | 10.2459 | 72.33607 | 17.41803
Tramp_Steel | 2022-08-11 | MFT | 26 | 0.09204244 | 0.2402942 | 2.085812 | 2.272727 | 11.36364 | 86.36364
Fe_Ti_Ox | 2022-08-11 | MFT | 107 | 0.6187763 | 0.05381889 | 0.4848801 | 51.27334 | 4.414261 | 44.31239
Ilmenite | 2022-08-11 | MFT | 16 | 0.04351097 | 0 | 0.4388536 | 56.41026 | 12.82051 | 30.76923
Rutile | 2022-08-11 | MFT | 91 | 0.5752653 | 0.05381889 | 0.04602659 | 50.90909 | 3.818182 | 45.27273
Non floating Cu | 2022-08-11 | MFT | 47 | 0.04970524 | 6.666322 | 0.7015201 | 25 | 10.9375 | 64.0625
Chrysocolla | 2022-08-11 | MFT | 7 | 0.004392935 | 1.547691 | 0.0040493 | 44.44444 | 11.11111 | 44.44444
Cu_Fe_Oxide | 2022-08-11 | MFT | 25 | 0.03611969 | 3.290442 | 0.6467748 | 32.43243 | 8.108108 | 59.45946
CuFe_Silicate | 2022-08-11 | MFT | 14 | 0.008495332 | 1.696641 | 0.04843247 | 0 | 11.76471 | 88.23529
Other sulphides | 2022-08-11 | MFT | 16 | 0.02342434 | 0 | 0.006721837 | 25 | 18.75 | 56.25
Arsenopyrite | 2022-08-11 | MFT | 0 | 0 | 0 | 0 | 0 | 0 | 0
Galena | 2022-08-11 | MFT | 8 | 0.01375988 | 0 | 0 | 0 | 12.5 | 87.5
Millerite | 2022-08-11 | MFT | 0 | 0 | 0 | 0 | 0 | 0 | 0
Molybdenite | 2022-08-11 | MFT | 2 | 0.002556735 | 0 | 0 | 100 | 0 | 0
Monazite_Ce | 2022-08-11 | MFT | 5 | 0.005985083 | 0 | 0 | 40 | 20 | 40
Pentlandite | 2022-08-11 | MFT | 0 | 0 | 0 | 0 | 0 | 0 | 0
Siegenite | 2022-08-11 | MFT | 1 | 0.001122639 | 0 | 0.006721837 | 0 | 100 | 0
Sphalerite | 2022-08-11 | MFT | 0 | 0 | 0 | 0 | 0 | 0 | 0
vaesite | 2022-08-11 | MFT | 0 | 0 | 0 | 0 | 0 | 0 | 0
Pyrite | 2022-08-11 | MFT | 169 | 0.5880606 | 0.3724826 | 6.671833 | 53.46535 | 30.29703 | 16.23762
Pyrrhotite | 2022-08-11 | MFT | 34 | 0.1071504 | 0 | 1.617901 | 19 | 11 | 70
Sec. Cu Sulphides | 2022-08-11 | MFT | 6 | 0.006768374 | 4.046606 | 0.003330165 | 50 | 0 | 50
Bornite | 2022-08-11 | MFT | 2 | 0.002417276 | 1.554186 | 0.002466985 | 50 | 0 | 50
Chalcocite | 2022-08-11 | MFT | 0 | 0 | 0 | 0 | 0 | 0 | 0
Covellite | 2022-08-11 | MFT | 4 | 0.004351097 | 2.492419 | 0.0008631799 | 50 | 0 | 50
Silicate gangue | 2022-08-11 | MFT | 10681 | 48.78133 | 8.436269 | 33.30053 | 31.48557 | 46.77671 | 21.73772
Amphibole | 2022-08-11 | MFT | 456 | 0.4808288 | 1.071897 | 3.012902 | 8.467153 | 22.0438 | 69.48905
Biotite | 2022-08-11 | MFT | 140 | 0.6052232 | 0.3274905 | 3.313873 | 32.51942 | 47.50277 | 19.9778
Garnets | 2022-08-11 | MFT | 1400 | 2.95145 | 1.046906 | 11.24033 | 33.38534 | 21.06084 | 45.55382
Kaolinite | 2022-08-11 | MFT | 1541 | 7.699223 | 0.7041323 | 0.3772617 | 19.73005 | 59.46804 | 20.80191
Muscovite | 2022-08-11 | MFT | 2764 | 16.52596 | 2.289143 | 5.130763 | 35.28735 | 51.6083 | 13.10435
Orthoclase | 2022-08-11 | MFT | 3 | 0.004760175 | 0 | 0 | 87.5 | 12.5 | 0
Plagioclase | 2022-08-11 | MFT | 1143 | 1.244897 | 0.2237064 | 0.4265031 | 1.407767 | 4.854369 | 93.73786
Quartz | 2022-08-11 | MFT | 1670 | 16.27685 | 1.060357 | 0.8286687 | 36.16514 | 50.61682 | 13.21804
Silicate gangue_generic | 2022-08-11 | MFT | 1481 | 1.933589 | 1.659622 | 6.926145 | 2.644068 | 9.355932 | 88
Chalcopyrite cl. | 2022-08-11 | MFT | 116 | 0.1363437 | 40.06689 | 0.7636283 | 48.57143 | 14.28571 | 37.14286
Native Copper | 2022-08-11 | MFT | 1 | 0.0110172 | 12.67946 | 0.004194616 | 0 | 0 | 100
CuMn mineral | 2022-08-11 | MFT | 1 | 0.0006972912 | 0.1315481 | 0.002263584 | 0 | 100 | 0
Accessory_phases | 2022-08-11 | MCT | 63 | 0.7175648 | 0.01878181 | 0.01252165 | 89.70588 | 7.352941 | 2.941176
Apatite | 2022-08-11 | MCT | 54 | 0.6927118 | 0 | 0.003249138 | 92.70517 | 5.471125 | 1.823708
Zircon | 2022-08-11 | MCT | 3 | 0.01565804 | 0 | 0.001169571 | 0 | 100 | 0
Carbonate gangue | 2022-08-11 | MCT | 2579 | 20.80332 | 2.559799 | 5.109075 | 79.70249 | 13.31749 | 6.980019
Ankerite | 2022-08-11 | MCT | 500 | 1.939332 | 1.643737 | 2.963181 | 32.25108 | 21.75325 | 45.99567
Calcite | 2022-08-11 | MCT | 2004 | 18.49369 | 0.8962288 | 1.921951 | 84.36829 | 12.26323 | 3.368483
Dolomite_ | 2022-08-11 | MCT | 75 | 0.370296 | 0.01983381 | 0.2239423 | 59.48718 | 28.71795 | 11.79487
Chalcopyrite | 2022-08-11 | MCT | 13 | 1.116718 | 22.91184 | 3.427211 | 23 | 63.25 | 13.75
Chalcopyrite <20 | 2022-08-11 | MCT | 334 | 1.206056 | 19.58425 | 2.987651 | 52.5463 | 19.67593 | 27.77778
Chalcopyrite >150 | 2022-08-11 | MCT | 0 | 0 | 0 | 0 | 0 | 0 | 0
CPS floating Cu | 2022-08-11 | MCT | 57 | 0.8210278 | 34.27528 | 0.7935001 | 6.545455 | 66.18182 | 27.27273
Cuprite | 2022-08-11 | MCT | 8 | 0.06909528 | 3.153067 | 0.03955537 | 0 | 0 | 100
Delafossite | 2022-08-11 | MCT | 21 | 0.3316307 | 11.2179 | 0.6855444 | 6.521739 | 84.78261 | 8.695652
Malachite | 2022-08-11 | MCT | 28 | 0.4203018 | 19.90431 | 0.06840031 | 7.228916 | 62.6506 | 30.12048
Fe_Ox | 2022-08-11 | MCT | 266 | 2.176501 | 0.672418 | 14.88911 | 26.10063 | 36.94969 | 36.94969
Fe_oxyhydroxides | 2022-08-11 | MCT | 110 | 0.5563602 | 0.1039175 | 2.987184 | 18.56287 | 37.12575 | 44.31138
Haematite | 2022-08-11 | MCT | 69 | 0.2931052 | 0.08817503 | 1.779729 | 26.50602 | 32.53012 | 40.96386
Magnesioferrite | 2022-08-11 | MCT | 0 | 0 | 0 | 0 | 0 | 0 | 0
Magnetite | 2022-08-11 | MCT | 77 | 1.242182 | 0.4803255 | 9.492559 | 29.00552 | 37.01657 | 33.9779
Tramp_Steel | 2022-08-11 | MCT | 7 | 0.05397027 | 0 | 0.4982641 | 44.44444 | 11.11111 | 44.44444
Fe_Ti_Ox | 2022-08-11 | MCT | 82 | 1.095397 | 0.01263699 | 1.090056 | 60.27778 | 27.5 | 12.22222
Ilmenite | 2022-08-11 | MCT | 18 | 0.2558591 | 0.01263699 | 1.058614 | 16.25 | 71.25 | 12.5
Rutile | 2022-08-11 | MCT | 64 | 0.8395376 | 0 | 0.03144198 | 72.85714 | 15 | 12.14286
Non floating Cu | 2022-08-11 | MCT | 112 | 0.3982806 | 3.266934 | 1.789099 | 22.51309 | 30.36649 | 47.12042
Chrysocolla | 2022-08-11 | MCT | 29 | 0.05596917 | 1.076397 | 0.02021526 | 10 | 0 | 90
Cu_Fe_Oxide | 2022-08-11 | MCT | 37 | 0.2546597 | 1.268723 | 1.628056 | 29.67033 | 57.14286 | 13.18681
CuFe_Silicate | 2022-08-11 | MCT | 43 | 0.08165502 | 0.8831358 | 0.1289238 | 19.29825 | 7.017544 | 73.68421
Other sulphides | 2022-08-11 | MCT | 12 | 0.05849445 | 0 | 0.0127459 | 18.75 | 37.5 | 43.75
Arsenopyrite | 2022-08-11 | MCT | 0 | 0 | 0 | 0 | 0 | 0 | 0
Galena | 2022-08-11 | MCT | 3 | 0.01479185 | 0 | 0 | 0 | 33.33333 | 66.66667
Millerite | 2022-08-11 | MCT | 0 | 0 | 0 | 0 | 0 | 0 | 0
Molybdenite | 2022-08-11 | MCT | 1 | 0.003664648 | 0 | 0 | 100 | 0 | 0
Monazite_Ce | 2022-08-11 | MCT | 5 | 0.03088299 | 0 | 0.003060874 | 0 | 55.55556 | 44.44444
Pentlandite | 2022-08-11 | MCT | 0 | 0 | 0 | 0 | 0 | 0 | 0
Siegenite | 2022-08-11 | MCT | 2 | 0.006436455 | 0 | 0.009685025 | 50 | 0 | 50
Sphalerite | 2022-08-11 | MCT | 1 | 0.002718503 | 0 | 0 | 100 | 0 | 0
vaesite | 2022-08-11 | MCT | 0 | 0 | 0 | 0 | 0 | 0 | 0
Pyrite | 2022-08-11 | MCT | 379 | 3.331485 | 0.2046241 | 15.39542 | 59.21844 | 23.64729 | 17.13427
Pyrrhotite | 2022-08-11 | MCT | 207 | 5.476737 | 0.04014308 | 33.48683 | 72.01346 | 26.30398 | 1.682557
Sec. Cu Sulphides | 2022-08-11 | MCT | 90 | 0.3778985 | 13.50019 | 0.2016032 | 41.2844 | 30.27523 | 28.44037
Bornite | 2022-08-11 | MCT | 37 | 0.1732379 | 5.522052 | 0.1550377 | 30 | 26 | 44
Chalcocite | 2022-08-11 | MCT | 26 | 0.120467 | 5.107834 | 0.0335628 | 43.75 | 43.75 | 12.5
Covellite | 2022-08-11 | MCT | 27 | 0.08419363 | 2.870307 | 0.01300269 | 59.25926 | 22.22222 | 18.51852
Silicate gangue | 2022-08-11 | MCT | 9075 | 62.42052 | 2.953094 | 20.80517 | 48.73918 | 35.74749 | 15.51333
Amphibole | 2022-08-11 | MCT | 385 | 1.656061 | 1.289352 | 4.583246 | 8.869988 | 57.35115 | 33.77886
Biotite | 2022-08-11 | MCT | 140 | 1.736897 | 0.2060059 | 3.504681 | 46.2306 | 48.66962 | 5.099778
Garnets | 2022-08-11 | MCT | 1258 | 3.982446 | 0.1674409 | 4.479516 | 23.39015 | 27.36742 | 49.24242
Kaolinite | 2022-08-11 | MCT | 1569 | 14.16965 | 0.3604009 | 0.4342486 | 47.8605 | 43.09918 | 9.040317
Muscovite | 2022-08-11 | MCT | 2230 | 16.03133 | 0.5544197 | 2.589361 | 58.1458 | 28.62166 | 13.23254
Orthoclase | 2022-08-11 | MCT | 3 | 0.005117181 | 0 | 0 | 33.33333 | 0 | 66.66667
Plagioclase | 2022-08-11 | MCT | 603 | 1.358185 | 0.05089996 | 0.2940484 | 5.612245 | 20.02551 | 74.36224
Quartz | 2022-08-11 | MCT | 1812 | 20.01414 | 0.1022514 | 0.5461814 | 59.01191 | 35.83591 | 5.152184
Silicate gangue_generic | 2022-08-11 | MCT | 1028 | 3.019497 | 0.2157793 | 4.010582 | 8.774113 | 34.66086 | 56.56503
Chalcopyrite cl. | 2022-08-11 | MCT | 347 | 2.322774 | 42.49609 | 6.414862 | 38.34135 | 40.625 | 21.03365
Native Copper | 2022-08-11 | MCT | 0 | 0 | 0 | 0 | 0 | 0 | 0
CuMn mineral | 2022-08-11 | MCT | 3 | 0.005996697 | 0.03867832 | 0.01190456 | 33.33333 | 66.66667 | 0
Accessory_phases | 2022-08-12 | MCOF | 45 | 0.3153829 | 0.03088002 | 0.004771164 | 84.25197 | 5.511811 | 10.23622
Apatite | 2022-08-12 | MCOF | 42 | 0.3117278 | 0 | 0.004771164 | 84.46215 | 5.179283 | 10.35857
Zircon | 2022-08-12 | MCOF | 1 | 0.001847194 | 0 | 0 | 100 | 0 | 0
Carbonate gangue | 2022-08-12 | MCOF | 3420 | 35.27558 | 0.5123783 | 13.27133 | 83.68291 | 11.32307 | 4.994029
Ankerite | 2022-08-12 | MCOF | 584 | 2.976184 | 0.1724667 | 7.257642 | 22.71215 | 52.28785 | 25
Calcite | 2022-08-12 | MCOF | 2607 | 30.76709 | 0.3399116 | 3.855077 | 91.39405 | 6.21733 | 2.388618
Dolomite_ | 2022-08-12 | MCOF | 229 | 1.532307 | 0 | 2.158609 | 27.99708 | 47.14912 | 24.8538
Chalcopyrite | 2022-08-12 | MCOF | 9 | 0.4594444 | 14.19469 | 2.398094 | 100 | 0 | 0
Chalcopyrite <20 | 2022-08-12 | MCOF | 79 | 0.220665 | 5.996929 | 0.9964708 | 63.43284 | 17.91045 | 18.65672
Chalcopyrite >150 | 2022-08-12 | MCOF | 0 | 0 | 0 | 0 | 0 | 0 | 0
CPS floating Cu | 2022-08-12 | MCOF | 36 | 0.55845 | 45.31037 | 0.06291708 | 5.439331 | 55.23013 | 39.33054
Cuprite | 2022-08-12 | MCOF | 13 | 0.06952525 | 5.494312 | 0.01560908 | 0 | 0 | 100
Delafossite | 2022-08-12 | MCOF | 2 | 0.004252477 | 0.11141 | 0.0190934 | 50 | 50 | 0
Malachite | 2022-08-12 | MCOF | 18 | 0.1493476 | 11.46767 | 0.01942341 | 12 | 45 | 43
Fe_Ox | 2022-08-12 | MCOF | 209 | 1.328286 | 0.5185698 | 15.44279 | 23.12404 | 39.96937 | 36.90658
Fe_oxyhydroxides | 2022-08-12 | MCOF | 103 | 0.4224965 | 0.2931171 | 3.926574 | 6.976744 | 19.06977 | 73.95349
Haematite | 2022-08-12 | MCOF | 48 | 0.1416444 | 0.08050016 | 1.458056 | 16.17647 | 16.17647 | 67.64706
Magnesioferrite | 2022-08-12 | MCOF | 3 | 0.00548263 | 0 | 0.03698894 | 0 | 0 | 100
Magnetite | 2022-08-12 | MCOF | 47 | 0.7185389 | 0.1449525 | 9.420312 | 34.92958 | 58.59155 | 6.478873
Tramp_Steel | 2022-08-12 | MCOF | 7 | 0.03890898 | 0 | 0.5915775 | 9.090909 | 0 | 90.90909
Fe_Ti_Ox | 2022-08-12 | MCOF | 83 | 1.031796 | 0 | 3.978075 | 63.89381 | 21.59292 | 14.51327
Ilmenite | 2022-08-12 | MCOF | 39 | 0.520673 | 0 | 3.963682 | 65.21739 | 27.17391 | 7.608696
Rutile | 2022-08-12 | MCOF | 44 | 0.5111226 | 0 | 0.01439311 | 62.62976 | 16.26298 | 21.10727
Non floating Cu | 2022-08-12 | MCOF | 51 | 0.07972412 | 1.599272 | 0.356068 | 18.75 | 33.75 | 47.5
Chrysocolla | 2022-08-12 | MCOF | 17 | 0.03218834 | 1.047123 | 0.01130158 | 10.25641 | 48.71795 | 41.02564
Cu_Fe_Oxide | 2022-08-12 | MCOF | 11 | 0.02641095 | 0.2250397 | 0.2813934 | 43.75 | 31.25 | 25
CuFe_Silicate | 2022-08-12 | MCOF | 23 | 0.02112483 | 0.3271097 | 0.06337305 | 16 | 12 | 72
Other sulphides | 2022-08-12 | MCOF | 10 | 0.02681576 | 0 | 0.009584423 | 16.66667 | 41.66667 | 41.66667
Arsenopyrite | 2022-08-12 | MCOF | 0 | 0 | 0 | 0 | 0 | 0 | 0
Galena | 2022-08-12 | MCOF | 3 | 0.008725045 | 0 | 0 | 0 | 33.33333 | 66.66667
Millerite | 2022-08-12 | MCOF | 0 | 0 | 0 | 0 | 0 | 0 | 0
Molybdenite | 2022-08-12 | MCOF | 1 | 0.00216161 | 0 | 0.001370824 | 100 | 0 | 0
Monazite_Ce | 2022-08-12 | MCOF | 4 | 0.01214432 | 0 | 0 | 0 | 66.66667 | 33.33333
Pentlandite | 2022-08-12 | MCOF | 1 | 0.001886496 | 0 | 0.005342922 | 100 | 0 | 0
Siegenite | 2022-08-12 | MCOF | 1 | 0.001898287 | 0 | 0.002870677 | 0 | 0 | 100
Sphalerite | 2022-08-12 | MCOF | 0 | 0 | 0 | 0 | 0 | 0 | 0
vaesite | 2022-08-12 | MCOF | 0 | 0 | 0 | 0 | 0 | 0 | 0
Pyrite | 2022-08-12 | MCOF | 118 | 0.6241826 | 0.01215427 | 4.903572 | 46.05678 | 38.80126 | 15.14196
Pyrrhotite | 2022-08-12 | MCOF | 53 | 0.5616649 | 0 | 5.794354 | 39.35484 | 58.3871 | 2.258065
Sec. Cu Sulphides | 2022-08-12 | MCOF | 52 | 0.4660117 | 30.51419 | 0.1356728 | 35.21127 | 42.723 | 22.06573
Bornite | 2022-08-12 | MCOF | 12 | 0.04087408 | 1.90921 | 0.07279687 | 5 | 50 | 45
Chalcocite | 2022-08-12 | MCOF | 32 | 0.4085836 | 27.76553 | 0.05988203 | 39.67391 | 43.47826 | 16.84783
Covellite | 2022-08-12 | MCOF | 8 | 0.016554 | 0.8394544 | 0.002993879 | 11.11111 | 11.11111 | 77.77778
Silicate gangue | 2022-08-12 | MCOF | 9702 | 59.052 | 1.310562 | 52.6463 | 43.73447 | 41.32402 | 14.94151
Amphibole | 2022-08-12 | MCOF | 643 | 1.150126 | 0.4153149 | 4.909894 | 13.0031 | 19.81424 | 67.18266
Biotite | 2022-08-12 | MCOF | 828 | 5.51558 | 0.132258 | 21.68743 | 16.16557 | 68.47199 | 15.36244
Garnets | 2022-08-12 | MCOF | 1004 | 3.155444 | 0.2053904 | 8.368482 | 46.77476 | 21.57208 | 31.65315
Kaolinite | 2022-08-12 | MCOF | 1797 | 15.58113 | 0.1451324 | 0.3141623 | 50.88895 | 40.99774 | 8.113308
Muscovite | 2022-08-12 | MCOF | 1874 | 11.08538 | 0.1183592 | 2.963498 | 51.11978 | 34.12318 | 14.75705
Orthoclase | 2022-08-12 | MCOF | 7 | 0.0643924 | 0 | 0.0009492966 | 0 | 90.625 | 9.375
Plagioclase | 2022-08-12 | MCOF | 618 | 0.8093069 | 0.02505675 | 0.2006959 | 6.691919 | 11.36364 | 81.94444
Quartz | 2022-08-12 | MCOF | 1235 | 16.76195 | 0.0119701 | 0.2502059 | 51.31726 | 43.62495 | 5.057786
Silicate gangue_generic | 2022-08-12 | MCOF | 1570 | 3.556588 | 0.2570807 | 11.95089 | 6.575257 | 42.81708 | 50.60767
Chalcopyrite cl. | 2022-08-12 | MCOF | 88 | 0.6801094 | 20.19162 | 3.394564 | 88.13559 | 5.811138 | 6.053269
Native Copper | 2022-08-12 | MCOF | 3 | 0.3353247 | 28.23698 | 0.008791187 | 0 | 79.62963 | 20.37037
CuMn mineral | 2022-08-12 | MCOF | 0 | 0 | 0 | 0 | 0 | 0 | 0
Accessory_phases | 2022-08-12 | MCON | 28 | 0.1498079 | 0.009726239 | 0.001910029 | 64.36782 | 31.03448 | 4.597701
Apatite | 2022-08-12 | MCON | 21 | 0.1383684 | 0.003991271 | 0.0008392879 | 66.25 | 30 | 3.75
Zircon | 2022-08-12 | MCON | 2 | 0.005145029 | 0 | 0.0006491709 | 50 | 0 | 50
Carbonate gangue | 2022-08-12 | MCON | 413 | 1.721581 | 0.05225611 | 0.2647129 | 79.36508 | 13.05115 | 7.583774
Ankerite | 2022-08-12 | MCON | 69 | 0.2620681 | 0.01940091 | 0.1704153 | 59.21053 | 11.84211 | 28.94737
Calcite | 2022-08-12 | MCON | 329 | 1.400236 | 0.03227308 | 0.07744178 | 82.73305 | 13.13559 | 4.131356
Dolomite_ | 2022-08-12 | MCON | 15 | 0.0592773 | 0.0005821145 | 0.01685581 | 76.31579 | 15.78947 | 7.894737
Chalcopyrite | 2022-08-12 | MCON | 267 | 11.66408 | 14.73089 | 14.16083 | 78.27369 | 19.83877 | 1.887534
Chalcopyrite <20 | 2022-08-12 | MCON | 2184 | 8.221729 | 9.505816 | 9.283762 | 72.02232 | 16.48536 | 11.49233
Chalcopyrite >150 | 2022-08-12 | MCON | 2 | 1.871389 | 2.459089 | 2.304563 | 100 | 0 | 0
CPS floating Cu | 2022-08-12 | MCON | 659 | 2.562443 | 5.886794 | 1.234154 | 32.74682 | 29.32551 | 37.92766
Cuprite | 2022-08-12 | MCON | 23 | 0.1201966 | 0.3903684 | 0.008845929 | 0 | 0 | 100
Delafossite | 2022-08-12 | MCON | 241 | 1.006784 | 1.494036 | 1.163199 | 16.47059 | 22.64706 | 60.88235
Malachite | 2022-08-12 | MCON | 389 | 1.262503 | 3.413453 | 0.0540397 | 45.96376 | 32.94893 | 21.08731
Fe_Ox | 2022-08-12 | MCON | 142 | 0.5531125 | 0.007499704 | 1.419073 | 24.73118 | 22.04301 | 53.22581
Fe_oxyhydroxides | 2022-08-12 | MCON | 53 | 0.1669398 | 0.001328949 | 0.3128588 | 14.7541 | 18.03279 | 67.21311
Haematite | 2022-08-12 | MCON | 38 | 0.1276405 | 0.001418038 | 0.2833566 | 31.81818 | 18.18182 | 50
Magnesioferrite | 2022-08-12 | MCON | 1 | 0.002545147 | 0.0006584752 | 0.006365133 | 0 | 0 | 100
Magnetite | 2022-08-12 | MCON | 39 | 0.1804044 | 0.003801752 | 0.5385379 | 17.1875 | 34.375 | 48.4375
Tramp_Steel | 2022-08-12 | MCON | 10 | 0.07389137 | 0.0002924905 | 0.2757085 | 80 | 0 | 20
Fe_Ti_Ox | 2022-08-12 | MCON | 25 | 0.3507377 | 0.003430675 | 0.3108393 | 54.34783 | 26.81159 | 18.84058
Ilmenite | 2022-08-12 | MCON | 9 | 0.1733984 | 0.001752355 | 0.3059751 | 69.69697 | 24.24242 | 6.060606
Rutile | 2022-08-12 | MCON | 16 | 0.1773393 | 0.00167832 | 0.00486418 | 40.27778 | 29.16667 | 30.55556
Non floating Cu | 2022-08-12 | MCON | 305 | 0.6877371 | 0.5379487 | 0.8420343 | 14.49275 | 23.18841 | 62.31884
Chrysocolla | 2022-08-12 | MCON | 138 | 0.2183901 | 0.2252568 | 0.03180038 | 15.26316 | 15.78947 | 68.94737
Cu_Fe_Oxide | 2022-08-12 | MCON | 76 | 0.2551715 | 0.1197891 | 0.6449597 | 26.12613 | 39.63964 | 34.23423
CuFe_Silicate | 2022-08-12 | MCON | 91 | 0.2141755 | 0.1929028 | 0.1652742 | 6.593407 | 20.87912 | 72.52747
Other sulphides | 2022-08-12 | MCON | 36 | 0.3526042 | 0.007519599 | 0.07356216 | 54.03226 | 39.51613 | 6.451613
Arsenopyrite | 2022-08-12 | MCON | 0 | 0 | 0 | 0 | 0 | 0 | 0
Galena | 2022-08-12 | MCON | 3 | 0.01215103 | 0.0008346492 | 0.001021077 | 0 | 0 | 100
Millerite | 2022-08-12 | MCON | 0 | 0 | 0 | 0 | 0 | 0 | 0
Molybdenite | 2022-08-12 | MCON | 17 | 0.1655714 | 0.004752219 | 0.0009401403 | 21.81818 | 76.36364 | 1.818182
Monazite_Ce | 2022-08-12 | MCON | 3 | 0.02255055 | 0.0006497876 | 0.005112797 | 25 | 50 | 25
Pentlandite | 2022-08-12 | MCON | 7 | 0.02889974 | 0 | 0.02801486 | 72.72727 | 9.090909 | 18.18182
Siegenite | 2022-08-12 | MCON | 4 | 0.1189651 | 0.0009787533 | 0.03792712 | 95.55556 | 4.444444 | 0
Sphalerite | 2022-08-12 | MCON | 2 | 0.004466323 | 0.0003041901 | 0.0005461669 | 100 | 0 | 0
vaesite | 2022-08-12 | MCON | 0 | 0 | 0 | 0 | 0 | 0 | 0
Pyrite | 2022-08-12 | MCON | 1277 | 29.71164 | 0.2405534 | 55.26432 | 71.43516 | 27.30964 | 1.255192
Pyrrhotite | 2022-08-12 | MCON | 471 | 4.481298 | 0.04989209 | 10.73389 | 56.19369 | 36.5991 | 7.207207
Sec. Cu Sulphides | 2022-08-12 | MCON | 2189 | 24.75114 | 66.39933 | 2.954347 | 51.5159 | 38.75046 | 9.733644
Bornite | 2022-08-12 | MCON | 584 | 2.356642 | 4.813807 | 1.028855 | 20.77295 | 27.89855 | 51.3285
Chalcocite | 2022-08-12 | MCON | 1228 | 21.23923 | 59.30798 | 1.849205 | 56.53757 | 40.98719 | 2.475248
Covellite | 2022-08-12 | MCON | 377 | 1.155267 | 2.27755 | 0.07628761 | 31.48559 | 24.61197 | 43.90244
Silicate gangue | 2022-08-12 | MCON | 3072 | 12.92071 | 0.1092525 | 1.152003 | 45.46285 | 39.63018 | 14.90697
Amphibole | 2022-08-12 | MCON | 67 | 0.1421561 | 0.01909213 | 0.1389007 | 13.95349 | 17.44186 | 68.60465
Biotite | 2022-08-12 | MCON | 31 | 0.1471095 | 0.001796335 | 0.1325386 | 16.12903 | 70.96774 | 12.90323
Garnets | 2022-08-12 | MCON | 364 | 0.8240585 | 0.005076042 | 0.3267587 | 22.36842 | 29.88722 | 47.74436
Kaolinite | 2022-08-12 | MCON | 783 | 3.724021 | 0.03111621 | 0.04922713 | 44.83958 | 41.63123 | 13.52918
Muscovite | 2022-08-12 | MCON | 529 | 2.134673 | 0.02402404 | 0.1298619 | 56.39913 | 34.41793 | 9.182936
Orthoclase | 2022-08-12 | MCON | 1 | 0.001401199 | 0 | 0.0002583378 | 0 | 100 | 0
Plagioclase | 2022-08-12 | MCON | 195 | 0.3258883 | 0.005933767 | 0.02228992 | 6.113537 | 26.63755 | 67.24891
Quartz | 2022-08-12 | MCON | 817 | 5.005539 | 0.0187749 | 0.05908579 | 52.79629 | 43.32078 | 3.882932
Silicate gangue_generic | 2022-08-12 | MCON | 276 | 0.5788158 | 0.003320616 | 0.2798171 | 13.6 | 29.33333 | 57.06667
Chalcopyrite cl. | 2022-08-12 | MCON | 2453 | 21.75719 | 26.69579 | 25.74915 | 77.78012 | 16.86518 | 5.354696
Native Copper | 2022-08-12 | MCON | 6 | 0.1729606 | 0.5889358 | 0.008069501 | 0 | 57.5 | 42.5
CuMn mineral | 2022-08-12 | MCON | 0 | 0 | 0 | 0 | 0 | 0 | 0
Accessory_phases | 2022-08-12 | MFT | 59 | 0.300869 | 0 | 0.007192288 | 55.82192 | 10.27397 | 33.90411
Apatite | 2022-08-12 | MFT | 55 | 0.2747821 | 0 | 0.005286737 | 58.75912 | 5.474453 | 35.76642
Zircon | 2022-08-12 | MFT | 3 | 0.02535698 | 0 | 0.001905551 | 5.882353 | 88.23529 | 5.882353
Carbonate gangue | 2022-08-12 | MFT | 2875 | 30.9366 | 2.008543 | 14.35219 | 86.53141 | 9.170946 | 4.297647
Ankerite | 2022-08-12 | MFT | 575 | 2.585174 | 0.8718422 | 7.988524 | 30.0464 | 49.96133 | 19.99227
Calcite | 2022-08-12 | MFT | 2113 | 26.37063 | 1.115257 | 2.945131 | 93.97952 | 3.6299 | 2.390581
Dolomite_ | 2022-08-12 | MFT | 187 | 1.980796 | 0.02144334 | 3.418531 | 48.94977 | 38.58447 | 12.46575
Chalcopyrite | 2022-08-12 | MFT | 6 | 0.1941412 | 24.79551 | 1.253029 | 4.109589 | 84.24658 | 11.64384
Chalcopyrite <20 | 2022-08-12 | MFT | 54 | 0.09175165 | 9.093887 | 0.4654845 | 49.27536 | 10.14493 | 40.57971
Chalcopyrite >150 | 2022-08-12 | MFT | 0 | 0 | 0 | 0 | 0 | 0 | 0
CPS floating Cu | 2022-08-12 | MFT | 18 | 0.1045634 | 27.91672 | 0.1275294 | 4.285714 | 51.42857 | 44.28571
Cuprite | 2022-08-12 | MFT | 2 | 0.04258957 | 11.64563 | 0.052765 | 0 | 0 | 100
Delafossite | 2022-08-12 | MFT | 6 | 0.0137353 | 2.419394 | 0.06090115 | 0 | 12.5 | 87.5
Malachite | 2022-08-12 | MFT | 10 | 0.04823856 | 13.85169 | 0.01386322 | 7.5 | 87.5 | 5
Fe_Ox | 2022-08-12 | MFT | 188 | 0.6442133 | 0.8873057 | 8.989747 | 32.39796 | 33.16327 | 34.43878
Fe_oxyhydroxides | 2022-08-12 | MFT | 93 | 0.2205645 | 0.4501666 | 2.390649 | 13.66906 | 17.98561 | 68.34532
Haematite | 2022-08-12 | MFT | 37 | 0.08241812 | 0.04896604 | 1.031911 | 46.93878 | 18.36735 | 34.69388
Magnesioferrite | 2022-08-12 | MFT | 0 | 0 | 0 | 0 | 0 | 0 | 0
Magnetite | 2022-08-12 | MFT | 50 | 0.3154389 | 0.3881731 | 5.094832 | 44.04145 | 48.18653 | 7.772021
Tramp_Steel | 2022-08-12 | MFT | 6 | 0.02284985 | 0 | 0.4509575 | 0 | 37.5 | 62.5
Fe_Ti_Ox | 2022-08-12 | MFT | 98 | 0.9346539 | 0.3947918 | 5.254154 | 50.31746 | 24.28571 | 25.39683
Ilmenite | 2022-08-12 | MFT | 47 | 0.5590596 | 0.3947918 | 5.231648 | 54.76839 | 21.52589 | 23.70572
Rutile | 2022-08-12 | MFT | 51 | 0.3755943 | 0 | 0.02250671 | 44.10646 | 28.13688 | 27.75665
Non floating Cu | 2022-08-12 | MFT | 84 | 0.2603772 | 22.98638 | 1.325781 | 12.3839 | 60.06192 | 27.55418
Chrysocolla | 2022-08-12 | MFT | 33 | 0.1019674 | 12.57065 | 0.101836 | 11.76471 | 65.35948 | 22.87582
Cu_Fe_Oxide | 2022-08-12 | MFT | 11 | 0.07197701 | 2.30878 | 0.9787538 | 25.92593 | 50 | 24.07407
CuFe_Silicate | 2022-08-12 | MFT | 27 | 0.06072664 | 6.479249 | 0.2135721 | 8.988764 | 74.1573 | 16.85393
Other sulphides | 2022-08-12 | MFT | 10 | 0.08213567 | 0 | 0.2771834 | 7.54717 | 11.32075 | 81.13208
Arsenopyrite | 2022-08-12 | MFT | 0 | 0 | 0 | 0 | 0 | 0 | 0
Galena | 2022-08-12 | MFT | 2 | 0.004696913 | 0 | 0.00810396 | 0 | 0 | 100
Millerite | 2022-08-12 | MFT | 0 | 0 | 0 | 0 | 0 | 0 | 0
Molybdenite | 2022-08-12 | MFT | 1 | 0.001745474 | 0 | 0 | 0 | 0 | 100
Monazite_Ce | 2022-08-12 | MFT | 4 | 0.008171993 | 0 | 0 | 80 | 20 | 0
Pentlandite | 2022-08-12 | MFT | 1 | 0.04265304 | 0 | 0.2259352 | 0 | 0 | 100
Siegenite | 2022-08-12 | MFT | 1 | 0.01839413 | 0 | 0.03799585 | 0 | 0 | 100
Sphalerite | 2022-08-12 | MFT | 1 | 0.006474123 | 0 | 0.005148415 | 0 | 100 | 0
vaesite | 2022-08-12 | MFT | 0 | 0 | 0 | 0 | 0 | 0 | 0
Pyrite | 2022-08-12 | MFT | 84 | 0.3227636 | 0.127835 | 3.128636 | 55.66502 | 15.76355 | 28.57143
Pyrrhotite | 2022-08-12 | MFT | 16 | 0.3101613 | 0.02626458 | 4.047504 | 2.830189 | 40.56604 | 56.60377
Sec. Cu Sulphides | 2022-08-12 | MFT | 12 | 0.03080286 | 7.534004 | 0.04682799 | 11.11111 | 44.44444 | 44.44444
Bornite | 2022-08-12 | MFT | 4 | 0.0099016 | 2.162898 | 0.02652426 | 0 | 50 | 50
Chalcocite | 2022-08-12 | MFT | 6 | 0.01793078 | 4.750915 | 0.01777381 | 20 | 40 | 40
Covellite | 2022-08-12 | MFT | 2 | 0.00297048 | 0.6201905 | 0.002529923 | 0 | 50 | 50
Silicate gangue | 2022-08-12 | MFT | 11302 | 65.78696 | 4.228768 | 60.72475 | 43.21327 | 42.17238 | 14.61435
Amphibole | 2022-08-12 | MFT | 458 | 0.8012425 | 1.945957 | 4.260957 | 35.76555 | 16.98565 | 47.2488
Biotite | 2022-08-12 | MFT | 939 | 6.109252 | 0.3388876 | 29.69487 | 18.42066 | 71.23555 | 10.34379
Garnets | 2022-08-12 | MFT | 1365 | 2.874003 | 0.3452936 | 7.102073 | 43.5 | 12.96875 | 43.53125
Kaolinite | 2022-08-12 | MFT | 1976 | 17.2331 | 0.5945222 | 0.4422243 | 44.00155 | 48.13774 | 7.860706
Muscovite | 2022-08-12 | MFT | 2157 | 11.48045 | 0.4245318 | 3.863956 | 50.78734 | 34.44808 | 14.76458
Orthoclase | 2022-08-12 | MFT | 16 | 0.1543634 | 0.01254174 | 0.001350446 | 3.157895 | 67.89474 | 28.94737
Plagioclase | 2022-08-12 | MFT | 960 | 1.168389 | 0.08024355 | 0.3555054 | 3.672316 | 6.002825 | 90.32486
Quartz | 2022-08-12 | MFT | 1420 | 22.1116 | 0.16519 | 0.4909781 | 52.9819 | 40.7044 | 6.313708
Silicate gangue_generic | 2022-08-12 | MFT | 1906 | 3.386499 | 0.3216014 | 13.58948 | 9.328753 | 38.05497 | 52.61628
Chalcopyrite cl. | 2022-08-12 | MFT | 60 | 0.2858928 | 33.88939 | 1.718513 | 18.60465 | 60.46512 | 20.93023
Native Copper | 2022-08-12 | MFT | 0 | 0 | 0 | 0 | 0 | 0 | 0
CuMn mineral | 2022-08-12 | MFT | 13 | 0.02570608 | 1.6277 | 0.03161903 | 0 | 3.703704 | 96.2963
Accessory_phases | 2022-08-17 | MCOF | 54 | 0.1765545 | 0 | 0.004647267 | 46.07843 | 2.941176 | 50.98039
Apatite | 2022-08-17 | MCOF | 42 | 0.1572128 | 0 | 0.003505419 | 47.59358 | 0.5347594 | 51.87166
Zircon | 2022-08-17 | MCOF | 9 | 0.01750593 | 0 | 0.0009340754 | 21.42857 | 35.71429 | 42.85714
Carbonate gangue | 2022-08-17 | MCOF | 1979 | 13.88036 | 0.3433381 | 11.19145 | 68.14927 | 23.15578 | 8.694945
Ankerite | 2022-08-17 | MCOF | 691 | 3.662278 | 0.2725041 | 7.841162 | 56.43021 | 30.5492 | 13.02059
Calcite | 2022-08-17 | MCOF | 1075 | 8.657635 | 0.05245205 | 1.629553 | 80.50466 | 13.23284 | 6.262492
Dolomite_ | 2022-08-17 | MCOF | 213 | 1.560449 | 0.01838198 | 1.720731 | 20.94266 | 65.35471 | 13.70262
Chalcopyrite | 2022-08-17 | MCOF | 13 | 0.3321923 | 57.94067 | 1.434883 | 60.40268 | 37.24832 | 2.348993
Chalcopyrite <20 | 2022-08-17 | MCOF | 120 | 0.2017678 | 28.99111 | 0.7518461 | 53.59116 | 22.65193 | 23.75691
Chalcopyrite >150 | 2022-08-17 | MCOF | 0 | 0 | 0 | 0 | 0 | 0 | 0
CPS floating Cu | 2022-08-17 | MCOF | 6 | 0.006494221 | 1.823242 | 0.005758276 | 16.66667 | 33.33333 | 50
Cuprite | 2022-08-17 | MCOF | 0 | 0 | 0 | 0 | 0 | 0 | 0
Delafossite | 2022-08-17 | MCOF | 1 | 0.001439317 | 0.1800505 | 0.005180415 | 0 | 0 | 100
Malachite | 2022-08-17 | MCOF | 5 | 0.005054904 | 1.643192 | 0.0005778615 | 20 | 40 | 40
Fe_Ox | 2022-08-17 | MCOF | 249 | 0.786418 | 1.625143 | 6.702349 | 18.99827 | 37.82383 | 43.17789
Fe_oxyhydroxides | 2022-08-17 | MCOF | 161 | 0.4216854 | 0.819247 | 3.056054 | 8.201893 | 24.92114 | 66.87697
Haematite | 2022-08-17 | MCOF | 36 | 0.1311348 | 0.4882328 | 1.126905 | 7.526882 | 74.19355 | 18.27957
Magnesioferrite | 2022-08-17 | MCOF | 2 | 0.002474242 | 0 | 0.01173642 | 50 | 0 | 50
Magnetite | 2022-08-17 | MCOF | 41 | 0.2110023 | 0.3176633 | 2.296383 | 48.05195 | 42.20779 | 9.74026
Tramp_Steel | 2022-08-17 | MCOF | 6 | 0.01436657 | 0 | 0.1715158 | 33.33333 | 16.66667 | 50
Fe_Ti_Ox | 2022-08-17 | MCOF | 128 | 1.595088 | 0.1701731 | 5.336044 | 36.3354 | 30.12422 | 33.54037
Ilmenite | 2022-08-17 | MCOF | 53 | 0.8492238 | 0.01238365 | 5.30251 | 56.39098 | 36.99248 | 6.616541
Rutile | 2022-08-17 | MCOF | 75 | 0.7458644 | 0.1577894 | 0.03353357 | 14.92777 | 22.79294 | 62.27929
Non floating Cu | 2022-08-17 | MCOF | 25 | 0.02997026 | 2.043581 | 0.1269897 | 6.818182 | 61.36364 | 31.81818
Chrysocolla | 2022-08-17 | MCOF | 5 | 0.004469599 | 0.7179617 | 0.002140854 | 0 | 62.5 | 37.5
Cu_Fe_Oxide | 2022-08-17 | MCOF | 7 | 0.0100566 | 0.300992 | 0.08598192 | 11.11111 | 44.44444 | 44.44444
CuFe_Silicate | 2022-08-17 | MCOF | 13 | 0.01544406 | 1.024628 | 0.0388669 | 7.407407 | 66.66667 | 25.92593
Other sulphides | 2022-08-17 | MCOF | 15 | 0.02842718 | 0 | 0.005608771 | 13.33333 | 13.33333 | 73.33333
Arsenopyrite | 2022-08-17 | MCOF | 0 | 0 | 0 | 0 | 0 | 0 | 0
Galena | 2022-08-17 | MCOF | 7 | 0.01378126 | 0 | 0.004517157 | 0 | 0 | 100
Millerite | 2022-08-17 | MCOF | 0 | 0 | 0 | 0 | 0 | 0 | 0
Molybdenite | 2022-08-17 | MCOF | 2 | 0.002926523 | 0 | 0 | 0 | 100 | 0
Monazite_Ce | 2022-08-17 | MCOF | 3 | 0.004110435 | 0 | 0 | 33.33333 | 0 | 66.66667
Pentlandite | 2022-08-17 | MCOF | 0 | 0 | 0 | 0 | 0 | 0 | 0
Siegenite | 2022-08-17 | MCOF | 0 | 0 | 0 | 0 | 0 | 0 | 0
Sphalerite | 2022-08-17 | MCOF | 0 | 0 | 0 | 0 | 0 | 0 | 0
vaesite | 2022-08-17 | MCOF | 2 | 0.002554057 | 0 | 0.001091614 | 50 | 0 | 50
Pyrite | 2022-08-17 | MCOF | 132 | 0.577145 | 0.1551401 | 3.759089 | 63.97229 | 25.86605 | 10.16166
Pyrrhotite | 2022-08-17 | MCOF | 86 | 0.6573929 | 0 | 5.683092 | 68.09701 | 27.61194 | 4.291045
Sec. Cu Sulphides | 2022-08-17 | MCOF | 7 | 0.01115005 | 3.418208 | 0.0039996 | 25 | 62.5 | 12.5
Bornite | 2022-08-17 | MCOF | 3 | 0.004150342 | 1.01326 | 0.002704902 | 33.33333 | 33.33333 | 33.33333
Chalcocite | 2022-08-17 | MCOF | 2 | 0.004509506 | 1.651527 | 0.0004491511 | 0 | 100 | 0
Covellite | 2022-08-17 | MCOF | 2 | 0.002490205 | 0.7534211 | 0.000845546 | 50 | 50 | 0
Silicate gangue | 2022-08-17 | MCOF | 13013 | 81.71704 | 3.489396 | 64.99425 | 47.79807 | 37.52152 | 14.68041
Amphibole | 2022-08-17 | MCOF | 631 | 1.803776 | 1.302463 | 7.771486 | 21.38085 | 53.58575 | 25.03341
Biotite | 2022-08-17 | MCOF | 666 | 11.20331 | 0.3168837 | 33.60321 | 55.72027 | 38.89232 | 5.387413
Garnets | 2022-08-17 | MCOF | 1577 | 4.074774 | 0.3840514 | 11.68722 | 37.0473 | 28.15965 | 34.79305
Kaolinite | 2022-08-17 | MCOF | 2238 | 17.59898 | 0.3370144 | 0.3422774 | 42.43798 | 48.21485 | 9.347169
Muscovite | 2022-08-17 | MCOF | 2627 | 13.92772 | 0.603253 | 3.126272 | 45.9707 | 35.17022 | 18.85908
Orthoclase | 2022-08-17 | MCOF | 11 | 0.008172981 | 0 | 0.0004717713 | 8.333333 | 8.333333 | 83.33333
Plagioclase | 2022-08-17 | MCOF | 1341 | 1.480289 | 0.2129607 | 0.2660015 | 2.570093 | 6.728972 | 90.70093
Quartz | 2022-08-17 | MCOF | 1896 | 28.44569 | 0.07927178 | 0.3577856 | 58.09602 | 34.61472 | 7.289266
Silicate gangue_generic | 2022-08-17 | MCOF | 1993 | 2.896731 | 0.2534977 | 7.467787 | 7.744108 | 27.19503 | 65.06087
Chalcopyrite cl. | 2022-08-17 | MCOF | 133 | 0.5339601 | 86.93178 | 2.186729 | 57.82881 | 31.73278 | 10.43841
Native Copper | 2022-08-17 | MCOF | 0 | 0 | 0 | 0 | 0 | 0 | 0
CuMn mineral | 2022-08-17 | MCOF | 0 | 0 | 0 | 0 | 0 | 0 | 0
Accessory_phases | 2022-08-17 | MCON | 20 | 0.04506803 | 0.0008458295 | 0.001125954 | 74.5098 | 19.60784 | 5.882353
Apatite | 2022-08-17 | MCON | 16 | 0.03977567 | 0.0003157557 | 0.0006760826 | 84.09091 | 11.36364 | 4.545455
Zircon | 2022-08-17 | MCON | 1 | 0.001344546 | 0 | 0.0003297102 | 100 | 0 | 0
Carbonate gangue | 2022-08-17 | MCON | 267 | 0.6085929 | 0.02671032 | 0.1014957 | 61.64021 | 17.59259 | 20.7672
Ankerite | 2022-08-17 | MCON | 98 | 0.1306641 | 0.01884412 | 0.06272129 | 10.34483 | 24.82759 | 64.82759
Calcite | 2022-08-17 | MCON | 134 | 0.391506 | 0.007361098 | 0.02415042 | 74.85149 | 14.05941 | 11.08911
Dolomite_ | 2022-08-17 | MCON | 35 | 0.08642282 | 0.0005050982 | 0.01462396 | 68.86792 | 24.5283 | 6.603774
Chalcopyrite | 2022-08-17 | MCON | 857 | 26.87489 | 53.81694 | 22.15681 | 80.66099 | 13.5721 | 5.766915
Chalcopyrite <20 | 2022-08-17 | MCON | 3064 | 6.627326 | 11.4971 | 5.227857 | 70.10309 | 15.04793 | 14.84898
Chalcopyrite >150 | 2022-08-17 | MCON | 26 | 12.31851 | 25.34678 | 10.21619 | 70.46804 | 29.53196 | 0
CPS floating Cu | 2022-08-17 | MCON | 174 | 0.3295939 | 0.9690116 | 0.1559455 | 11.73913 | 28.69565 | 59.56522
Cuprite | 2022-08-17 | MCON | 6 | 0.01745049 | 0.08887348 | 0.0008689345 | 0 | 0 | 100
Delafossite | 2022-08-17 | MCON | 131 | 0.2058385 | 0.3691007 | 0.1497501 | 9.774436 | 11.2782 | 78.94737
Malachite | 2022-08-17 | MCON | 34 | 0.08370512 | 0.3871671 | 0.004172831 | 18.18182 | 66.23377 | 15.58442
Fe_Ox | 2022-08-17 | MCON | 198 | 0.5898035 | 0.009299379 | 1.011071 | 12.34257 | 36.02015 | 51.63728
Fe_oxyhydroxides | 2022-08-17 | MCON | 49 | 0.07867022 | 0.0006849539 | 0.09448505 | 27.27273 | 10.90909 | 61.81818
Haematite | 2022-08-17 | MCON | 31 | 0.1364571 | 0.0009475145 | 0.2008781 | 8.888889 | 67.77778 | 23.33333
Magnesioferrite | 2022-08-17 | MCON | 6 | 0.01330242 | 0.003192501 | 0.01749859 | 0 | 0 | 100
Magnetite | 2022-08-17 | MCON | 103 | 0.343274 | 0.00447441 | 0.6584129 | 9.012876 | 32.61803 | 58.3691
Tramp_Steel | 2022-08-17 | MCON | 6 | 0.01544797 | 0 | 0.03719869 | 66.66667 | 0 | 33.33333
Fe_Ti_Ox | 2022-08-17 | MCON | 21 | 0.09972524 | 0.003805396 | 0.01196956 | 3.896104 | 44.15584 | 51.94805
Ilmenite | 2022-08-17 | MCON | 6 | 0.009612071 | 0.0005332473 | 0.007120963 | 14.28571 | 0 | 85.71429
Rutile | 2022-08-17 | MCON | 15 | 0.09011317 | 0.003272149 | 0.004848594 | 2.857143 | 48.57143 | 48.57143
Non floating Cu | 2022-08-17 | MCON | 58 | 0.05635649 | 0.04139694 | 0.06170113 | 10.14493 | 13.04348 | 76.81159
Chrysocolla | 2022-08-17 | MCON | 11 | 0.006608299 | 0.01199592 | 0.0007066679 | 9.090909 | 0 | 90.90909
Cu_Fe_Oxide | 2022-08-17 | MCON | 18 | 0.02883621 | 0.01166411 | 0.05090652 | 16.66667 | 12.5 | 70.83333
CuFe_Silicate | 2022-08-17 | MCON | 29 | 0.02091198 | 0.01773691 | 0.01008794 | 5.882353 | 17.64706 | 76.47059
Other sulphides | 2022-08-17 | MCON | 47 | 0.1432513 | 0.002251003 | 0.03501853 | 13.40206 | 23.71134 | 62.8866
Arsenopyrite | 2022-08-17 | MCON | 2 | 0.003547312 | 0 | 0.003486141 | 0 | 50 | 50
Galena | 2022-08-17 | MCON | 1 | 0.002116944 | 0 | 0.0005509008 | 0 | 0 | 100
Millerite | 2022-08-17 | MCON | 1 | 0.004608645 | 0 | 0.0003729291 | 100 | 0 | 0
Molybdenite | 2022-08-17 | MCON | 21 | 0.07709682 | 0 | 0.0008622143 | 6.122449 | 24.4898 | 69.38776
Monazite_Ce | 2022-08-17 | MCON | 1 | 0.002946558 | 0 | 0 | 100 | 0 | 0
Pentlandite | 2022-08-17 | MCON | 10 | 0.03020937 | 0.0009051062 | 0.02381762 | 4.545455 | 31.81818 | 63.63636
Siegenite | 2022-08-17 | MCON | 5 | 0.01105388 | 0.0009180575 | 0.002941628 | 12.5 | 12.5 | 75
Sphalerite | 2022-08-17 | MCON | 6 | 0.0116718 | 0.0004278391 | 0.002987088 | 30 | 20 | 50
vaesite | 2022-08-17 | MCON | 0 | 0 | 0 | 0 | 0 | 0 | 0
Pyrite | 2022-08-17 | MCON | 2351 | 45.27855 | 0.6633613 | 56.61784 | 65.48493 | 32.18536 | 2.329704
Pyrrhotite | 2022-08-17 | MCON | 665 | 2.42659 | 0.01659048 | 3.828631 | 23.15217 | 24.72826 | 52.11957
Sec. Cu Sulphides | 2022-08-17 | MCON | 457 | 1.983325 | 7.555646 | 0.2790522 | 32.32087 | 37.92835 | 29.75078
Bornite | 2022-08-17 | MCON | 293 | 0.7780056 | 2.501711 | 0.2063176 | 25.62141 | 25.0478 | 49.33078
Chalcocite | 2022-08-17 | MCON | 94 | 1.086164 | 4.653618 | 0.06737396 | 39.28571 | 48.06548 | 12.64881
Covellite | 2022-08-17 | MCON | 70 | 0.1191554 | 0.4003179 | 0.005360595 | 19.10112 | 37.07865 | 43.82022
Silicate gangue | 2022-08-17 | MCON | 1714 | 2.618417 | 0.05026269 | 0.2952936 | 39.42993 | 30.4038 | 30.16627
Amphibole | 2022-08-17 | MCON | 81 | 0.08466633 | 0.01141854 | 0.0482829 | 10.20408 | 12.2449 | 77.55102
Biotite | 2022-08-17 | MCON | 10 | 0.03058984 | 7.452299e-05 | 0.01719047 | 62.16216 | 21.62162 | 16.21622
Garnets | 2022-08-17 | MCON | 227 | 0.2396381 | 0.004866552 | 0.07713027 | 17.56757 | 16.21622 | 66.21622
Kaolinite | 2022-08-17 | MCON | 392 | 0.7222785 | 0.005893729 | 0.01575666 | 42.1875 | 36.14583 | 21.66667
Muscovite | 2022-08-17 | MCON | 266 | 0.5421208 | 0.01234449 | 0.03452432 | 38.24405 | 38.24405 | 23.5119
Orthoclase | 2022-08-17 | MCON | 1 | 0.0007323483 | 0 | 0 | 100 | 0 | 0
Plagioclase | 2022-08-17 | MCON | 132 | 0.1056184 | 0.006428396 | 0.01008215 | 19.71831 | 26.76056 | 53.52113
Quartz | 2022-08-17 | MCON | 410 | 0.6959311 | 0.005313062 | 0.01794878 | 56.10022 | 29.62963 | 14.27015
Silicate gangue_generic | 2022-08-17 | MCON | 195 | 0.1968415 | 0.003923398 | 0.07437801 | 15.16393 | 17.21311 | 67.62295
Chalcopyrite cl. | 2022-08-17 | MCON | 3947 | 45.82072 | 90.66082 | 37.60086 | 76.39365 | 18.07623 | 5.530123
Native Copper | 2022-08-17 | MCON | 3 | 0.02259981 | 0.1238704 | 0.00115365 | 0 | 0 | 100
CuMn mineral | 2022-08-17 | MCON | 0 | 0 | 0 | 0 | 0 | 0 | 0
Accessory_phases | 2022-08-17 | MFT | 50 | 0.2119644 | 0 | 0.005166997 | 56.14618 | 6.312292 | 37.54153
Apatite | 2022-08-17 | MFT | 41 | 0.1971117 | 0 | 0.003612863 | 58.39161 | 2.797203 | 38.81119
Zircon | 2022-08-17 | MFT | 8 | 0.0143511 | 0 | 0.001554134 | 14.28571 | 78.57143 | 7.142857
Carbonate gangue | 2022-08-17 | MFT | 2279 | 17.06741 | 1.219144 | 11.26763 | 69.3209 | 18.93637 | 11.74273
Ankerite | 2022-08-17 | MFT | 853 | 5.176014 | 0.7454092 | 8.864395 | 45.89859 | 35.86408 | 18.23732
Calcite | 2022-08-17 | MFT | 1198 | 10.84588 | 0.4177155 | 1.63529 | 84.52316 | 8.370572 | 7.106267
Dolomite_ | 2022-08-17 | MFT | 228 | 1.045515 | 0.05601879 | 0.7679471 | 8.382878 | 58.38288 | 33.23424
Chalcopyrite | 2022-08-17 | MFT | 1 | 0.01279385 | 3.904651 | 0.04522012 | 0 | 100 | 0
Chalcopyrite <20 | 2022-08-17 | MFT | 63 | 0.07402158 | 15.96786 | 0.1984238 | 40.74074 | 6.17284 | 53.08642
Chalcopyrite >150 | 2022-08-17 | MFT | 0 | 0 | 0 | 0 | 0 | 0 | 0
CPS floating Cu | 2022-08-17 | MFT | 3 | 0.004017436 | 1.182478 | 0.008091911 | 0 | 0 | 100
Cuprite | 2022-08-17 | MFT | 0 | 0 | 0 | 0 | 0 | 0 | 0
Delafossite | 2022-08-17 | MFT | 1 | 0.002359862 | 0.5891718 | 0.008091911 | 0 | 0 | 100
Malachite | 2022-08-17 | MFT | 2 | 0.001657574 | 0.593306 | 0 | 0 | 0 | 100
Fe_Ox | 2022-08-17 | MFT | 485 | 3.063803 | 4.675916 | 23.99989 | 43.07749 | 31.87661 | 25.04591
Fe_oxyhydroxides | 2022-08-17 | MFT | 306 | 0.7121025 | 1.711585 | 4.138294 | 4.441041 | 22.9709 | 72.58806
Haematite | 2022-08-17 | MFT | 91 | 0.2011335 | 0.9475811 | 1.378233 | 5.747126 | 40.8046 | 53.44828
Magnesioferrite | 2022-08-17 | MFT | 0 | 0 | 0 | 0 | 0 | 0 | 0
Magnetite | 2022-08-17 | MFT | 74 | 2.098183 | 2.01675 | 17.96523 | 60.59957 | 34.52891 | 4.87152
Tramp_Steel | 2022-08-17 | MFT | 12 | 0.05103583 | 0 | 0.5117837 | 7.692308 | 7.692308 | 84.61538
Fe_Ti_Ox | 2022-08-17 | MFT | 126 | 1.717552 | 7.251457 | 6.950076 | 37.38712 | 54.96689 | 7.645996
Ilmenite | 2022-08-17 | MFT | 83 | 1.397596 | 7.21641 | 6.921953 | 42.17228 | 54.38202 | 3.445693
Rutile | 2022-08-17 | MFT | 43 | 0.3199554 | 0.03504651 | 0.02812371 | 17.79141 | 57.36196 | 24.84663
Non floating Cu | 2022-08-17 | MFT | 71 | 0.2677963 | 32.97092 | 0.7265742 | 2.554745 | 84.12409 | 13.32117
Chrysocolla | 2022-08-17 | MFT | 12 | 0.01465644 | 2.671078 | 0.007874393 | 0 | 0 | 100
Cu_Fe_Oxide | 2022-08-17 | MFT | 22 | 0.02290069 | 1.191825 | 0.1749364 | 24 | 12 | 64
CuFe_Silicate | 2022-08-17 | MFT | 37 | 0.2302392 | 29.10801 | 0.5437634 | 1.629328 | 93.27902 | 5.09165
Other sulphides | 2022-08-17 | MFT | 21 | 0.3778069 | 0 | 0.01181896 | 1.823708 | 93.61702 | 4.559271
Arsenopyrite | 2022-08-17 | MFT | 0 | 0 | 0 | 0 | 0 | 0 | 0
Galena | 2022-08-17 | MFT | 11 | 0.01775349 | 0 | 0.001757624 | 18.18182 | 9.090909 | 72.72727
Millerite | 2022-08-17 | MFT | 0 | 0 | 0 | 0 | 0 | 0 | 0
Molybdenite | 2022-08-17 | MFT | 0 | 0 | 0 | 0 | 0 | 0 | 0
Monazite_Ce | 2022-08-17 | MFT | 7 | 0.3538157 | 0 | 0.009379871 | 0.952381 | 97.46032 | 1.587302
Pentlandite | 2022-08-17 | MFT | 0 | 0 | 0 | 0 | 0 | 0 | 0
Siegenite | 2022-08-17 | MFT | 0 | 0 | 0 | 0 | 0 | 0 | 0
Sphalerite | 2022-08-17 | MFT | 0 | 0 | 0 | 0 | 0 | 0 | 0
vaesite | 2022-08-17 | MFT | 2 | 0.002093778 | 0 | 0.0006814682 | 50 | 0 | 50
Pyrite | 2022-08-17 | MFT | 119 | 0.3267144 | 0.1309283 | 1.665621 | 67.89298 | 16.38796 | 15.71906
Pyrrhotite | 2022-08-17 | MFT | 37 | 0.1377466 | 0 | 0.9363467 | 76.64234 | 16.78832 | 6.569343
Sec. Cu Sulphides | 2022-08-17 | MFT | 4 | 0.004505984 | 2.448086 | 0.0005067315 | 25 | 50 | 25
Bornite | 2022-08-17 | MFT | 0 | 0 | 0 | 0 | 0 | 0 | 0
Chalcocite | 2022-08-17 | MFT | 2 | 0.002464551 | 1.531718 | 0.0002236658 | 0 | 50 | 50
Covellite | 2022-08-17 | MFT | 2 | 0.002041433 | 0.9163677 | 0.0002830657 | 50 | 50 | 0
Silicate gangue | 2022-08-17 | MFT | 15074 | 76.73387 | 30.24856 | 54.18463 | 45.42541 | 39.68092 | 14.89367
Amphibole | 2022-08-17 | MFT | 1059 | 2.430483 | 5.909873 | 8.38804 | 9.593496 | 52.46612 | 37.94038
Biotite | 2022-08-17 | MFT | 935 | 10.40523 | 12.02196 | 25.5319 | 47.86164 | 41.20426 | 10.93409
Garnets | 2022-08-17 | MFT | 1981 | 3.829284 | 0.9618414 | 7.507121 | 33.15603 | 29.64217 | 37.20181
Kaolinite | 2022-08-17 | MFT | 2105 | 14.67576 | 0.5632813 | 0.3050105 | 36.22826 | 52.40962 | 11.36213
Muscovite | 2022-08-17 | MFT | 2933 | 14.64858 | 0.5150931 | 3.206799 | 48.83487 | 38.17441 | 12.99072
Orthoclase | 2022-08-17 | MFT | 39 | 0.05750909 | 0 | 0.002744097 | 24.27184 | 34.95146 | 40.7767
Plagioclase | 2022-08-17 | MFT | 1193 | 0.9662783 | 0.07810366 | 0.1888889 | 2.347418 | 11.61972 | 86.03286
Quartz | 2022-08-17 | MFT | 1931 | 25.16018 | 0.1950625 | 0.3591257 | 60.72315 | 34.40687 | 4.869981
Silicate gangue_generic | 2022-08-17 | MFT | 2844 | 4.019948 | 9.821982 | 8.175317 | 5.00306 | 34.21053 | 60.78641
Chalcopyrite cl. | 2022-08-17 | MFT | 64 | 0.08681543 | 19.87251 | 0.2436439 | 34.73684 | 20 | 45.26316
Native Copper | 2022-08-17 | MFT | 0 | 0 | 0 | 0 | 0 | 0 | 0
CuMn mineral | 2022-08-17 | MFT | 0 | 0 | 0 | 0 | 0 | 0 | 0
Accessory_phases | 2022-08-17 | MCT | 92 | 1.231999 | 0 | 0.02629505 | 91.91176 | 4.166667 | 3.921569
Apatite | 2022-08-17 | MCT | 86 | 1.189811 | 0 | 0.02629505 | 93.85194 | 4.265997 | 1.882058
Zircon | 2022-08-17 | MCT | 6 | 0.04218753 | 0 | 0 | 10.52632 | 0 | 89.47368
Carbonate gangue | 2022-08-17 | MCT | 1873 | 20.58725 | 0.8782377 | 7.011404 | 79.53896 | 14.19318 | 6.267861
Ankerite | 2022-08-17 | MCT | 468 | 2.159288 | 0.4491379 | 3.756062 | 37.90489 | 36.18194 | 25.91316
Calcite | 2022-08-17 | MCT | 1194 | 15.8792 | 0.4080997 | 1.540279 | 88.52697 | 7.780376 | 3.692655
Dolomite_ | 2022-08-17 | MCT | 211 | 2.548755 | 0.0210001 | 1.715063 | 52.56207 | 39.35552 | 8.082409
Chalcopyrite | 2022-08-17 | MCT | 8 | 0.3206725 | 38.24736 | 1.107706 | 28.39506 | 50.61728 | 20.98765
Chalcopyrite <20 | 2022-08-17 | MCT | 74 | 0.2276379 | 19.83137 | 0.6541402 | 44.34783 | 19.13043 | 36.52174
Chalcopyrite >150 | 2022-08-17 | MCT | 0 | 0 | 0 | 0 | 0 | 0 | 0
CPS floating Cu | 2022-08-17 | MCT | 6 | 0.01740413 | 2.874348 | 0.03210214 | 37.5 | 25 | 37.5
Cuprite | 2022-08-17 | MCT | 0 | 0 | 0 | 0 | 0 | 0 | 0
Delafossite | 2022-08-17 | MCT | 3 | 0.01022327 | 1.074158 | 0.03181965 | 25 | 0 | 75
Malachite | 2022-08-17 | MCT | 3 | 0.007180857 | 1.800191 | 0.000282487 | 50 | 50 | 0
Fe_Ox | 2022-08-17 | MCT | 360 | 2.163866 | 3.907402 | 14.5659 | 28.85906 | 29.08277 | 42.05817
Fe_oxyhydroxides | 2022-08-17 | MCT | 140 | 1.013351 | 2.610898 | 5.82487 | 47.78555 | 16.55012 | 35.66434
Haematite | 2022-08-17 | MCT | 70 | 0.3229968 | 0.2461259 | 2.094661 | 10.85271 | 49.6124 | 39.53488
Magnesioferrite | 2022-08-17 | MCT | 8 | 0.03295163 | 0 | 0.1327368 | 13.33333 | 60 | 26.66667
Magnetite | 2022-08-17 | MCT | 133 | 0.7590922 | 1.050378 | 6.160361 | 10.25641 | 36.85897 | 52.88462
Tramp_Steel | 2022-08-17 | MCT | 8 | 0.03401459 | 0 | 0.3453577 | 50 | 12.5 | 37.5
Fe_Ti_Ox | 2022-08-17 | MCT | 95 | 1.786474 | 0.1765092 | 1.03085 | 80.93525 | 14.50839 | 4.556355
Ilmenite | 2022-08-17 | MCT | 20 | 0.2154257 | 0.04517731 | 0.9937143 | 73.68421 | 18.94737 | 7.368421
Rutile | 2022-08-17 | MCT | 75 | 1.571049 | 0.1313319 | 0.03713562 | 81.86739 | 13.93775 | 4.194858
Non floating Cu | 2022-08-17 | MCT | 40 | 0.3122964 | 13.23633 | 1.590356 | 5.504587 | 76.6055 | 17.88991
Chrysocolla | 2022-08-17 | MCT | 3 | 0.04762042 | 4.591532 | 0.01292351 | 0 | 97.91667 | 2.083333
Cu_Fe_Oxide | 2022-08-17 | MCT | 18 | 0.1884975 | 5.483162 | 1.383669 | 10.52632 | 69.47368 | 20
CuFe_Silicate | 2022-08-17 | MCT | 19 | 0.0761785 | 3.161641 | 0.1937638 | 2.666667 | 72 | 25.33333
Other sulphides | 2022-08-17 | MCT | 20 | 0.1295153 | 0 | 0.04524395 | 18 | 44 | 38
Arsenopyrite | 2022-08-17 | MCT | 1 | 0.002929034 | 0 | 0.009801802 | 0 | 0 | 100
Galena | 2022-08-17 | MCT | 6 | 0.02097566 | 0 | 0 | 0 | 16.66667 | 83.33333
Millerite | 2022-08-17 | MCT | 0 | 0 | 0 | 0 | 0 | 0 | 0
Molybdenite | 2022-08-17 | MCT | 6 | 0.03118004 | 0 | 0.001033718 | 0 | 0 | 100
Monazite_Ce | 2022-08-17 | MCT | 5 | 0.06082469 | 0 | 0 | 12 | 84 | 4
Pentlandite | 2022-08-17 | MCT | 2 | 0.01360583 | 0 | 0.03440843 | 100 | 0 | 0
Siegenite | 2022-08-17 | MCT | 0 | 0 | 0 | 0 | 0 | 0 | 0
Sphalerite | 2022-08-17 | MCT | 0 | 0 | 0 | 0 | 0 | 0 | 0
vaesite | 2022-08-17 | MCT | 0 | 0 | 0 | 0 | 0 | 0 | 0
Pyrite | 2022-08-17 | MCT | 282 | 3.391694 | 1.875851 | 17.8638 | 53.73343 | 37.12491 | 9.141661
Pyrrhotite | 2022-08-17 | MCT | 230 | 5.357581 | 0.4606522 | 36.20322 | 33.08943 | 59.47154 | 7.439024
Sec. Cu Sulphides | 2022-08-17 | MCT | 13 | 0.05068646 | 10.43884 | 0.02694533 | 23.80952 | 42.85714 | 33.33333
Bornite | 2022-08-17 | MCT | 5 | 0.01965287 | 3.555955 | 0.01796131 | 12.5 | 50 | 37.5
Chalcocite | 2022-08-17 | MCT | 2 | 0.013346 | 3.586998 | 0.005711599 | 0 | 100 | 0
Covellite | 2022-08-17 | MCT | 6 | 0.01768758 | 3.295888 | 0.003272421 | 50 | 0 | 50
Silicate gangue | 2022-08-17 | MCT | 10816 | 64.42293 | 8.073095 | 19.84204 | 43.73561 | 42.35609 | 13.9083
Amphibole | 2022-08-17 | MCT | 346 | 0.7789907 | 1.693126 | 2.303801 | 19.23077 | 25.27473 | 55.49451
Biotite | 2022-08-17 | MCT | 221 | 2.209068 | 2.071067 | 5.073744 | 38.75155 | 52.90482 | 8.343634
Garnets | 2022-08-17 | MCT | 1294 | 2.985437 | 0.4302837 | 4.093226 | 24.13793 | 27.89969 | 47.96238
Kaolinite | 2022-08-17 | MCT | 2334 | 17.06045 | 0.5349873 | 0.374745 | 49.98908 | 42.2766 | 7.734324
Muscovite | 2022-08-17 | MCT | 2154 | 14.3482 | 1.542952 | 2.389349 | 46.11885 | 43.30548 | 10.57567
Orthoclase | 2022-08-17 | MCT | 3 | 0.003628222 | 0 | 0.0005962953 | 0 | 0 | 100
Plagioclase | 2022-08-17 | MCT | 1008 | 1.642243 | 0.1638839 | 0.2699024 | 6.5819 | 17.0531 | 76.365
Quartz | 2022-08-17 | MCT | 2232 | 22.43201 | 0.1853838 | 0.5127732 | 47.80109 | 45.85891 | 6.339993
Silicate gangue_generic | 2022-08-17 | MCT | 1205 | 2.793703 | 1.451412 | 4.645646 | 8.965188 | 37.24368 | 53.79113
Chalcopyrite cl. | 2022-08-17 | MCT | 82 | 0.5483104 | 58.07873 | 1.761846 | 35.01805 | 37.54513 | 27.43682
Native Copper | 2022-08-17 | MCT | 0 | 0 | 0 | 0 | 0 | 0 | 0
CuMn mineral | 2022-08-17 | MCT | 0 | 0 | 0 | 0 | 0 | 0 | 0
Accessory_phases | 2022-08-18 | MCOF | 28 | 0.2290173 | 0 | 0.003325357 | 15.27094 | 29.06404 | 55.66502
Apatite | 2022-08-18 | MCOF | 22 | 0.1931283 | 0 | 0.002857374 | 17.22222 | 22.77778 | 60
Zircon | 2022-08-18 | MCOF | 5 | 0.03510807 | 0 | 0.0004679829 | 0 | 81.81818 | 18.18182
Carbonate gangue | 2022-08-18 | MCOF | 1057 | 11.13216 | 0.6628774 | 5.773927 | 74.00922 | 16.80048 | 9.190297
Ankerite | 2022-08-18 | MCOF | 312 | 2.026778 | 0.2498234 | 3.663523 | 28.28496 | 45.22427 | 26.49077
Calcite | 2022-08-18 | MCOF | 634 | 7.55806 | 0.3739711 | 0.5664082 | 90.23618 | 5.490626 | 4.273192
Dolomite_ | 2022-08-18 | MCOF | 111 | 1.547318 | 0.03908284 | 1.543996 | 44.84053 | 41.21326 | 13.94622
Chalcopyrite | 2022-08-18 | MCOF | 5 | 0.04552504 | 10.74568 | 0.1735102 | 50 | 18.75 | 31.25
Chalcopyrite <20 | 2022-08-18 | MCOF | 35 | 0.06971022 | 15.27859 | 0.2263823 | 46.93878 | 20.40816 | 32.65306
Chalcopyrite >150 | 2022-08-18 | MCOF | 0 | 0 | 0 | 0 | 0 | 0 | 0
CPS floating Cu | 2022-08-18 | MCOF | 5 | 0.008091153 | 1.971472 | 0.0231309 | 20 | 0 | 80
Cuprite | 2022-08-18 | MCOF | 0 | 0 | 0 | 0 | 0 | 0 | 0
Delafossite | 2022-08-18 | MCOF | 3 | 0.005510676 | 1.10532 | 0.0231309 | 0 | 0 | 100
Malachite | 2022-08-18 | MCOF | 2 | 0.002580477 | 0.866152 | 0 | 50 | 0 | 50
Fe_Ox | 2022-08-18 | MCOF | 213 | 1.759369 | 11.41465 | 15.38762 | 12.00787 | 55.90551 | 32.08661
Fe_oxyhydroxides | 2022-08-18 | MCOF | 132 | 0.4363043 | 0.5604302 | 2.908361 | 4.669261 | 24.51362 | 70.81712
Haematite | 2022-08-18 | MCOF | 35 | 0.1043735 | 0.1010459 | 0.8278807 | 8.62069 | 5.172414 | 86.2069
Magnesioferrite | 2022-08-18 | MCOF | 0 | 0 | 0 | 0 | 0 | 0 | 0
Magnetite | 2022-08-18 | MCOF | 43 | 1.203045 | 10.75318 | 11.54759 | 15.26163 | 71.22093 | 13.51744
Tramp_Steel | 2022-08-18 | MCOF | 1 | 0.003055828 | 0 | 0.03054335 | 0 | 100 | 0
Fe_Ti_Ox | 2022-08-18 | MCOF | 109 | 2.032533 | 0.4758752 | 5.853061 | 44.79814 | 31.4441 | 23.75776
Ilmenite | 2022-08-18 | MCOF | 52 | 1.033277 | 0.4758752 | 5.798686 | 68.92744 | 13.09148 | 17.98107
Rutile | 2022-08-18 | MCOF | 57 | 0.9992557 | 0 | 0.05437537 | 21.40673 | 49.23547 | 29.3578
Non floating Cu | 2022-08-18 | MCOF | 21 | 0.06447797 | 13.05843 | 0.1355974 | 14.63415 | 6.097561 | 79.26829
Chrysocolla | 2022-08-18 | MCOF | 9 | 0.03992948 | 10.58681 | 0.01056929 | 0 | 0 | 100
Cu_Fe_Oxide | 2022-08-18 | MCOF | 4 | 0.01140842 | 0.4813982 | 0.09919251 | 25 | 62.5 | 12.5
CuFe_Silicate | 2022-08-18 | MCOF | 8 | 0.01314006 | 1.990224 | 0.02583564 | 55.55556 | 0 | 44.44444
Other sulphides | 2022-08-18 | MCOF | 16 | 0.06052237 | 0.3795546 | 0.04281605 | 14.70588 | 2.941176 | 82.35294
Arsenopyrite | 2022-08-18 | MCOF | 0 | 0 | 0 | 0 | 0 | 0 | 0
Galena | 2022-08-18 | MCOF | 3 | 0.007537709 | 0 | 0 | 0 | 0 | 100
Millerite | 2022-08-18 | MCOF | 0 | 0 | 0 | 0 | 0 | 0 | 0
Molybdenite | 2022-08-18 | MCOF | 1 | 0.005602351 | 0 | 0 | 100 | 0 | 0
Monazite_Ce | 2022-08-18 | MCOF | 4 | 0.0279778 | 0 | 0.01489606 | 6.25 | 6.25 | 87.5
Pentlandite | 2022-08-18 | MCOF | 2 | 0.00325955 | 0 | 0.009423527 | 50 | 0 | 50
Siegenite | 2022-08-18 | MCOF | 5 | 0.01475965 | 0.07121258 | 0.01849646 | 0 | 0 | 100
Sphalerite | 2022-08-18 | MCOF | 1 | 0.001385309 | 0.308342 | 0 | 0 | 0 | 100
vaesite | 2022-08-18 | MCOF | 0 | 0 | 0 | 0 | 0 | 0 | 0
Pyrite | 2022-08-18 | MCOF | 116 | 2.420633 | 0.7349117 | 14.47265 | 65.07379 | 32.18552 | 2.740689
Pyrrhotite | 2022-08-18 | MCOF | 30 | 0.9391578 | 0 | 7.304726 | 90.33333 | 8 | 1.666667
Sec. Cu Sulphides | 2022-08-18 | MCOF | 15 | 0.07344173 | 40.80142 | 0.03033898 | 17.94872 | 69.23077 | 12.82051
Bornite | 2022-08-18 | MCOF | 7 | 0.0158903 | 6.921769 | 0.01965239 | 0 | 44.44444 | 55.55556
Chalcocite | 2022-08-18 | MCOF | 8 | 0.05755142 | 33.87966 | 0.01068659 | 23.33333 | 76.66667 | 0
Covellite | 2022-08-18 | MCOF | 0 | 0 | 0 | 0 | 0 | 0 | 0
Silicate gangue | 2022-08-18 | MCOF | 10560 | 81.16536 | 4.476529 | 50.57292 | 50.13241 | 36.87106 | 12.99653
Amphibole | 2022-08-18 | MCOF | 341 | 1.91032 | 0.2304875 | 7.894219 | 19.37735 | 66.39828 | 14.22437
Biotite | 2022-08-18 | MCOF | 806 | 8.762654 | 0.4547217 | 24.7951 | 54.3673 | 35.78947 | 9.843225
Garnets | 2022-08-18 | MCOF | 1362 | 3.218014 | 0.43293 | 5.695585 | 23.35025 | 26.96327 | 49.68647
Kaolinite | 2022-08-18 | MCOF | 1703 | 19.16605 | 2.0973 | 0.5641496 | 44.26222 | 47.91036 | 7.827424
Muscovite | 2022-08-18 | MCOF | 2161 | 12.86679 | 0.4688463 | 2.873904 | 56.52627 | 26.7004 | 16.77333
Orthoclase | 2022-08-18 | MCOF | 31 | 0.07301391 | 0 | 0.001189073 | 40.47619 | 8.333333 | 51.19048
Plagioclase | 2022-08-18 | MCOF | 919 | 1.113204 | 0.322383 | 0.2578383 | 2.379064 | 5.075337 | 92.5456
Quartz | 2022-08-18 | MCOF | 1433 | 30.29621 | 0.1300713 | 0.3502626 | 60.97235 | 34.94699 | 4.080663
Silicate gangue_generic | 2022-08-18 | MCOF | 1694 | 2.90599 | 0.3304613 | 7.074622 | 4.61285 | 31.07084 | 64.31631
Chalcopyrite cl. | 2022-08-18 | MCOF | 40 | 0.1152353 | 26.02427 | 0.3998924 | 48.14815 | 19.75309 | 32.09877
Native Copper | 2022-08-18 | MCOF | 0 | 0 | 0 | 0 | 0 | 0 | 0
CuMn mineral | 2022-08-18 | MCOF | 0 | 0 | 0 | 0 | 0 | 0 | 0
Accessory_phases | 2022-08-18 | MCON | 21 | 0.09924964 | 0.0006321304 | 0.001768026 | 45.45455 | 29.87013 | 24.67532
Apatite | 2022-08-18 | MCON | 16 | 0.07786813 | 0.0006321304 | 0.00081444 | 53.84615 | 32.30769 | 13.84615
Zircon | 2022-08-18 | MCON | 5 | 0.02138151 | 0 | 0.0009535856 | 0 | 16.66667 | 83.33333
Carbonate gangue | 2022-08-18 | MCON | 109 | 0.4304091 | 0.009732032 | 0.07886031 | 74.18546 | 16.0401 | 9.774436
Ankerite | 2022-08-18 | MCON | 37 | 0.1337482 | 0.001203123 | 0.05725223 | 54.46429 | 29.46429 | 16.07143
Calcite | 2022-08-18 | MCON | 60 | 0.2599256 | 0.008364919 | 0.01439037 | 84.58498 | 9.486166 | 5.928854
Dolomite_ | 2022-08-18 | MCON | 12 | 0.03673526 | 0.0001639907 | 0.007217711 | 61.76471 | 20.58824 | 17.64706
Chalcopyrite | 2022-08-18 | MCON | 568 | 19.3076 | 42.75201 | 16.37207 | 78.32991 | 19.819 | 1.85109
Chalcopyrite <20 | 2022-08-18 | MCON | 2236 | 6.539645 | 12.59225 | 5.431521 | 64.85305 | 19.82026 | 15.32669
Chalcopyrite >150 | 2022-08-18 | MCON | 2 | 1.057907 | 2.42002 | 0.9045238 | 100 | 0 | 0
CPS floating Cu | 2022-08-18 | MCON | 182 | 0.4020596 | 1.384894 | 0.1504686 | 21.79487 | 30.34188 | 47.86325
Cuprite | 2022-08-18 | MCON | 6 | 0.01850032 | 0.1004125 | 0.001771341 | 0 | 0 | 100
Delafossite | 2022-08-18 | MCON | 93 | 0.1948409 | 0.4424038 | 0.1404058 | 13.68421 | 12.63158 | 73.68421
Malachite | 2022-08-18 | MCON | 83 | 0.1887184 | 0.8420781 | 0.00829143 | 29.00763 | 45.03817 | 25.9542
Fe_Ox | 2022-08-18 | MCON | 149 | 0.542844 | 0.00642881 | 1.015651 | 13.65314 | 31.36531 | 54.98155
Fe_oxyhydroxides | 2022-08-18 | MCON | 54 | 0.1232091 | 0.001669244 | 0.1665602 | 10.76923 | 18.46154 | 70.76923
Haematite | 2022-08-18 | MCON | 18 | 0.03817586 | 0 | 0.05801321 | 5.263158 | 26.31579 | 68.42105
Magnesioferrite | 2022-08-18 | MCON | 3 | 0.008814187 | 0.0004923174 | 0.009515844 | 0 | 80 | 20
Magnetite | 2022-08-18 | MCON | 58 | 0.3201919 | 0.004267249 | 0.655358 | 12.80488 | 35.97561 | 51.21951
Tramp_Steel | 2022-08-18 | MCON | 13 | 0.04776721 | 0 | 0.1224732 | 50 | 21.42857 | 28.57143
Fe_Ti_Ox | 2022-08-18 | MCON | 29 | 0.2829638 | 0.002354538 | 0.05728339 | 29.26829 | 52.43902 | 18.29268
Ilmenite | 2022-08-18 | MCON | 9 | 0.05095169 | 0.001887992 | 0.05325428 | 32.14286 | 35.71429 | 32.14286
Rutile | 2022-08-18 | MCON | 20 | 0.2320121 | 0.0004665455 | 0.00402911 | 28.67647 | 55.88235 | 15.44118
Non floating Cu | 2022-08-18 | MCON | 60 | 0.1203468 | 0.1208269 | 0.1289112 | 6.306306 | 17.11712 | 76.57658
Chrysocolla | 2022-08-18 | MCON | 16 | 0.01831076 | 0.03086961 | 0.001681361 | 0 | 4.347826 | 95.65217
Cu_Fe_Oxide | 2022-08-18 | MCON | 19 | 0.06209737 | 0.04044288 | 0.1068109 | 12.82051 | 41.02564 | 46.15385
CuFe_Silicate | 2022-08-18 | MCON | 25 | 0.03993869 | 0.04951439 | 0.02041888 | 4.081633 | 4.081633 | 91.83673
Other sulphides | 2022-08-18 | MCON | 133 | 0.8079444 | 0.0548492 | 0.2653518 | 30.37694 | 52.32816 | 17.2949
Arsenopyrite | 2022-08-18 | MCON | 0 | 0 | 0 | 0 | 0 | 0 | 0
Galena | 2022-08-18 | MCON | 5 | 0.02524838 | 0.001107081 | 0.003996287 | 66.66667 | 11.11111 | 22.22222
Millerite | 2022-08-18 | MCON | 0 | 0 | 0 | 0 | 0 | 0 | 0
Molybdenite | 2022-08-18 | MCON | 15 | 0.05004184 | 0.002507584 | 0.0005527116 | 12.5 | 66.66667 | 20.83333
Monazite_Ce | 2022-08-18 | MCON | 1 | 0.00195239 | 0 | 0 | 0 | 0 | 100
Pentlandite | 2022-08-18 | MCON | 29 | 0.251119 | 0.003602667 | 0.1512898 | 11.5942 | 76.81159 | 11.5942
Siegenite | 2022-08-18 | MCON | 41 | 0.2929722 | 0.004290706 | 0.0865999 | 41.875 | 37.5 | 20.625
Sphalerite | 2022-08-18 | MCON | 37 | 0.1701422 | 0.01451635 | 0.02176271 | 40.90909 | 48.18182 | 10.90909
vaesite | 2022-08-18 | MCON | 1 | 0.001819703 | 0 | 0.0004726085 | 0 | 0 | 100
Pyrite | 2022-08-18 | MCON | 3308 | 50.94343 | 0.6521804 | 66.13794 | 81.97002 | 17.04198 | 0.9879949
Pyrrhotite | 2022-08-18 | MCON | 467 | 4.522978 | 0.03199582 | 7.581995 | 65.57187 | 27.70479 | 6.723338
Sec. Cu Sulphides | 2022-08-18 | MCON | 1456 | 9.228052 | 39.9239 | 1.340992 | 29.34954 | 45.14967 | 25.50079
Bornite | 2022-08-18 | MCON | 668 | 2.387299 | 8.555959 | 0.7583328 | 9.083402 | 36.33361 | 54.58299
Chalcocite | 2022-08-18 | MCON | 628 | 6.445104 | 29.98117 | 0.5704417 | 38.75042 | 49.71751 | 11.53207
Covellite | 2022-08-18 | MCON | 160 | 0.395649 | 1.386776 | 0.01221702 | 12.55605 | 31.39013 | 56.05381
Silicate gangue | 2022-08-18 | MCON | 1841 | 5.714569 | 0.04792775 | 0.5326611 | 44.19355 | 39.35484 | 16.45161
Amphibole | 2022-08-18 | MCON | 60 | 0.09731621 | 0.01303488 | 0.06524271 | 10.58824 | 25.88235 | 63.52941
Biotite | 2022-08-18 | MCON | 18 | 0.07011923 | 0.0001330339 | 0.04018561 | 59.375 | 35.9375 | 4.6875
Garnets | 2022-08-18 | MCON | 277 | 0.5782751 | 0.00891788 | 0.219663 | 16.51206 | 42.85714 | 40.6308
Kaolinite | 2022-08-18 | MCON | 363 | 1.44771 | 0.005255786 | 0.02033667 | 42.90634 | 48.07163 | 9.022039
Muscovite | 2022-08-18 | MCON | 300 | 0.9161978 | 0.009050544 | 0.05110847 | 44.80747 | 41.54026 | 13.65228
Orthoclase | 2022-08-18 | MCON | 2 | 0.001941017 | 0 | 0 | 100 | 0 | 0
Plagioclase | 2022-08-18 | MCON | 151 | 0.1803781 | 0.002124077 | 0.01295205 | 13.11475 | 16.39344 | 70.4918
Quartz | 2022-08-18 | MCON | 513 | 2.198126 | 0.00628278 | 0.02951738 | 58.3181 | 36.56307 | 5.11883
Silicate gangue_generic | 2022-08-18 | MCON | 153 | 0.2148842 | 0.003128769 | 0.0901878 | 9.950249 | 16.41791 | 73.63184
Chalcopyrite cl. | 2022-08-18 | MCON | 2806 | 26.90515 | 57.76428 | 22.70812 | 75.90625 | 19.04003 | 5.053725
Native Copper | 2022-08-18 | MCON | 0 | 0 | 0 | 0 | 0 | 0 | 0
CuMn mineral | 2022-08-18 | MCON | 0 | 0 | 0 | 0 | 0 | 0 | 0